## SUMMARY
|  | Sample 559 |  | Sample 560 |  | Sample 566
| Class | Number | % | Number | % | Number | %
1 | Fluorine-rich | 0 | 0% | 0 | 0% | 0 | 0%
2 | 300 Series S.S. | 1 | 0.02388% | 23 | 0.624% | 11 | 0.1811%
3 | 400 Series S.S. | 2 | 0.04776% | 0 | 0% | 3 | 0.04938%
4 | Brass | 4 | 0.09551% | 1 | 0.02713% | 3 | 0.04938%
5 | Aluminum-rich | 108 | 2.579% | 318 | 8.627% | 229 | 3.77%
6 | Iron-rich | 163 | 3.892% | 358 | 9.712% | 498 | 8.198%
7 | Silicon-rich | 2459 | 58.72% | 1315 | 35.68% | 2566 | 42.24%
8 | Calcium-Phosphorus | 3 | 0.07163% | 10 | 0.2713% | 83 | 1.366%
9 | Calcium-rich | 561 | 13.4% | 747 | 20.27% | 1191 | 19.6%
10 | Titanium-rich | 86 | 2.053% | 77 | 2.089% | 206 | 3.391%
11 | Zinc-rich | 52 | 1.242% | 12 | 0.3256% | 16 | 0.2634%
12 | Copper-rich | 11 | 0.2627% | 12 | 0.3256% | 43 | 0.7078%
13 | Tungsten-rich | 0 | 0% | 0 | 0% | 0 | 0%
14 | Molybdenum-rich | 0 | 0% | 0 | 0% | 0 | 0%
15 | Chromium-rich | 0 | 0% | 24 | 0.6511% | 5 | 0.0823%
16 | Nickel-rich | 34 | 0.8118% | 36 | 0.9767% | 41 | 0.6749%
17 | Tin-rich | 1 | 0.02388% | 26 | 0.7054% | 3 | 0.04938%
18 | Zirconium-rich | 6 | 0.1433% | 2 | 0.05426% | 7 | 0.1152%
19 | Salts | 184 | 4.394% | 135 | 3.663% | 114 | 1.877%
20 | Gold | 12 | 0.2865% | 67 | 1.818% | 14 | 0.2305%
21 | Corrosion | 0 | 0% | 0 | 0% | 1 | 0.01646%
22 | Bismuth Chloride | 152 | 3.629% | 16 | 0.4341% | 34 | 0.5597%
23 | Barium Sulfate | 8 | 0.191% | 13 | 0.3527% | 32 | 0.5267%
24 | Sodium, Sulfur-rich | 5 | 0.1194% | 11 | 0.2984% | 21 | 0.3457%
25 | Sodium-rich | 1 | 0.02388% | 2 | 0.05426% | 0 | 0%
26 | Sulfur-rich | 0 | 0% | 0 | 0% | 0 | 0%
27 | Chlorine-rich | 38 | 0.9074% | 30 | 0.8139% | 46 | 0.7572%
28 | Phosphorus-rich | 6 | 0.1433% | 6 | 0.1628% | 13 | 0.214%
29 | Bromine-rich | 0 | 0% | 1 | 0.02713% | 0 | 0%
30 | Magnesium-rich | 30 | 0.7163% | 37 | 1.004% | 30 | 0.4938%
31 | Antimony-rich | 43 | 1.027% | 142 | 3.852% | 150 | 2.469%
32 | Platinum-rich | 0 | 0% | 0 | 0% | 0 | 0%
33 | #Unclassified# | 218 | 5.205% | 265 | 7.189% | 715 | 11.77%
| TOTAL | 4188 | 100% | 3686 | 100% | 6075 | 100%

## MA-16-550-559F
PART# | FIELD# | MAGFIELD# | X_ABS | Y_ABS | X_CG | Y_CG | X_FERET | Y_FERET | DAVE | DMAX | DMIN | DPERP | ASPECT | AREA | PERIMETER | ORIENTATION | MAG | MAG_INDEX | ACTION | VIDEO | LIVE_TIME | DENSITY | PSEM_CLASS | FIRST_ELEM | SECOND_ELEM | THIRD_ELEM | FOURTH_ELEM | FIRST_PCT | SECOND_PCT | THIRD_PCT | FOURTH_PCT | FIT_QUAL | COUNTS | O | F | NA | MG | AL | SI | P | S | CL | K | CA | TI | CR | MN | FE | NI | CU | ZN | Y | ZR | PD | AG | CD | SN | SB | BA | LA | CE | AU | PB | BI | COMP_HASH
1 | 1 | 1 | mm | mm | 1 | 1 | µm | µm | µm | µm | µm | µm | 1 | µm² | µm | ° | 1 | 1 | 1 | 1 | seconds | pg/µm³ | 1 | 1 | 1 | 1 | 1 | % | % | % | % | 1 | 1 | %(k) | %(k) | %(k) | %(k) | %(k) | %(k) | %(k) | %(k) | %(k) | %(k) | %(k) | %(k) | %(k) | %(k) | %(k) | %(k) | %(k) | %(k) | %(k) | %(k) | %(k) | %(k) | %(k) | %(k) | %(k) | %(k) | %(k) | %(k) | %(k) | %(k) | %(k) | 1
4437 | 134 | 534 | -22.1213 | 36.3883 | 1115 | 2632 | 4.04985 | 3.31351 | 2.0196 | 5.13172 | 1.18072 | 1.25766 | 4.08036 | 3.99866 | 13.0453 | 56 | 500 | 0 | Img64 | 91 | 1.05 | 0 | Gold | Au | Ag | Al | S | 85.77464 | 11.56679 | 1.564856 | 1.093717 | 0.3275853 | 10773.76 | 2.819588 | 0 | 0 | 0 | 1.564856 | 0 | 0 | 1.093717 | 0 | 0 | 0 | 0 | 0 | 0 | 0 | 0 | 0 | 0 | 0 | 0 | 0 | 11.56679 | 0 | 0 | 0 | 0 | 0 | 0 | 85.77464 | 0 | 0 | 1001119
1004 | 29 | 116 | -23.096 | 34.4254 | 1963 | 3066 | 2.57718 | 3.68168 | 2.86101 | 3.68168 | 2.02493 | 2.11415 | 1.74145 | 5.87939 | 10.1363 | 0 | 500 | 0 | Img64 | 85 | 1.05 | 0 | Calcium-rich | Ca | Au | Al | Si | 35.84469 | 31.52002 | 12.20419 | 11.55647 | 0.3632636 | 10023.27 | 6.923864 | 0 | 1.106751 | 1.597158 | 12.20419 | 11.55647 | 0 | 0 | 0 | 0 | 35.84469 | 0 | 0 | 0 | 6.170724 | 0 | 0 | 0 | 0 | 0 | 0 | 0 | 0 | 0 | 0 | 0 | 0 | 0 | 31.52002 | 0 | 0 | 415021022
1 | 1 | 1 | -23.0824 | 34.4189 | 2027 | 1043 | 2.94535 | 3.31351 | 3.13978 | 3.64464 | 2.57718 | 2.87218 | 1.26894 | 6.896 | 10.6648 | 135 | 500 | 0 | Img64 | 81 | 1.007 | 0 | Calcium-rich | Ca | Au | Al | Si | 35.1904 | 21.99428 | 15.0484 | 13.5198 | 0.5472426 | 9958.738 | 7.66702 | 0 | 0 | 2.303652 | 15.0484 | 13.5198 | 0 | 1.184901 | 0 | 2.816026 | 35.1904 | 0 | 0 | 0 | 7.942541 | 0 | 0 | 0 | 0 | 0 | 0 | 0 | 0 | 0 | 0 | 0 | 0 | 0 | 21.99428 | 0 | 0 | 415021022
4539 | 137 | 546 | -19.5173 | 38.7947 | 2965 | 1846 | 9.38829 | 8.65196 | 8.88379 | 9.94836 | 8.06015 | 9.22276 | 1.07868 | 58.9803 | 29.0812 | 113 | 500 | 0 | Img64 | 98 | 1.012 | 0 | Silicon-rich | Si | Ba | Al | Zn | 69.14712 | 9.601317 | 5.954473 | 5.719041 | 0.09627539 | 21118.94 | 7.68995 | 0 | 1.9177 | 0 | 5.954473 | 69.14712 | 0 | 4.676722 | 0 | 0 | 0 | 0 | 0 | 0 | 2.983632 | 0 | 0 | 5.719041 | 0 | 0 | 0 | 0 | 0 | 0 | 0 | 9.601317 | 0 | 0 | 0 | 0 | 0 | 66060060
808 | 19 | 76 | -16.874 | 30.6849 | 2987 | 2892 | 13.2541 | 10.4928 | 10.9328 | 13.1502 | 9.11166 | 9.72058 | 1.35282 | 94.1041 | 42.1138 | 79 | 500 | 0 | Img64 | 81 | 1.039 | 0 | #Unclassified# | Si | Ca | Al | Fe | 24.46467 | 22.91004 | 18.51385 | 12.53578 | 0.3887163 | 13907.86 | 8.476562 | 0 | 1.523373 | 2.995073 | 18.51385 | 24.46467 | 1.106683 | 1.216447 | 0 | 3.812674 | 22.91004 | 0 | 0 | 0 | 12.53578 | 0 | 0 | 0 | 0 | 0 | 10.92142 | 0 | 0 | 0 | 0 | 0 | 0 | 0 | 0 | 0 | 0 | 545132132
5445 | 165 | 659 | -19.5213 | 30.6646 | 2951 | 2999 | 4.78619 | 5.89069 | 3.96069 | 5.64111 | 2.73392 | 4.90899 | 1.14914 | 12.0638 | 18.5211 | 11 | 500 | 0 | Img64 | 86 | 1.044 | 0 | #Unclassified# | S | Ca | Al | Pd | 26.1576 | 24.34382 | 17.4649 | 11.85585 | 0.3117732 | 13211.42 | 8.897081 | 0 | 3.527402 | 0 | 17.4649 | 6.318084 | 0 | 26.1576 | 0 | 4.501649 | 24.34382 | 0 | 0 | 0 | 2.936989 | 0 | 0 | 2.893722 | 0 | 0 | 11.85585 | 0 | 0 | 0 | 0 | 0 | 0 | 0 | 0 | 0 | 0 | 415031213
3828 | 118 | 471 | -22.8737 | 39.1383 | 1128 | 2023 | 7.54745 | 4.97027 | 5.70812 | 8.0423 | 2.94535 | 4.73058 | 1.70007 | 26.4488 | 23.4276 | 124 | 500 | 0 | Img64 | 69 | 1.017 | 0 | #Unclassified# | S | Ca | Al | K | 39.75652 | 33.27196 | 10.26227 | 6.608486 | 0.3014985 | 8691.508 | 9.763662 | 0 | 5.484751 | 0 | 10.26227 | 3.3027 | 1.313313 | 39.75652 | 0 | 6.608486 | 33.27196 | 0 | 0 | 0 | 0 | 0 | 0 | 0 | 0 | 0 | 0 | 0 | 0 | 0 | 0 | 0 | 0 | 0 | 0 | 0 | 0 | 306030303
3598 | 109 | 434 | -17.1082 | 41.6237 | 1726 | 2862 | 6.07478 | 4.41802 | 4.80582 | 6.25886 | 2.7698 | 3.22648 | 1.93984 | 17.8584 | 19.5829 | 90 | 500 | 0 | Img64 | 60 | 1.049 | 0 | #Unclassified# | Cl | Ca | Al | Pd | 28.13775 | 16.0171 | 13.73474 | 13.30097 | 1 | 5854.891 | 10.01669 | 0 | 0 | 1.626266 | 13.73474 | 7.094755 | 0 | 11.08267 | 28.13775 | 0 | 16.0171 | 0 | 0 | 0 | 3.13163 | 0 | 0 | 5.874112 | 0 | 0 | 13.30097 | 0 | 0 | 0 | 0 | 0 | 0 | 0 | 0 | 0 | 0 | 513221314
2412 | 70 | 278 | -18.7293 | 39.479 | 1106 | 2232 | 5.33844 | 5.89069 | 5.17 | 7.28932 | 4.03739 | 4.06778 | 1.79197 | 19.8578 | 18.5023 | 135 | 500 | 0 | Img64 | 66 | 1.031 | 0 | #Unclassified# | Si | Ca | Al | K | 27.51774 | 24.93012 | 17.4349 | 7.811042 | 0.4232208 | 6241.508 | 10.98667 | 0 | 0 | 7.187496 | 17.4349 | 27.51774 | 0 | 7.526427 | 0 | 7.811042 | 24.93012 | 0 | 0 | 0 | 7.59227 | 0 | 0 | 0 | 0 | 0 | 0 | 0 | 0 | 0 | 0 | 0 | 0 | 0 | 0 | 0 | 0 | 325031030
2547 | 75 | 300 | -18.5006 | 30.8866 | 2351 | 1800 | 7.54745 | 5.70661 | 5.42285 | 8.34861 | 3.29388 | 3.41014 | 2.44817 | 23.5853 | 21.5613 | 124 | 500 | 0 | Img64 | 67 | 1.043 | 0 | #Unclassified# | Si | Ca | Al | Pd | 29.38893 | 18.78219 | 18.07726 | 11.03484 | 0.5183706 | 6255.173 | 11.45946 | 0 | 0 | 0 | 18.07726 | 29.38893 | 0 | 10.59601 | 0 | 3.057984 | 18.78219 | 0 | 0 | 0 | 5.721069 | 0 | 0 | 3.341726 | 0 | 0 | 11.03484 | 0 | 0 | 0 | 0 | 0 | 0 | 0 | 0 | 0 | 0 | 334031030
3827 | 118 | 471 | -22.883 | 39.1442 | 1073 | 1993 | 4.23394 | 2.57718 | 2.9528 | 4.82261 | 2.02493 | 2.14956 | 2.24353 | 6.5063 | 11.407 | 68 | 500 | 0 | Img64 | 66 | 1.025 | 0 | #Unclassified# | S | Ca | Al | Na | 39.09344 | 38.54349 | 12.19967 | 4.587832 | 0.3096494 | 7590.355 | 11.62435 | 0 | 4.587832 | 0 | 12.19967 | 2.396193 | 0 | 39.09344 | 0 | 3.179379 | 38.54349 | 0 | 0 | 0 | 0 | 0 | 0 | 0 | 0 | 0 | 0 | 0 | 0 | 0 | 0 | 0 | 0 | 0 | 0 | 0 | 0 | 517041313
5490 | 166 | 663 | -16.802 | 39.0749 | 1351 | 2374 | 12.7018 | 10.4928 | 8.39789 | 12.934 | 3.95753 | 7.76482 | 1.66572 | 61.9115 | 41.5096 | 79 | 500 | 0 | Img64 | 69 | 1.027 | 0 | #Unclassified# | Si | Ca | Al | Fe | 28.80414 | 24.95971 | 16.47431 | 12.3413 | 0.4800276 | 6887.561 | 13.67007 | 0 | 0 | 5.454995 | 16.47431 | 28.80414 | 0 | 7.538994 | 0 | 4.426561 | 24.95971 | 0 | 0 | 0 | 12.3413 | 0 | 0 | 0 | 0 | 0 | 0 | 0 | 0 | 0 | 0 | 0 | 0 | 0 | 0 | 0 | 0 | 545132131
5336 | 163 | 649 | -21.0361 | 37.8714 | 2898 | 2773 | 19.1448 | 17.3039 | 10.1499 | 20.8056 | 5.8215 | 7.38834 | 2.816 | 93.7653 | 71.4572 | 56 | 500 | 0 | Img64 | 71 | 1.018 | 0 | Silicon-rich | Si | Ca | Al | K | 36.70029 | 19.42217 | 14.17513 | 11.79004 | 0.2319372 | 8099.722 | 1.98313 | 0 | 1.510751 | 0 | 14.17513 | 36.70029 | 0 | 1.77338 | 4.412611 | 11.79004 | 19.42217 | 0 | 0 | 0 | 10.21563 | 0 | 0 | 0 | 0 | 0 | 0 | 0 | 0 | 0 | 0 | 0 | 0 | 0 | 0 | 0 | 0 | 356153151
2548 | 75 | 300 | -18.6856 | 30.7559 | 1344 | 2514 | 2.94535 | 2.94535 | 2.0707 | 3.35144 | 1.55756 | 2.01803 | 1.66075 | 3.06677 | 11.1909 | 23 | 500 | 0 | Img64 | 62 | 1.046 | 0 | Silicon-rich | Si | Ca | Al | Fe | 33.93243 | 30.25461 | 27.77565 | 5.363613 | 0.1422977 | 5557.063 | 5.17561 | 0 | 0 | 0 | 27.77565 | 33.93243 | 0 | 2.673698 | 0 | 0 | 30.25461 | 0 | 0 | 0 | 5.363613 | 0 | 0 | 0 | 0 | 0 | 0 | 0 | 0 | 0 | 0 | 0 | 0 | 0 | 0 | 0 | 0 | 437052050
3028 | 94 | 373 | -23.3622 | 38.0271 | 2566 | 1921 | 26.324 | 16.0153 | 16.502 | 25.2987 | 11.5908 | 12.1757 | 2.0778 | 222.807 | 68.2431 | 124 | 500 | 0 | Img64 | 71 | 1.057 | 0 | Silicon-rich | Si | Ca | Al | Fe | 31.08514 | 22.318 | 14.8731 | 11.54095 | 0.2802978 | 12297.34 | 5.564253 | 0 | 1.627126 | 1.948562 | 14.8731 | 31.08514 | 0 | 7.425031 | 2.833393 | 3.584276 | 22.318 | 0 | 0 | 0 | 11.54095 | 0 | 0 | 0 | 0 | 0 | 0 | 0 | 0 | 0 | 0 | 2.764424 | 0 | 0 | 0 | 0 | 0 | 435132131
4344 | 130 | 520 | -19.2626 | 40.7875 | 2279 | 1306 | 30.9261 | 28.9012 | 18.823 | 30.7355 | 7.6988 | 23.4324 | 1.31167 | 311.32 | 124.643 | 158 | 500 | 0 | Img64 | 67 | 1.043 | 0 | Silicon-rich | Si | Ca | Al | Fe | 35.77316 | 14.33455 | 14.32426 | 13.31402 | 0.5404941 | 6820.639 | 6.601193 | 0 | 1.136826 | 2.368186 | 14.32426 | 35.77316 | 0 | 2.885681 | 5.126539 | 10.73679 | 14.33455 | 0 | 0 | 0 | 13.31402 | 0 | 0 | 0 | 0 | 0 | 0 | 0 | 0 | 0 | 0 | 0 | 0 | 0 | 0 | 0 | 0 | 356153151
2504 | 74 | 296 | -20.1945 | 37.7851 | 1289 | 1199 | 28.7171 | 70.8724 | 26.0012 | 59.7217 | 9.57238 | 10.4569 | 5.71122 | 727.858 | 203.785 | 11 | 500 | 0 | Img64 | 64 | 1.048 | 0 | Silicon-rich | Si | Ca | Al | Zn | 44.41703 | 32.52999 | 11.38401 | 3.102783 | 0.1589262 | 15819.8 | 6.722256 | 0 | 1.340944 | 0 | 11.38401 | 44.41703 | 0 | 0 | 1.496039 | 3.009507 | 32.52999 | 2.719697 | 0 | 0 | 0 | 0 | 0 | 3.102783 | 0 | 0 | 0 | 0 | 0 | 0 | 0 | 0 | 0 | 0 | 0 | 0 | 0 | 448051050
620 | 13 | 52 | -18.9871 | 36.8413 | 1758 | 2220 | 7.73153 | 4.04985 | 5.30585 | 7.6988 | 3.58395 | 3.67335 | 2.09585 | 21.7046 | 19.2501 | 79 | 500 | 0 | Img64 | 83 | 1.028 | 0 | Silicon-rich | Si | Ca | Al | Mg | 90.0629 | 6.516059 | 1.418568 | 1.265915 | 0.06964012 | 21404.06 | 7.970198 | 0 | 0.7365588 | 1.265915 | 1.418568 | 90.0629 | 0 | 0 | 0 | 0 | 6.516059 | 0 | 0 | 0 | 0 | 0 | 0 | 0 | 0 | 0 | 0 | 0 | 0 | 0 | 0 | 0 | 0 | 0 | 0 | 0 | 0 | 88080080
4446 | 134 | 535 | -22.2707 | 36.1186 | 2350 | 2048 | 6.9952 | 5.89069 | 6.3564 | 7.04671 | 5.64111 | 6.03943 | 1.16678 | 29.7189 | 21.3709 | 68 | 500 | 0 | Img64 | 66 | 1.042 | 0 | Silicon-rich | Si | Ca | Al | S | 52.40331 | 42.57004 | 3.998395 | 1.028246 | 0.1490421 | 6946.572 | 8.087015 | 0 | 0 | 0 | 3.998395 | 52.40331 | 0 | 1.028246 | 0 | 0 | 42.57004 | 0 | 0 | 0 | 0 | 0 | 0 | 0 | 0 | 0 | 0 | 0 | 0 | 0 | 0 | 0 | 0 | 0 | 0 | 0 | 0 | 347040040
2726 | 80 | 317 | -20.0009 | 34.2478 | 2396 | 1972 | 4.41802 | 4.78619 | 4.5813 | 4.97027 | 4.12488 | 4.41628 | 1.12544 | 15.0289 | 14.6677 | 0 | 500 | 0 | Img64 | 101 | 1.007 | 0 | Silicon-rich | Si | Ca | Al | Fe | 37.08483 | 28.58867 | 20.24476 | 9.063299 | 0.2431597 | 18291.89 | 8.580758 | 0 | 2.401074 | 2.617366 | 20.24476 | 37.08483 | 0 | 0 | 0 | 0 | 28.58867 | 0 | 0 | 0 | 9.063299 | 0 | 0 | 0 | 0 | 0 | 0 | 0 | 0 | 0 | 0 | 0 | 0 | 0 | 0 | 0 | 0 | 336041040
3188 | 97 | 387 | -21.3025 | 32.2445 | 1469 | 2619 | 14.9108 | 10.3087 | 11.4135 | 15.5987 | 8.34861 | 12.0296 | 1.29669 | 102.322 | 44.7369 | 124 | 500 | 0 | Img64 | 79 | 1.046 | 0 | Silicon-rich | Si | Ca | Al | Mg | 63.23 | 24.39304 | 4.208502 | 3.459078 | 0.06096529 | 18320.94 | 8.890331 | 0 | 0 | 3.459078 | 4.208502 | 63.23 | 0 | 0 | 0 | 0 | 24.39304 | 2.268303 | 0 | 0 | 2.441074 | 0 | 0 | 0 | 0 | 0 | 0 | 0 | 0 | 0 | 0 | 0 | 0 | 0 | 0 | 0 | 0 | 257050050
3694 | 113 | 451 | -21.8492 | 39.1468 | 2610 | 1978 | 21.5378 | 13.2541 | 13.9777 | 20.6594 | 8.4221 | 8.58078 | 2.40764 | 173.772 | 58.5598 | 101 | 500 | 0 | Img64 | 76 | 1.028 | 0 | Silicon-rich | Si | Ca | Al | S | 34.88496 | 29.52792 | 16.85794 | 5.519019 | 0.2566901 | 13953.98 | 9.384623 | 0 | 1.503098 | 3.542032 | 16.85794 | 34.88496 | 0 | 5.519019 | 0 | 2.698484 | 29.52792 | 0 | 0 | 0 | 5.466547 | 0 | 0 | 0 | 0 | 0 | 0 | 0 | 0 | 0 | 0 | 0 | 0 | 0 | 0 | 0 | 0 | 336041040
1076 | 33 | 130 | -13.0057 | 37.2509 | 1483 | 2042 | 5.52253 | 6.81111 | 5.87547 | 7.21552 | 4.97027 | 6.00459 | 1.20167 | 25.5338 | 20.5106 | 23 | 500 | 0 | Img64 | 66 | 1.029 | 0 | Silicon-rich | Si | Ca | Al | S | 44.82167 | 17.79066 | 13.15775 | 10.01436 | 0.384149 | 6122.647 | 10.12781 | 0 | 2.674346 | 2.202251 | 13.15775 | 44.82167 | 0 | 10.01436 | 1.451888 | 0 | 17.79066 | 0 | 0 | 0 | 7.88709 | 0 | 0 | 0 | 0 | 0 | 0 | 0 | 0 | 0 | 0 | 0 | 0 | 0 | 0 | 0 | 0 | 246051050
2702 | 79 | 315 | -19.723 | 31.4936 | 1857 | 2599 | 5.33844 | 5.70661 | 5.47544 | 6.76865 | 4.36688 | 4.6092 | 1.46851 | 22.3824 | 18.3524 | 45 | 500 | 0 | Img64 | 85 | 1.046 | 0 | Silicon-rich | Si | Ca | Al | Ti | 48.61648 | 41.49187 | 4.976955 | 2.508147 | 0.1602876 | 12971.71 | 10.47452 | 0 | 0 | 0 | 4.976955 | 48.61648 | 0 | 0 | 0 | 0 | 41.49187 | 2.508147 | 0 | 0 | 2.406551 | 0 | 0 | 0 | 0 | 0 | 0 | 0 | 0 | 0 | 0 | 0 | 0 | 0 | 0 | 0 | 0 | 347040040
826 | 21 | 83 | -18.0853 | 30.9814 | 2563 | 1284 | 6.44295 | 6.07478 | 6.38961 | 7.04671 | 5.81358 | 6.35921 | 1.10811 | 30.0069 | 20.775 | 113 | 500 | 0 | Img64 | 64 | 1.04 | 0 | Silicon-rich | Si | Ca | Al | S | 32.06961 | 18.10427 | 16.84323 | 13.87507 | 0.2631088 | 7005.613 | 10.73599 | 0 | 4.482452 | 2.466742 | 16.84323 | 32.06961 | 0 | 13.87507 | 0 | 0 | 18.10427 | 7.007477 | 0 | 0 | 5.15114 | 0 | 0 | 0 | 0 | 0 | 0 | 0 | 0 | 0 | 0 | 0 | 0 | 0 | 0 | 0 | 0 | 225041131
2966 | 88 | 352 | -23.5742 | 36.7373 | 1421 | 2780 | 8.46787 | 6.62703 | 6.13136 | 8.28379 | 4.48709 | 5.26994 | 1.57189 | 32.0063 | 25.705 | 90 | 500 | 0 | Img64 | 62 | 1.038 | 0 | Silicon-rich | Si | Ca | Al | Pd | 34.37445 | 17.53782 | 16.48714 | 11.68597 | 0.3832144 | 7270.313 | 11.02329 | 0 | 2.051633 | 1.510468 | 16.48714 | 34.37445 | 0 | 9.744782948 | 0 | 0 | 17.53782 | 0 | 0 | 0 | 6.607746 | 0 | 0 | 0 | 0 | 0 | 11.68597 | 0 | 0 | 0 | 0 | 0 | 0 | 0 | 0 | 0 | 0 | 345041041
5015 | 153 | 612 | -19.4538 | 39.9782 | 1266 | 1553 | 4.97027 | 5.70661 | 3.88426 | 5.5399 | 1.96675 | 2.43732 | 2.27295 | 12.6568 | 17.1843 | 124 | 500 | 0 | Img64 | 62 | 1.032 | 0 | Silicon-rich | Si | Ca | Al |  | 90.87979 | 5.826399 | 3.293811 | 0 | 0.1587873 | 7336.505 | 11.09517 | 0 | 0 | 0 | 3.293811 | 90.87979 | 0 | 0 | 0 | 0 | 5.826399 | 0 | 0 | 0 | 0 | 0 | 0 | 0 | 0 | 0 | 0 | 0 | 0 | 0 | 0 | 0 | 0 | 0 | 0 | 0 | 0 | 88080080
1048 | 30 | 120 | -18.6813 | 32.2142 | 1371 | 2779 | 3.31351 | 2.57718 | 3.1174 | 3.59015 | 2.61086 | 2.91194 | 1.23291 | 6.67574 | 10.3049 | 113 | 500 | 0 | Img64 | 75 | 1.024 | 0 | Silicon-rich | Si | Ca | Al | Fe | 37.76891 | 32.39838 | 12.95778 | 7.644559 | 0.2918695 | 8531.865 | 11.31237 | 0 | 0 | 1.270999 | 12.95778 | 37.76891 | 2.526736 | 0 | 0 | 5.432636 | 32.39838 | 0 | 0 | 0 | 7.644559 | 0 | 0 | 0 | 0 | 0 | 0 | 0 | 0 | 0 | 0 | 0 | 0 | 0 | 0 | 0 | 0 | 446041040
318 | 7 | 26 | -17.3125 | 34.1652 | 2664 | 2429 | 2.94535 | 2.94535 | 3.06471 | 3.4207 | 2.73392 | 2.85279 | 1.19907 | 6.40464 | 9.58044 | 158 | 500 | 0 | Img64 | 76 | 1.014 | 0 | Silicon-rich | Si | Ca | Al |  | 95.14698 | 2.537043 | 2.315973 | 0 | 0.09886037 | 11516.25 | 12.50899 | 0 | 0 | 0 | 2.315973 | 95.14698 | 0 | 0 | 0 | 0 | 2.537043 | 0 | 0 | 0 | 0 | 0 | 0 | 0 | 0 | 0 | 0 | 0 | 0 | 0 | 0 | 0 | 0 | 0 | 0 | 0 | 0 | 198080080
4901 | 148 | 592 | -19.341 | 33.0581 | 1880 | 2291 | 3.86577 | 2.76126 | 2.89916 | 4.72417 | 1.84084 | 2.00034 | 2.36168 | 6.35381 | 11.2765 | 124 | 500 | 0 | Img64 | 62 | 1.041 | 0 | Silicon-rich | Si | Ca | Al | Fe | 61.28806 | 12.76836 | 10.03663 | 6.398522 | 0.3929526 | 5416.817 | 13.29643 | 0 | 0 | 1.689707 | 10.03663 | 61.28806 | 0 | 2.061016 | 0 | 0 | 12.76836 | 5.757709 | 0 | 0 | 6.398522 | 0 | 0 | 0 | 0 | 0 | 0 | 0 | 0 | 0 | 0 | 0 | 0 | 0 | 0 | 0 | 0 | 266050050
1673 | 48 | 191 | -22.1456 | 38.2705 | 3031 | 2653 | 3.31351 | 4.6021 | 3.72599 | 4.88285 | 2.885 | 3.54263 | 1.37831 | 10.6236 | 14.1156 | 11 | 500 | 0 | Img64 | 60 | 1.041 | 0 | Silicon-rich | Si | Ca | Al | Mg | 71.9664 | 19.86696 | 6.856304 | 1.310333 | 0.3007525 | 6122.5 | 13.60284 | 0 | 0 | 1.310333 | 6.856304 | 71.9664 | 0 | 0 | 0 | 0 | 19.86696 | 0 | 0 | 0 | 0 | 0 | 0 | 0 | 0 | 0 | 0 | 0 | 0 | 0 | 0 | 0 | 0 | 0 | 0 | 0 | 0 | 277060060
229 | 5 | 20 | -18.7352 | 40.5769 | 1075 | 2408 | 2.94535 | 1.47267 | 2.12779 | 3.17978 | 1.28859 | 1.42675 | 2.22868 | 3.08372 | 7.93153 | 68 | 500 | 0 | Img64 | 67 | 1.028 | 0 | Silicon-rich | Si | Ca | Al | Na | 40.04926 | 34.31324 | 17.40335 | 4.771202 | 0.2148053 | 7196.615 | 13.92361 | 0 | 4.771202 | 0 | 17.40335 | 40.04926 | 0 | 1.060752 | 0 | 2.402204 | 34.31324 | 0 | 0 | 0 | 0 | 0 | 0 | 0 | 0 | 0 | 0 | 0 | 0 | 0 | 0 | 0 | 0 | 0 | 0 | 0 | 0 | 547041040
3697 | 113 | 452 | -21.4817 | 39.2181 | 2540 | 1599 | 3.4976 | 3.4976 | 3.0035 | 4.21245 | 2.01882 | 2.92857 | 1.4384 | 7.03155 | 11.9981 | 56 | 500 | 0 | Img64 | 64 | 1.038 | 0 | Silicon-rich | Si | Ca | Al | Fe | 59.59136 | 12.29578 | 10.41328 | 7.433154 | 0.3395348 | 6736.444 | 14.00118 | 0 | 0 | 2.115144 | 10.41328 | 59.59136 | 0 | 2.740868 | 0 | 5.410409 | 12.29578 | 0 | 0 | 0 | 7.433154 | 0 | 0 | 0 | 0 | 0 | 0 | 0 | 0 | 0 | 0 | 0 | 0 | 0 | 0 | 0 | 0 | 266050050
2812 | 81 | 322 | -17.9684 | 39.676 | 1143 | 1154 | 1.84084 | 2.57718 | 2.02853 | 2.79295 | 1.30349 | 1.40169 | 1.99256 | 2.7279 | 8.33249 | 169 | 500 | 0 | Img64 | 64 | 1.04 | 0 | Silicon-rich | Si | Ca | Al | S | 69.4334 | 23.94873 | 5.245422 | 1.372448 | 0.1838268 | 6965.539 | 14.13938 | 0 | 0 | 0 | 5.245422 | 69.4334 | 0 | 1.372448 | 0 | 0 | 23.94873 | 0 | 0 | 0 | 0 | 0 | 0 | 0 | 0 | 0 | 0 | 0 | 0 | 0 | 0 | 0 | 0 | 0 | 0 | 0 | 0 | 378060060
5262 | 158 | 631 | -19.9492 | 36.0442 | 2677 | 2450 | 3.4976 | 7.17928 | 4.44448 | 7.33814 | 3.12397 | 3.25861 | 2.25192 | 16.4352 | 19.6682 | 169 | 500 | 0 | Img64 | 61 | 1.049 | 0 | Silicon-rich | Si | Ca | Al | Fe | 39.57771 | 17.38211 | 10.03493 | 8.484848 | 0.6787552 | 5199.128 | 14.56095 | 0 | 1.16378 | 3.137429 | 10.03493 | 39.57771 | 0 | 6.623754 | 2.822246 | 3.009842 | 17.38211 | 7.763361 | 0 | 0 | 8.484848 | 0 | 0 | 0 | 0 | 0 | 0 | 0 | 0 | 0 | 0 | 0 | 0 | 0 | 0 | 0 | 0 | 244030030
1510 | 40 | 160 | -19.7618 | 37.0213 | 1645 | 1251 | 2.76126 | 5.89069 | 2.4372 | 6.39388 | 1.40882 | 1.44443 | 4.42659 | 6.16743 | 14.6405 | 158 | 500 | 0 | Img64 | 63 | 1.027 | 0 | Silicon-rich | Si | Ca | Al | S | 92.63457 | 3.061292 | 2.150746 | 1.223824 | 0.1240844 | 8793.611 | 16.04536 | 0 | 0 | 0 | 2.150746 | 92.63457 | 0 | 1.223824 | 0.9295627 | 0 | 3.061292 | 0 | 0 | 0 | 0 | 0 | 0 | 0 | 0 | 0 | 0 | 0 | 0 | 0 | 0 | 0 | 0 | 0 | 0 | 0 | 0 | 187070070
322 | 7 | 27 | -17.7025 | 33.9888 | 2584 | 1343 | 12.1496 | 5.70661 | 7.42189 | 12.1496 | 3.76387 | 4.01273 | 3.02775 | 50.5933 | 32.2451 | 90 | 500 | 0 | Img64 | 87 | 1.001 | 0 | Titanium-rich | Ti | Ca | Al | Si | 72.16586 | 17.16404 | 3.64263 | 3.584105 | 0.2163734 | 10807.89 | 4.132146 | 0 | 0 | 0 | 3.64263 | 3.584105 | 0 | 3.443372 | 0 | 0 | 17.16404 | 72.16586 | 0 | 0 | 0 | 0 | 0 | 0 | 0 | 0 | 0 | 0 | 0 | 0 | 0 | 0 | 0 | 0 | 0 | 0 | 0 | 107606660
1399 | 37 | 148 | -19.3211 | 41.2353 | 1989 | 2923 | 4.78619 | 7.73153 | 6.07446 | 7.91562 | 4.70249 | 4.75271 | 1.6655 | 28.0245 | 20.6091 | 0 | 500 | 0 | Img64 | 207 | 1.012 | 0 | #Unclassified# | Bi | Cl | Al |  | 93.01534 | 4.63906 | 2.345599 | 0 | 0.2005288 | 10251.76 | 0 | 0 | 0 | 0 | 2.345599 | 0 | 0 | 0 | 4.63906 | 0 | 0 | 0 | 0 | 0 | 0 | 0 | 0 | 0 | 0 | 0 | 0 | 0 | 0 | 0 | 0 | 0 | 0 | 0 | 0 | 0 | 93.01534 | 99000000
4029 | 123 | 490 | -18.0873 | 37.2766 | 2553 | 1906 | 12.8859 | 11.5973 | 9.56503 | 14.2713 | 4.46804 | 5.57034 | 2.56201 | 77.4995 | 40.3653 | 124 | 500 | 0 | Img64 | 76 | 1.047 | 0 | #Unclassified# | Si | Cl | Al | Fe | 21.37637 | 20.56568 | 16.61418 | 12.95252 | 0.3066548 | 14174.56 | 3.786379 | 0 | 9.123264 | 2.724282 | 16.61418 | 21.37637 | 0 | 0 | 20.56568 | 0 | 5.944701 | 6.86712 | 0 | 0 | 12.95252 | 0 | 0 | 3.831883 | 0 | 0 | 0 | 0 | 0 | 0 | 0 | 0 | 0 | 0 | 0 | 0 | 0 | 333232232
5427 | 165 | 659 | -19.5837 | 30.6975 | 2615 | 2827 | 2.76126 | 1.84084 | 1.86837 | 3.00555 | 0.741859 | 0.839923 | 3.57837 | 2.71096 | 7.97632 | 79 | 500 | 0 | Img64 | 65 | 1.033 | 0 | #Unclassified# | Fe | Cl | Al | Pd | 27.66476 | 27.03571 | 20.3318 | 11.12554 | 0.4587492 | 7478.201 | 4.868551 | 0 | 11.05321 | 0 | 20.3318 | 2.788975 | 0 | 0 | 27.03571 | 0 | 0 | 0 | 0 | 0 | 27.66476 | 0 | 0 | 0 | 0 | 0 | 11.12554 | 0 | 0 | 0 | 0 | 0 | 0 | 0 | 0 | 0 | 0 | 732523426
58 | 2 | 5 | -18.7979 | 41.743 | 2785 | 2215 | 8.28379 | 7.54745 | 5.23108 | 10.153 | 1.95218 | 2.24062 | 4.53133 | 24.4833 | 32.7221 | 45 | 500 | 0 | Img64 | 54 | 1.027 | 0 | #Unclassified# | S | Cl | Al | Pd | 23.49071 | 17.8825 | 15.96259 | 15.32324 | 1 | 5175.499 | 8.160748 | 0 | 0 | 2.431322 | 15.96259 | 6.761476 | 0 | 23.49071 | 17.8825 | 0 | 10.91 | 0 | 0 | 0 | 3.742599 | 0 | 0 | 3.495578 | 0 | 0 | 15.32324 | 0 | 0 | 0 | 0 | 0 | 0 | 0 | 0 | 0 | 0 | 414131314
4965 | 152 | 607 | -13.1832 | 36.2989 | 2565 | 1072 | 2.20901 | 3.12943 | 2.74232 | 3.59015 | 1.88678 | 2.03291 | 1.76602 | 5.35414 | 9.51032 | 23 | 500 | 0 | Img64 | 99 | 1.03 | 0 | Antimony-rich | Sb | Cl | Al |  | 95.90057 | 2.616272 | 1.483161 | 0 | 0.4788835 | 5037.348 | 1.559796 | 0 | 0 | 0 | 1.483161 | 0 | 0 | 0 | 2.616272 | 0 | 0 | 0 | 0 | 0 | 0 | 0 | 0 | 0 | 0 | 0 | 0 | 0 | 0 | 0 | 95.90057 | 0 | 0 | 0 | 0 | 0 | 0 | 990999999
4333 | 130 | 519 | -19.6803 | 40.5919 | 2090 | 2326 | 6.44295 | 5.52253 | 6.06217 | 7.27599 | 5.10158 | 5.56821 | 1.3067 | 27.4146 | 20.0104 | 56 | 500 | 0 | Img64 | 213 | 1.039 | 0 | Bismuth Chloride | Bi | Cl | Al |  | 89.17257 | 9.697013 | 1.130421 | 0 | 0.1370482 | 23059.45 | 0 | 0 | 0 | 0 | 1.130421 | 0 | 0 | 0 | 9.697013 | 0 | 0 | 0 | 0 | 0 | 0 | 0 | 0 | 0 | 0 | 0 | 0 | 0 | 0 | 0 | 0 | 0 | 0 | 0 | 0 | 0 | 89.17257 | 88000000
5121 | 155 | 620 | -19.927 | 32.3633 | 2788 | 1971 | 7.54745 | 10.1246 | 8.19824 | 9.77818 | 6.94075 | 7.07137 | 1.38278 | 51.1185 | 28.8031 | 23 | 500 | 0 | Img64 | 64 | 1.038 | 0 | Bismuth Chloride | Bi | Cl | Al |  | 92.68969 | 6.026265 | 1.284049 | 0 | 0.2403239 | 8966.721 | 0 | 0 | 0 | 0 | 1.284049 | 0 | 0 | 0 | 6.026265 | 0 | 0 | 0 | 0 | 0 | 0 | 0 | 0 | 0 | 0 | 0 | 0 | 0 | 0 | 0 | 0 | 0 | 0 | 0 | 0 | 0 | 92.68969 | 99000000
3078 | 94 | 376 | -22.9952 | 37.7357 | 2514 | 1458 | 5.15436 | 4.97027 | 5.2225 | 5.79542 | 4.88285 | 5.23332 | 1.10741 | 19.7561 | 16.6 | 146 | 500 | 0 | Img64 | 192 | 1.001 | 0 | Bismuth Chloride | Bi | Cl | Al |  | 89.77524 | 8.885715 | 1.339047 | 0 | 0.01807421 | 47869.2 | 0 | 0 | 0 | 0 | 1.339047 | 0 | 0 | 0 | 8.885715 | 0 | 0 | 0 | 0 | 0 | 0 | 0 | 0 | 0 | 0 | 0 | 0 | 0 | 0 | 0 | 0 | 0 | 0 | 0 | 0 | 0 | 89.77524 | 88000000
2960 | 88 | 352 | -23.5286 | 36.9893 | 1655 | 1418 | 10.4928 | 10.1246 | 9.94122 | 10.6769 | 9.42142 | 10.2325 | 1.04342 | 74.0431 | 31.686 | 90 | 500 | 0 | Img64 | 226 | 1.006 | 0 | Bismuth Chloride | Bi | Cl | Al |  | 88.74425 | 9.326571 | 1.929175 | 0 | 0.01867564 | 40922.04 | 0.1479898 | 0 | 0 | 0 | 1.929175 | 0 | 0 | 0 | 9.326571 | 0 | 0 | 0 | 0 | 0 | 0 | 0 | 0 | 0 | 0 | 0 | 0 | 0 | 0 | 0 | 0 | 0 | 0 | 0 | 0 | 0 | 88.74425 | 88000000
2244 | 67 | 267 | -23.7919 | 35.4464 | 2282 | 1604 | 6.9952 | 8.46787 | 7.43806 | 8.78697 | 5.94858 | 5.98764 | 1.46752 | 42.0707 | 24.908 | 23 | 500 | 0 | Img64 | 207 | 1.024 | 0 | Bismuth Chloride | Bi | Cl | Al |  | 87.32261 | 9.873518 | 2.803874 | 0 | 0.05069174 | 47633.44 | 0.2020733 | 0 | 0 | 0 | 2.803874 | 0 | 0 | 0 | 9.873518 | 0 | 0 | 0 | 0 | 0 | 0 | 0 | 0 | 0 | 0 | 0 | 0 | 0 | 0 | 0 | 0 | 0 | 0 | 0 | 0 | 0 | 87.32261 | 88000000
1397 | 37 | 148 | -19.3077 | 41.2815 | 2065 | 2672 | 8.65196 | 9.75646 | 8.63313 | 11.5134 | 6.86735 | 6.94354 | 1.65815 | 57.0148 | 29.2169 | 34 | 500 | 0 | Img64 | 219 | 1.02 | 0 | Bismuth Chloride | Bi | Cl | Al |  | 89.74148 | 8.86607 | 1.392449 | 0 | 0.05020159 | 33069.64 | 0.2608184 | 0 | 0 | 0 | 1.392449 | 0 | 0 | 0 | 8.86607 | 0 | 0 | 0 | 0 | 0 | 0 | 0 | 0 | 0 | 0 | 0 | 0 | 0 | 0 | 0 | 0 | 0 | 0 | 0 | 0 | 0 | 89.74148 | 88000000
3524 | 107 | 426 | -20.8838 | 40.8741 | 1695 | 2841 | 5.89069 | 7.54745 | 6.97166 | 7.96578 | 6.00212 | 6.33205 | 1.25801 | 36.7504 | 22.9859 | 158 | 500 | 0 | Img64 | 211 | 1.002 | 0 | Bismuth Chloride | Bi | Cl | Al |  | 87.38788 | 10.43358 | 2.178541 | 0 | 0.09369444 | 27695.72 | 0.2782725 | 0 | 0 | 0 | 2.178541 | 0 | 0 | 0 | 10.43358 | 0 | 0 | 0 | 0 | 0 | 0 | 0 | 0 | 0 | 0 | 0 | 0 | 0 | 0 | 0 | 0 | 0 | 0 | 0 | 0 | 0 | 87.38788 | 188100101
4313 | 130 | 518 | -19.3736 | 41.0478 | 1709 | 1895 | 5.89069 | 6.81111 | 6.18328 | 7.27599 | 5.20665 | 5.54239 | 1.31279 | 28.3295 | 19.9203 | 146 | 500 | 0 | Img64 | 201 | 1.021 | 0 | Bismuth Chloride | Bi | Cl | Al |  | 90.83767 | 6.968614 | 2.193712 | 0 | 0.2300366 | 10303.26 | 0.3179472 | 0 | 0 | 0 | 2.193712 | 0 | 0 | 0 | 6.968614 | 0 | 0 | 0 | 0 | 0 | 0 | 0 | 0 | 0 | 0 | 0 | 0 | 0 | 0 | 0 | 0 | 0 | 0 | 0 | 0 | 0 | 90.83767 | 99000000
1664 | 48 | 190 | -21.8468 | 38.7641 | 2607 | 2014 | 6.25886 | 5.33844 | 5.82094 | 6.44295 | 5.23774 | 5.46193 | 1.17961 | 24.7375 | 18.1574 | 90 | 500 | 0 | Img64 | 191 | 1.006 | 0 | Bismuth Chloride | Bi | Cl | Al |  | 88.90394 | 9.928235 | 1.167822 | 0 | 0.07972929 | 27030.07 | 0.352351 | 0 | 0 | 0 | 1.167822 | 0 | 0 | 0 | 9.928235 | 0 | 0 | 0 | 0 | 0 | 0 | 0 | 0 | 0 | 0 | 0 | 0 | 0 | 0 | 0 | 0 | 0 | 0 | 0 | 0 | 0 | 88.90394 | 88000000
3695 | 113 | 452 | -21.5213 | 39.2956 | 2326 | 1177 | 5.70661 | 4.23394 | 4.85494 | 5.98323 | 3.9442 | 4.16488 | 1.43659 | 17.2993 | 15.8893 | 68 | 500 | 0 | Img64 | 201 | 1.027 | 0 | Bismuth Chloride | Bi | Cl | Al |  | 89.58822 | 9.098459 | 1.313317 | 0 | 0.139203 | 17148.83 | 0.3606928 | 0 | 0 | 0 | 1.313317 | 0 | 0 | 0 | 9.098459 | 0 | 0 | 0 | 0 | 0 | 0 | 0 | 0 | 0 | 0 | 0 | 0 | 0 | 0 | 0 | 0 | 0 | 0 | 0 | 0 | 0 | 89.58822 | 88000000
3056 | 94 | 375 | -23.5763 | 37.8138 | 1404 | 1043 | 9.75646 | 12.5177 | 10.5919 | 13.1625 | 9.38829 | 10.2077 | 1.28947 | 84.7175 | 39.9117 | 23 | 500 | 0 | Img64 | 219 | 1.02 | 0 | Bismuth Chloride | Bi | Cl | Al |  | 87.47078 | 9.281929 | 3.247292 | 0 | 0.07406986 | 26840.35 | 0.4198616 | 0 | 0 | 0 | 3.247292 | 0 | 0 | 0 | 9.281929 | 0 | 0 | 0 | 0 | 0 | 0 | 0 | 0 | 0 | 0 | 0 | 0 | 0 | 0 | 0 | 0 | 0 | 0 | 0 | 0 | 0 | 87.47078 | 88000000
3607 | 109 | 436 | -17.0027 | 41.551 | 2295 | 1209 | 3.86577 | 3.86577 | 3.85904 | 4.94631 | 3.31351 | 3.57597 | 1.38321 | 10.6405 | 12.907 | 135 | 500 | 0 | Img64 | 208 | 1.046 | 0 | Bismuth Chloride | Bi | Cl | Al |  | 88.4331 | 8.968029 | 2.598876 | 0 | 0.1210347 | 17066.81 | 0.4465163 | 0 | 0 | 0 | 2.598876 | 0 | 0 | 0 | 8.968029 | 0 | 0 | 0 | 0 | 0 | 0 | 0 | 0 | 0 | 0 | 0 | 0 | 0 | 0 | 0 | 0 | 0 | 0 | 0 | 0 | 0 | 88.4331 | 88000000
5056 | 154 | 615 | -21.046 | 33.1487 | 2861 | 1799 | 9.38829 | 9.94055 | 9.77012 | 10.934 | 8.63745 | 9.51711 | 1.14888 | 71.6371 | 31.0744 | 135 | 500 | 0 | Img64 | 217 | 1.032 | 0 | Bismuth Chloride | Bi | Cl | Al |  | 89.44527 | 9.447099 | 1.107632 | 0 | 0.1089128 | 21276.39 | 0.4798686 | 0 | 0 | 0 | 1.107632 | 0 | 0 | 0 | 9.447099 | 0 | 0 | 0 | 0 | 0 | 0 | 0 | 0 | 0 | 0 | 0 | 0 | 0 | 0 | 0 | 0 | 0 | 0 | 0 | 0 | 0 | 89.44527 | 88000000
2249 | 67 | 267 | -23.9784 | 35.252 | 1267 | 2665 | 12.5177 | 11.4132 | 9.57893 | 12.582 | 7.79579 | 10.5332 | 1.19451 | 70.756 | 40.2523 | 23 | 500 | 0 | Img64 | 208 | 1.026 | 0 | Bismuth Chloride | Bi | Cl | Al |  | 85.77377 | 8.672284 | 5.553947 | 0 | 0.07983852 | 27266.88 | 0.495357 | 0 | 0 | 0 | 5.553947 | 0 | 0 | 0 | 8.672284 | 0 | 0 | 0 | 0 | 0 | 0 | 0 | 0 | 0 | 0 | 0 | 0 | 0 | 0 | 0 | 0 | 0 | 0 | 0 | 0 | 0 | 85.77377 | 88000000
1335 | 37 | 146 | -19.2725 | 41.655 | 2255 | 2689 | 5.33844 | 6.9952 | 4.997 | 7.55535 | 3.38431 | 3.57964 | 2.11065 | 20.0103 | 18.8209 | 23 | 500 | 0 | Img64 | 198 | 1.036 | 0 | Bismuth Chloride | Bi | Cl | Al |  | 87.3185 | 9.548876 | 3.13262 | 0 | 0.09491187 | 18988.62 | 0.4983984 | 0 | 0 | 0 | 3.13262 | 0 | 0 | 0 | 9.548876 | 0 | 0 | 0 | 0 | 0 | 0 | 0 | 0 | 0 | 0 | 0 | 0 | 0 | 0 | 0 | 0 | 0 | 0 | 0 | 0 | 0 | 87.3185 | 88000000
3327 | 101 | 402 | -23.4893 | 36.4064 | 1874 | 2528 | 7.54745 | 5.33844 | 6.44348 | 7.87939 | 4.88285 | 5.19487 | 1.51676 | 31.1082 | 21.4321 | 101 | 500 | 0 | Img64 | 202 | 1.027 | 0 | Bismuth Chloride | Bi | Cl | Al |  | 87.24137 | 9.113491 | 3.645142 | 0 | 0.1175579 | 13212.51 | 0.5037122 | 0 | 0 | 0 | 3.645142 | 0 | 0 | 0 | 9.113491 | 0 | 0 | 0 | 0 | 0 | 0 | 0 | 0 | 0 | 0 | 0 | 0 | 0 | 0 | 0 | 0 | 0 | 0 | 0 | 0 | 0 | 87.24137 | 88000000
3821 | 118 | 470 | -22.2939 | 39.3815 | 2228 | 2752 | 5.15436 | 5.52253 | 5.27064 | 5.8215 | 4.70249 | 4.92166 | 1.18283 | 20.1119 | 16.7476 | 11 | 500 | 0 | Img64 | 193 | 1.004 | 0 | Bismuth Chloride | Bi | Cl | Al |  | 87.34076 | 10.3618 | 2.297438 | 0 | 0.07917925 | 24199.65 | 0.5066824 | 0 | 0 | 0 | 2.297438 | 0 | 0 | 0 | 10.3618 | 0 | 0 | 0 | 0 | 0 | 0 | 0 | 0 | 0 | 0 | 0 | 0 | 0 | 0 | 0 | 0 | 0 | 0 | 0 | 0 | 0 | 87.34076 | 188100101
992 | 29 | 114 | -22.9429 | 34.9504 | 2793 | 2260 | 6.81111 | 5.89069 | 6.0373 | 6.9952 | 4.99199 | 5.64464 | 1.23926 | 27.0079 | 19.8219 | 90 | 500 | 0 | Img64 | 201 | 1.029 | 0 | Bismuth Chloride | Bi | Cl | Al |  | 90.86489 | 7.080703 | 2.054411 | 0 | 0.1711351 | 13534.25 | 0.5227578 | 0 | 0 | 0 | 2.054411 | 0 | 0 | 0 | 7.080703 | 0 | 0 | 0 | 0 | 0 | 0 | 0 | 0 | 0 | 0 | 0 | 0 | 0 | 0 | 0 | 0 | 0 | 0 | 0 | 0 | 0 | 90.86489 | 99000000
3535 | 107 | 427 | -21.1566 | 40.4647 | 2258 | 3015 | 7.91562 | 6.25886 | 6.84176 | 8.78697 | 5.98323 | 6.0368 | 1.45557 | 34.8528 | 22.547 | 68 | 500 | 0 | Img64 | 214 | 1.003 | 0 | Bismuth Chloride | Bi | Cl | Al |  | 88.61599 | 9.711809 | 1.6722 | 0 | 0.0407425 | 36816.73 | 0.536786 | 0 | 0 | 0 | 1.6722 | 0 | 0 | 0 | 9.711809 | 0 | 0 | 0 | 0 | 0 | 0 | 0 | 0 | 0 | 0 | 0 | 0 | 0 | 0 | 0 | 0 | 0 | 0 | 0 | 0 | 0 | 88.61599 | 88000000
4604 | 139 | 554 | -21.5355 | 40.3443 | 2252 | 1620 | 7.17928 | 5.52253 | 6.204 | 7.38509 | 5.33844 | 5.76296 | 1.28147 | 28.6176 | 20.6276 | 68 | 500 | 0 | Img64 | 197 | 1.014 | 0 | Bismuth Chloride | Bi | Cl | Al |  | 89.1037 | 8.669593 | 2.226706 | 0 | 0.09606997 | 17849.23 | 0.5630207 | 0 | 0 | 0 | 2.226706 | 0 | 0 | 0 | 8.669593 | 0 | 0 | 0 | 0 | 0 | 0 | 0 | 0 | 0 | 0 | 0 | 0 | 0 | 0 | 0 | 0 | 0 | 0 | 0 | 0 | 0 | 89.1037 | 88000000
4317 | 130 | 518 | -19.3433 | 40.9477 | 1867 | 2438 | 11.9655 | 9.57238 | 10.3371 | 12.1496 | 8.81803 | 9.3118 | 1.30475 | 81.244 | 33.8993 | 90 | 500 | 0 | Img64 | 223 | 1.02 | 0 | Bismuth Chloride | Bi | Cl | Al |  | 87.45825 | 11.39442 | 1.147327 | 0 | 0.01026712 | 53109.61 | 0.5752227 | 0 | 0 | 0 | 1.147327 | 0 | 0 | 0 | 11.39442 | 0 | 0 | 0 | 0 | 0 | 0 | 0 | 0 | 0 | 0 | 0 | 0 | 0 | 0 | 0 | 0 | 0 | 0 | 0 | 0 | 0 | 87.45825 | 188100101
1377 | 37 | 148 | -19.3158 | 41.4704 | 2023 | 1647 | 5.52253 | 5.15436 | 5.00209 | 5.5399 | 4.58144 | 4.68799 | 1.18172 | 18.4006 | 16.6266 | 146 | 500 | 0 | Img64 | 203 | 1.027 | 0 | Bismuth Chloride | Bi | Cl | Al |  | 87.93858 | 10.16342 | 1.897996 | 0 | 0.03129096 | 38822.61 | 0.5900801 | 0 | 0 | 0 | 1.897996 | 0 | 0 | 0 | 10.16342 | 0 | 0 | 0 | 0 | 0 | 0 | 0 | 0 | 0 | 0 | 0 | 0 | 0 | 0 | 0 | 0 | 0 | 0 | 0 | 0 | 0 | 87.93858 | 188100101
3547 | 107 | 428 | -20.7325 | 40.5431 | 2517 | 2586 | 8.0997 | 6.07478 | 6.73542 | 8.28379 | 5.47717 | 6.01701 | 1.37673 | 33.9209 | 22.1958 | 90 | 500 | 0 | Img64 | 209 | 1.007 | 0 | Bismuth Chloride | Bi | Cl | Al |  | 88.65833 | 9.533361 | 1.80831 | 0 | 0.1349373 | 19431.3 | 0.6179681 | 0 | 0 | 0 | 1.80831 | 0 | 0 | 0 | 9.533361 | 0 | 0 | 0 | 0 | 0 | 0 | 0 | 0 | 0 | 0 | 0 | 0 | 0 | 0 | 0 | 0 | 0 | 0 | 0 | 0 | 0 | 88.65833 | 88000000
5089 | 155 | 617 | -20.3624 | 32.626 | 2465 | 2589 | 8.83604 | 9.38829 | 8.72666 | 10.186 | 7.27599 | 7.37502 | 1.38115 | 57.6248 | 28.6949 | 34 | 500 | 0 | Img64 | 214 | 1.035 | 0 | Bismuth Chloride | Bi | Cl | Al |  | 88.92111 | 10.02915 | 1.049743 | 0 | 0.07750816 | 22147.82 | 0.6458094 | 0 | 0 | 0 | 1.049743 | 0 | 0 | 0 | 10.02915 | 0 | 0 | 0 | 0 | 0 | 0 | 0 | 0 | 0 | 0 | 0 | 0 | 0 | 0 | 0 | 0 | 0 | 0 | 0 | 0 | 0 | 88.92111 | 88000000
2891 | 87 | 345 | -21.1464 | 39.6948 | 2315 | 1049 | 5.70661 | 2.94535 | 4.13331 | 5.89069 | 2.76126 | 2.85907 | 2.06035 | 12.9279 | 14.8805 | 90 | 500 | 0 | Img64 | 190 | 1.034 | 0 | Bismuth Chloride | Bi | Cl | Al |  | 89.86983 | 8.913621 | 1.216548 | 0 | 0.2725118 | 16692.96 | 0.6589788 | 0 | 0 | 0 | 1.216548 | 0 | 0 | 0 | 8.913621 | 0 | 0 | 0 | 0 | 0 | 0 | 0 | 0 | 0 | 0 | 0 | 0 | 0 | 0 | 0 | 0 | 0 | 0 | 0 | 0 | 0 | 89.86983 | 88000000
3817 | 118 | 470 | -22.332 | 39.4115 | 2021 | 2588 | 6.44295 | 5.52253 | 5.70155 | 6.62703 | 5.16242 | 5.49791 | 1.20537 | 23.6362 | 18.6147 | 90 | 500 | 0 | Img64 | 186 | 1.035 | 0 | Bismuth Chloride | Bi | Cl | Al | Si | 88.27599 | 7.893949 | 2.646574 | 1.183484 | 0.2702904 | 14752.15 | 0.6639843 | 0 | 0 | 0 | 2.646574 | 1.183484 | 0 | 0 | 7.893949 | 0 | 0 | 0 | 0 | 0 | 0 | 0 | 0 | 0 | 0 | 0 | 0 | 0 | 0 | 0 | 0 | 0 | 0 | 0 | 0 | 0 | 88.27599 | 88000000
5059 | 154 | 615 | -21.1706 | 32.9946 | 2186 | 2638 | 5.15436 | 6.07478 | 4.59583 | 6.51328 | 3.66443 | 3.84231 | 1.69515 | 17.384 | 19.1124 | 146 | 500 | 0 | Img64 | 191 | 1.043 | 0 | Bismuth Chloride | Bi | Cl | Al |  | 90.78762 | 8.095424 | 1.116957 | 0 | 0.329091 | 13165.27 | 0.6667446 | 0 | 0 | 0 | 1.116957 | 0 | 0 | 0 | 8.095424 | 0 | 0 | 0 | 0 | 0 | 0 | 0 | 0 | 0 | 0 | 0 | 0 | 0 | 0 | 0 | 0 | 0 | 0 | 0 | 0 | 0 | 90.78762 | 99000000
5110 | 155 | 619 | -20.5614 | 32.4892 | 1384 | 1286 | 7.17928 | 5.33844 | 6.00449 | 7.36337 | 5.2337 | 5.49796 | 1.33929 | 26.6013 | 19.4838 | 90 | 500 | 0 | Img64 | 196 | 1 | 0 | Bismuth Chloride | Bi | Cl | Al |  | 89.2923 | 9.38828 | 1.319416 | 0 | 0.1034011 | 22794.86 | 0.6684105 | 0 | 0 | 0 | 1.319416 | 0 | 0 | 0 | 9.38828 | 0 | 0 | 0 | 0 | 0 | 0 | 0 | 0 | 0 | 0 | 0 | 0 | 0 | 0 | 0 | 0 | 0 | 0 | 0 | 0 | 0 | 89.2923 | 88000000
1583 | 44 | 173 | -21.1468 | 40.4472 | 2302 | 1064 | 8.46787 | 6.25886 | 7.14637 | 8.95707 | 6.00212 | 6.43158 | 1.39267 | 38.2415 | 23.3715 | 68 | 500 | 0 | Img64 | 212 | 1.038 | 0 | Bismuth Chloride | Bi | Cl | Al | F | 88.90702 | 9.218943 | 1.455154 | 0.4188828 | 0.1070257 | 25072.39 | 0.6850384 | 0.4188828 | 0 | 0 | 1.455154 | 0 | 0 | 0 | 9.218943 | 0 | 0 | 0 | 0 | 0 | 0 | 0 | 0 | 0 | 0 | 0 | 0 | 0 | 0 | 0 | 0 | 0 | 0 | 0 | 0 | 0 | 88.90702 | 88000000
3294 | 100 | 397 | -20.3649 | 32.0173 | 2468 | 1799 | 7.73153 | 8.65196 | 7.85349 | 9.53798 | 6.44295 | 7.90717 | 1.20625 | 45.7983 | 28.3283 | 158 | 500 | 0 | Img64 | 203 | 1.011 | 0 | Bismuth Chloride | Bi | Cl | Al |  | 87.48226 | 10.9984 | 1.519342 | 0 | 0.04112868 | 32013.51 | 0.6854036 | 0 | 0 | 0 | 1.519342 | 0 | 0 | 0 | 10.9984 | 0 | 0 | 0 | 0 | 0 | 0 | 0 | 0 | 0 | 0 | 0 | 0 | 0 | 0 | 0 | 0 | 0 | 0 | 0 | 0 | 0 | 87.48226 | 188100101
5378 | 165 | 658 | -19.3306 | 31.3024 | 1941 | 1591 | 7.17928 | 5.52253 | 6.28577 | 7.51838 | 5.15436 | 5.5041 | 1.36596 | 29.3461 | 20.67 | 79 | 500 | 0 | Img64 | 209 | 1.018 | 0 | Bismuth Chloride | Bi | Cl | Al |  | 88.69359 | 9.102774 | 2.203635 | 0 | 0.07618411 | 17403.76 | 0.6906696 | 0 | 0 | 0 | 2.203635 | 0 | 0 | 0 | 9.102774 | 0 | 0 | 0 | 0 | 0 | 0 | 0 | 0 | 0 | 0 | 0 | 0 | 0 | 0 | 0 | 0 | 0 | 0 | 0 | 0 | 0 | 88.69359 | 88000000
2952 | 88 | 350 | -23.5965 | 37.0815 | 1300 | 2966 | 14.5426 | 8.0997 | 8.69349 | 15.9662 | 7.12154 | 7.36158 | 2.16886 | 58.0315 | 39.3559 | 113 | 500 | 0 | Img64 | 201 | 1.01 | 0 | Bismuth Chloride | Bi | Cl | Al | Ba | 84.92442 | 9.213149 | 3.370199 | 2.492228 | 0.1344675 | 18703.33 | 0.6942189 | 0 | 0 | 0 | 3.370199 | 0 | 0 | 0 | 9.213149 | 0 | 0 | 0 | 0 | 0 | 0 | 0 | 0 | 0 | 0 | 0 | 0 | 0 | 0 | 0 | 0 | 2.492228 | 0 | 0 | 0 | 0 | 84.92442 | 88000000
3537 | 107 | 428 | -20.997 | 40.7305 | 1078 | 1571 | 5.33844 | 5.52253 | 5.34864 | 6.76865 | 4.16531 | 4.2968 | 1.57528 | 21.1285 | 17.784 | 135 | 500 | 0 | Img64 | 201 | 1.047 | 0 | Bismuth Chloride | Bi | Cl | Al |  | 87.78654 | 9.354367 | 2.859089 | 0 | 0.2177017 | 14551.02 | 0.6958155 | 0 | 0 | 0 | 2.859089 | 0 | 0 | 0 | 9.354367 | 0 | 0 | 0 | 0 | 0 | 0 | 0 | 0 | 0 | 0 | 0 | 0 | 0 | 0 | 0 | 0 | 0 | 0 | 0 | 0 | 0 | 87.78654 | 88000000
1917 | 57 | 226 | -19.9459 | 40.2942 | 2691 | 1897 | 6.81111 | 6.25886 | 6.47833 | 6.86735 | 5.98323 | 6.46419 | 1.06237 | 30.9727 | 20.7336 | 56 | 500 | 0 | Img64 | 210 | 1.002 | 0 | Bismuth Chloride | Bi | Cl | Al |  | 89.3154 | 9.660503 | 1.024095 | 0 | 0.07641745 | 22763.72 | 0.7676168 | 0 | 0 | 0 | 1.024095 | 0 | 0 | 0 | 9.660503 | 0 | 0 | 0 | 0 | 0 | 0 | 0 | 0 | 0 | 0 | 0 | 0 | 0 | 0 | 0 | 0 | 0 | 0 | 0 | 0 | 0 | 89.3154 | 88000000
5210 | 157 | 627 | -20.4548 | 40.6734 | 1979 | 1881 | 4.78619 | 4.04985 | 4.33331 | 5.16242 | 3.7034 | 3.87945 | 1.33071 | 13.487 | 13.7919 | 68 | 500 | 0 | Img64 | 203 | 1.038 | 0 | Bismuth Chloride | Bi | Cl | Al |  | 88.86635 | 9.522261 | 1.611389 | 0 | 0.1145099 | 20071.58 | 0.7845097 | 0 | 0 | 0 | 1.611389 | 0 | 0 | 0 | 9.522261 | 0 | 0 | 0 | 0 | 0 | 0 | 0 | 0 | 0 | 0 | 0 | 0 | 0 | 0 | 0 | 0 | 0 | 0 | 0 | 0 | 0 | 88.86635 | 88000000
5220 | 157 | 628 | -20.0384 | 40.7715 | 2192 | 1349 | 5.33844 | 4.6021 | 4.60943 | 6.20363 | 3.18628 | 3.59437 | 1.72593 | 16.2658 | 16.0579 | 124 | 500 | 0 | Img64 | 187 | 1.024 | 0 | Bismuth Chloride | Bi | Cl | Al |  | 89.07249 | 8.22027 | 2.707238 | 0 | 0.2245913 | 10528.83 | 0.7848584 | 0 | 0 | 0 | 2.707238 | 0 | 0 | 0 | 8.22027 | 0 | 0 | 0 | 0 | 0 | 0 | 0 | 0 | 0 | 0 | 0 | 0 | 0 | 0 | 0 | 0 | 0 | 0 | 0 | 0 | 0 | 89.07249 | 88000000
1612 | 44 | 175 | -21.1537 | 39.7016 | 2268 | 3063 | 5.33844 | 3.12943 | 4.20221 | 5.52253 | 3.18628 | 3.26262 | 1.69267 | 12.9957 | 14.5633 | 90 | 500 | 0 | Img64 | 195 | 1.006 | 0 | Bismuth Chloride | Bi | Cl | Al |  | 89.05786 | 9.109627 | 1.832509 | 0 | 0.09666836 | 17873.37 | 0.7869592 | 0 | 0 | 0 | 1.832509 | 0 | 0 | 0 | 9.109627 | 0 | 0 | 0 | 0 | 0 | 0 | 0 | 0 | 0 | 0 | 0 | 0 | 0 | 0 | 0 | 0 | 0 | 0 | 0 | 0 | 0 | 89.05786 | 88000000
1373 | 37 | 148 | -19.371 | 41.491 | 1727 | 1535 | 5.15436 | 2.20901 | 2.58926 | 5.33844 | 1.88678 | 2.15231 | 2.48033 | 4.65946 | 12.9648 | 90 | 500 | 0 | Img64 | 150 | 1.026 | 0 | Bismuth Chloride | Bi | Cl | Al |  | 87.4874 | 7.372875 | 5.139723 | 0 | 0.3712225 | 6795.851 | 0.8016094 | 0 | 0 | 0 | 5.139723 | 0 | 0 | 0 | 7.372875 | 0 | 0 | 0 | 0 | 0 | 0 | 0 | 0 | 0 | 0 | 0 | 0 | 0 | 0 | 0 | 0 | 0 | 0 | 0 | 0 | 0 | 87.4874 | 88000000
4611 | 139 | 555 | -22.0684 | 40.0581 | 1402 | 1128 | 4.23394 | 3.31351 | 3.78793 | 4.48709 | 2.94535 | 2.99434 | 1.49853 | 10.3016 | 12.5007 | 79 | 500 | 0 | Img64 | 189 | 1.015 | 0 | Bismuth Chloride | Bi | Cl | Al |  | 87.22525 | 9.009796 | 3.764959 | 0 | 0.241005 | 10854.5 | 0.8356371 | 0 | 0 | 0 | 3.764959 | 0 | 0 | 0 | 9.009796 | 0 | 0 | 0 | 0 | 0 | 0 | 0 | 0 | 0 | 0 | 0 | 0 | 0 | 0 | 0 | 0 | 0 | 0 | 0 | 0 | 0 | 87.22525 | 88000000
2542 | 75 | 299 | -19.0452 | 30.6547 | 1441 | 3060 | 7.54745 | 7.36337 | 6.10064 | 9.63233 | 4.29758 | 4.3253 | 2.22697 | 29.397 | 23.2505 | 45 | 500 | 0 | Img64 | 208 | 1.007 | 0 | Bismuth Chloride | Bi | Cl | Al |  | 85.84868 | 8.140253 | 6.011066 | 0 | 0.1798498 | 15734.4 | 0.8527316 | 0 | 0 | 0 | 6.011066 | 0 | 0 | 0 | 8.140253 | 0 | 0 | 0 | 0 | 0 | 0 | 0 | 0 | 0 | 0 | 0 | 0 | 0 | 0 | 0 | 0 | 0 | 0 | 0 | 0 | 0 | 85.84868 | 88000000
3658 | 113 | 449 | -22.0518 | 39.6129 | 1490 | 1499 | 6.25886 | 5.70661 | 4.13108 | 8.07032 | 2.885 | 3.13083 | 2.5777 | 13.5717 | 19.1844 | 135 | 500 | 0 | Img64 | 180 | 1.025 | 0 | Bismuth Chloride | Bi | Cl | Al | Si | 88.44993 | 7.87231 | 2.557104 | 1.120654 | 0.344473 | 10881.8 | 0.8790342 | 0 | 0 | 0 | 2.557104 | 1.120654 | 0 | 0 | 7.87231 | 0 | 0 | 0 | 0 | 0 | 0 | 0 | 0 | 0 | 0 | 0 | 0 | 0 | 0 | 0 | 0 | 0 | 0 | 0 | 0 | 0 | 88.44993 | 88000000
1835 | 52 | 207 | -22.9912 | 38.2154 | 2532 | 2946 | 4.97027 | 4.6021 | 4.66497 | 5.16242 | 3.9442 | 4.95478 | 1.04191 | 15.6388 | 14.9878 | 113 | 500 | 0 | Img64 | 209 | 1.006 | 0 | Bismuth Chloride | Bi | Cl | Al |  | 87.70157 | 9.488563 | 2.809868 | 0 | 0.1527239 | 13443.26 | 0.9011009 | 0 | 0 | 0 | 2.809868 | 0 | 0 | 0 | 9.488563 | 0 | 0 | 0 | 0 | 0 | 0 | 0 | 0 | 0 | 0 | 0 | 0 | 0 | 0 | 0 | 0 | 0 | 0 | 0 | 0 | 0 | 87.70157 | 88000000
1605 | 44 | 175 | -21.0552 | 40.0376 | 2800 | 1240 | 4.23394 | 4.23394 | 4.38642 | 4.94631 | 3.9442 | 4.24343 | 1.16564 | 13.7073 | 14.1278 | 45 | 500 | 0 | Img64 | 203 | 1.023 | 0 | Bismuth Chloride | Bi | Cl | Al |  | 87.6893 | 10.26228 | 2.048426 | 0 | 0.2594978 | 12904.11 | 0.9092448 | 0 | 0 | 0 | 2.048426 | 0 | 0 | 0 | 10.26228 | 0 | 0 | 0 | 0 | 0 | 0 | 0 | 0 | 0 | 0 | 0 | 0 | 0 | 0 | 0 | 0 | 0 | 0 | 0 | 0 | 0 | 87.6893 | 188100101
149 | 4 | 14 | -15.4635 | 41.1266 | 2470 | 1471 | 2.94535 | 1.84084 | 2.46647 | 3.17978 | 1.84084 | 2.17071 | 1.46486 | 4.20199 | 8.15907 | 68 | 500 | 0 | Img64 | 155 | 1.046 | 0 | Bismuth Chloride | Bi | Cl | Al |  | 90.08703 | 6.219617 | 3.693353 | 0 | 0.3405738 | 7860.022 | 0.9396753 | 0 | 0 | 0 | 3.693353 | 0 | 0 | 0 | 6.219617 | 0 | 0 | 0 | 0 | 0 | 0 | 0 | 0 | 0 | 0 | 0 | 0 | 0 | 0 | 0 | 0 | 0 | 0 | 0 | 0 | 0 | 90.08703 | 88000000
3052 | 94 | 374 | -23.2127 | 37.8992 | 1326 | 2619 | 8.0997 | 5.89069 | 6.64544 | 8.4221 | 5.38775 | 5.69178 | 1.4797 | 33.7006 | 22.5375 | 79 | 500 | 0 | Img64 | 193 | 1.025 | 0 | Bismuth Chloride | Bi | Cl | Al |  | 87.61655 | 9.173473 | 3.209973 | 0 | 0.1799319 | 12427.62 | 0.950648 | 0 | 0 | 0 | 3.209973 | 0 | 0 | 0 | 9.173473 | 0 | 0 | 0 | 0 | 0 | 0 | 0 | 0 | 0 | 0 | 0 | 0 | 0 | 0 | 0 | 0 | 0 | 0 | 0 | 0 | 0 | 87.61655 | 88000000
25 | 2 | 5 | -19.0898 | 41.9302 | 1196 | 1203 | 9.02012 | 10.861 | 8.98509 | 11.7688 | 7.54745 | 9.14 | 1.28762 | 60.4035 | 38.8654 | 146 | 500 | 0 | Img64 | 209 | 1.027 | 0 | Bismuth Chloride | Bi | Cl | Al | Si | 83.69281 | 10.46911 | 2.776116 | 2.071957 | 0.02943934 | 44776.27 | 0.9679041 | 0 | 0 | 0.9900073 | 2.776116 | 2.071957 | 0 | 0 | 10.46911 | 0 | 0 | 0 | 0 | 0 | 0 | 0 | 0 | 0 | 0 | 0 | 0 | 0 | 0 | 0 | 0 | 0 | 0 | 0 | 0 | 0 | 83.69281 | 188100101
3887 | 119 | 475 | -21.8647 | 33.0191 | 2511 | 2505 | 6.44295 | 8.28379 | 6.96654 | 8.61747 | 5.33848 | 5.81741 | 1.48132 | 36.5979 | 23.138 | 158 | 500 | 0 | Img64 | 192 | 1.04 | 0 | Bismuth Chloride | Bi | Cl | Al |  | 89.3655 | 8.289005 | 2.345494 | 0 | 0.2202783 | 12604.05 | 1.054935 | 0 | 0 | 0 | 2.345494 | 0 | 0 | 0 | 8.289005 | 0 | 0 | 0 | 0 | 0 | 0 | 0 | 0 | 0 | 0 | 0 | 0 | 0 | 0 | 0 | 0 | 0 | 0 | 0 | 0 | 0 | 89.3655 | 88000000
3989 | 122 | 486 | -21.9922 | 34.2208 | 1807 | 2116 | 14.1745 | 9.75646 | 9.94771 | 15.3858 | 6.80465 | 6.9623 | 2.20987 | 79.3125 | 37.9234 | 113 | 500 | 0 | Img64 | 206 | 1.008 | 0 | Bismuth Chloride | Bi | Cl | Al | Si | 88.42574 | 9.225145 | 1.278273 | 1.070846 | 0.2786409 | 12512.25 | 1.088727 | 0 | 0 | 0 | 1.278273 | 1.070846 | 0 | 0 | 9.225145 | 0 | 0 | 0 | 0 | 0 | 0 | 0 | 0 | 0 | 0 | 0 | 0 | 0 | 0 | 0 | 0 | 0 | 0 | 0 | 0 | 0 | 88.42574 | 88000000
2004 | 60 | 238 | -21.0883 | 34.2174 | 2629 | 2140 | 4.6021 | 4.04985 | 4.38413 | 4.99199 | 3.76387 | 4.2317 | 1.17967 | 13.7412 | 14.2566 | 68 | 500 | 0 | Img64 | 202 | 1.022 | 0 | Bismuth Chloride | Bi | Cl | Al |  | 90.64047 | 8.243609 | 1.115925 | 0 | 0.2118779 | 13984.09 | 1.089584 | 0 | 0 | 0 | 1.115925 | 0 | 0 | 0 | 8.243609 | 0 | 0 | 0 | 0 | 0 | 0 | 0 | 0 | 0 | 0 | 0 | 0 | 0 | 0 | 0 | 0 | 0 | 0 | 0 | 0 | 0 | 90.64047 | 88000000
4464 | 134 | 536 | -21.9306 | 36.2776 | 2151 | 1186 | 2.76126 | 3.31351 | 3.23563 | 3.76106 | 2.76126 | 3.1459 | 1.19554 | 7.21793 | 10.3144 | 158 | 500 | 0 | Img64 | 177 | 1.016 | 0 | Bismuth Chloride | Bi | Cl | Al |  | 90.52572 | 8.375612 | 1.098664 | 0 | 0.2024438 | 11529.26 | 1.128933 | 0 | 0 | 0 | 1.098664 | 0 | 0 | 0 | 8.375612 | 0 | 0 | 0 | 0 | 0 | 0 | 0 | 0 | 0 | 0 | 0 | 0 | 0 | 0 | 0 | 0 | 0 | 0 | 0 | 0 | 0 | 90.52572 | 88000000
1939 | 57 | 228 | -19.967 | 39.9387 | 2578 | 1782 | 7.91562 | 9.94055 | 6.96091 | 10.8497 | 4.6212 | 4.7701 | 2.27452 | 40.173 | 26.8375 | 146 | 500 | 0 | Img64 | 204 | 1.008 | 0 | Bismuth Chloride | Bi | Cl | Al | Si | 85.38254 | 10.41294 | 2.466502 | 1.738015 | 0.1250257 | 20310.47 | 1.316169 | 0 | 0 | 0 | 2.466502 | 1.738015 | 0 | 0 | 10.41294 | 0 | 0 | 0 | 0 | 0 | 0 | 0 | 0 | 0 | 0 | 0 | 0 | 0 | 0 | 0 | 0 | 0 | 0 | 0 | 0 | 0 | 85.38254 | 188100101
3668 | 113 | 449 | -21.7757 | 39.5032 | 2994 | 2096 | 4.41802 | 4.04985 | 4.43752 | 5.03043 | 3.68168 | 4.59224 | 1.09542 | 14.2156 | 14.3508 | 124 | 500 | 0 | Img64 | 197 | 1.006 | 0 | Bismuth Chloride | Bi | Cl | Al |  | 90.05952 | 8.117272 | 1.823207 | 0 | 0.2247223 | 12117.47 | 1.3168 | 0 | 0 | 0 | 1.823207 | 0 | 0 | 0 | 8.117272 | 0 | 0 | 0 | 0 | 0 | 0 | 0 | 0 | 0 | 0 | 0 | 0 | 0 | 0 | 0 | 0 | 0 | 0 | 0 | 0 | 0 | 90.05952 | 88000000
1817 | 52 | 205 | -23.1527 | 38.5931 | 1655 | 2940 | 4.23394 | 5.70661 | 4.23582 | 5.74365 | 3.18628 | 3.30689 | 1.73687 | 13.7751 | 16.2712 | 158 | 500 | 0 | Img64 | 182 | 1.046 | 0 | Bismuth Chloride | Bi | Cl | Al | Si | 86.12132 | 9.368963 | 3.231756 | 1.277957 | 0.1744566 | 17465.94 | 1.328951 | 0 | 0 | 0 | 3.231756 | 1.277957 | 0 | 0 | 9.368963 | 0 | 0 | 0 | 0 | 0 | 0 | 0 | 0 | 0 | 0 | 0 | 0 | 0 | 0 | 0 | 0 | 0 | 0 | 0 | 0 | 0 | 86.12132 | 88000000
3310 | 100 | 399 | -20.6051 | 31.4321 | 1165 | 2935 | 5.52253 | 6.81111 | 5.68988 | 7.38509 | 4.42564 | 4.79438 | 1.54036 | 24.585 | 19.5971 | 158 | 500 | 0 | Img64 | 192 | 1.003 | 0 | Bismuth Chloride | Bi | Cl | Al |  | 86.41489 | 9.254553 | 4.330554 | 0 | 0.1919647 | 11314.78 | 1.334716 | 0 | 0 | 0 | 4.330554 | 0 | 0 | 0 | 9.254553 | 0 | 0 | 0 | 0 | 0 | 0 | 0 | 0 | 0 | 0 | 0 | 0 | 0 | 0 | 0 | 0 | 0 | 0 | 0 | 0 | 0 | 86.41489 | 88000000
650 | 14 | 55 | -21.6107 | 36.1134 | 1845 | 2079 | 3.31351 | 3.31351 | 3.5448 | 3.80437 | 3.31351 | 3.68385 | 1.03272 | 8.77673 | 11.1352 | 146 | 500 | 0 | Img64 | 180 | 1.007 | 0 | Bismuth Chloride | Bi | Cl | Al |  | 89.33834 | 9.426444 | 1.235217 | 0 | 0.3221494 | 9737.869 | 1.337973 | 0 | 0 | 0 | 1.235217 | 0 | 0 | 0 | 9.426444 | 0 | 0 | 0 | 0 | 0 | 0 | 0 | 0 | 0 | 0 | 0 | 0 | 0 | 0 | 0 | 0 | 0 | 0 | 0 | 0 | 0 | 89.33834 | 88000000
4594 | 139 | 553 | -21.9011 | 40.2624 | 2313 | 2068 | 4.6021 | 4.04985 | 4.05783 | 5.07824 | 3.14073 | 3.28688 | 1.545 | 12.6907 | 13.8418 | 45 | 500 | 0 | Img64 | 178 | 1.005 | 0 | Bismuth Chloride | Bi | Cl | Al |  | 87.47181 | 9.038396 | 3.489797 | 0 | 0.1740352 | 12575.08 | 1.342999 | 0 | 0 | 0 | 3.489797 | 0 | 0 | 0 | 9.038396 | 0 | 0 | 0 | 0 | 0 | 0 | 0 | 0 | 0 | 0 | 0 | 0 | 0 | 0 | 0 | 0 | 0 | 0 | 0 | 0 | 0 | 87.47181 | 88000000
2708 | 79 | 316 | -19.1731 | 31.4469 | 2794 | 2852 | 2.94535 | 2.76126 | 3.09853 | 3.54873 | 2.76126 | 3.0081 | 1.17973 | 6.6249 | 9.67399 | 56 | 500 | 0 | Img64 | 169 | 1.026 | 0 | Bismuth Chloride | Bi | Cl | Al |  | 87.13412 | 9.724068 | 3.141812 | 0 | 0.2697712 | 8842.963 | 1.352699 | 0 | 0 | 0 | 3.141812 | 0 | 0 | 0 | 9.724068 | 0 | 0 | 0 | 0 | 0 | 0 | 0 | 0 | 0 | 0 | 0 | 0 | 0 | 0 | 0 | 0 | 0 | 0 | 0 | 0 | 0 | 87.13412 | 88000000
1337 | 37 | 146 | -19.1952 | 41.595 | 2675 | 3018 | 2.76126 | 2.76126 | 2.46208 | 3.54873 | 1.8223 | 1.86088 | 1.90701 | 4.33753 | 8.45412 | 124 | 500 | 0 | Img64 | 175 | 1.008 | 0 | Bismuth Chloride | Bi | Cl | Al |  | 85.301 | 10.01098 | 4.688013 | 0 | 0.2345358 | 9919.131 | 1.355763 | 0 | 0 | 0 | 4.688013 | 0 | 0 | 0 | 10.01098 | 0 | 0 | 0 | 0 | 0 | 0 | 0 | 0 | 0 | 0 | 0 | 0 | 0 | 0 | 0 | 0 | 0 | 0 | 0 | 0 | 0 | 85.301 | 88000000
5385 | 165 | 658 | -19.214 | 31.1714 | 2575 | 2300 | 2.94535 | 3.4976 | 3.33991 | 3.76387 | 2.7698 | 2.94636 | 1.27747 | 7.77706 | 10.5091 | 169 | 500 | 0 | Img64 | 150 | 1.005 | 0 | Bismuth Chloride | Bi | Cl | Al |  | 87.10738 | 9.405022 | 3.487598 | 0 | 0.3075171 | 10086.46 | 1.378149 | 0 | 0 | 0 | 3.487598 | 0 | 0 | 0 | 9.405022 | 0 | 0 | 0 | 0 | 0 | 0 | 0 | 0 | 0 | 0 | 0 | 0 | 0 | 0 | 0 | 0 | 0 | 0 | 0 | 0 | 0 | 87.10738 | 88000000
3783 | 117 | 468 | -15.6004 | 31.7319 | 1722 | 1303 | 2.39309 | 1.65676 | 2.2034 | 2.61086 | 1.7076 | 1.76319 | 1.48076 | 3.1176 | 7.03082 | 101 | 500 | 0 | Img64 | 115 | 1.023 | 0 | Bismuth Chloride | Bi | Cl | Al |  | 90.67704 | 7.148903 | 2.174062 | 0 | 0.5461705 | 5067.428 | 1.458797 | 0 | 0 | 0 | 2.174062 | 0 | 0 | 0 | 7.148903 | 0 | 0 | 0 | 0 | 0 | 0 | 0 | 0 | 0 | 0 | 0 | 0 | 0 | 0 | 0 | 0 | 0 | 0 | 0 | 0 | 0 | 90.67704 | 88000000
166 | 5 | 17 | -18.7563 | 40.9252 | 3013 | 2565 | 7.54745 | 4.41802 | 4.77361 | 7.55535 | 3.4045 | 3.54474 | 2.13143 | 18.0618 | 18.8423 | 113 | 500 | 0 | Img64 | 195 | 1.017 | 0 | Bismuth Chloride | Bi | Cl | Al | Si | 88.33229 | 8.747443 | 1.886258 | 1.034006 | 0.3560901 | 9963.818 | 1.469104 | 0 | 0 | 0 | 1.886258 | 1.034006 | 0 | 0 | 8.747443 | 0 | 0 | 0 | 0 | 0 | 0 | 0 | 0 | 0 | 0 | 0 | 0 | 0 | 0 | 0 | 0 | 0 | 0 | 0 | 0 | 0 | 88.33229 | 88000000
5510 | 167 | 668 | -22.4667 | 34.5114 | 1277 | 2595 | 5.33844 | 5.52253 | 5.29025 | 6.20363 | 4.68598 | 4.73622 | 1.30983 | 20.4 | 17.0967 | 124 | 500 | 0 | Img64 | 193 | 1.015 | 0 | Bismuth Chloride | Bi | Cl | Al |  | 88.27877 | 9.796348 | 1.924879 | 0 | 0.2102011 | 13676.8 | 1.535382 | 0 | 0 | 0 | 1.924879 | 0 | 0 | 0 | 9.796348 | 0 | 0 | 0 | 0 | 0 | 0 | 0 | 0 | 0 | 0 | 0 | 0 | 0 | 0 | 0 | 0 | 0 | 0 | 0 | 0 | 0 | 88.27877 | 88000000
1827 | 52 | 207 | -23.2587 | 38.2789 | 1080 | 2603 | 8.28379 | 9.20421 | 6.99314 | 10.697 | 4.41164 | 4.60448 | 2.32318 | 39.885 | 28.1242 | 146 | 500 | 0 | Img64 | 200 | 1.008 | 0 | Bismuth Chloride | Bi | Cl | Al | Si | 84.52872 | 10.2321 | 3.432175 | 1.807011 | 0.06948276 | 41684.8 | 1.585131 | 0 | 0 | 0 | 3.432175 | 1.807011 | 0 | 0 | 10.2321 | 0 | 0 | 0 | 0 | 0 | 0 | 0 | 0 | 0 | 0 | 0 | 0 | 0 | 0 | 0 | 0 | 0 | 0 | 0 | 0 | 0 | 84.52872 | 188100101
3164 | 97 | 385 | -21.3053 | 32.6129 | 1455 | 2669 | 6.62703 | 5.15436 | 4.87002 | 7.21552 | 2.47714 | 2.69202 | 2.68033 | 19.502 | 18.8148 | 113 | 500 | 0 | Img64 | 160 | 1.015 | 0 | Bismuth Chloride | Bi | Cl | Al |  | 88.58247 | 8.682654 | 2.734877 | 0 | 0.2654821 | 8371.441 | 1.608193 | 0 | 0 | 0 | 2.734877 | 0 | 0 | 0 | 8.682654 | 0 | 0 | 0 | 0 | 0 | 0 | 0 | 0 | 0 | 0 | 0 | 0 | 0 | 0 | 0 | 0 | 0 | 0 | 0 | 0 | 0 | 88.58247 | 88000000
20 | 1 | 4 | -22.5566 | 33.7891 | 2836 | 2415 | 7.54745 | 5.33844 | 5.46955 | 8.0375 | 3.95753 | 4.15534 | 1.93426 | 22.6534 | 24.0448 | 68 | 500 | 0 | Img64 | 199 | 1.049 | 0 | Bismuth Chloride | Bi | Cl | Al | Si | 85.37925 | 9.675542 | 2.823475 | 2.121736 | 0.2468121 | 13883.08 | 1.613898 | 0 | 0 | 0 | 2.823475 | 2.121736 | 0 | 0 | 9.675542 | 0 | 0 | 0 | 0 | 0 | 0 | 0 | 0 | 0 | 0 | 0 | 0 | 0 | 0 | 0 | 0 | 0 | 0 | 0 | 0 | 0 | 85.37925 | 88000000
1906 | 57 | 225 | -20.3608 | 40.2916 | 2480 | 1910 | 7.54745 | 4.04985 | 4.79579 | 7.17928 | 2.885 | 3.19556 | 2.24664 | 18.7395 | 18.6819 | 90 | 500 | 0 | Img64 | 183 | 1.034 | 0 | Bismuth Chloride | Bi | Cl | Al | Si | 86.33032 | 10.0187 | 1.943327 | 1.707652 | 0.2936771 | 12642.88 | 1.631211 | 0 | 0 | 0 | 1.943327 | 1.707652 | 0 | 0 | 10.0187 | 0 | 0 | 0 | 0 | 0 | 0 | 0 | 0 | 0 | 0 | 0 | 0 | 0 | 0 | 0 | 0 | 0 | 0 | 0 | 0 | 0 | 86.33032 | 88000000
1596 | 44 | 174 | -20.7387 | 40.2075 | 2471 | 2366 | 2.57718 | 2.02493 | 2.4062 | 2.84149 | 2.02493 | 2.20183 | 1.29051 | 3.897 | 7.76957 | 68 | 500 | 0 | Img64 | 114 | 1.014 | 0 | Bismuth Chloride | Bi | Cl | Al |  | 87.39544 | 8.937936 | 3.666627 | 0 | 0.5219896 | 5361.906 | 1.72051 | 0 | 0 | 0 | 3.666627 | 0 | 0 | 0 | 8.937936 | 0 | 0 | 0 | 0 | 0 | 0 | 0 | 0 | 0 | 0 | 0 | 0 | 0 | 0 | 0 | 0 | 0 | 0 | 0 | 0 | 0 | 87.39544 | 88000000
94 | 2 | 6 | -18.6951 | 41.6823 | 1299 | 2546 | 3.86577 | 3.4976 | 3.46422 | 3.86577 | 3.12397 | 3.40929 | 1.13389 | 9.25115 | 12.3367 | 90 | 500 | 0 | Img64 | 132 | 1.026 | 0 | Bismuth Chloride | Bi | Cl | Al | Si | 81.72748 | 9.697905 | 7.255868 | 1.318747 | 0.3597453 | 6737.655 | 1.751666 | 0 | 0 | 0 | 7.255868 | 1.318747 | 0 | 0 | 9.697905 | 0 | 0 | 0 | 0 | 0 | 0 | 0 | 0 | 0 | 0 | 0 | 0 | 0 | 0 | 0 | 0 | 0 | 0 | 0 | 0 | 0 | 81.72748 | 88000000
1649 | 47 | 187 | -17.3399 | 32.2669 | 2505 | 2494 | 6.62703 | 6.07478 | 6.24169 | 7.53108 | 5.20665 | 5.259 | 1.43204 | 28.8717 | 20.0737 | 56 | 500 | 0 | Img64 | 173 | 1.03 | 0 | Bismuth Chloride | Bi | Cl | Al |  | 88.0009 | 10.67122 | 1.327877 | 0 | 0.32576 | 9111.412 | 1.809094 | 0 | 0 | 0 | 1.327877 | 0 | 0 | 0 | 10.67122 | 0 | 0 | 0 | 0 | 0 | 0 | 0 | 0 | 0 | 0 | 0 | 0 | 0 | 0 | 0 | 0 | 0 | 0 | 0 | 0 | 0 | 88.0009 | 188100101
3815 | 118 | 470 | -22.2477 | 39.4422 | 2476 | 2423 | 3.68168 | 5.52253 | 4.30528 | 5.4255 | 3.4045 | 3.53388 | 1.53528 | 13.5209 | 14.7579 | 169 | 500 | 0 | Img64 | 172 | 1.019 | 0 | Bismuth Chloride | Bi | Cl | Al | Si | 82.59261 | 9.469864 | 4.096943 | 2.853092 | 0.4377937 | 9199.892 | 1.824 | 0 | 0 | 0.9874882 | 4.096943 | 2.853092 | 0 | 0 | 9.469864 | 0 | 0 | 0 | 0 | 0 | 0 | 0 | 0 | 0 | 0 | 0 | 0 | 0 | 0 | 0 | 0 | 0 | 0 | 0 | 0 | 0 | 82.59261 | 88000000
920 | 26 | 103 | -19.6872 | 32.3029 | 2054 | 2297 | 4.78619 | 4.97027 | 4.71541 | 5.5399 | 3.83184 | 3.97395 | 1.39406 | 16.4352 | 15.1845 | 34 | 500 | 0 | Img64 | 186 | 1.024 | 0 | Bismuth Chloride | Bi | Cl | Al |  | 88.38146 | 10.23884 | 1.379703 | 0 | 0.1685119 | 15896.29 | 1.840242 | 0 | 0 | 0 | 1.379703 | 0 | 0 | 0 | 10.23884 | 0 | 0 | 0 | 0 | 0 | 0 | 0 | 0 | 0 | 0 | 0 | 0 | 0 | 0 | 0 | 0 | 0 | 0 | 0 | 0 | 0 | 88.38146 | 188100101
2700 | 79 | 315 | -19.8551 | 31.669 | 1138 | 1645 | 3.86577 | 4.78619 | 4.18285 | 5.2337 | 3.12397 | 3.21691 | 1.62693 | 12.6907 | 13.954 | 158 | 500 | 0 | Img64 | 161 | 1.025 | 0 | Bismuth Chloride | Bi | Cl | Al |  | 88.76874 | 8.635227 | 2.59603 | 0 | 0.2781624 | 8280.394 | 1.871834 | 0 | 0 | 0 | 2.59603 | 0 | 0 | 0 | 8.635227 | 0 | 0 | 0 | 0 | 0 | 0 | 0 | 0 | 0 | 0 | 0 | 0 | 0 | 0 | 0 | 0 | 0 | 0 | 0 | 0 | 0 | 88.76874 | 88000000
5310 | 161 | 641 | -23.13 | 36.525 | 1779 | 1891 | 4.23394 | 4.41802 | 3.87041 | 5.20665 | 2.73392 | 2.76592 | 1.88243 | 11.098 | 13.266 | 135 | 500 | 0 | Img64 | 137 | 1.017 | 0 | Bismuth Chloride | Bi | Cl | Al |  | 88.09575 | 7.890327 | 4.013928 | 0 | 0.395878 | 6059.519 | 1.90592 | 0 | 0 | 0 | 4.013928 | 0 | 0 | 0 | 7.890327 | 0 | 0 | 0 | 0 | 0 | 0 | 0 | 0 | 0 | 0 | 0 | 0 | 0 | 0 | 0 | 0 | 0 | 0 | 0 | 0 | 0 | 88.09575 | 88000000
2587 | 77 | 305 | -20.3681 | 33.3926 | 2446 | 2529 | 5.89069 | 7.73153 | 5.91605 | 8.3076 | 3.58395 | 3.71337 | 2.23721 | 27.7196 | 21.6148 | 158 | 500 | 0 | Img64 | 181 | 1.03 | 0 | Bismuth Chloride | Bi | Cl | Al |  | 89.19706 | 9.351864 | 1.451073 | 0 | 0.3551305 | 10147.05 | 1.911123 | 0 | 0 | 0 | 1.451073 | 0 | 0 | 0 | 9.351864 | 0 | 0 | 0 | 0 | 0 | 0 | 0 | 0 | 0 | 0 | 0 | 0 | 0 | 0 | 0 | 0 | 0 | 0 | 0 | 0 | 0 | 89.19706 | 88000000
3014 | 94 | 373 | -23.5732 | 38.1597 | 1424 | 1201 | 3.86577 | 2.02493 | 2.70404 | 4.12488 | 2.0669 | 2.13473 | 1.93227 | 5.28637 | 10.2599 | 101 | 500 | 0 | Img64 | 166 | 1.028 | 0 | Bismuth Chloride | Bi | Cl | Al |  | 83.45788 | 9.654658 | 6.887465 | 0 | 0.2503104 | 10453.53 | 1.979788 | 0 | 0 | 0 | 6.887465 | 0 | 0 | 0 | 9.654658 | 0 | 0 | 0 | 0 | 0 | 0 | 0 | 0 | 0 | 0 | 0 | 0 | 0 | 0 | 0 | 0 | 0 | 0 | 0 | 0 | 0 | 83.45788 | 88000000
3576 | 109 | 433 | -17.5832 | 41.9182 | 1190 | 1263 | 4.23394 | 3.4976 | 3.07147 | 4.6212 | 2.20901 | 2.55344 | 1.80979 | 6.96377 | 13.6929 | 124 | 500 | 0 | Img64 | 165 | 1.029 | 0 | Bismuth Chloride | Bi | Cl | Al | Si | 83.03997 | 7.414532 | 6.843576 | 1.508262 | 0.3210324 | 9091.996 | 2.006429 | 0 | 0 | 1.193662 | 6.843576 | 1.508262 | 0 | 0 | 7.414532 | 0 | 0 | 0 | 0 | 0 | 0 | 0 | 0 | 0 | 0 | 0 | 0 | 0 | 0 | 0 | 0 | 0 | 0 | 0 | 0 | 0 | 83.03997 | 88000000
5202 | 157 | 626 | -20.1908 | 40.8455 | 1364 | 2994 | 3.31351 | 3.68168 | 3.38149 | 4.1711 | 2.6033 | 2.89046 | 1.44306 | 8.16676 | 11.4499 | 158 | 500 | 0 | Img64 | 127 | 1.024 | 0 | Bismuth Chloride | Bi | Cl | Al |  | 85.27833 | 9.777963 | 4.943711 | 0 | 0.3349041 | 5694.052 | 2.03319 | 0 | 0 | 0 | 4.943711 | 0 | 0 | 0 | 9.777963 | 0 | 0 | 0 | 0 | 0 | 0 | 0 | 0 | 0 | 0 | 0 | 0 | 0 | 0 | 0 | 0 | 0 | 0 | 0 | 0 | 0 | 85.27833 | 88000000
1919 | 57 | 226 | -20.2236 | 40.1775 | 1183 | 2529 | 3.4976 | 3.68168 | 3.34504 | 4.36688 | 2.32899 | 2.43783 | 1.7913 | 8.28537 | 11.6926 | 34 | 500 | 0 | Img64 | 142 | 1 | 0 | Bismuth Chloride | Bi | Cl | Al |  | 89.65353 | 8.20302 | 2.143449 | 0 | 0.435583 | 6690.755 | 2.049073 | 0 | 0 | 0 | 2.143449 | 0 | 0 | 0 | 8.20302 | 0 | 0 | 0 | 0 | 0 | 0 | 0 | 0 | 0 | 0 | 0 | 0 | 0 | 0 | 0 | 0 | 0 | 0 | 0 | 0 | 0 | 89.65353 | 88000000
3174 | 97 | 386 | -20.9747 | 32.7811 | 1204 | 1753 | 3.86577 | 2.20901 | 2.96627 | 3.9442 | 2.02493 | 2.22571 | 1.77211 | 6.30298 | 10.3918 | 101 | 500 | 0 | Img64 | 124 | 1.015 | 0 | Bismuth Chloride | Bi | Cl | Al | Si | 88.18596 | 7.705463 | 2.752123 | 1.356456 | 0.5372742 | 5699.156 | 2.074909 | 0 | 0 | 0 | 2.752123 | 1.356456 | 0 | 0 | 7.705463 | 0 | 0 | 0 | 0 | 0 | 0 | 0 | 0 | 0 | 0 | 0 | 0 | 0 | 0 | 0 | 0 | 0 | 0 | 0 | 0 | 0 | 88.18596 | 88000000
1855 | 55 | 217 | -19.6228 | 39.4646 | 2399 | 2308 | 2.39309 | 3.12943 | 2.85564 | 3.59015 | 2.20901 | 2.48764 | 1.4432 | 5.6083 | 9.47019 | 158 | 500 | 0 | Img64 | 125 | 1.009 | 0 | Bismuth Chloride | Bi | Cl | Al |  | 90.00934 | 8.274803 | 1.715858 | 0 | 0.3649379 | 5730.228 | 2.100875 | 0 | 0 | 0 | 1.715858 | 0 | 0 | 0 | 8.274803 | 0 | 0 | 0 | 0 | 0 | 0 | 0 | 0 | 0 | 0 | 0 | 0 | 0 | 0 | 0 | 0 | 0 | 0 | 0 | 0 | 0 | 90.00934 | 88000000
2725 | 80 | 317 | -19.9899 | 34.2585 | 2455 | 1912 | 2.57718 | 2.94535 | 2.92488 | 3.4207 | 2.22128 | 2.45066 | 1.39583 | 5.89633 | 9.64119 | 158 | 500 | 0 | Img64 | 129 | 1.013 | 0 | Bismuth Chloride | Bi | Cl | Al |  | 89.74043 | 8.773996 | 1.485577 | 0 | 0.3387075 | 6411.234 | 2.102442 | 0 | 0 | 0 | 1.485577 | 0 | 0 | 0 | 8.773996 | 0 | 0 | 0 | 0 | 0 | 0 | 0 | 0 | 0 | 0 | 0 | 0 | 0 | 0 | 0 | 0 | 0 | 0 | 0 | 0 | 0 | 89.74043 | 88000000
3345 | 101 | 404 | -23.3668 | 36.2571 | 2536 | 1292 | 5.89069 | 3.31351 | 4.1836 | 6.56404 | 2.94535 | 3.19678 | 2.05333 | 12.8601 | 15.521 | 113 | 500 | 0 | Img64 | 183 | 1.008 | 0 | Bismuth Chloride | Bi | Cl | Al | Si | 80.91564 | 9.237244 | 4.007657 | 3.353544 | 0.3239582 | 10730.58 | 2.277268 | 0 | 0 | 1.60036 | 4.007657 | 3.353544 | 0 | 0.8855578 | 9.237244 | 0 | 0 | 0 | 0 | 0 | 0 | 0 | 0 | 0 | 0 | 0 | 0 | 0 | 0 | 0 | 0 | 0 | 0 | 0 | 0 | 0 | 80.91564 | 77000000
4838 | 148 | 589 | -19.5645 | 33.5289 | 2716 | 1782 | 3.12943 | 2.39309 | 2.58777 | 3.59015 | 1.8223 | 1.91811 | 1.87171 | 4.71029 | 8.98232 | 113 | 500 | 0 | Img64 | 114 | 1.026 | 0 | Bismuth Chloride | Bi | Cl | Al |  | 85.97123 | 12.01691 | 2.011866 | 0 | 0.4537867 | 4905.404 | 2.328885 | 0 | 0 | 0 | 2.011866 | 0 | 0 | 0 | 12.01691 | 0 | 0 | 0 | 0 | 0 | 0 | 0 | 0 | 0 | 0 | 0 | 0 | 0 | 0 | 0 | 0 | 0 | 0 | 0 | 0 | 0 | 85.97123 | 188100101
3292 | 100 | 397 | -20.3835 | 32.0464 | 2368 | 1643 | 3.12943 | 2.20901 | 2.85263 | 3.36739 | 2.36046 | 2.40816 | 1.39832 | 5.64218 | 9.29395 | 79 | 500 | 0 | Img64 | 151 | 1.031 | 0 | Bismuth Chloride | Bi | Cl | Al |  | 86.09883 | 10.90297 | 2.9982 | 0 | 0.2987575 | 10332.95 | 2.329953 | 0 | 0 | 0 | 2.9982 | 0 | 0 | 0 | 10.90297 | 0 | 0 | 0 | 0 | 0 | 0 | 0 | 0 | 0 | 0 | 0 | 0 | 0 | 0 | 0 | 0 | 0 | 0 | 0 | 0 | 0 | 86.09883 | 188100101
4830 | 145 | 580 | -18.6259 | 32.9583 | 1671 | 2837 | 2.76126 | 2.57718 | 2.84872 | 3.17978 | 2.42909 | 2.59194 | 1.22679 | 5.59135 | 8.96099 | 68 | 500 | 0 | Img64 | 134 | 1.006 | 0 | Bismuth Chloride | Bi | Cl | Al |  | 87.66805 | 11.31408 | 1.017868 | 0 | 0.3644911 | 6360.267 | 2.39235 | 0 | 0 | 0 | 1.017868 | 0 | 0 | 0 | 11.31408 | 0 | 0 | 0 | 0 | 0 | 0 | 0 | 0 | 0 | 0 | 0 | 0 | 0 | 0 | 0 | 0 | 0 | 0 | 0 | 0 | 0 | 87.66805 | 188100101
3068 | 94 | 375 | -23.314 | 37.5662 | 2830 | 2377 | 3.86577 | 3.68168 | 3.654 | 4.46804 | 3.12397 | 3.33341 | 1.34038 | 9.47141 | 12.3273 | 124 | 500 | 0 | Img64 | 134 | 1.022 | 0 | Bismuth Chloride | Bi | Cl | Al |  | 86.3412 | 8.358996 | 5.299803 | 0 | 0.3343747 | 6247.061 | 2.424061 | 0 | 0 | 0 | 5.299803 | 0 | 0 | 0 | 8.358996 | 0 | 0 | 0 | 0 | 0 | 0 | 0 | 0 | 0 | 0 | 0 | 0 | 0 | 0 | 0 | 0 | 0 | 0 | 0 | 0 | 0 | 86.3412 | 88000000
2592 | 77 | 305 | -20.26 | 33.3348 | 3032 | 2841 | 3.12943 | 2.57718 | 2.79024 | 3.59015 | 2.0669 | 2.17071 | 1.65391 | 5.42192 | 9.49111 | 113 | 500 | 0 | Img64 | 122 | 1.022 | 0 | Bismuth Chloride | Bi | Cl | Al |  | 88.87599 | 9.452311 | 1.671699 | 0 | 0.3833491 | 5163.659 | 2.492728 | 0 | 0 | 0 | 1.671699 | 0 | 0 | 0 | 9.452311 | 0 | 0 | 0 | 0 | 0 | 0 | 0 | 0 | 0 | 0 | 0 | 0 | 0 | 0 | 0 | 0 | 0 | 0 | 0 | 0 | 0 | 88.87599 | 88000000
3990 | 122 | 486 | -22.0062 | 34.2167 | 1741 | 2140 | 2.94535 | 2.76126 | 2.8875 | 3.4207 | 2.22128 | 2.52577 | 1.35432 | 5.7269 | 9.64361 | 113 | 500 | 0 | Img64 | 126 | 1.004 | 0 | Bismuth Chloride | Bi | Cl | Al |  | 88.11955 | 9.162769 | 2.717677 | 0 | 0.4263864 | 5916.079 | 2.649279 | 0 | 0 | 0 | 2.717677 | 0 | 0 | 0 | 9.162769 | 0 | 0 | 0 | 0 | 0 | 0 | 0 | 0 | 0 | 0 | 0 | 0 | 0 | 0 | 0 | 0 | 0 | 0 | 0 | 0 | 0 | 88.11955 | 88000000
4365 | 131 | 523 | -17.5103 | 40.5512 | 1587 | 2545 | 2.02493 | 1.65676 | 2.0284 | 2.24773 | 1.81366 | 1.904 | 1.18053 | 2.76179 | 6.25223 | 79 | 500 | 0 | Img64 | 117 | 1.013 | 0 | Bismuth Chloride | Bi | Cl | Al |  | 89.08233 | 8.171016 | 2.74665 | 0 | 0.4424928 | 5230.811 | 2.709236 | 0 | 0 | 0 | 2.74665 | 0 | 0 | 0 | 8.171016 | 0 | 0 | 0 | 0 | 0 | 0 | 0 | 0 | 0 | 0 | 0 | 0 | 0 | 0 | 0 | 0 | 0 | 0 | 0 | 0 | 0 | 89.08233 | 88000000
1434 | 38 | 152 | -20.9781 | 34.5747 | 1181 | 2242 | 3.4976 | 1.84084 | 2.59915 | 3.68168 | 1.84084 | 1.85317 | 1.98669 | 5.04916 | 9.26357 | 90 | 500 | 0 | Img64 | 127 | 1.011 | 0 | Bismuth Chloride | Bi | Cl | Al |  | 90.25207 | 8.498035 | 1.249893 | 0 | 0.417937 | 5665.737 | 2.865893 | 0 | 0 | 0 | 1.249893 | 0 | 0 | 0 | 8.498035 | 0 | 0 | 0 | 0 | 0 | 0 | 0 | 0 | 0 | 0 | 0 | 0 | 0 | 0 | 0 | 0 | 0 | 0 | 0 | 0 | 0 | 90.25207 | 88000000
3844 | 118 | 472 | -22.2376 | 39.0268 | 2539 | 2633 | 4.23394 | 3.12943 | 2.46793 | 5.03043 | 1.95218 | 2.23905 | 2.24668 | 4.18504 | 11.9874 | 124 | 500 | 0 | Img64 | 139 | 1.04 | 0 | Bismuth Chloride | Bi | Cl | Al | Si | 84.2536 | 9.595212 | 4.598031 | 1.553159 | 0.3233821 | 7414.931 | 2.941337 | 0 | 0 | 0 | 4.598031 | 1.553159 | 0 | 0 | 9.595212 | 0 | 0 | 0 | 0 | 0 | 0 | 0 | 0 | 0 | 0 | 0 | 0 | 0 | 0 | 0 | 0 | 0 | 0 | 0 | 0 | 0 | 84.2536 | 88000000
4697 | 141 | 561 | -22.851 | 38.0987 | 1241 | 1535 | 6.9952 | 3.12943 | 3.0664 | 6.44295 | 1.7076 | 1.93383 | 3.3317 | 10.3016 | 19.2082 | 90 | 500 | 0 | Img64 | 95 | 1.045 | 0 | Bismuth Chloride | Bi | Cl | Al | Si | 85.34739 | 7.766938 | 3.969677 | 1.631948 | 0.5328197 | 6484.032 | 3.290479 | 0 | 0 | 1.284048 | 3.969677 | 1.631948 | 0 | 0 | 7.766938 | 0 | 0 | 0 | 0 | 0 | 0 | 0 | 0 | 0 | 0 | 0 | 0 | 0 | 0 | 0 | 0 | 0 | 0 | 0 | 0 | 0 | 85.34739 | 88000000
4416 | 133 | 532 | -22.0119 | 35.2898 | 1710 | 2453 | 2.76126 | 2.02493 | 2.31177 | 2.82529 | 1.84084 | 1.904 | 1.48387 | 3.54119 | 7.9106 | 101 | 500 | 0 | Img64 | 121 | 1.011 | 0 | Bismuth Chloride | Bi | Cl | Al | Si | 86.98588 | 8.673785 | 3.005966 | 1.334366 | 0.5699276 | 5600.849 | 3.645819 | 0 | 0 | 0 | 3.005966 | 1.334366 | 0 | 0 | 8.673785 | 0 | 0 | 0 | 0 | 0 | 0 | 0 | 0 | 0 | 0 | 0 | 0 | 0 | 0 | 0 | 0 | 0 | 0 | 0 | 0 | 0 | 86.98588 | 88000000
5289 | 159 | 635 | -17.5812 | 39.8137 | 1204 | 2451 | 2.20901 | 2.02493 | 2.24412 | 2.4301 | 2.02493 | 2.14064 | 1.13522 | 3.35481 | 7.18332 | 113 | 500 | 0 | Img64 | 119 | 1.054 | 0 | Bismuth Chloride | Bi | Cl | Al |  | 86.0525 | 10.90679 | 3.040706 | 0 | 0.3067438 | 5397.349 | 4.022416 | 0 | 0 | 0 | 3.040706 | 0 | 0 | 0 | 10.90679 | 0 | 0 | 0 | 0 | 0 | 0 | 0 | 0 | 0 | 0 | 0 | 0 | 0 | 0 | 0 | 0 | 0 | 0 | 0 | 0 | 0 | 86.0525 | 188100101
3048 | 94 | 374 | -23.2 | 37.9458 | 1399 | 2364 | 3.12943 | 2.57718 | 2.83183 | 3.64464 | 2.24773 | 2.41777 | 1.50744 | 5.50663 | 9.31769 | 135 | 500 | 0 | Img64 | 76 | 1.041 | 0 | Salts | K | Cl | Al |  | 50.23801 | 45.5466 | 4.215393 | 0 | 0.01727732 | 15366.54 | 1.998001 | 0 | 0 | 0 | 4.215393 | 0 | 0 | 0 | 45.5466 | 50.23801 | 0 | 0 | 0 | 0 | 0 | 0 | 0 | 0 | 0 | 0 | 0 | 0 | 0 | 0 | 0 | 0 | 0 | 0 | 0 | 0 | 0 | 444444444
723 | 17 | 65 | -22.8268 | 33.3248 | 1380 | 2889 | 2.39309 | 1.65676 | 2.10966 | 2.61086 | 1.65676 | 1.72637 | 1.51233 | 2.88039 | 6.88074 | 79 | 500 | 0 | Img64 | 74 | 1.009 | 0 | Salts | K | Cl | Al |  | 47.50896 | 44.69902 | 7.792019 | 0 | 0.1360773 | 12150.67 | 2.834635 | 0 | 0 | 0 | 7.792019 | 0 | 0 | 0 | 44.69902 | 47.50896 | 0 | 0 | 0 | 0 | 0 | 0 | 0 | 0 | 0 | 0 | 0 | 0 | 0 | 0 | 0 | 0 | 0 | 0 | 0 | 0 | 0 | 444444444
2261 | 67 | 268 | -23.2895 | 35.4067 | 2960 | 1824 | 19.3288 | 11.0451 | 12.0412 | 21.0927 | 8.09666 | 8.92066 | 2.36447 | 119.926 | 50.1645 | 113 | 500 | 0 | Img64 | 63 | 1.015 | 0 | Salts | K | Cl | Al | Ca | 36.50281 | 33.96378 | 9.338382 | 8.751377 | 0.5145981 | 7696.117 | 6.528757 | 0 | 2.096463 | 0 | 9.338382 | 2.895326 | 0 | 6.451867 | 33.96378 | 36.50281 | 8.751377 | 0 | 0 | 0 | 0 | 0 | 0 | 0 | 0 | 0 | 0 | 0 | 0 | 0 | 0 | 0 | 0 | 0 | 0 | 0 | 0 | 333333333
4780 | 145 | 577 | -18.8855 | 33.4233 | 2306 | 2402 | 11.5973 | 29.4535 | 10.7101 | 28.9268 | 5.5399 | 6.49579 | 4.45316 | 96.3915 | 73.3301 | 11 | 500 | 0 | Img64 | 72 | 1.022 | 0 | Silicon-rich | Si | Cl | Al | Ca | 36.60166 | 13.91359 | 12.18567 | 8.46294 | 0.465844 | 8994.655 | 3.479308 | 0 | 3.708327 | 0 | 12.18567 | 36.60166 | 0 | 2.045874 | 13.91359 | 8.444806 | 8.46294 | 2.805658 | 0 | 0 | 7.747638 | 0 | 0 | 4.083831 | 0 | 0 | 0 | 0 | 0 | 0 | 0 | 0 | 0 | 0 | 0 | 0 | 0 | 234141141
2811 | 81 | 322 | -17.9288 | 39.6781 | 1358 | 1144 | 2.02493 | 1.47267 | 1.93245 | 2.24773 | 1.60775 | 1.72637 | 1.30199 | 2.37209 | 6.36007 | 79 | 500 | 0 | Img64 | 92 | 1.034 | 0 | 400 Series S.S. | Fe | Cr | Al |  | 91.18002 | 7.145751 | 1.674232 | 0 | 0.4675315 | 5286.936 | 4.772732 | 0 | 0 | 0 | 1.674232 | 0 | 0 | 0 | 0 | 0 | 0 | 0 | 7.145751 | 0 | 91.18002 | 0 | 0 | 0 | 0 | 0 | 0 | 0 | 0 | 0 | 0 | 0 | 0 | 0 | 0 | 0 | 0 | 880808808
2557 | 76 | 301 | -17.5464 | 31.9545 | 1378 | 2136 | 2.94535 | 3.12943 | 3.02967 | 3.31351 | 2.58753 | 2.96952 | 1.11584 | 6.37075 | 10.1929 | 0 | 500 | 0 | Img64 | 71 | 1.041 | 0 | Calcium-rich | Ca | Cu | Al |  | 94.11835 | 3.347317 | 2.534335 | 0 | 0.1454645 | 6309.497 | 5.714131 | 0 | 0 | 0 | 2.534335 | 0 | 0 | 0 | 0 | 0 | 94.11835 | 0 | 0 | 0 | 0 | 0 | 3.347317 | 0 | 0 | 0 | 0 | 0 | 0 | 0 | 0 | 0 | 0 | 0 | 0 | 0 | 0 | 808000000
1888 | 55 | 220 | -19.1699 | 39.0171 | 2812 | 2692 | 2.02493 | 2.20901 | 2.2302 | 2.6033 | 2.02493 | 2.32541 | 1.1195 | 3.27009 | 7.52111 | 45 | 500 | 0 | Img64 | 152 | 1.015 | 0 | #Unclassified# | Ce | Fe | Al |  | 50.54981 | 48.38197 | 1.068221 | 0 | 0.5188628 | 9012.846 | 0 | 0 | 0 | 0 | 1.068221 | 0 | 0 | 0 | 0 | 0 | 0 | 0 | 0 | 0 | 48.38197 | 0 | 0 | 0 | 0 | 0 | 0 | 0 | 0 | 0 | 0 | 0 | 0 | 50.54981 | 0 | 0 | 0 | 945454954
677 | 15 | 58 | -13.0438 | 35.7494 | 1279 | 2008 | 6.44295 | 6.81111 | 5.95794 | 8.85133 | 4.52243 | 4.89238 | 1.80921 | 27.0926 | 21.9529 | 135 | 500 | 0 | Img64 | 68 | 1.051 | 0 | #Unclassified# | Si | Fe | Al | Ti | 26.46307 | 22.32959 | 14.98807 | 11.68771 | 0.8311505 | 5552.853 | 9.16244 | 0 | 0 | 0 | 14.98807 | 26.46307 | 0 | 4.860408 | 0 | 2.777899 | 6.636295 | 11.68771 | 0 | 0 | 22.32959 | 0 | 0 | 0 | 0 | 0 | 10.25697 | 0 | 0 | 0 | 0 | 0 | 0 | 0 | 0 | 0 | 0 | 344334342
3317 | 101 | 401 | -23.8447 | 36.5266 | 1992 | 1876 | 6.9952 | 6.25886 | 4.53636 | 9.11166 | 2.47714 | 2.60419 | 3.49884 | 17.977 | 20.5539 | 135 | 500 | 0 | Img64 | 61 | 1.047 | 0 | #Unclassified# | Si | Fe | Al | Pd | 24.05128 | 21.77497 | 21.62654 | 10.58738 | 0.3976045 | 7237.011 | 9.661011 | 0 | 0 | 6.631473 | 21.62654 | 24.05128 | 0 | 1.388647 | 0 | 10.55195 | 0 | 3.387755 | 0 | 0 | 21.77497 | 0 | 0 | 0 | 0 | 0 | 10.58738 | 0 | 0 | 0 | 0 | 0 | 0 | 0 | 0 | 0 | 0 | 233132131
611 | 13 | 52 | -18.8639 | 36.9098 | 2411 | 1844 | 41.9712 | 27.6126 | 23.9824 | 37.185 | 17.7027 | 21.3361 | 1.74282 | 507.085 | 121.616 | 90 | 500 | 0 | Img64 | 66 | 1.017 | 0 | #Unclassified# | Si | Fe | Al | Pd | 24.92605 | 16.20546 | 15.6623 | 12.03529 | 0.5727571 | 9963.287 | 12.56936 | 0 | 5.646878 | 1.475703 | 15.6623 | 24.92605 | 2.376208 | 6.04323 | 2.488046 | 10.0203 | 3.120539 | 0 | 0 | 0 | 16.20546 | 0 | 0 | 0 | 0 | 0 | 12.03529 | 0 | 0 | 0 | 0 | 0 | 0 | 0 | 0 | 0 | 0 | 453132132
3484 | 105 | 419 | -23.0929 | 36.7554 | 1985 | 2686 | 6.62703 | 4.97027 | 4.29975 | 7.27599 | 2.24773 | 2.49296 | 2.91861 | 15.3339 | 18.8725 | 124 | 500 | 0 | Img64 | 59 | 1.045 | 0 | #Unclassified# | Si | Fe | Al | Pd | 22.17743 | 21.62296 | 20.63722 | 12.69921 | 1 | 5013.67 | 13.55698 | 0 | 1.480034 | 4.800409 | 20.63722 | 22.17743 | 0 | 4.814191 | 0 | 8.202153 | 3.566383 | 0 | 0 | 0 | 21.62296 | 0 | 0 | 0 | 0 | 0 | 12.69921 | 0 | 0 | 0 | 0 | 0 | 0 | 0 | 0 | 0 | 0 | 442122122
3443 | 104 | 415 | -20.6463 | 33.9836 | 2981 | 1359 | 3.31351 | 5.52253 | 3.91359 | 5.70661 | 2.82529 | 2.97739 | 1.91665 | 11.4199 | 14.64 | 0 | 500 | 0 | Img64 | 65 | 1.037 | 0 | #Unclassified# | Si | Fe | Al | Mg | 29.02272 | 26.95074 | 15.33025 | 10.75659 | 0.3645894 | 5520.51 | 13.91735 | 0 | 0 | 10.75659 | 15.33025 | 29.02272 | 0 | 0 | 0 | 7.409416 | 0 | 0 | 0 | 0 | 26.95074 | 0 | 0 | 0 | 0 | 0 | 10.53029 | 0 | 0 | 0 | 0 | 0 | 0 | 0 | 0 | 0 | 0 | 453233232
2422 | 70 | 279 | -19.0441 | 39.2559 | 1445 | 1395 | 4.97027 | 4.97027 | 4.83424 | 5.57274 | 3.93323 | 4.72767 | 1.17875 | 16.9774 | 15.7504 | 68 | 500 | 0 | Img64 | 80 | 1.012 | 0 | #Unclassified# | Si | Fe | Al | Pd | 27.18136 | 18.12621 | 14.51826 | 11.78384 | 0.5070731 | 10781.92 | 13.96207 | 0 | 1.078567 | 4.820398 | 14.51826 | 27.18136 | 0 | 2.993424 | 0 | 5.737582 | 9.581014 | 4.17935 | 0 | 0 | 18.12621 | 0 | 0 | 0 | 0 | 0 | 11.78384 | 0 | 0 | 0 | 0 | 0 | 0 | 0 | 0 | 0 | 0 | 453132132
2393 | 69 | 276 | -17.08 | 34.6588 | 1872 | 1795 | 8.46787 | 8.83604 | 8.12364 | 10.4133 | 6.61228 | 6.86677 | 1.51648 | 50.3222 | 27.8064 | 135 | 500 | 0 | Img64 | 67 | 1.032 | 0 | #Unclassified# | Ca | Fe | Al | Pd | 23.27472 | 15.84129 | 14.67724 | 13.17967 | 0.8127454 | 5175.7 | 16.95868 | 0 | 10.29447 | 1.873343 | 14.67724 | 10.39684 | 0 | 2.242504 | 2.460639 | 5.75929 | 23.27472 | 0 | 0 | 0 | 15.84129 | 0 | 0 | 0 | 0 | 0 | 13.17967 | 0 | 0 | 0 | 0 | 0 | 0 | 0 | 0 | 0 | 0 | 532112112
1042 | 30 | 120 | -18.5396 | 32.363 | 2141 | 1970 | 4.6021 | 4.6021 | 4.53086 | 5.98765 | 3.76387 | 4.08731 | 1.46494 | 14.9103 | 15.5858 | 45 | 500 | 0 | Img64 | 67 | 1.046 | 0 | #Unclassified# | Si | Fe | Al | Pd | 25.96119 | 23.21275 | 21.6194 | 12.06148 | 0.7858544 | 5506.427 | 21.26749 | 0 | 5.342204 | 1.841648 | 21.6194 | 25.96119 | 0 | 7.859799 | 0 | 2.101529 | 0 | 0 | 0 | 0 | 23.21275 | 0 | 0 | 0 | 0 | 0 | 12.06148 | 0 | 0 | 0 | 0 | 0 | 0 | 0 | 0 | 0 | 0 | 343132131
4841 | 148 | 589 | -19.5533 | 33.4949 | 2775 | 1966 | 6.81111 | 4.6021 | 4.80724 | 7.15811 | 3.54883 | 3.62048 | 1.97712 | 17.8923 | 17.9805 | 101 | 500 | 0 | Img64 | 107 | 1.017 | 0 | Calcium-rich | Ca | Fe | Al | Si | 50.90249 | 27.69988 | 10.30685 | 5.790849 | 0.1504944 | 13353.49 | 3.535445 | 0 | 0 | 1.054673 | 10.30685 | 5.790849 | 0 | 2.140031 | 0 | 2.105224 | 50.90249 | 0 | 0 | 0 | 27.69988 | 0 | 0 | 0 | 0 | 0 | 0 | 0 | 0 | 0 | 0 | 0 | 0 | 0 | 0 | 0 | 0 | 624202202
16 | 1 | 4 | -22.7194 | 33.9237 | 1949 | 1684 | 2.76126 | 4.23394 | 3.32488 | 4.41802 | 2.20901 | 2.26827 | 1.94775 | 8.14982 | 11.889 | 0 | 500 | 0 | Img64 | 94 | 1.019 | 0 | Calcium-rich | Ca | Fe | Al | Si | 47.64018 | 32.41856 | 12.91831 | 5.994662 | 0.2164962 | 10257.6 | 3.818762 | 0 | 0 | 1.028293 | 12.91831 | 5.994662 | 0 | 0 | 0 | 0 | 47.64018 | 0 | 0 | 0 | 32.41856 | 0 | 0 | 0 | 0 | 0 | 0 | 0 | 0 | 0 | 0 | 0 | 0 | 0 | 0 | 0 | 0 | 835314313
3632 | 110 | 440 | -19.2522 | 34.7607 | 2363 | 1231 | 7.36337 | 3.12943 | 4.33797 | 7.54745 | 2.94241 | 3.08824 | 2.44393 | 14.9442 | 17.0598 | 90 | 500 | 0 | Img64 | 93 | 1.016 | 0 | Calcium-rich | Ca | Fe | Al | Si | 57.69026 | 25.09047 | 11.84036 | 2.622945 | 0.2075557 | 10293.76 | 4.336266 | 0 | 0 | 1.612701 | 11.84036 | 2.622945 | 0 | 1.143274 | 0 | 0 | 57.69026 | 0 | 0 | 0 | 25.09047 | 0 | 0 | 0 | 0 | 0 | 0 | 0 | 0 | 0 | 0 | 0 | 0 | 0 | 0 | 0 | 0 | 826213212
2193 | 66 | 263 | -21.8948 | 37.7929 | 2347 | 1148 | 3.31351 | 5.52253 | 4.29188 | 5.70661 | 3.18628 | 3.33513 | 1.71106 | 13.8259 | 15.0808 | 0 | 500 | 0 | Img64 | 80 | 1.02 | 0 | Calcium-rich | Ca | Fe | Al | Si | 48.58026 | 25.33483 | 10.07793 | 7.327172 | 0.1242775 | 17125.16 | 4.67584 | 0 | 0 | 2.115088 | 10.07793 | 7.327172 | 0 | 0 | 0 | 0 | 48.58026 | 3.40157 | 0 | 0 | 25.33483 | 0 | 0 | 3.163149 | 0 | 0 | 0 | 0 | 0 | 0 | 0 | 0 | 0 | 0 | 0 | 0 | 0 | 624202202
1882 | 55 | 220 | -19.2797 | 39.1524 | 2217 | 1955 | 2.39309 | 2.39309 | 2.32312 | 2.7698 | 1.81366 | 1.9114 | 1.4491 | 3.67674 | 7.74865 | 23 | 500 | 0 | Img64 | 76 | 1.019 | 0 | Calcium-rich | Ca | Fe | Al | Si | 49.40567 | 26.41811 | 12.28374 | 8.84334 | 0.3581728 | 7712.112 | 5.359705 | 0 | 0 | 1.855365 | 12.28374 | 8.84334 | 0 | 1.193775 | 0 | 0 | 49.40567 | 0 | 0 | 0 | 26.41811 | 0 | 0 | 0 | 0 | 0 | 0 | 0 | 0 | 0 | 0 | 0 | 0 | 0 | 0 | 0 | 0 | 725213212
3469 | 105 | 417 | -23.0644 | 37.4049 | 2144 | 1207 | 6.25886 | 4.23394 | 4.70453 | 6.57974 | 3.73054 | 3.83732 | 1.71467 | 16.2488 | 17.3657 | 79 | 500 | 0 | Img64 | 92 | 1.013 | 0 | Calcium-rich | Ca | Fe | Al | Si | 54.64538 | 25.02792 | 9.924912 | 8.284436 | 0.1159319 | 14054.39 | 5.774977 | 0 | 0 | 1.044452 | 9.924912 | 8.284436 | 0 | 1.072901 | 0 | 0 | 54.64538 | 0 | 0 | 0 | 25.02792 | 0 | 0 | 0 | 0 | 0 | 0 | 0 | 0 | 0 | 0 | 0 | 0 | 0 | 0 | 0 | 0 | 725202202
3900 | 120 | 477 | -17.6883 | 36.6344 | 2667 | 1292 | 2.39309 | 2.02493 | 2.38806 | 2.7698 | 2.0669 | 2.27391 | 1.21808 | 3.79534 | 8.36528 | 113 | 500 | 0 | Img64 | 79 | 1.04 | 0 | Calcium-rich | Ca | Fe | Al | Si | 57.85474 | 19.01677 | 14.13764 | 2.742942 | 0.2722281 | 11485.73 | 5.969557 | 0 | 0 | 1.201049 | 14.13764 | 2.742942 | 0 | 1.132731 | 0 | 0 | 57.85474 | 2.5241 | 0 | 0 | 19.01677 | 0 | 0 | 1.390026 | 0 | 0 | 0 | 0 | 0 | 0 | 0 | 0 | 0 | 0 | 0 | 0 | 0 | 716112111
393 | 8 | 30 | -18.1217 | 36.4866 | 2344 | 2099 | 7.73153 | 4.41802 | 5.58298 | 8.09666 | 4.12488 | 4.29882 | 1.88346 | 23.7378 | 20.0935 | 101 | 500 | 0 | Img64 | 97 | 1.013 | 0 | Calcium-rich | Ca | Fe | Al | Si | 42.08208 | 21.83718 | 9.755583 | 7.844701 | 0.3009722 | 13233.93 | 6.35584 | 0 | 0 | 3.233306 | 9.755583 | 7.844701 | 0 | 3.281943 | 3.05174 | 0 | 42.08208 | 5.165236 | 0 | 0 | 21.83718 | 0 | 0 | 3.748235 | 0 | 0 | 0 | 0 | 0 | 0 | 0 | 0 | 0 | 0 | 0 | 0 | 0 | 523202202
4998 | 153 | 609 | -19.707 | 40.1566 | 1950 | 2640 | 12.1496 | 8.0997 | 7.0487 | 13.1625 | 3.7034 | 4.11189 | 3.20109 | 44.5106 | 30.7731 | 113 | 500 | 0 | Img64 | 61 | 1.045 | 0 | Calcium-rich | Ca | Fe | Al |  | 84.42014 | 13.12787 | 2.45199 | 0 | 0.2562289 | 6727.154 | 7.066994 | 0 | 0 | 0 | 2.45199 | 0 | 0 | 0 | 0 | 0 | 84.42014 | 0 | 0 | 0 | 13.12787 | 0 | 0 | 0 | 0 | 0 | 0 | 0 | 0 | 0 | 0 | 0 | 0 | 0 | 0 | 0 | 0 | 817101101
4310 | 130 | 518 | -19.3646 | 41.062 | 1758 | 1821 | 7.91562 | 9.57238 | 7.78398 | 9.79379 | 5.81358 | 6.07524 | 1.61208 | 46.4421 | 27.0854 | 11 | 500 | 0 | Img64 | 68 | 1.035 | 0 | Magnesium-rich | Mg | Fe | Al | Si | 84.03735 | 7.195674 | 5.347156 | 3.419821 | 0.1317766 | 7649.507 | 15.81688 | 0 | 0 | 84.03735 | 5.347156 | 3.419821 | 0 | 0 | 0 | 0 | 0 | 0 | 0 | 0 | 7.195674 | 0 | 0 | 0 | 0 | 0 | 0 | 0 | 0 | 0 | 0 | 0 | 0 | 0 | 0 | 0 | 0 | 817700007
5174 | 157 | 625 | -20.4322 | 40.9902 | 2097 | 2204 | 12.8859 | 6.9952 | 8.07207 | 11.634 | 5.81358 | 5.90739 | 1.96939 | 51.0338 | 32.7189 | 79 | 500 | 0 | Img64 | 70 | 1.017 | 0 | Magnesium-rich | Mg | Fe | Al | Si | 82.97121 | 8.614624 | 6.69076 | 1.723406 | 0.07520217 | 9211.509 | 19.36225 | 0 | 0 | 82.97121 | 6.69076 | 1.723406 | 0 | 0 | 0 | 0 | 0 | 0 | 0 | 0 | 8.614624 | 0 | 0 | 0 | 0 | 0 | 0 | 0 | 0 | 0 | 0 | 0 | 0 | 0 | 0 | 0 | 0 | 716600006
2018 | 60 | 240 | -21.1113 | 33.9286 | 2504 | 1662 | 4.97027 | 11.9655 | 7.39558 | 12.0312 | 4.30585 | 4.59546 | 2.61807 | 46.6624 | 30.7967 | 11 | 500 | 0 | Img64 | 69 | 1.029 | 0 | Magnesium-rich | Mg | Fe | Al | Si | 93.79317 | 2.684234 | 1.953616 | 1.568978 | 0.002545105 | 14819.25 | 26.89131 | 0 | 0 | 93.79317 | 1.953616 | 1.568978 | 0 | 0 | 0 | 0 | 0 | 0 | 0 | 0 | 2.684234 | 0 | 0 | 0 | 0 | 0 | 0 | 0 | 0 | 0 | 0 | 0 | 0 | 0 | 0 | 0 | 0 | 927700007
1896 | 56 | 224 | -13.6662 | 36.7595 | 1978 | 2681 | 12.7018 | 16.3835 | 10.4614 | 16.3272 | 7.04671 | 9.68208 | 1.68633 | 89.5633 | 51.2951 | 11 | 500 | 0 | Img64 | 73 | 1.016 | 0 | Silicon-rich | Si | Fe | Al | Mg | 46.62376 | 33.83167 | 13.45078 | 3.758637 | 0.02693199 | 16968.28 | 2.87776 | 0 | 0 | 3.758637 | 13.45078 | 46.62376 | 0 | 0 | 0 | 2.335162 | 0 | 0 | 0 | 0 | 33.83167 | 0 | 0 | 0 | 0 | 0 | 0 | 0 | 0 | 0 | 0 | 0 | 0 | 0 | 0 | 0 | 0 | 475354353
4905 | 149 | 595 | -16.074 | 32.312 | 1200 | 2250 | 4.6021 | 5.89069 | 5.06851 | 6.07478 | 3.86577 | 4.01332 | 1.51365 | 18.9259 | 17.3302 | 0 | 500 | 0 | Img64 | 73 | 1.044 | 0 | Silicon-rich | Si | Fe | Al | Mg | 60.09341 | 24.0761 | 8.969918 | 3.052402 | 0.06554024 | 14868.13 | 5.137193 | 0 | 0 | 3.052402 | 8.969918 | 60.09341 | 0 | 1.53839 | 0 | 0 | 2.269771 | 0 | 0 | 0 | 24.0761 | 0 | 0 | 0 | 0 | 0 | 0 | 0 | 0 | 0 | 0 | 0 | 0 | 0 | 0 | 0 | 0 | 275252252
2401 | 69 | 276 | -17.1565 | 34.4306 | 1443 | 3030 | 14.9108 | 11.2291 | 9.97214 | 15.0949 | 7.14507 | 7.65389 | 1.97219 | 78.4992 | 47.8946 | 90 | 500 | 0 | Img64 | 87 | 1.035 | 0 | Silicon-rich | Si | Fe | Al | K | 35.90039 | 27.39963 | 15.7026 | 8.354533 | 0.2728597 | 14477.95 | 5.580484 | 0 | 0 | 2.154101 | 15.7026 | 35.90039 | 2.080789 | 0 | 1.62 | 8.354533 | 3.07932 | 0 | 0 | 0 | 27.39963 | 0 | 0 | 3.708641 | 0 | 0 | 0 | 0 | 0 | 0 | 0 | 0 | 0 | 0 | 0 | 0 | 0 | 354243242
1622 | 45 | 179 | -16.595 | 40.7281 | 2458 | 1594 | 24.4832 | 24.8514 | 23.1029 | 26.5298 | 19.1431 | 23.2413 | 1.1415 | 413.658 | 79.3032 | 23 | 500 | 0 | Img64 | 88 | 1.016 | 0 | Silicon-rich | Si | Fe | Al | K | 40.06871 | 22.07793 | 21.07094 | 12.04588 | 0.06962898 | 17336.22 | 5.658273 | 0 | 0 | 2.435804 | 21.07094 | 40.06871 | 0 | 0 | 0 | 12.04588 | 2.300743 | 0 | 0 | 0 | 22.07793 | 0 | 0 | 0 | 0 | 0 | 0 | 0 | 0 | 0 | 0 | 0 | 0 | 0 | 0 | 0 | 0 | 365254252
4640 | 140 | 557 | -20.5809 | 34.9908 | 1292 | 2028 | 20.4333 | 33.1352 | 16.9838 | 33.981 | 8.45024 | 16.9537 | 2.00434 | 250.272 | 108.041 | 11 | 500 | 0 | Img64 | 70 | 1.023 | 0 | Silicon-rich | Si | Fe | Al | Ca | 44.40441 | 14.71113 | 12.64064 | 12.56723 | 0.3885849 | 7006.445 | 5.967183 | 0 | 1.058314 | 1.111266 | 12.64064 | 44.40441 | 0 | 0 | 3.449995 | 10.05702 | 12.56723 | 0 | 0 | 0 | 14.71113 | 0 | 0 | 0 | 0 | 0 | 0 | 0 | 0 | 0 | 0 | 0 | 0 | 0 | 0 | 0 | 0 | 356152151
2451 | 71 | 282 | -18.2229 | 35.6571 | 1799 | 2520 | 17.8562 | 17.488 | 16.6377 | 18.5293 | 15.2406 | 16.4635 | 1.12548 | 216.419 | 57.4815 | 113 | 500 | 0 | Img64 | 89 | 1.028 | 0 | Silicon-rich | Si | Fe | Al | K | 43.00344 | 22.06579 | 14.67699 | 10.97384 | 0.2814225 | 15126.26 | 6.142688 | 0 | 0 | 2.533816 | 14.67699 | 43.00344 | 0 | 0 | 0 | 10.97384 | 0 | 2.106217 | 0 | 0 | 22.06579 | 0 | 0 | 0 | 0 | 0 | 0 | 0 | 0 | 4.639906 | 0 | 0 | 0 | 0 | 0 | 0 | 0 | 376264262
4828 | 145 | 580 | -18.4339 | 33.0693 | 2713 | 2234 | 4.6021 | 4.23394 | 4.22389 | 5.59874 | 3.45026 | 3.58658 | 1.56102 | 13.0295 | 14.0036 | 135 | 500 | 0 | Img64 | 75 | 1.019 | 0 | Silicon-rich | Si | Fe | Al | K | 60.48877 | 16.18245 | 10.9075 | 5.42769 | 0.2223579 | 8374.276 | 6.513535 | 0 | 1.788466 | 1.326806 | 10.9075 | 60.48877 | 0 | 3.878314 | 0 | 5.42769 | 0 | 0 | 0 | 0 | 16.18245 | 0 | 0 | 0 | 0 | 0 | 0 | 0 | 0 | 0 | 0 | 0 | 0 | 0 | 0 | 0 | 0 | 266162161
3087 | 95 | 377 | -17.1432 | 34.4197 | 1519 | 1039 | 15.279 | 9.38829 | 9.94104 | 15.4631 | 7.14507 | 7.79099 | 1.98474 | 77.059 | 44.7189 | 90 | 500 | 0 | Img64 | 87 | 1.027 | 0 | Silicon-rich | Si | Fe | Al | K | 37.58444 | 26.38857 | 17.0725 | 9.126681 | 0.2482909 | 14972.87 | 6.920724 | 0 | 1.256458 | 2.894023 | 17.0725 | 37.58444 | 1.824475 | 0 | 1.329311 | 9.126681 | 2.523542 | 0 | 0 | 0 | 26.38857 | 0 | 0 | 0 | 0 | 0 | 0 | 0 | 0 | 0 | 0 | 0 | 0 | 0 | 0 | 0 | 0 | 354243242
2535 | 75 | 299 | -18.8316 | 30.8047 | 2603 | 2246 | 14.7267 | 11.2291 | 12.0958 | 15.6493 | 8.71758 | 9.33439 | 1.67652 | 115.69 | 41.4218 | 124 | 500 | 0 | Img64 | 93 | 1.033 | 0 | Silicon-rich | Si | Fe | Al | Ca | 73.19865 | 13.72473 | 7.382768 | 3.022037 | 0.007954347 | 29483.89 | 7.393842 | 0 | 0 | 2.671806 | 7.382768 | 73.19865 | 0 | 0 | 0 | 0 | 3.022037 | 0 | 0 | 0 | 13.72473 | 0 | 0 | 0 | 0 | 0 | 0 | 0 | 0 | 0 | 0 | 0 | 0 | 0 | 0 | 0 | 0 | 176161161
2524 | 75 | 298 | -18.6424 | 31.0882 | 1575 | 2752 | 7.17928 | 6.07478 | 6.06523 | 7.51838 | 4.94631 | 5.59802 | 1.34304 | 27.5671 | 20.4731 | 101 | 500 | 0 | Img64 | 80 | 1.001 | 0 | Silicon-rich | Si | Fe | Al | K | 39.90091 | 22.03206 | 18.90019 | 6.168044 | 0.3981056 | 9257.558 | 7.607075 | 0 | 2.105024 | 3.435079 | 18.90019 | 39.90091 | 0 | 3.571225 | 0 | 6.168044 | 3.887471 | 0 | 0 | 0 | 22.03206 | 0 | 0 | 0 | 0 | 0 | 0 | 0 | 0 | 0 | 0 | 0 | 0 | 0 | 0 | 0 | 0 | 354243242
2407 | 70 | 277 | -19.0342 | 39.4157 | 1494 | 2575 | 8.28379 | 7.54745 | 7.93436 | 8.72216 | 6.76015 | 7.573 | 1.15174 | 47.0351 | 25.6075 | 135 | 500 | 0 | Img64 | 93 | 1.013 | 0 | Silicon-rich | Si | Fe | Al | Mg | 40.72101 | 25.94958 | 16.48584 | 4.314178 | 0.153244 | 14993.7 | 7.639733 | 0 | 2.048752 | 4.314178 | 16.48584 | 40.72101 | 0 | 0 | 0 | 3.534705 | 3.965177 | 2.980762 | 0 | 0 | 25.94958 | 0 | 0 | 0 | 0 | 0 | 0 | 0 | 0 | 0 | 0 | 0 | 0 | 0 | 0 | 0 | 0 | 354243242
2572 | 76 | 303 | -17.2792 | 31.4472 | 2792 | 2815 | 45.837 | 28.533 | 17.8034 | 43.6275 | 8.81803 | 15.2113 | 2.8681 | 274.349 | 132.991 | 124 | 500 | 0 | Img64 | 62 | 1.014 | 0 | Silicon-rich | Si | Fe | Al | K | 52.43951 | 17.58155 | 14.24489 | 7.648867 | 0.3685978 | 8293.534 | 7.929084 | 0 | 0 | 1.754642 | 14.24489 | 52.43951 | 0 | 1.605763 | 1.793628 | 7.648867 | 2.931145 | 0 | 0 | 0 | 17.58155 | 0 | 0 | 0 | 0 | 0 | 0 | 0 | 0 | 0 | 0 | 0 | 0 | 0 | 0 | 0 | 0 | 255152151
1921 | 57 | 226 | -20.0326 | 40.1061 | 2221 | 2922 | 5.70661 | 6.81111 | 5.31178 | 7.93969 | 4.75235 | 5.11033 | 1.55366 | 20.6372 | 21.5066 | 146 | 500 | 0 | Img64 | 96 | 1.023 | 0 | Silicon-rich | Si | Fe | Al | Ti | 38.82027 | 29.15338 | 10.0484 | 9.695726 | 0.1509028 | 16332.86 | 8.329095 | 0 | 1.896084 | 0 | 10.0484 | 38.82027 | 0 | 0 | 0 | 8.144446 | 2.241699 | 9.695726 | 0 | 0 | 29.15338 | 0 | 0 | 0 | 0 | 0 | 0 | 0 | 0 | 0 | 0 | 0 | 0 | 0 | 0 | 0 | 0 | 253232232
991 | 29 | 114 | -23.142 | 35.0088 | 1721 | 1935 | 15.4631 | 15.0949 | 13.1032 | 17.7027 | 9.24277 | 9.35456 | 1.89241 | 138.14 | 47.6257 | 135 | 500 | 0 | Img64 | 82 | 1.025 | 0 | Silicon-rich | Si | Fe | Al | K | 33.28438 | 30.21567 | 19.0229 | 9.089817 | 0.08340163 | 13624.37 | 8.411795 | 0 | 0 | 5.819225 | 19.0229 | 33.28438 | 0 | 0 | 0 | 9.089817 | 0 | 2.568003 | 0 | 0 | 30.21567 | 0 | 0 | 0 | 0 | 0 | 0 | 0 | 0 | 0 | 0 | 0 | 0 | 0 | 0 | 0 | 0 | 354243242
684 | 15 | 59 | -13.2264 | 35.3037 | 2337 | 2378 | 10.6769 | 7.73153 | 8.08974 | 10.6769 | 6.37954 | 7.19936 | 1.48303 | 50.1527 | 28.1149 | 90 | 500 | 0 | Img64 | 92 | 1.035 | 0 | Silicon-rich | Si | Fe | Al | Mg | 69.24973 | 14.50739 | 8.236326 | 3.069097 | 0.05645449 | 29932.68 | 8.981313 | 0 | 1.080803 | 3.069097 | 8.236326 | 69.24973 | 0 | 1.313668 | 0 | 0 | 2.542985 | 0 | 0 | 0 | 14.50739 | 0 | 0 | 0 | 0 | 0 | 0 | 0 | 0 | 0 | 0 | 0 | 0 | 0 | 0 | 0 | 0 | 176161161
1089 | 33 | 130 | -12.7831 | 37.1197 | 2692 | 2754 | 3.86577 | 4.04985 | 3.90211 | 4.58144 | 3.31351 | 3.68975 | 1.24167 | 10.8608 | 12.8988 | 158 | 500 | 0 | Img64 | 83 | 1.038 | 0 | Silicon-rich | Si | Fe | Al | K | 34.36778 | 26.90312 | 18.31957 | 10.46814 | 0.2029357 | 8645.756 | 9.0746 | 0 | 0 | 6.467455 | 18.31957 | 34.36778 | 0 | 1.214727 | 0 | 10.46814 | 2.259197 | 0 | 0 | 0 | 26.90312 | 0 | 0 | 0 | 0 | 0 | 0 | 0 | 0 | 0 | 0 | 0 | 0 | 0 | 0 | 0 | 0 | 354243242
359 | 7 | 28 | -17.5494 | 33.8204 | 1380 | 2253 | 5.15436 | 5.15436 | 5.20233 | 5.64486 | 4.77665 | 4.98313 | 1.13279 | 19.7392 | 16.8133 | 113 | 500 | 0 | Img64 | 90 | 0.986 | 0 | Silicon-rich | Si | Fe | Al |  | 94.34693 | 3.940321 | 1.712746 | 0 | 0.01613336 | 23947.85 | 9.194479 | 0 | 0 | 0 | 1.712746 | 94.34693 | 0 | 0 | 0 | 0 | 0 | 0 | 0 | 0 | 3.940321 | 0 | 0 | 0 | 0 | 0 | 0 | 0 | 0 | 0 | 0 | 0 | 0 | 0 | 0 | 0 | 0 | 88080080
1154 | 34 | 134 | -17.4089 | 35.5948 | 2139 | 2854 | 7.91562 | 9.94055 | 8.77867 | 9.97381 | 7.51838 | 7.65049 | 1.30368 | 58.9972 | 29.2546 | 11 | 500 | 0 | Img64 | 74 | 1.04 | 0 | Silicon-rich | Si | Fe | Al | K | 31.22294 | 28.98133 | 14.31111 | 14.29494 | 0.2018982 | 7308.212 | 9.29352 | 0 | 0 | 5.833904 | 14.31111 | 31.22294 | 0 | 0 | 0 | 14.29494 | 2.589653 | 2.766118 | 0 | 0 | 28.98133 | 0 | 0 | 0 | 0 | 0 | 0 | 0 | 0 | 0 | 0 | 0 | 0 | 0 | 0 | 0 | 0 | 354244242
4561 | 138 | 550 | -17.6644 | 38.0773 | 2797 | 1662 | 6.62703 | 5.33844 | 3.80517 | 6.45912 | 2.57718 | 3.09312 | 2.08822 | 11.2674 | 18.569 | 146 | 500 | 0 | Img64 | 73 | 1.033 | 0 | Silicon-rich | Si | Fe | Al | K | 52.72804 | 13.23232 | 11.06973 | 9.792313 | 0.3774241 | 7106.066 | 9.303761 | 0 | 2.828286 | 0 | 11.06973 | 52.72804 | 1.699961 | 0 | 0 | 9.792313 | 8.649353 | 0 | 0 | 0 | 13.23232 | 0 | 0 | 0 | 0 | 0 | 0 | 0 | 0 | 0 | 0 | 0 | 0 | 0 | 0 | 0 | 0 | 255152151
3478 | 105 | 418 | -22.8331 | 37.2304 | 1345 | 2152 | 8.65196 | 6.07478 | 7.15765 | 9.12772 | 5.74365 | 5.76957 | 1.58204 | 38.8684 | 24.0282 | 68 | 500 | 0 | Img64 | 77 | 1.019 | 0 | Silicon-rich | Si | Fe | Al | Mg | 44.47253 | 18.3507 | 14.61253 | 9.763938 | 0.2108011 | 9536.554 | 9.40231 | 0 | 0 | 9.763938 | 14.61253 | 44.47253 | 0 | 2.068298 | 0 | 0 | 6.537381 | 4.194617 | 0 | 0 | 18.3507 | 0 | 0 | 0 | 0 | 0 | 0 | 0 | 0 | 0 | 0 | 0 | 0 | 0 | 0 | 0 | 0 | 255152151
3271 | 99 | 394 | -20.0015 | 39.3925 | 2394 | 2697 | 5.33844 | 6.44295 | 5.63849 | 6.76865 | 4.12488 | 4.91871 | 1.3761 | 23.7717 | 18.9996 | 135 | 500 | 0 | Img64 | 81 | 1.021 | 0 | Silicon-rich | Si | Fe | Al | K | 48.86385 | 23.29939 | 16.54287 | 5.430551 | 0.1686438 | 11737.13 | 9.808764 | 0 | 0 | 2.05234 | 16.54287 | 48.86385 | 0 | 0 | 0 | 5.430551 | 3.810999 | 0 | 0 | 0 | 23.29939 | 0 | 0 | 0 | 0 | 0 | 0 | 0 | 0 | 0 | 0 | 0 | 0 | 0 | 0 | 0 | 0 | 365253252
542 | 11 | 44 | -18.8524 | 33.7668 | 2482 | 2537 | 4.23394 | 3.86577 | 3.56451 | 4.94631 | 2.73689 | 2.84728 | 1.7372 | 9.26809 | 13.5841 | 135 | 500 | 0 | Img64 | 70 | 1.031 | 0 | Silicon-rich | Si | Fe | Al | K | 35.48329 | 15.57892 | 15.53457 | 11.16341 | 0.6120823 | 6199.35 | 9.98508 | 0 | 2.353344 | 6.034466 | 15.53457 | 35.48329 | 0 | 10.07636 | 0 | 11.16341 | 3.775647 | 0 | 0 | 0 | 15.57892 | 0 | 0 | 0 | 0 | 0 | 0 | 0 | 0 | 0 | 0 | 0 | 0 | 0 | 0 | 0 | 0 | 255153151
4530 | 137 | 545 | -19.9878 | 38.8992 | 2459 | 1285 | 6.62703 | 5.52253 | 4.38408 | 7.80999 | 3.00555 | 3.68804 | 2.11766 | 14.3003 | 19.9576 | 135 | 500 | 0 | Img64 | 68 | 1.045 | 0 | Silicon-rich | Si | Fe | Al | K | 35.76714 | 27.27214 | 22.70223 | 5.499503 | 0.5598675 | 5539.5 | 10.12312 | 0 | 1.234066 | 4.688568 | 22.70223 | 35.76714 | 0 | 2.836344 | 0 | 5.499503 | 0 | 0 | 0 | 0 | 27.27214 | 0 | 0 | 0 | 0 | 0 | 0 | 0 | 0 | 0 | 0 | 0 | 0 | 0 | 0 | 0 | 0 | 455254252
2071 | 62 | 246 | -13.1302 | 38.0647 | 2856 | 1718 | 6.44295 | 3.86577 | 4.15928 | 6.39388 | 2.73392 | 3.06647 | 2.08509 | 13.9784 | 16.8529 | 68 | 500 | 0 | Img64 | 81 | 1.006 | 0 | Silicon-rich | Si | Fe | Al | S | 80.3707 | 15.07565 | 3.195131 | 1.358522 | 0.1206881 | 11602.19 | 10.15545 | 0 | 0 | 0 | 3.195131 | 80.3707 | 0 | 1.358522 | 0 | 0 | 0 | 0 | 0 | 0 | 15.07565 | 0 | 0 | 0 | 0 | 0 | 0 | 0 | 0 | 0 | 0 | 0 | 0 | 0 | 0 | 0 | 0 | 187171171
3563 | 108 | 431 | -17.0612 | 35.4474 | 1976 | 1600 | 2.39309 | 1.47267 | 2.01661 | 2.57718 | 1.47267 | 1.53108 | 1.68325 | 2.64318 | 7.17144 | 90 | 500 | 0 | Img64 | 68 | 1.025 | 0 | Silicon-rich | Si | Fe | Al | Mg | 81.57969 | 12.6018 | 4.74124 | 1.077275 | 0.1928869 | 7343.198 | 10.23936 | 0 | 0 | 1.077275 | 4.74124 | 81.57969 | 0 | 0 | 0 | 0 | 0 | 0 | 0 | 0 | 12.6018 | 0 | 0 | 0 | 0 | 0 | 0 | 0 | 0 | 0 | 0 | 0 | 0 | 0 | 0 | 0 | 0 | 187171171
3444 | 104 | 415 | -20.633 | 33.9718 | 3034 | 1423 | 14.5426 | 9.20421 | 8.99994 | 13.9904 | 5.72732 | 8.71565 | 1.6052 | 65.5035 | 39.6334 | 90 | 500 | 0 | Img64 | 74 | 1.024 | 0 | Silicon-rich | Si | Fe | Al | Ca | 31.0981 | 21.99925 | 18.99633 | 5.626246 | 0.5985988 | 8790.649 | 10.53294 | 0 | 1.844208 | 3.079767 | 18.99633 | 31.0981 | 3.328923 | 4.122602 | 1.860228 | 5.371995 | 5.626246 | 2.672356 | 0 | 0 | 21.99925 | 0 | 0 | 0 | 0 | 0 | 0 | 0 | 0 | 0 | 0 | 0 | 0 | 0 | 0 | 0 | 0 | 233132131
4557 | 138 | 549 | -18.2466 | 38.0408 | 1686 | 1853 | 5.52253 | 6.25886 | 5.53239 | 7.02129 | 4.36688 | 4.42155 | 1.58797 | 22.9415 | 18.7949 | 146 | 500 | 0 | Img64 | 66 | 1.046 | 0 | Silicon-rich | Si | Fe | Al | K | 53.89643 | 23.39749 | 14.898 | 4.265861 | 0.2445277 | 6234.365 | 10.7309 | 0 | 0 | 3.542227 | 14.898 | 53.89643 | 0 | 0 | 0 | 4.265861 | 0 | 0 | 0 | 0 | 23.39749 | 0 | 0 | 0 | 0 | 0 | 0 | 0 | 0 | 0 | 0 | 0 | 0 | 0 | 0 | 0 | 0 | 365253252
4068 | 124 | 494 | -15.8031 | 35.6332 | 2669 | 2639 | 1.84084 | 1.47267 | 1.7186 | 2.02493 | 1.37006 | 1.49551 | 1.35401 | 1.77907 | 6.91353 | 90 | 500 | 0 | Img64 | 63 | 1.059 | 0 | Silicon-rich | Si | Fe | Al | Pd | 41.09601 | 19.81301 | 18.74034 | 11.04995 | 0.4574135 | 5431.546 | 11.54556 | 0 | 0 | 2.694677 | 18.74034 | 41.09601 | 0 | 1.946869 | 0 | 4.659152 | 0 | 0 | 0 | 0 | 19.81301 | 0 | 0 | 0 | 0 | 0 | 11.04995 | 0 | 0 | 0 | 0 | 0 | 0 | 0 | 0 | 0 | 0 | 354142141
3643 | 111 | 442 | -16.4516 | 33.5938 | 1197 | 1433 | 5.52253 | 4.97027 | 5.32349 | 5.79542 | 4.70249 | 5.35452 | 1.08234 | 20.4508 | 16.7719 | 146 | 500 | 0 | Img64 | 92 | 1.041 | 0 | Silicon-rich | Si | Fe | Al | K | 41.68423 | 27.68727 | 20.62524 | 6.144447 | 0.1399421 | 14822.36 | 11.63594 | 0 | 0 | 1.179008 | 20.62524 | 41.68423 | 1.647515 | 1.032285 | 0 | 6.144447 | 0 | 0 | 0 | 0 | 27.68727 | 0 | 0 | 0 | 0 | 0 | 0 | 0 | 0 | 0 | 0 | 0 | 0 | 0 | 0 | 0 | 0 | 464243242
3935 | 120 | 479 | -17.6885 | 36.2721 | 2668 | 1211 | 4.23394 | 3.4976 | 3.55347 | 4.21245 | 2.5989 | 3.82607 | 1.10099 | 9.30198 | 13.3871 | 56 | 500 | 0 | Img64 | 68 | 1.038 | 0 | Silicon-rich | Si | Fe | Al | K | 40.968 | 22.79865 | 20.83657 | 5.681752 | 0.5089865 | 6958.522 | 11.63655 | 0 | 1.27952 | 4.419223 | 20.83657 | 40.968 | 0 | 1.574744 | 0 | 5.681752 | 2.441539 | 0 | 0 | 0 | 22.79865 | 0 | 0 | 0 | 0 | 0 | 0 | 0 | 0 | 0 | 0 | 0 | 0 | 0 | 0 | 0 | 0 | 464243242
1729 | 49 | 196 | -19.4554 | 37.5313 | 1267 | 2566 | 4.78619 | 3.86577 | 4.13365 | 4.97027 | 3.68168 | 3.71456 | 1.33805 | 12.2671 | 13.8077 | 90 | 500 | 0 | Img64 | 63 | 1.048 | 0 | Silicon-rich | Si | Fe | Al | K | 33.07647 | 27.94049 | 20.54423 | 7.393121 | 0.5281169 | 4971.069 | 11.80662 | 0 | 0 | 7.112579 | 20.54423 | 33.07647 | 0 | 0 | 0 | 7.393121 | 0 | 3.933109 | 0 | 0 | 27.94049 | 0 | 0 | 0 | 0 | 0 | 0 | 0 | 0 | 0 | 0 | 0 | 0 | 0 | 0 | 0 | 0 | 453233232
2823 | 81 | 324 | -17.9111 | 39.3158 | 1454 | 1068 | 2.76126 | 4.04985 | 3.15132 | 3.90498 | 2.37688 | 2.69451 | 1.44923 | 7.43819 | 12.0256 | 135 | 500 | 0 | Img64 | 68 | 1.03 | 0 | Silicon-rich | Si | Fe | Al | K | 56.96077 | 13.89079 | 12.64494 | 6.203605 | 0.3109591 | 7418.671 | 11.98895 | 0 | 2.559048 | 0 | 12.64494 | 56.96077 | 0 | 0 | 1.234435 | 6.203605 | 4.165964 | 2.340451 | 0 | 0 | 13.89079 | 0 | 0 | 0 | 0 | 0 | 0 | 0 | 0 | 0 | 0 | 0 | 0 | 0 | 0 | 0 | 0 | 376162161
3365 | 102 | 406 | -20.2778 | 37.3053 | 2938 | 1748 | 2.76126 | 2.76126 | 2.80628 | 3.38431 | 2.34297 | 2.40721 | 1.4059 | 5.25248 | 9.74973 | 135 | 500 | 0 | Img64 | 66 | 1.041 | 0 | Silicon-rich | Si | Fe | Al | Ti | 30.45997 | 25.6122 | 20.67298 | 6.793884 | 0.5770337 | 5329.378 | 12.06528 | 0 | 0 | 3.629612 | 20.67298 | 30.45997 | 2.126708 | 2.404373 | 0 | 3.638322 | 4.661962 | 6.793884 | 0 | 0 | 25.6122 | 0 | 0 | 0 | 0 | 0 | 0 | 0 | 0 | 0 | 0 | 0 | 0 | 0 | 0 | 0 | 0 | 453233232
1095 | 33 | 131 | -13.1885 | 37.0468 | 2536 | 1101 | 3.4976 | 2.76126 | 3.08094 | 4.46804 | 2.20901 | 2.94816 | 1.51553 | 6.82823 | 11.7079 | 56 | 500 | 0 | Img64 | 65 | 1.037 | 0 | Silicon-rich | Si | Fe | Al | Pd | 37.33394 | 19.72009 | 15.94251 | 10.30306 | 0.7193123 | 5787.045 | 12.07315 | 0 | 2.218287 | 2.125883 | 15.94251 | 37.33394 | 0 | 3.910641 | 0 | 0 | 8.445597 | 0 | 0 | 0 | 19.72009 | 0 | 0 | 0 | 0 | 0 | 10.30306 | 0 | 0 | 0 | 0 | 0 | 0 | 0 | 0 | 0 | 0 | 354142141
2843 | 84 | 334 | -17.221 | 38.0885 | 1111 | 1589 | 3.4976 | 3.12943 | 3.27771 | 3.68168 | 2.86364 | 3.00557 | 1.22495 | 7.50597 | 10.9739 | 90 | 500 | 0 | Img64 | 75 | 1.027 | 0 | Silicon-rich | Si | Fe | Al |  | 87.75924 | 6.80125 | 5.439508 | 0 | 0.09243153 | 9700.262 | 12.35808 | 0 | 0 | 0 | 5.439508 | 87.75924 | 0 | 0 | 0 | 0 | 0 | 0 | 0 | 0 | 6.80125 | 0 | 0 | 0 | 0 | 0 | 0 | 0 | 0 | 0 | 0 | 0 | 0 | 0 | 0 | 0 | 0 | 187070070
4979 | 152 | 608 | -12.7631 | 36.2601 | 2798 | 1285 | 7.91562 | 6.07478 | 6.54267 | 8.37632 | 5.57274 | 5.6007 | 1.49559 | 31.9554 | 24.8371 | 113 | 500 | 0 | Img64 | 73 | 1.044 | 0 | Silicon-rich | Si | Fe | Al | Mg | 34.85134 | 24.26179 | 20.43701 | 14.65242 | 0.2303029 | 6605.394 | 12.43975 | 0 | 0 | 14.65242 | 20.43701 | 34.85134 | 0 | 0 | 0 | 5.797434 | 0 | 0 | 0 | 0 | 24.26179 | 0 | 0 | 0 | 0 | 0 | 0 | 0 | 0 | 0 | 0 | 0 | 0 | 0 | 0 | 0 | 0 | 565343243
5226 | 157 | 628 | -20.1798 | 40.57 | 1423 | 2445 | 6.25886 | 4.41802 | 5.18145 | 6.39955 | 4.41802 | 4.51335 | 1.41792 | 20.4338 | 17.9589 | 101 | 500 | 0 | Img64 | 86 | 1.027 | 0 | Silicon-rich | Si | Fe | Al | P | 88.58254 | 6.073294 | 2.928644 | 1.335257 | 0.06103775 | 17347.03 | 13.09403 | 0 | 0 | 0 | 2.928644 | 88.58254 | 1.335257 | 0 | 0 | 0 | 0 | 0 | 0 | 0 | 6.073294 | 0 | 0 | 1.080269 | 0 | 0 | 0 | 0 | 0 | 0 | 0 | 0 | 0 | 0 | 0 | 0 | 0 | 187070070
666 | 15 | 57 | -13.4426 | 35.7242 | 1157 | 2146 | 4.23394 | 2.57718 | 3.01656 | 4.34273 | 2.20901 | 2.40612 | 1.80487 | 6.52324 | 11.2063 | 101 | 500 | 0 | Img64 | 72 | 1.025 | 0 | Silicon-rich | Si | Fe | Al | K | 54.97104 | 22.6184 | 14.24777 | 3.942036 | 0.2614127 | 8001.154 | 13.2797 | 0 | 0 | 1.523651 | 14.24777 | 54.97104 | 0 | 0 | 0 | 3.942036 | 0 | 2.697105 | 0 | 0 | 22.6184 | 0 | 0 | 0 | 0 | 0 | 0 | 0 | 0 | 0 | 0 | 0 | 0 | 0 | 0 | 0 | 0 | 365152151
4126 | 125 | 500 | -21.9242 | 37.0543 | 2183 | 1074 | 6.07478 | 4.04985 | 4.53433 | 6.63559 | 3.12943 | 3.31782 | 1.99998 | 16.0624 | 16.5766 | 113 | 500 | 0 | Img64 | 64 | 1.039 | 0 | Silicon-rich | Si | Fe | Al | K | 32.26106 | 28.78383 | 19.49779 | 11.39148 | 0.4989797 | 5640.205 | 13.54256 | 0 | 0 | 4.719054 | 19.49779 | 32.26106 | 0 | 0 | 0 | 11.39148 | 0 | 3.346781 | 0 | 0 | 28.78383 | 0 | 0 | 0 | 0 | 0 | 0 | 0 | 0 | 0 | 0 | 0 | 0 | 0 | 0 | 0 | 0 | 464244242
4387 | 133 | 529 | -22.1643 | 35.7658 | 2934 | 1915 | 6.07478 | 5.15436 | 5.3693 | 6.56431 | 4.46804 | 4.53431 | 1.4477 | 22.0096 | 18.7455 | 124 | 500 | 0 | Img64 | 74 | 1.029 | 0 | Silicon-rich | Si | Fe | Al | K | 37.96946 | 37.2832 | 16.22947 | 3.051809 | 0.3016018 | 6346.157 | 14.50775 | 0 | 0 | 1.192674 | 16.22947 | 37.96946 | 0 | 1.364246 | 0 | 3.051809 | 2.909134 | 0 | 0 | 0 | 37.2832 | 0 | 0 | 0 | 0 | 0 | 0 | 0 | 0 | 0 | 0 | 0 | 0 | 0 | 0 | 0 | 0 | 574344343
911 | 26 | 101 | -19.6519 | 32.598 | 2244 | 2745 | 3.86577 | 3.68168 | 3.77589 | 4.36688 | 3.29388 | 3.33733 | 1.3085 | 10.3016 | 12.629 | 124 | 500 | 0 | Img64 | 66 | 1.047 | 0 | Silicon-rich | Si | Fe | Al | S | 79.90345 | 6.531213 | 6.413151 | 5.853489 | 0.3745518 | 5784.229 | 15.85643 | 0 | 1.298695 | 0 | 6.413151 | 79.90345 | 0 | 5.853489 | 0 | 0 | 0 | 0 | 0 | 0 | 6.531213 | 0 | 0 | 0 | 0 | 0 | 0 | 0 | 0 | 0 | 0 | 0 | 0 | 0 | 0 | 0 | 0 | 176060060
169 | 5 | 17 | -19.0549 | 40.9068 | 1387 | 2666 | 2.76126 | 3.31351 | 2.88238 | 3.83184 | 2.18845 | 2.20687 | 1.73632 | 5.93022 | 9.82477 | 158 | 500 | 0 | Img64 | 66 | 1.018 | 0 | Silicon-rich | Si | Fe | Al | Mg | 58.47893 | 13.33121 | 13.07864 | 10.89825 | 0.08509731 | 7701.131 | 16.74918 | 0 | 1.625315 | 10.89825 | 13.07864 | 58.47893 | 0 | 0 | 0 | 0 | 2.587648 | 0 | 0 | 0 | 13.33121 | 0 | 0 | 0 | 0 | 0 | 0 | 0 | 0 | 0 | 0 | 0 | 0 | 0 | 0 | 0 | 0 | 376162161
425 | 8 | 32 | -18.2813 | 36.1698 | 1478 | 1773 | 2.39309 | 2.94535 | 2.59251 | 3.17978 | 2.20901 | 2.35186 | 1.35202 | 4.57474 | 8.82036 | 23 | 500 | 0 | Img64 | 61 | 1.052 | 0 | Silicon-rich | Si | Fe | Al | K | 33.56293 | 27.44208 | 16.00588 | 13.42247 | 0.7662862 | 5173.579 | 19.09755 | 0 | 0 | 9.56664 | 16.00588 | 33.56293 | 0 | 0 | 0 | 13.42247 | 0 | 0 | 0 | 0 | 27.44208 | 0 | 0 | 0 | 0 | 0 | 0 | 0 | 0 | 0 | 0 | 0 | 0 | 0 | 0 | 0 | 0 | 464244242
2874 | 85 | 338 | -18.6376 | 31.8784 | 1607 | 2565 | 3.68168 | 2.94535 | 3.0985 | 4.0008 | 2.22128 | 2.38814 | 1.67528 | 6.84517 | 10.7231 | 113 | 500 | 0 | Img64 | 102 | 1.022 | 0 | Tin-rich | Sn | Fe | Al |  | 93.96728 | 3.655205 | 2.377516 | 0 | 0.4719241 | 5261.21 | 2.878943 | 0 | 0 | 0 | 2.377516 | 0 | 0 | 0 | 0 | 0 | 0 | 0 | 0 | 0 | 3.655205 | 0 | 0 | 0 | 0 | 0 | 0 | 0 | 0 | 93.96728 | 0 | 0 | 0 | 0 | 0 | 0 | 0 | 99099000
5239 | 158 | 629 | -19.8845 | 36.3227 | 3024 | 2991 | 6.81111 | 3.4976 | 4.71453 | 6.9952 | 2.6456 | 2.75093 | 2.54284 | 17.9093 | 18.2738 | 90 | 500 | 0 | Img64 | 80 | 1.006 | 0 | Titanium-rich | Ti | Fe | Al |  | 69.18576 | 29.10872 | 1.705512 | 0 | 0.1612972 | 8074.636 | 3.398298 | 0 | 0 | 0 | 1.705512 | 0 | 0 | 0 | 0 | 0 | 0 | 69.18576 | 0 | 0 | 29.10872 | 0 | 0 | 0 | 0 | 0 | 0 | 0 | 0 | 0 | 0 | 0 | 0 | 0 | 0 | 0 | 0 | 226808862
3485 | 105 | 419 | -23.0592 | 36.7385 | 2167 | 2777 | 4.78619 | 4.23394 | 4.4099 | 5.03043 | 3.90498 | 3.98973 | 1.26085 | 13.8089 | 14.853 | 56 | 500 | 0 | Img64 | 61 | 1.034 | 0 | #Unclassified# | S | K | Al | Si | 22.74475 | 22.37284 | 16.37567 | 14.08181 | 0.3724258 | 5413.048 | 14.42614 | 0 | 2.287006 | 1.518799 | 16.37567 | 14.08181 | 1.778464 | 22.74475 | 0 | 22.37284 | 13.77546 | 0 | 0 | 0 | 5.065211 | 0 | 0 | 0 | 0 | 0 | 0 | 0 | 0 | 0 | 0 | 0 | 0 | 0 | 0 | 0 | 0 | 335042131
1128 | 34 | 133 | -17.69 | 35.8753 | 2660 | 1323 | 4.23394 | 3.4976 | 3.57294 | 4.6212 | 2.6456 | 3.01711 | 1.53166 | 9.26809 | 12.8237 | 56 | 500 | 0 | Img64 | 71 | 1.036 | 0 | Silicon-rich | Si | K | Al | Ca | 42.18552 | 32.29492 | 10.87949 | 10.32599 | 0.2616485 | 5746.261 | 3.411483 | 0 | 0 | 0 | 10.87949 | 42.18552 | 4.314077 | 0 | 0 | 32.29492 | 10.32599 | 0 | 0 | 0 | 0 | 0 | 0 | 0 | 0 | 0 | 0 | 0 | 0 | 0 | 0 | 0 | 0 | 0 | 0 | 0 | 0 | 178084080
4816 | 145 | 580 | -18.486 | 33.2308 | 2432 | 1357 | 2.39309 | 2.57718 | 2.58686 | 3.04003 | 2.24773 | 2.52 | 1.20636 | 4.60863 | 8.30915 | 146 | 500 | 0 | Img64 | 69 | 1.034 | 0 | Silicon-rich | Si | K | Al | Na | 60.26756 | 20.63201 | 17.00331 | 2.097126 | 0.02798162 | 8237.586 | 3.958564 | 0 | 2.097126 | 0 | 17.00331 | 60.26756 | 0 | 0 | 0 | 20.63201 | 0 | 0 | 0 | 0 | 0 | 0 | 0 | 0 | 0 | 0 | 0 | 0 | 0 | 0 | 0 | 0 | 0 | 0 | 0 | 0 | 0 | 167072070
5474 | 165 | 660 | -19.386 | 30.6924 | 1647 | 2852 | 8.46787 | 8.83604 | 7.49949 | 9.19771 | 5.98765 | 6.69658 | 1.37349 | 42.6298 | 27.8015 | 158 | 500 | 0 | Img64 | 97 | 1.04 | 0 | Silicon-rich | Si | K | Al |  | 49.69987 | 28.23082 | 22.06931 | 0 | 0.002798791 | 25985.96 | 4.448371 | 0 | 0 | 0 | 22.06931 | 49.69987 | 0 | 0 | 0 | 28.23082 | 0 | 0 | 0 | 0 | 0 | 0 | 0 | 0 | 0 | 0 | 0 | 0 | 0 | 0 | 0 | 0 | 0 | 0 | 0 | 0 | 0 | 268084080
2482 | 72 | 288 | -15.9711 | 36.2906 | 1757 | 1111 | 2.20901 | 2.20901 | 2.40971 | 2.73689 | 2.0669 | 2.41787 | 1.13194 | 3.82923 | 7.91965 | 135 | 500 | 0 | Img64 | 73 | 1.037 | 0 | Silicon-rich | Si | K | Al |  | 55.14412 | 30.00476 | 14.85112 | 0 | 0.04859281 | 11528.67 | 4.879184 | 0 | 0 | 0 | 14.85112 | 55.14412 | 0 | 0 | 0 | 30.00476 | 0 | 0 | 0 | 0 | 0 | 0 | 0 | 0 | 0 | 0 | 0 | 0 | 0 | 0 | 0 | 0 | 0 | 0 | 0 | 0 | 0 | 178083080
3109 | 95 | 379 | -16.935 | 33.8826 | 2666 | 1907 | 11.2291 | 6.07478 | 7.87815 | 11.4132 | 6.00212 | 6.19233 | 1.84312 | 47.2893 | 28.6013 | 90 | 500 | 0 | Img64 | 97 | 1.02 | 0 | Silicon-rich | Si | K | Al | Ti | 52.78666 | 27.67863 | 16.7463 | 1.505873 | 0.06998877 | 15724.03 | 5.354653 | 0 | 1.282536 | 0 | 16.7463 | 52.78666 | 0 | 0 | 0 | 27.67863 | 0 | 1.505873 | 0 | 0 | 0 | 0 | 0 | 0 | 0 | 0 | 0 | 0 | 0 | 0 | 0 | 0 | 0 | 0 | 0 | 0 | 0 | 178083080
3996 | 122 | 487 | -22.157 | 33.8946 | 2968 | 1841 | 2.39309 | 2.02493 | 2.29727 | 2.61086 | 1.7076 | 1.97474 | 1.32212 | 3.47342 | 8.05123 | 101 | 500 | 0 | Img64 | 64 | 1.041 | 0 | Silicon-rich | Si | K | Al | Pd | 44.52592 | 29.33937 | 16.10982 | 10.02489 | 0.09700714 | 7402.915 | 5.396052 | 0 | 0 | 0 | 16.10982 | 44.52592 | 0 | 0 | 0 | 29.33937 | 0 | 0 | 0 | 0 | 0 | 0 | 0 | 0 | 0 | 0 | 10.02489 | 0 | 0 | 0 | 0 | 0 | 0 | 0 | 0 | 0 | 0 | 167073070
687 | 15 | 59 | -13.2498 | 35.2483 | 2203 | 2685 | 13.8063 | 5.52253 | 7.85381 | 14.2693 | 5.24439 | 5.36533 | 2.65954 | 51.0677 | 31.9784 | 79 | 500 | 0 | Img64 | 95 | 1.032 | 0 | Silicon-rich | Si | K | Al |  | 51.41405 | 31.87653 | 16.70942 | 0 | 0.01534688 | 26340.64 | 5.560433 | 0 | 0 | 0 | 16.70942 | 51.41405 | 0 | 0 | 0 | 31.87653 | 0 | 0 | 0 | 0 | 0 | 0 | 0 | 0 | 0 | 0 | 0 | 0 | 0 | 0 | 0 | 0 | 0 | 0 | 0 | 0 | 0 | 178084080
4081 | 124 | 496 | -15.8304 | 35.2492 | 2504 | 2724 | 32.9511 | 42.8916 | 31.0833 | 42.7075 | 25.2524 | 27.9095 | 1.53022 | 811.17 | 123.068 | 0 | 500 | 0 | Img64 | 86 | 1.054 | 0 | Silicon-rich | Si | K | Al | Sn | 66.8234 | 18.21967 | 10.56942 | 4.387514 | 0.0596908 | 17100.46 | 5.697986 | 0 | 0 | 0 | 10.56942 | 66.8234 | 0 | 0 | 0 | 18.21967 | 0 | 0 | 0 | 0 | 0 | 0 | 0 | 0 | 0 | 0 | 0 | 0 | 0 | 4.387514 | 0 | 0 | 0 | 0 | 0 | 0 | 0 | 77071070
3567 | 108 | 431 | -16.9448 | 35.3559 | 2610 | 2093 | 7.54745 | 10.1246 | 8.9153 | 11.5134 | 6.39955 | 8.05202 | 1.42988 | 61.7251 | 31.3943 | 146 | 500 | 0 | Img64 | 86 | 1.005 | 0 | Silicon-rich | Si | K | Al | Fe | 70.96329 | 12.29762 | 12.0987 | 2.58626 | 0.04845967 | 17916.82 | 5.81872 | 0 | 2.054126 | 0 | 12.0987 | 70.96329 | 0 | 0 | 0 | 12.29762 | 0 | 0 | 0 | 0 | 2.58626 | 0 | 0 | 0 | 0 | 0 | 0 | 0 | 0 | 0 | 0 | 0 | 0 | 0 | 0 | 0 | 0 | 178082080
1156 | 34 | 135 | -17.7666 | 35.5309 | 2245 | 1148 | 5.89069 | 6.25886 | 5.91771 | 7.80999 | 4.52243 | 5.17677 | 1.50866 | 26.1946 | 20.0654 | 135 | 500 | 0 | Img64 | 82 | 1.006 | 0 | Silicon-rich | Si | K | Al | Ca | 48.37887 | 28.89869 | 15.94364 | 2.947479 | 0.1572798 | 13031.71 | 6.007968 | 0 | 0 | 0 | 15.94364 | 48.37887 | 0 | 2.346491 | 1.484821 | 28.89869 | 2.947479 | 0 | 0 | 0 | 0 | 0 | 0 | 0 | 0 | 0 | 0 | 0 | 0 | 0 | 0 | 0 | 0 | 0 | 0 | 0 | 0 | 167073070
4325 | 130 | 519 | -19.5518 | 40.7772 | 2788 | 1314 | 19.5129 | 17.3039 | 15.3157 | 20.1014 | 10.5443 | 12.5921 | 1.59635 | 185.142 | 55.0282 | 113 | 500 | 0 | Img64 | 79 | 1.021 | 0 | Silicon-rich | Si | K | Al | Ca | 49.48555 | 26.25113 | 16.19385 | 5.674705 | 0.04405373 | 27772.59 | 6.10527 | 0 | 1.259124 | 0 | 16.19385 | 49.48555 | 0 | 1.135652 | 0 | 26.25113 | 5.674705 | 0 | 0 | 0 | 0 | 0 | 0 | 0 | 0 | 0 | 0 | 0 | 0 | 0 | 0 | 0 | 0 | 0 | 0 | 0 | 0 | 167073070
900 | 25 | 99 | -16.9087 | 36.0652 | 2795 | 2345 | 10.4928 | 13.07 | 10.9536 | 12.3414 | 9.38829 | 9.78324 | 1.26149 | 94.5447 | 40.4051 | 158 | 500 | 0 | Img64 | 94 | 1.034 | 0 | Silicon-rich | Si | K | Al | Sn | 54.24245 | 20.25374 | 17.01008 | 3.793137 | 0.07319909 | 29754.43 | 6.138917 | 0 | 2.689792 | 0 | 17.01008 | 54.24245 | 0 | 0 | 0 | 20.25374 | 0 | 0 | 0 | 0 | 2.010802 | 0 | 0 | 0 | 0 | 0 | 0 | 0 | 0 | 3.793137 | 0 | 0 | 0 | 0 | 0 | 0 | 0 | 167072070
1748 | 50 | 199 | -18.0215 | 32.4623 | 2903 | 1424 | 10.861 | 7.17928 | 8.05714 | 11.0451 | 5.38775 | 6.67528 | 1.65462 | 51.6268 | 29.5235 | 90 | 500 | 0 | Img64 | 96 | 1.009 | 0 | Silicon-rich | Si | K | Al | Fe | 54.82787 | 24.09048 | 17.40943 | 2.230063 | 0.0796309 | 23351.36 | 6.22691 | 0 | 1.442162 | 0 | 17.40943 | 54.82787 | 0 | 0 | 0 | 24.09048 | 0 | 0 | 0 | 0 | 2.230063 | 0 | 0 | 0 | 0 | 0 | 0 | 0 | 0 | 0 | 0 | 0 | 0 | 0 | 0 | 0 | 0 | 178083080
2822 | 81 | 323 | -18.046 | 39.0257 | 2770 | 2639 | 4.04985 | 3.86577 | 3.85312 | 4.36688 | 3.14073 | 3.43322 | 1.27195 | 10.5219 | 12.5356 | 124 | 500 | 0 | Img64 | 97 | 1.047 | 0 | Silicon-rich | Si | K | Al | Fe | 52.63803 | 27.31671 | 17.09227 | 2.952991 | 0.09262656 | 18149.28 | 6.253373 | 0 | 0 | 0 | 17.09227 | 52.63803 | 0 | 0 | 0 | 27.31671 | 0 | 0 | 0 | 0 | 2.952991 | 0 | 0 | 0 | 0 | 0 | 0 | 0 | 0 | 0 | 0 | 0 | 0 | 0 | 0 | 0 | 0 | 167073070
3112 | 95 | 379 | -16.8634 | 33.7916 | 3058 | 2401 | 8.65196 | 4.6021 | 5.8387 | 8.83604 | 4.12488 | 4.37321 | 2.02049 | 26.7029 | 21.8149 | 90 | 500 | 0 | Img64 | 93 | 1.001 | 0 | Silicon-rich | Si | K | Al |  | 53.38614 | 30.25992 | 16.35395 | 0 | 0.04685714 | 21131.29 | 6.547091 | 0 | 0 | 0 | 16.35395 | 53.38614 | 0 | 0 | 0 | 30.25992 | 0 | 0 | 0 | 0 | 0 | 0 | 0 | 0 | 0 | 0 | 0 | 0 | 0 | 0 | 0 | 0 | 0 | 0 | 0 | 0 | 0 | 178083080
2573 | 76 | 303 | -17.3016 | 31.44 | 2710 | 2885 | 9.75646 | 8.83604 | 8.70829 | 10.2902 | 5.81358 | 6.51136 | 1.58034 | 57.3876 | 34.4724 | 113 | 500 | 0 | Img64 | 70 | 1 | 0 | Silicon-rich | Si | K | Al | Fe | 51.31868 | 24.51778 | 19.9268 | 4.236732 | 0.07401232 | 25031.78 | 6.656277 | 0 | 0 | 0 | 19.9268 | 51.31868 | 0 | 0 | 0 | 24.51778 | 0 | 0 | 0 | 0 | 4.236732 | 0 | 0 | 0 | 0 | 0 | 0 | 0 | 0 | 0 | 0 | 0 | 0 | 0 | 0 | 0 | 0 | 167073070
776 | 19 | 73 | -17.3425 | 31.1092 | 2497 | 2634 | 4.23394 | 4.78619 | 3.86054 | 4.78619 | 3.00555 | 4.27754 | 1.11891 | 10.5219 | 15.5087 | 0 | 500 | 0 | Img64 | 85 | 1.054 | 0 | Silicon-rich | Si | K | Al |  | 52.11935 | 28.56376 | 19.31689 | 0 | 0.08266076 | 11374 | 6.784333 | 0 | 0 | 0 | 19.31689 | 52.11935 | 0 | 0 | 0 | 28.56376 | 0 | 0 | 0 | 0 | 0 | 0 | 0 | 0 | 0 | 0 | 0 | 0 | 0 | 0 | 0 | 0 | 0 | 0 | 0 | 0 | 0 | 167073070
2444 | 71 | 282 | -18.0711 | 35.8492 | 2634 | 1471 | 2.20901 | 1.65676 | 1.92164 | 2.42909 | 1.28859 | 1.36488 | 1.77971 | 2.35515 | 6.85981 | 101 | 500 | 0 | Img64 | 65 | 1.038 | 0 | Silicon-rich | Si | K | Al | S | 56.22001 | 24.94894 | 17.74436 | 1.086683 | 0.04360959 | 7077.576 | 7.213484 | 0 | 0 | 0 | 17.74436 | 56.22001 | 0 | 1.086683 | 0 | 24.94894 | 0 | 0 | 0 | 0 | 0 | 0 | 0 | 0 | 0 | 0 | 0 | 0 | 0 | 0 | 0 | 0 | 0 | 0 | 0 | 0 | 0 | 178083080
1615 | 44 | 176 | -20.978 | 39.9691 | 1171 | 1609 | 9.94055 | 7.54745 | 7.92044 | 10.9397 | 6.15375 | 6.22799 | 1.75653 | 48.5939 | 27.3549 | 113 | 500 | 0 | Img64 | 91 | 1.021 | 0 | Silicon-rich | Si | K | Al |  | 53.93286 | 27.32231 | 18.74483 | 0 | 0.03396009 | 18079.47 | 7.264609 | 0 | 0 | 0 | 18.74483 | 53.93286 | 0 | 0 | 0 | 27.32231 | 0 | 0 | 0 | 0 | 0 | 0 | 0 | 0 | 0 | 0 | 0 | 0 | 0 | 0 | 0 | 0 | 0 | 0 | 0 | 0 | 0 | 178083080
1489 | 40 | 158 | -19.848 | 37.099 | 1174 | 2865 | 3.12943 | 3.12943 | 3.12778 | 3.4207 | 2.82529 | 3.11698 | 1.09744 | 6.96377 | 10.0659 | 68 | 500 | 0 | Img64 | 71 | 1.032 | 0 | Silicon-rich | Si | K | Al | Ti | 47.40508 | 26.63772 | 14.30162 | 6.869281 | 0.1030895 | 7747.637 | 7.353952 | 0 | 0 | 0 | 14.30162 | 47.40508 | 0 | 0 | 0 | 26.63772 | 4.786297 | 6.869281 | 0 | 0 | 0 | 0 | 0 | 0 | 0 | 0 | 0 | 0 | 0 | 0 | 0 | 0 | 0 | 0 | 0 | 0 | 0 | 167073070
1170 | 35 | 137 | -16.5732 | 35.1434 | 2581 | 1211 | 2.20901 | 1.84084 | 2.09226 | 2.5989 | 1.65676 | 1.80726 | 1.43803 | 3.03288 | 7.83103 | 68 | 500 | 0 | Img64 | 65 | 1.028 | 0 | Silicon-rich | Si | K | Al | Pd | 46.9244 | 25.78727 | 13.64551 | 13.64282 | 0.1705366 | 7239.718 | 7.533943 | 0 | 0 | 0 | 13.64551 | 46.9244 | 0 | 0 | 0 | 25.78727 | 0 | 0 | 0 | 0 | 0 | 0 | 0 | 0 | 0 | 0 | 13.64282 | 0 | 0 | 0 | 0 | 0 | 0 | 0 | 0 | 0 | 0 | 277073071
682 | 15 | 59 | -13.3665 | 35.3608 | 1571 | 2072 | 3.31351 | 2.02493 | 2.65049 | 3.36739 | 1.84084 | 2.046 | 1.64584 | 5.23554 | 9.58707 | 101 | 500 | 0 | Img64 | 68 | 1.021 | 0 | Silicon-rich | Si | K | Al | S | 52.72648 | 29.87074 | 16.1905 | 1.212275 | 0.04231913 | 7920.107 | 7.534717 | 0 | 0 | 0 | 16.1905 | 52.72648 | 0 | 1.212275 | 0 | 29.87074 | 0 | 0 | 0 | 0 | 0 | 0 | 0 | 0 | 0 | 0 | 0 | 0 | 0 | 0 | 0 | 0 | 0 | 0 | 0 | 0 | 0 | 167073070
5362 | 164 | 656 | -14.9576 | 32.3656 | 1114 | 1955 | 4.04985 | 3.12943 | 3.29658 | 4.24309 | 2.86364 | 3.32172 | 1.27738 | 7.48902 | 12.1983 | 68 | 500 | 0 | Img64 | 68 | 1.044 | 0 | Silicon-rich | Si | K | Al |  | 53.23324 | 29.54527 | 17.22149 | 0 | 0.06782543 | 6945.545 | 7.787413 | 0 | 0 | 0 | 17.22149 | 53.23324 | 0 | 0 | 0 | 29.54527 | 0 | 0 | 0 | 0 | 0 | 0 | 0 | 0 | 0 | 0 | 0 | 0 | 0 | 0 | 0 | 0 | 0 | 0 | 0 | 0 | 0 | 167073070
3320 | 101 | 401 | -23.71 | 36.402 | 2722 | 2554 | 2.94535 | 2.94535 | 3.2227 | 3.65427 | 2.94535 | 3.35114 | 1.09045 | 7.13321 | 10.1828 | 124 | 500 | 0 | Img64 | 87 | 1.04 | 0 | Silicon-rich | Si | K | Al |  | 50.41211 | 28.14259 | 21.44529 | 0 | 0.04934104 | 15606.56 | 7.817537 | 0 | 0 | 0 | 21.44529 | 50.41211 | 0 | 0 | 0 | 28.14259 | 0 | 0 | 0 | 0 | 0 | 0 | 0 | 0 | 0 | 0 | 0 | 0 | 0 | 0 | 0 | 0 | 0 | 0 | 0 | 0 | 0 | 167073070
502 | 10 | 40 | -19.0694 | 35.3974 | 1303 | 1869 | 2.94535 | 2.76126 | 3.01395 | 3.39721 | 2.57718 | 3.02608 | 1.12264 | 6.18437 | 10.2697 | 34 | 500 | 0 | Img64 | 77 | 1.028 | 0 | Silicon-rich | Si | K | Al | Ti | 52.11194 | 29.33379 | 16.42678 | 2.127494 | 0.05921072 | 10106.36 | 8.075791 | 0 | 0 | 0 | 16.42678 | 52.11194 | 0 | 0 | 0 | 29.33379 | 0 | 2.127494 | 0 | 0 | 0 | 0 | 0 | 0 | 0 | 0 | 0 | 0 | 0 | 0 | 0 | 0 | 0 | 0 | 0 | 0 | 0 | 167073070
1863 | 55 | 218 | -19.2754 | 39.4692 | 2239 | 2284 | 5.33844 | 4.97027 | 4.89223 | 5.79542 | 3.90498 | 3.98973 | 1.45258 | 17.6721 | 15.9121 | 34 | 500 | 0 | Img64 | 91 | 1.013 | 0 | Silicon-rich | Si | K | Al | Na | 55.73473 | 24.86804 | 17.72324 | 1.673986 | 0.0307408 | 16995.86 | 8.200611 | 0 | 1.673986 | 0 | 17.72324 | 55.73473 | 0 | 0 | 0 | 24.86804 | 0 | 0 | 0 | 0 | 0 | 0 | 0 | 0 | 0 | 0 | 0 | 0 | 0 | 0 | 0 | 0 | 0 | 0 | 0 | 0 | 0 | 178083080
4481 | 136 | 541 | -19.2025 | 36.6465 | 2641 | 1227 | 1.65676 | 1.28859 | 1.63805 | 1.8766 | 1.28859 | 1.68114 | 1.11627 | 1.69435 | 5.91686 | 56 | 500 | 0 | Img64 | 70 | 1.031 | 0 | Silicon-rich | Si | K | Al | Na | 60.97861 | 18.70744 | 17.34052 | 2.973428 | 0.05035731 | 9172.914 | 8.256013 | 0 | 2.973428 | 0 | 17.34052 | 60.97861 | 0 | 0 | 0 | 18.70744 | 0 | 0 | 0 | 0 | 0 | 0 | 0 | 0 | 0 | 0 | 0 | 0 | 0 | 0 | 0 | 0 | 0 | 0 | 0 | 0 | 0 | 167072070
1097 | 33 | 131 | -13.1441 | 36.9711 | 2779 | 1512 | 4.04985 | 2.57718 | 3.28484 | 4.41164 | 2.20901 | 2.40304 | 1.83586 | 7.92955 | 11.3533 | 113 | 500 | 0 | Img64 | 86 | 1 | 0 | Silicon-rich | Si | K | Al | Ti | 52.25308 | 20.98501 | 15.88101 | 5.857708 | 0.1011491 | 12774.85 | 8.393773 | 0 | 2.430626 | 0 | 15.88101 | 52.25308 | 0 | 0 | 0 | 20.98501 | 0 | 5.857708 | 0 | 0 | 2.592567 | 0 | 0 | 0 | 0 | 0 | 0 | 0 | 0 | 0 | 0 | 0 | 0 | 0 | 0 | 0 | 0 | 156062060
1554 | 41 | 163 | -18.767 | 39.8673 | 2952 | 2166 | 3.86577 | 3.4976 | 3.48169 | 4.41164 | 2.5989 | 2.6819 | 1.64497 | 8.89533 | 11.8895 | 68 | 500 | 0 | Img64 | 87 | 1.005 | 0 | Silicon-rich | Si | K | Al | Fe | 46.8992 | 26.28836 | 21.33032 | 3.21559 | 0.08592883 | 12303.39 | 8.479881 | 0 | 0 | 0 | 21.33032 | 46.8992 | 0 | 2.266529 | 0 | 26.28836 | 0 | 0 | 0 | 0 | 3.21559 | 0 | 0 | 0 | 0 | 0 | 0 | 0 | 0 | 0 | 0 | 0 | 0 | 0 | 0 | 0 | 0 | 167073070
4282 | 129 | 515 | -18.792 | 34.4565 | 2820 | 2894 | 4.6021 | 4.41802 | 4.16741 | 4.6021 | 3.29388 | 4.41121 | 1.04327 | 12.6229 | 14.3039 | 90 | 500 | 0 | Img64 | 80 | 1.011 | 0 | Silicon-rich | Si | K | Al |  | 54.85841 | 28.0534 | 17.08818 | 0 | 0.03531677 | 10550.92 | 8.515469 | 0 | 0 | 0 | 17.08818 | 54.85841 | 0 | 0 | 0 | 28.0534 | 0 | 0 | 0 | 0 | 0 | 0 | 0 | 0 | 0 | 0 | 0 | 0 | 0 | 0 | 0 | 0 | 0 | 0 | 0 | 0 | 0 | 178083080
2366 | 69 | 274 | -16.9818 | 35.0465 | 2404 | 1732 | 3.12943 | 3.68168 | 3.38031 | 4.0008 | 2.94241 | 2.96483 | 1.34942 | 7.84484 | 11.286 | 158 | 500 | 0 | Img64 | 68 | 1.033 | 0 | Silicon-rich | Si | K | Al |  | 52.94044 | 31.26406 | 15.7955 | 0 | 0.08403094 | 6316.48 | 8.570864 | 0 | 0 | 0 | 15.7955 | 52.94044 | 0 | 0 | 0 | 31.26406 | 0 | 0 | 0 | 0 | 0 | 0 | 0 | 0 | 0 | 0 | 0 | 0 | 0 | 0 | 0 | 0 | 0 | 0 | 0 | 0 | 0 | 167073070
2434 | 71 | 281 | -18.4278 | 35.7804 | 2744 | 1852 | 2.76126 | 5.89069 | 3.11061 | 6.18295 | 2.20901 | 2.26253 | 2.73276 | 6.79434 | 14.7165 | 169 | 500 | 0 | Img64 | 69 | 1.035 | 0 | Silicon-rich | Si | K | Al | Fe | 53.84122 | 22.31311 | 16.80803 | 3.650004 | 0.09257189 | 8367.215 | 9.26771 | 0 | 2.33753 | 0 | 16.80803 | 53.84122 | 0 | 1.050102 | 0 | 22.31311 | 0 | 0 | 0 | 0 | 3.650004 | 0 | 0 | 0 | 0 | 0 | 0 | 0 | 0 | 0 | 0 | 0 | 0 | 0 | 0 | 0 | 0 | 167073070
18 | 1 | 4 | -22.7081 | 33.9064 | 2011 | 1777 | 7.54745 | 4.23394 | 5.58933 | 7.54745 | 3.9442 | 4.04373 | 1.86646 | 23.6531 | 19.3939 | 90 | 500 | 0 | Img64 | 84 | 1.018 | 0 | Silicon-rich | Si | K | Al | Na | 52.27721 | 24.46525 | 21.98141 | 1.276124 | 0.03760231 | 11052.21 | 9.47393 | 0 | 1.276124 | 0 | 21.98141 | 52.27721 | 0 | 0 | 0 | 24.46525 | 0 | 0 | 0 | 0 | 0 | 0 | 0 | 0 | 0 | 0 | 0 | 0 | 0 | 0 | 0 | 0 | 0 | 0 | 0 | 0 | 0 | 268084080
3356 | 102 | 405 | -20.7802 | 37.3466 | 2257 | 1525 | 7.91562 | 4.78619 | 3.45112 | 8.70598 | 1.30935 | 1.87834 | 4.63494 | 12.1654 | 20.4314 | 124 | 500 | 0 | Img64 | 67 | 1.003 | 0 | Silicon-rich | Si | K | Al | Pd | 50.54309 | 13.95248 | 13.92326 | 11.93722 | 0.286929 | 5712.16 | 9.520472 | 0 | 2.321317 | 0 | 13.92326 | 50.54309 | 0 | 0 | 0 | 13.95248 | 0 | 0 | 0 | 0 | 7.322644 | 0 | 0 | 0 | 0 | 0 | 11.93722 | 0 | 0 | 0 | 0 | 0 | 0 | 0 | 0 | 0 | 0 | 266062061
1384 | 37 | 148 | -19.4647 | 41.4262 | 1205 | 1885 | 5.70661 | 4.78619 | 3.28395 | 5.59874 | 1.77862 | 2.3046 | 2.42937 | 10.7252 | 19.4158 | 45 | 500 | 0 | Img64 | 58 | 1.037 | 0 | Silicon-rich | Si | K | Al | Mg | 47.12259 | 25.02793 | 24.92819 | 2.921286 | 0.03995992 | 6307.518 | 9.778791 | 0 | 0 | 2.921286 | 24.92819 | 47.12259 | 0 | 0 | 0 | 25.02793 | 0 | 0 | 0 | 0 | 0 | 0 | 0 | 0 | 0 | 0 | 0 | 0 | 0 | 0 | 0 | 0 | 0 | 0 | 0 | 0 | 0 | 268084080
5343 | 163 | 650 | -20.6652 | 38.0093 | 2873 | 2015 | 6.07478 | 4.23394 | 4.55251 | 6.25886 | 3.76106 | 4.33696 | 1.44315 | 16.4352 | 17.6503 | 90 | 500 | 0 | Img64 | 80 | 1.017 | 0 | Silicon-rich | Si | K | Al |  | 52.25756 | 30.09853 | 17.64391 | 0 | 0.03083183 | 9696.242 | 9.854512 | 0 | 0 | 0 | 17.64391 | 52.25756 | 0 | 0 | 0 | 30.09853 | 0 | 0 | 0 | 0 | 0 | 0 | 0 | 0 | 0 | 0 | 0 | 0 | 0 | 0 | 0 | 0 | 0 | 0 | 0 | 0 | 0 | 167073070
779 | 19 | 74 | -17.1827 | 31.327 | 1319 | 1455 | 2.39309 | 1.65676 | 2.24647 | 2.73392 | 1.84084 | 2.17996 | 1.25411 | 3.30398 | 7.51869 | 124 | 500 | 0 | Img64 | 61 | 1.04 | 0 | Silicon-rich | Si | K | Al | Pd | 45.6006 | 23.88558 | 19.49339 | 10.01712 | 0.09912865 | 6305.453 | 10.1048 | 0 | 0 | 0 | 19.49339 | 45.6006 | 0 | 1.003307 | 0 | 23.88558 | 0 | 0 | 0 | 0 | 0 | 0 | 0 | 0 | 0 | 0 | 10.01712 | 0 | 0 | 0 | 0 | 0 | 0 | 0 | 0 | 0 | 0 | 167073070
285 | 7 | 25 | -17.8938 | 34.1959 | 1556 | 2261 | 4.41802 | 4.97027 | 4.86474 | 5.2337 | 4.30585 | 4.92603 | 1.06246 | 17.1638 | 15.3723 | 23 | 500 | 0 | Img64 | 90 | 1.025 | 0 | Silicon-rich | Si | K | Al | Na | 56.54983 | 23.06329 | 18.15808 | 2.228802 | 0.02933734 | 26667.16 | 10.19068 | 0 | 2.228802 | 0 | 18.15808 | 56.54983 | 0 | 0 | 0 | 23.06329 | 0 | 0 | 0 | 0 | 0 | 0 | 0 | 0 | 0 | 0 | 0 | 0 | 0 | 0 | 0 | 0 | 0 | 0 | 0 | 0 | 0 | 178083080
5299 | 160 | 637 | -20.7774 | 38.7028 | 2272 | 2349 | 1.65676 | 1.47267 | 1.71278 | 1.88678 | 1.47267 | 1.53394 | 1.23002 | 1.88073 | 5.50402 | 101 | 500 | 0 | Img64 | 68 | 1.03 | 0 | Silicon-rich | Si | K | Al |  | 54.56098 | 27.39117 | 18.04785 | 0 | 0.07103229 | 8839.231 | 10.36676 | 0 | 0 | 0 | 18.04785 | 54.56098 | 0 | 0 | 0 | 27.39117 | 0 | 0 | 0 | 0 | 0 | 0 | 0 | 0 | 0 | 0 | 0 | 0 | 0 | 0 | 0 | 0 | 0 | 0 | 0 | 0 | 0 | 167073070
1964 | 59 | 235 | -22.8926 | 35.2314 | 3058 | 2771 | 2.76126 | 2.57718 | 2.70693 | 3.00969 | 2.39309 | 2.67118 | 1.12673 | 5.04916 | 8.83224 | 23 | 500 | 0 | Img64 | 69 | 1.025 | 0 | Silicon-rich | Si | K | Al | Na | 54.29077 | 22.69058 | 21.43084 | 1.587812 | 0.1031196 | 8769.306 | 10.38298 | 0 | 1.587812 | 0 | 21.43084 | 54.29077 | 0 | 0 | 0 | 22.69058 | 0 | 0 | 0 | 0 | 0 | 0 | 0 | 0 | 0 | 0 | 0 | 0 | 0 | 0 | 0 | 0 | 0 | 0 | 0 | 0 | 0 | 167073070
1709 | 49 | 195 | -19.7119 | 37.6477 | 1930 | 1933 | 7.17928 | 9.94055 | 5.26289 | 10.4133 | 3.00555 | 3.27238 | 3.18219 | 25.5508 | 28.7225 | 45 | 500 | 0 | Img64 | 73 | 1.045 | 0 | Silicon-rich | Si | K | Al | Na | 52.52093 | 19.03183 | 16.11372 | 3.869986 | 0.1785168 | 11606.18 | 10.41723 | 0 | 3.869986 | 0.5796916 | 16.11372 | 52.52093 | 0 | 2.02207 | 3.072953 | 19.03183 | 0 | 0 | 0 | 0 | 2.788823 | 0 | 0 | 0 | 0 | 0 | 0 | 0 | 0 | 0 | 0 | 0 | 0 | 0 | 0 | 0 | 0 | 156062060
4899 | 148 | 592 | -19.3466 | 33.11 | 1851 | 2010 | 2.39309 | 2.02493 | 2.21651 | 2.61086 | 1.81366 | 1.8707 | 1.39566 | 3.23621 | 7.52111 | 101 | 500 | 0 | Img64 | 63 | 1.035 | 0 | Silicon-rich | Si | K | Al |  | 53.96915 | 28.0324 | 17.99845 | 0 | 0.05357351 | 6448.956 | 10.60132 | 0 | 0 | 0 | 17.99845 | 53.96915 | 0 | 0 | 0 | 28.0324 | 0 | 0 | 0 | 0 | 0 | 0 | 0 | 0 | 0 | 0 | 0 | 0 | 0 | 0 | 0 | 0 | 0 | 0 | 0 | 0 | 0 | 167073070
5243 | 158 | 630 | -19.5201 | 36.6279 | 2959 | 1333 | 3.31351 | 2.20901 | 2.8033 | 3.4976 | 2.0669 | 2.2246 | 1.57223 | 5.54052 | 9.38328 | 90 | 500 | 0 | Img64 | 83 | 1.017 | 0 | Silicon-rich | Si | K | Al |  | 53.74658 | 28.68929 | 17.56413 | 0 | 0.06979876 | 12180.72 | 10.71765 | 0 | 0 | 0 | 17.56413 | 53.74658 | 0 | 0 | 0 | 28.68929 | 0 | 0 | 0 | 0 | 0 | 0 | 0 | 0 | 0 | 0 | 0 | 0 | 0 | 0 | 0 | 0 | 0 | 0 | 0 | 0 | 0 | 167073070
2900 | 87 | 346 | -20.9144 | 39.6123 | 1525 | 1498 | 6.07478 | 5.89069 | 5.93459 | 6.25886 | 5.64111 | 5.90131 | 1.06059 | 25.5847 | 18.5776 | 90 | 500 | 0 | Img64 | 81 | 1.03 | 0 | Silicon-rich | Si | K | Al | Zn | 62.18714 | 15.6162 | 8.039198 | 6.093644 | 0.1109158 | 15592.07 | 10.74741 | 0 | 0 | 1.099265 | 8.039198 | 62.18714 | 0 | 1.047816 | 0 | 15.6162 | 5.916736 | 0 | 0 | 0 | 0 | 0 | 0 | 6.093644 | 0 | 0 | 0 | 0 | 0 | 0 | 0 | 0 | 0 | 0 | 0 | 0 | 0 | 66061060
1616 | 44 | 176 | -20.8751 | 39.8587 | 1731 | 2212 | 2.02493 | 1.47267 | 1.83833 | 2.4301 | 1.37006 | 1.60575 | 1.51337 | 2.23654 | 6.58761 | 68 | 500 | 0 | Img64 | 67 | 1.027 | 0 | Silicon-rich | Si | K | Al |  | 51.82257 | 28.50981 | 19.66762 | 0 | 0.06837876 | 7877.61 | 10.86318 | 0 | 0 | 0 | 19.66762 | 51.82257 | 0 | 0 | 0 | 28.50981 | 0 | 0 | 0 | 0 | 0 | 0 | 0 | 0 | 0 | 0 | 0 | 0 | 0 | 0 | 0 | 0 | 0 | 0 | 0 | 0 | 0 | 167073070
2846 | 84 | 335 | -17.5842 | 37.6713 | 1186 | 1806 | 2.39309 | 2.02493 | 2.11507 | 2.61086 | 1.65676 | 1.71164 | 1.52536 | 2.93122 | 7.44607 | 79 | 500 | 0 | Img64 | 68 | 1.033 | 0 | Silicon-rich | Si | K | Al | Na | 54.44115 | 27.44747 | 17.01745 | 1.093933 | 0.08402733 | 9157.032 | 11.24826 | 0 | 1.093933 | 0 | 17.01745 | 54.44115 | 0 | 0 | 0 | 27.44747 | 0 | 0 | 0 | 0 | 0 | 0 | 0 | 0 | 0 | 0 | 0 | 0 | 0 | 0 | 0 | 0 | 0 | 0 | 0 | 0 | 0 | 277073070
937 | 26 | 104 | -19.2686 | 32.2354 | 2281 | 2663 | 4.04985 | 4.78619 | 4.24791 | 5.40272 | 3.14073 | 3.28413 | 1.6451 | 13.199 | 14.3083 | 158 | 500 | 0 | Img64 | 89 | 1.031 | 0 | Silicon-rich | Si | K | Al | Ca | 52.98478 | 26.57119 | 18.30846 | 2.135565 | 0.06391376 | 19245.36 | 11.39357 | 0 | 0 | 0 | 18.30846 | 52.98478 | 0 | 0 | 0 | 26.57119 | 2.135565 | 0 | 0 | 0 | 0 | 0 | 0 | 0 | 0 | 0 | 0 | 0 | 0 | 0 | 0 | 0 | 0 | 0 | 0 | 0 | 0 | 277073070
2703 | 79 | 315 | -19.662 | 31.4905 | 2186 | 2615 | 2.76126 | 1.84084 | 2.25364 | 2.94241 | 1.65676 | 1.982 | 1.48457 | 3.37175 | 7.38048 | 68 | 500 | 0 | Img64 | 71 | 1.027 | 0 | Silicon-rich | Si | K | Al | Na | 52.51565 | 22.02216 | 21.08233 | 2.262652 | 0.06951383 | 9333.279 | 11.47364 | 0 | 2.262652 | 0 | 21.08233 | 52.51565 | 0 | 0 | 0 | 22.02216 | 0 | 0 | 0 | 0 | 2.117212 | 0 | 0 | 0 | 0 | 0 | 0 | 0 | 0 | 0 | 0 | 0 | 0 | 0 | 0 | 0 | 0 | 266062060
4746 | 141 | 564 | -22.167 | 37.5929 | 2916 | 2234 | 1.84084 | 1.47267 | 1.73431 | 2.22128 | 1.37006 | 1.56848 | 1.4162 | 1.93156 | 6.36007 | 124 | 500 | 0 | Img64 | 65 | 1.042 | 0 | Silicon-rich | Si | K | Al |  | 50.48547 | 27.88041 | 21.63412 | 0 | 0.0773827 | 7263.663 | 11.64982 | 0 | 0 | 0 | 21.63412 | 50.48547 | 0 | 0 | 0 | 27.88041 | 0 | 0 | 0 | 0 | 0 | 0 | 0 | 0 | 0 | 0 | 0 | 0 | 0 | 0 | 0 | 0 | 0 | 0 | 0 | 0 | 0 | 277073070
1465 | 39 | 156 | -21.3401 | 36.9491 | 1260 | 1629 | 2.39309 | 2.39309 | 2.46792 | 2.7698 | 2.18845 | 2.32494 | 1.19134 | 4.01561 | 8.7244 | 23 | 500 | 0 | Img64 | 66 | 1.032 | 0 | Silicon-rich | Si | K | Al | Na | 54.28378 | 21.31473 | 19.78152 | 2.49924 | 0.08601489 | 8031.237 | 11.84057 | 0 | 2.49924 | 0 | 19.78152 | 54.28378 | 0 | 0 | 0 | 21.31473 | 2.120728 | 0 | 0 | 0 | 0 | 0 | 0 | 0 | 0 | 0 | 0 | 0 | 0 | 0 | 0 | 0 | 0 | 0 | 0 | 0 | 0 | 266062060
717 | 16 | 63 | -15.5833 | 36.914 | 1814 | 1826 | 1.65676 | 2.02493 | 1.92275 | 2.34297 | 1.65676 | 1.82958 | 1.28061 | 2.3382 | 6.66507 | 45 | 500 | 0 | Img64 | 65 | 1.028 | 0 | Silicon-rich | Si | K | Al | Fe | 57.77684 | 17.1778 | 17.09466 | 3.498029 | 0.1393239 | 7036.505 | 12.4265 | 0 | 3.392078 | 1.060583 | 17.09466 | 57.77684 | 0 | 0 | 0 | 17.1778 | 0 | 0 | 0 | 0 | 3.498029 | 0 | 0 | 0 | 0 | 0 | 0 | 0 | 0 | 0 | 0 | 0 | 0 | 0 | 0 | 0 | 0 | 277072070
1773 | 51 | 201 | -17.4627 | 33.5268 | 1843 | 1792 | 2.02493 | 1.84084 | 2.01929 | 2.34297 | 1.65676 | 2.0175 | 1.16132 | 2.59235 | 6.9254 | 135 | 500 | 0 | Img64 | 66 | 1.021 | 0 | Silicon-rich | Si | K | Al |  | 56.08511 | 25.93166 | 17.98322 | 0 | 0.05908104 | 7250.556 | 12.66056 | 0 | 0 | 0 | 17.98322 | 56.08511 | 0 | 0 | 0 | 25.93166 | 0 | 0 | 0 | 0 | 0 | 0 | 0 | 0 | 0 | 0 | 0 | 0 | 0 | 0 | 0 | 0 | 0 | 0 | 0 | 0 | 0 | 277073070
3938 | 120 | 479 | -17.882 | 36.0601 | 1615 | 2353 | 12.3336 | 13.9904 | 10.8517 | 17.0786 | 8.59099 | 8.67166 | 1.96947 | 93.6128 | 43.6558 | 146 | 500 | 0 | Img64 | 73 | 1.03 | 0 | Silicon-rich | Si | K | Al | Fe | 31.23357 | 18.08081 | 16.09024 | 10.81576 | 0.5385715 | 6257.377 | 12.81235 | 0 | 0 | 1.691643 | 16.09024 | 31.23357 | 0 | 3.208155 | 1.664055 | 18.08081 | 6.802711 | 0 | 0 | 0 | 10.81576 | 0 | 0 | 0 | 0 | 0 | 10.41306 | 0 | 0 | 0 | 0 | 0 | 0 | 0 | 0 | 0 | 0 | 244042040
2660 | 77 | 308 | -19.8992 | 33.0548 | 2945 | 2314 | 1.84084 | 2.20901 | 2.03131 | 2.37688 | 1.7076 | 1.91497 | 1.24121 | 2.64318 | 7.32636 | 146 | 500 | 0 | Img64 | 65 | 1.039 | 0 | Silicon-rich | Si | K | Al | Ti | 52.00277 | 22.59932 | 16.12229 | 5.336022 | 0.2390421 | 6247.082 | 12.91483 | 0 | 0 | 1.642444 | 16.12229 | 52.00277 | 0 | 2.297161 | 0 | 22.59932 | 0 | 5.336022 | 0 | 0 | 0 | 0 | 0 | 0 | 0 | 0 | 0 | 0 | 0 | 0 | 0 | 0 | 0 | 0 | 0 | 0 | 0 | 277073070
4872 | 148 | 591 | -19.5154 | 33.1444 | 2986 | 1822 | 5.15436 | 4.78619 | 2.683 | 6.45912 | 1.0413 | 1.34608 | 4.79847 | 7.31959 | 17.6157 | 124 | 500 | 0 | Img64 | 55 | 1.044 | 0 | Silicon-rich | Si | K | Al | Pd | 48.38403 | 20.60851 | 16.139 | 11.12308 | 0.2765308 | 6535.736 | 13.94199 | 0 | 0 | 3.745377 | 16.139 | 48.38403 | 0 | 0 | 0 | 20.60851 | 0 | 0 | 0 | 0 | 0 | 0 | 0 | 0 | 0 | 0 | 11.12308 | 0 | 0 | 0 | 0 | 0 | 0 | 0 | 0 | 0 | 0 | 266062060
3353 | 102 | 405 | -20.7743 | 37.404 | 2289 | 1213 | 2.02493 | 1.65676 | 2.00177 | 2.4301 | 1.60775 | 1.64902 | 1.47367 | 2.62624 | 6.60853 | 113 | 500 | 0 | Img64 | 66 | 1.029 | 0 | Silicon-rich | Si | K | Al | Ca | 41.75055 | 18.15695 | 13.08874 | 11.51402 | 0.3630262 | 6750.43 | 16.27244 | 0 | 0 | 1.010099 | 13.08874 | 41.75055 | 0 | 3.165951 | 0 | 18.15695 | 11.51402 | 0 | 0 | 0 | 0 | 0 | 0 | 0 | 0 | 0 | 11.31369 | 0 | 0 | 0 | 0 | 0 | 0 | 0 | 0 | 0 | 0 | 255052050
5160 | 156 | 623 | -21.1574 | 31.4236 | 2248 | 2982 | 1.84084 | 1.47267 | 1.8258 | 2.34297 | 1.47267 | 1.64276 | 1.42624 | 2.15182 | 5.94723 | 45 | 500 | 0 | Img64 | 145 | 1.032 | 0 | #Unclassified# | Ce | La | Al | P | 57.30424 | 31.85394 | 9.463119 | 1.378694 | 0.8484339 | 9481.561 | 0 | 0 | 0 | 0 | 9.463119 | 0 | 1.378694 | 0 | 0 | 0 | 0 | 0 | 0 | 0 | 0 | 0 | 0 | 0 | 0 | 0 | 0 | 0 | 0 | 0 | 0 | 0 | 31.85394 | 57.30424 | 0 | 0 | 0 | 835080850
4123 | 125 | 499 | -22.3579 | 36.7246 | 1869 | 2865 | 5.52253 | 5.15436 | 5.06222 | 5.94858 | 3.90498 | 4.22476 | 1.40803 | 19.0106 | 17.1388 | 56 | 500 | 0 | Img64 | 85 | 1.015 | 0 | Calcium-rich | Ca | Mg | Al |  | 78.19152 | 19.43019 | 2.378285 | 0 | 0.07424187 | 11242.19 | 6.680754 | 0 | 0 | 19.43019 | 2.378285 | 0 | 0 | 0 | 0 | 0 | 78.19152 | 0 | 0 | 0 | 0 | 0 | 0 | 0 | 0 | 0 | 0 | 0 | 0 | 0 | 0 | 0 | 0 | 0 | 0 | 0 | 0 | 808100001
2694 | 79 | 314 | -19.3948 | 31.989 | 1588 | 1955 | 6.07478 | 4.78619 | 5.16387 | 6.71499 | 4.21245 | 4.67597 | 1.43606 | 19.8747 | 17.8742 | 124 | 500 | 0 | Img64 | 86 | 1.038 | 0 | Calcium-rich | Ca | Mg | Al |  | 77.27827 | 20.76324 | 1.95849 | 0 | 0.09012362 | 13101.58 | 7.144475 | 0 | 0 | 20.76324 | 1.95849 | 0 | 0 | 0 | 0 | 0 | 77.27827 | 0 | 0 | 0 | 0 | 0 | 0 | 0 | 0 | 0 | 0 | 0 | 0 | 0 | 0 | 0 | 0 | 0 | 0 | 0 | 0 | 808100001
5316 | 161 | 642 | -22.6727 | 36.5213 | 2216 | 1908 | 9.02012 | 7.91562 | 8.17403 | 9.42142 | 6.9001 | 7.16478 | 1.31496 | 50.2713 | 27.1426 | 56 | 500 | 0 | Img64 | 85 | 1.001 | 0 | Calcium-rich | Ca | Mg | Al | Si | 74.57676 | 22.34437 | 1.863889 | 1.214983 | 0.05125741 | 16960.76 | 8.046392 | 0 | 0 | 22.34437 | 1.863889 | 1.214983 | 0 | 0 | 0 | 0 | 74.57676 | 0 | 0 | 0 | 0 | 0 | 0 | 0 | 0 | 0 | 0 | 0 | 0 | 0 | 0 | 0 | 0 | 0 | 0 | 0 | 0 | 808200002
3318 | 101 | 401 | -23.9876 | 36.4086 | 1220 | 2519 | 10.1246 | 11.5973 | 10.1955 | 11.922 | 8.70598 | 9.19427 | 1.29667 | 80.4138 | 35.4689 | 146 | 500 | 0 | Img64 | 85 | 1.011 | 0 | Calcium-rich | Ca | Mg | Al | Si | 70.76009 | 19.34703 | 8.295409 | 1.597477 | 0.04913521 | 19605.54 | 8.051777 | 0 | 0 | 19.34703 | 8.295409 | 1.597477 | 0 | 0 | 0 | 0 | 70.76009 | 0 | 0 | 0 | 0 | 0 | 0 | 0 | 0 | 0 | 0 | 0 | 0 | 0 | 0 | 0 | 0 | 0 | 0 | 0 | 0 | 707100001
453 | 9 | 34 | -17.6582 | 31.8329 | 2829 | 2801 | 2.94535 | 2.76126 | 2.98947 | 3.54873 | 2.61086 | 2.75283 | 1.28912 | 6.09966 | 10.2393 | 124 | 500 | 0 | Img64 | 72 | 1.037 | 0 | Calcium-rich | Ca | Mg | Al | Si | 72.9641 | 19.34865 | 4.528714 | 3.158541 | 0.224681 | 5918.075 | 9.304163 | 0 | 0 | 19.34865 | 4.528714 | 3.158541 | 0 | 0 | 0 | 0 | 72.9641 | 0 | 0 | 0 | 0 | 0 | 0 | 0 | 0 | 0 | 0 | 0 | 0 | 0 | 0 | 0 | 0 | 0 | 0 | 0 | 0 | 707100001
4352 | 130 | 520 | -19.48 | 40.6857 | 1130 | 1812 | 1.84084 | 2.20901 | 2.17184 | 2.47696 | 1.88678 | 2.08719 | 1.18675 | 3.10066 | 7.06361 | 135 | 500 | 0 | Img64 | 75 | 1.02 | 0 | Calcium-rich | Ca | Mg | Al |  | 82.83598 | 12.96597 | 4.198051 | 0 | 0.1639325 | 7308.411 | 9.940993 | 0 | 0 | 12.96597 | 4.198051 | 0 | 0 | 0 | 0 | 0 | 82.83598 | 0 | 0 | 0 | 0 | 0 | 0 | 0 | 0 | 0 | 0 | 0 | 0 | 0 | 0 | 0 | 0 | 0 | 0 | 0 | 0 | 808100001
2171 | 64 | 256 | -20.5038 | 35.2643 | 1706 | 2595 | 2.57718 | 1.65676 | 2.19369 | 3.00969 | 1.67374 | 1.93939 | 1.55187 | 3.16843 | 7.44365 | 68 | 500 | 0 | Img64 | 71 | 1.037 | 0 | Calcium-rich | Ca | Mg | Al | Si | 95.07371 | 1.783076 | 1.757013 | 1.386203 | 0.1946871 | 6776.741 | 10.22951 | 0 | 0 | 1.783076 | 1.757013 | 1.386203 | 0 | 0 | 0 | 0 | 95.07371 | 0 | 0 | 0 | 0 | 0 | 0 | 0 | 0 | 0 | 0 | 0 | 0 | 0 | 0 | 0 | 0 | 0 | 0 | 0 | 0 | 808000000
2059 | 61 | 243 | -18.7849 | 37.4821 | 2853 | 2835 | 2.02493 | 1.65676 | 1.95621 | 2.36046 | 1.47267 | 1.82822 | 1.29112 | 2.38903 | 6.9254 | 68 | 500 | 0 | Img64 | 70 | 1.05 | 0 | Calcium-rich | Ca | Mg | Al |  | 79.54592 | 18.69485 | 1.759224 | 0 | 0.1847402 | 5407.374 | 10.3858 | 0 | 0 | 18.69485 | 1.759224 | 0 | 0 | 0 | 0 | 0 | 79.54592 | 0 | 0 | 0 | 0 | 0 | 0 | 0 | 0 | 0 | 0 | 0 | 0 | 0 | 0 | 0 | 0 | 0 | 0 | 0 | 0 | 808100001
2976 | 90 | 360 | -13.5872 | 36.2445 | 2411 | 1363 | 1.47267 | 1.28859 | 1.57486 | 1.8223 | 1.28859 | 1.59154 | 1.14499 | 1.49103 | 5.61186 | 135 | 500 | 0 | Img64 | 66 | 1.049 | 0 | Calcium-rich | Ca | Mg | Al |  | 97.4638 | 1.273013 | 1.26319 | 0 | 0.2812336 | 4894.148 | 10.40578 | 0 | 0 | 1.273013 | 1.26319 | 0 | 0 | 0 | 0 | 0 | 97.4638 | 0 | 0 | 0 | 0 | 0 | 0 | 0 | 0 | 0 | 0 | 0 | 0 | 0 | 0 | 0 | 0 | 0 | 0 | 0 | 0 | 808000000
3005 | 93 | 371 | -16.6765 | 31.5157 | 2026 | 2477 | 3.31351 | 2.76126 | 3.12358 | 3.76106 | 2.57718 | 2.80394 | 1.34135 | 6.76045 | 10.3566 | 68 | 500 | 0 | Img64 | 82 | 1.032 | 0 | Calcium-rich | Ca | Mg | Al |  | 72.52383 | 23.74 | 3.736173 | 0 | 0.1866976 | 9181.737 | 10.49026 | 0 | 0 | 23.74 | 3.736173 | 0 | 0 | 0 | 0 | 0 | 72.52383 | 0 | 0 | 0 | 0 | 0 | 0 | 0 | 0 | 0 | 0 | 0 | 0 | 0 | 0 | 0 | 0 | 0 | 0 | 0 | 0 | 808200002
634 | 14 | 53 | -21.6847 | 36.5394 | 1444 | 1811 | 4.23394 | 2.94535 | 3.53139 | 4.41802 | 2.76126 | 2.85907 | 1.54526 | 8.96311 | 11.466 | 90 | 500 | 0 | Img64 | 88 | 1.056 | 0 | Calcium-rich | Ca | Mg | Al |  | 76.69843 | 21.50131 | 1.800264 | 0 | 0.08720368 | 9676.167 | 10.83883 | 0 | 0 | 21.50131 | 1.800264 | 0 | 0 | 0 | 0 | 0 | 76.69843 | 0 | 0 | 0 | 0 | 0 | 0 | 0 | 0 | 0 | 0 | 0 | 0 | 0 | 0 | 0 | 0 | 0 | 0 | 0 | 0 | 707100001
935 | 26 | 104 | -19.2458 | 32.3105 | 2404 | 2254 | 3.68168 | 3.12943 | 3.32436 | 4.03739 | 2.82529 | 2.92333 | 1.38109 | 7.82789 | 11.2532 | 135 | 500 | 0 | Img64 | 80 | 1.013 | 0 | Calcium-rich | Ca | Mg | Al | S | 71.37261 | 22.97275 | 2.144248 | 1.866588 | 0.1581187 | 9358.381 | 11.02719 | 0 | 0 | 22.97275 | 2.144248 | 1.643796 | 0 | 1.866588 | 0 | 0 | 71.37261 | 0 | 0 | 0 | 0 | 0 | 0 | 0 | 0 | 0 | 0 | 0 | 0 | 0 | 0 | 0 | 0 | 0 | 0 | 0 | 0 | 808200002
2229 | 67 | 265 | -23.9804 | 35.6394 | 1254 | 2604 | 2.57718 | 2.02493 | 2.51976 | 2.885 | 2.20901 | 2.49296 | 1.15726 | 4.18504 | 8.17999 | 124 | 500 | 0 | Img64 | 76 | 1.014 | 0 | Calcium-rich | Ca | Mg | Al | Fe | 58.62205 | 18.18099 | 16.11125 | 3.201434 | 0.2154869 | 10087.56 | 11.08796 | 0 | 0 | 18.18099 | 16.11125 | 2.759327 | 0 | 1.124947 | 0 | 0 | 58.62205 | 0 | 0 | 0 | 3.201434 | 0 | 0 | 0 | 0 | 0 | 0 | 0 | 0 | 0 | 0 | 0 | 0 | 0 | 0 | 0 | 0 | 707111011
1832 | 52 | 207 | -23.2629 | 38.2323 | 1057 | 2852 | 4.04985 | 4.97027 | 4.06402 | 5.57274 | 2.86364 | 3.12999 | 1.78043 | 12.2332 | 14.2475 | 158 | 500 | 0 | Img64 | 81 | 1.014 | 0 | Calcium-rich | Ca | Mg | Al | Si | 63.77865 | 22.4245 | 8.019235 | 3.425731 | 0.1676398 | 9531.322 | 11.61107 | 0 | 0 | 22.4245 | 8.019235 | 3.425731 | 0 | 0 | 0 | 0 | 63.77865 | 0 | 0 | 0 | 2.351881 | 0 | 0 | 0 | 0 | 0 | 0 | 0 | 0 | 0 | 0 | 0 | 0 | 0 | 0 | 0 | 0 | 817200002
3395 | 103 | 410 | -17.6269 | 35.1105 | 2998 | 1388 | 3.12943 | 3.68168 | 3.22155 | 3.90498 | 2.4666 | 2.71497 | 1.43831 | 7.40431 | 10.8986 | 45 | 500 | 0 | Img64 | 81 | 1.011 | 0 | Calcium-rich | Ca | Mg | Al |  | 73.31493 | 25.18897 | 1.496105 | 0 | 0.1153242 | 8949.114 | 12.0487 | 0 | 0 | 25.18897 | 1.496105 | 0 | 0 | 0 | 0 | 0 | 73.31493 | 0 | 0 | 0 | 0 | 0 | 0 | 0 | 0 | 0 | 0 | 0 | 0 | 0 | 0 | 0 | 0 | 0 | 0 | 0 | 0 | 918200002
2341 | 69 | 273 | -17.6112 | 35.1143 | 1036 | 1365 | 3.4976 | 3.31351 | 3.30405 | 3.95753 | 2.4666 | 3.23319 | 1.22403 | 7.82789 | 11.3839 | 56 | 500 | 0 | Img64 | 79 | 1.019 | 0 | Calcium-rich | Ca | Mg | Al |  | 73.09902 | 25.71662 | 1.184357 | 0 | 0.1547226 | 9250.318 | 13.64942 | 0 | 0 | 25.71662 | 1.184357 | 0 | 0 | 0 | 0 | 0 | 73.09902 | 0 | 0 | 0 | 0 | 0 | 0 | 0 | 0 | 0 | 0 | 0 | 0 | 0 | 0 | 0 | 0 | 0 | 0 | 0 | 0 | 918200002
1086 | 33 | 130 | -13.0191 | 37.1583 | 1409 | 2543 | 2.57718 | 1.65676 | 2.16151 | 3.00969 | 1.49128 | 1.72816 | 1.74156 | 3.15149 | 7.98524 | 68 | 500 | 0 | Img64 | 67 | 1.036 | 0 | Calcium-rich | Ca | Mg | Al | S | 71.80574 | 22.59055 | 3.163193 | 1.373354 | 0.3209879 | 5255.818 | 13.76901 | 0 | 0 | 22.59055 | 3.163193 | 1.067161 | 0 | 1.373354 | 0 | 0 | 71.80574 | 0 | 0 | 0 | 0 | 0 | 0 | 0 | 0 | 0 | 0 | 0 | 0 | 0 | 0 | 0 | 0 | 0 | 0 | 0 | 0 | 817100001
4717 | 141 | 563 | -22.7363 | 37.7858 | 1870 | 1186 | 3.86577 | 3.86577 | 3.85123 | 4.87618 | 3.04003 | 3.17117 | 1.53766 | 10.7252 | 12.7832 | 56 | 500 | 0 | Img64 | 91 | 1.044 | 0 | Calcium-rich | Ca | Mg | Al |  | 70.42758 | 25.69291 | 3.879506 | 0 | 0.009604938 | 15480.92 | 14.41974 | 0 | 0 | 25.69291 | 3.879506 | 0 | 0 | 0 | 0 | 0 | 70.42758 | 0 | 0 | 0 | 0 | 0 | 0 | 0 | 0 | 0 | 0 | 0 | 0 | 0 | 0 | 0 | 0 | 0 | 0 | 0 | 0 | 918200002
396 | 8 | 30 | -18.3122 | 36.3688 | 1311 | 2739 | 2.39309 | 2.02493 | 2.14253 | 2.7698 | 1.84084 | 1.9968 | 1.38712 | 3.13455 | 7.38782 | 68 | 500 | 0 | Img64 | 64 | 1.05 | 0 | Calcium-rich | Ca | Mg | Al |  | 70.5587 | 27.15442 | 2.286879 | 0 | 0.2088228 | 4659.187 | 17.92317 | 0 | 0 | 27.15442 | 2.286879 | 0 | 0 | 0 | 0 | 0 | 70.5587 | 0 | 0 | 0 | 0 | 0 | 0 | 0 | 0 | 0 | 0 | 0 | 0 | 0 | 0 | 0 | 0 | 0 | 0 | 0 | 0 | 817200002
120 | 2 | 7 | -18.8984 | 41.3806 | 2237 | 2124 | 8.46787 | 11.4132 | 8.19775 | 11.5973 | 5.06349 | 5.89914 | 1.96593 | 55.2697 | 33.9385 | 0 | 500 | 0 | Img64 | 57 | 1.04 | 0 | Silicon-rich | Si | Mg | Al | Ni | 55.00114 | 30.97236 | 9.390572 | 4.635927 | 0.01822062 | 6829.536 | 13.02547 | 0 | 0 | 30.97236 | 9.390572 | 55.00114 | 0 | 0 | 0 | 0 | 0 | 0 | 0 | 0 | 0 | 4.635927 | 0 | 0 | 0 | 0 | 0 | 0 | 0 | 0 | 0 | 0 | 0 | 0 | 0 | 0 | 0 | 356240042
214 | 5 | 19 | -18.9191 | 40.7588 | 2126 | 1425 | 12.5177 | 8.46787 | 6.44914 | 10.5946 | 3.39721 | 5.26574 | 2.01198 | 37.1401 | 37.6394 | 124 | 500 | 0 | Img64 | 62 | 1.03 | 0 | Silicon-rich | Si | Mg | Al | Fe | 53.94818 | 25.04242 | 12.6582 | 4.338576 | 0.01222012 | 6811.206 | 19.79804 | 0 | 0 | 25.04242 | 12.6582 | 53.94818 | 0 | 0 | 0 | 0 | 0 | 0 | 0 | 0 | 4.338576 | 4.012624 | 0 | 0 | 0 | 0 | 0 | 0 | 0 | 0 | 0 | 0 | 0 | 0 | 0 | 0 | 0 | 457251052
865 | 22 | 87 | -21.8246 | 32.3647 | 2726 | 1970 | 4.97027 | 2.76126 | 3.26059 | 5.40272 | 2.02493 | 2.22188 | 2.4316 | 8.60729 | 13.1223 | 68 | 500 | 0 | Img64 | 59 | 1.046 | 0 | Silicon-rich | Si | Mg | Al | Pd | 42.65005 | 21.23334 | 12.01718 | 10.20802 | 0.1599868 | 6613.302 | 9.495381 | 0 | 0 | 21.23334 | 12.01718 | 42.65005 | 0 | 0 | 0 | 0 | 0 | 5.223285 | 0 | 0 | 4.829382 | 3.838749 | 0 | 0 | 0 | 0 | 10.20802 | 0 | 0 | 0 | 0 | 0 | 0 | 0 | 0 | 0 | 0 | 235141041
5192 | 157 | 626 | -19.9812 | 41.0095 | 2501 | 2102 | 15.0949 | 11.4132 | 11.0563 | 15.3858 | 7.6988 | 8.43947 | 1.82307 | 95.5443 | 44.9339 | 113 | 500 | 0 | Img64 | 84 | 1.05 | 0 | Silicon-rich | Si | Mg | Al | Ni | 64.29538 | 30.07074 | 3.440355 | 2.193525 | 0.003898875 | 14837.37 | 7.164577 | 0 | 0 | 30.07074 | 3.440355 | 64.29538 | 0 | 0 | 0 | 0 | 0 | 0 | 0 | 0 | 0 | 2.193525 | 0 | 0 | 0 | 0 | 0 | 0 | 0 | 0 | 0 | 0 | 0 | 0 | 0 | 0 | 0 | 257250052
4617 | 139 | 555 | -21.9688 | 39.9277 | 1945 | 1836 | 5.52253 | 3.68168 | 4.46899 | 5.64111 | 3.12943 | 3.23153 | 1.74564 | 14.8594 | 15.8829 | 101 | 500 | 0 | Img64 | 61 | 1.049 | 0 | Silicon-rich | Si | Mg | Al | Pd | 52.94584 | 20.54998 | 15.13905 | 11.36513 | 0.03762188 | 4998.394 | 3.850407 | 0 | 0 | 20.54998 | 15.13905 | 52.94584 | 0 | 0 | 0 | 0 | 0 | 0 | 0 | 0 | 0 | 0 | 0 | 0 | 0 | 0 | 11.36513 | 0 | 0 | 0 | 0 | 0 | 0 | 0 | 0 | 0 | 0 | 367161062
806 | 19 | 76 | -17.2149 | 30.7193 | 1144 | 2710 | 8.0997 | 9.57238 | 8.73699 | 10.153 | 7.33814 | 8.2969 | 1.22371 | 57.269 | 28.5638 | 45 | 500 | 0 | Img64 | 73 | 1.042 | 0 | Silicon-rich | Si | Mg | Al | Fe | 56.07774 | 21.98318 | 16.63586 | 5.303217 | 0.008771444 | 6940.772 | 3.88735 | 0 | 0 | 21.98318 | 16.63586 | 56.07774 | 0 | 0 | 0 | 0 | 0 | 0 | 0 | 0 | 5.303217 | 0 | 0 | 0 | 0 | 0 | 0 | 0 | 0 | 0 | 0 | 0 | 0 | 0 | 0 | 0 | 0 | 358261062
3978 | 122 | 486 | -21.8028 | 34.4073 | 2849 | 1094 | 11.7814 | 18.5925 | 13.5861 | 19.1431 | 8.81803 | 8.92307 | 2.14535 | 148.916 | 52.2042 | 169 | 500 | 0 | Img64 | 79 | 1.013 | 0 | Silicon-rich | Si | Mg | Al |  | 71.31187 | 26.16553 | 2.522599 | 0 | 0.05175838 | 8674.09 | 4.617801 | 0 | 0 | 26.16553 | 2.522599 | 71.31187 | 0 | 0 | 0 | 0 | 0 | 0 | 0 | 0 | 0 | 0 | 0 | 0 | 0 | 0 | 0 | 0 | 0 | 0 | 0 | 0 | 0 | 0 | 0 | 0 | 0 | 268260062
4384 | 133 | 529 | -22.2549 | 35.8336 | 2423 | 1546 | 19.3288 | 9.57238 | 9.25256 | 21.0927 | 5.64111 | 5.72541 | 3.68404 | 75.6527 | 47.1054 | 113 | 500 | 0 | Img64 | 75 | 1.038 | 0 | Silicon-rich | Si | Mg | Al | Ti | 64.91711 | 28.103 | 3.153277 | 2.550779 | 0.08967317 | 7933.203 | 5.993079 | 0 | 0 | 28.103 | 3.153277 | 64.91711 | 0 | 1.275841 | 0 | 0 | 0 | 2.550779 | 0 | 0 | 0 | 0 | 0 | 0 | 0 | 0 | 0 | 0 | 0 | 0 | 0 | 0 | 0 | 0 | 0 | 0 | 0 | 268260062
5320 | 161 | 643 | -23.2645 | 36.2028 | 1052 | 1596 | 13.9904 | 13.2541 | 9.73185 | 17.7027 | 5.72732 | 5.91784 | 2.99141 | 80.4985 | 43.5488 | 135 | 500 | 0 | Img64 | 75 | 1.029 | 0 | Silicon-rich | Si | Mg | Al |  | 65.29376 | 26.58074 | 8.125492 | 0 | 0.0364616 | 6933.19 | 6.042249 | 0 | 0 | 26.58074 | 8.125492 | 65.29376 | 0 | 0 | 0 | 0 | 0 | 0 | 0 | 0 | 0 | 0 | 0 | 0 | 0 | 0 | 0 | 0 | 0 | 0 | 0 | 0 | 0 | 0 | 0 | 0 | 0 | 268260062
1405 | 38 | 149 | -21.238 | 34.8459 | 1815 | 2819 | 13.07 | 10.1246 | 10.7503 | 14.4237 | 8.1948 | 8.34867 | 1.72766 | 90.2241 | 38.328 | 56 | 500 | 0 | Img64 | 80 | 1.026 | 0 | Silicon-rich | Si | Mg | Al |  | 68.61292 | 29.56679 | 1.82029 | 0 | 0.02395231 | 8929.37 | 6.182897 | 0 | 0 | 29.56679 | 1.82029 | 68.61292 | 0 | 0 | 0 | 0 | 0 | 0 | 0 | 0 | 0 | 0 | 0 | 0 | 0 | 0 | 0 | 0 | 0 | 0 | 0 | 0 | 0 | 0 | 0 | 0 | 0 | 268260062
3674 | 113 | 449 | -22.0747 | 39.3738 | 1365 | 2800 | 11.9655 | 12.5177 | 11.626 | 12.6881 | 10.6953 | 12.044 | 1.05348 | 103.05 | 39.15 | 124 | 500 | 0 | Img64 | 79 | 1.006 | 0 | Silicon-rich | Si | Mg | Al |  | 65.78962 | 27.90692 | 6.303461 | 0 | 0.02311045 | 10902.73 | 6.257602 | 0 | 0 | 27.90692 | 6.303461 | 65.78962 | 0 | 0 | 0 | 0 | 0 | 0 | 0 | 0 | 0 | 0 | 0 | 0 | 0 | 0 | 0 | 0 | 0 | 0 | 0 | 0 | 0 | 0 | 0 | 0 | 0 | 268260062
3209 | 98 | 389 | -18.3534 | 41.7581 | 1105 | 2129 | 5.33844 | 3.4976 | 4.13379 | 5.81358 | 2.94535 | 3.35265 | 1.73402 | 12.7754 | 17.0106 | 113 | 500 | 0 | Img64 | 81 | 1.038 | 0 | Silicon-rich | Si | Mg | Al |  | 63.80661 | 25.98515 | 10.20824 | 0 | 0.01345839 | 9122.044 | 6.516714 | 0 | 0 | 25.98515 | 10.20824 | 63.80661 | 0 | 0 | 0 | 0 | 0 | 0 | 0 | 0 | 0 | 0 | 0 | 0 | 0 | 0 | 0 | 0 | 0 | 0 | 0 | 0 | 0 | 0 | 0 | 0 | 0 | 257250052
3348 | 101 | 404 | -23.2781 | 36.199 | 3017 | 1608 | 17.1198 | 14.3586 | 10.1438 | 17.8333 | 6.15375 | 6.28134 | 2.8391 | 87.6995 | 49.7068 | 135 | 500 | 0 | Img64 | 74 | 1.035 | 0 | Silicon-rich | Si | Mg | Al |  | 63.82527 | 26.06198 | 10.11275 | 0 | 0.00772622 | 6689.893 | 6.560269 | 0 | 0 | 26.06198 | 10.11275 | 63.82527 | 0 | 0 | 0 | 0 | 0 | 0 | 0 | 0 | 0 | 0 | 0 | 0 | 0 | 0 | 0 | 0 | 0 | 0 | 0 | 0 | 0 | 0 | 0 | 0 | 0 | 257250052
1365 | 37 | 147 | -19.6475 | 41.2482 | 2268 | 2852 | 3.31351 | 4.23394 | 3.48648 | 4.23394 | 2.5989 | 3.19071 | 1.32696 | 8.92922 | 12.6177 | 0 | 500 | 0 | Img64 | 70 | 1.039 | 0 | Silicon-rich | Si | Mg | Al |  | 64.6418 | 24.82048 | 10.53772 | 0 | 0.03981111 | 6277.778 | 6.809109 | 0 | 0 | 24.82048 | 10.53772 | 64.6418 | 0 | 0 | 0 | 0 | 0 | 0 | 0 | 0 | 0 | 0 | 0 | 0 | 0 | 0 | 0 | 0 | 0 | 0 | 0 | 0 | 0 | 0 | 0 | 0 | 0 | 268260062
5060 | 154 | 615 | -21.1563 | 32.9497 | 2263 | 2879 | 7.17928 | 5.52253 | 6.14186 | 7.45788 | 4.68598 | 4.99075 | 1.49434 | 28.1262 | 20.5232 | 113 | 500 | 0 | Img64 | 75 | 1.046 | 0 | Silicon-rich | Si | Mg | Al |  | 67.13834 | 28.2782 | 4.583455 | 0 | 0.04985967 | 6761.358 | 7.1041 | 0 | 0 | 28.2782 | 4.583455 | 67.13834 | 0 | 0 | 0 | 0 | 0 | 0 | 0 | 0 | 0 | 0 | 0 | 0 | 0 | 0 | 0 | 0 | 0 | 0 | 0 | 0 | 0 | 0 | 0 | 0 | 0 | 268260062
2274 | 67 | 268 | -23.4865 | 35.2817 | 1888 | 2498 | 7.73153 | 6.81111 | 6.84288 | 7.73153 | 5.28112 | 6.45675 | 1.19743 | 34.8189 | 23.6804 | 90 | 500 | 0 | Img64 | 64 | 1.034 | 0 | Silicon-rich | Si | Mg | Al | Pd | 50.6695 | 23.0851 | 14.60251 | 11.64289 | 0.02570951 | 5699.262 | 7.251643 | 0 | 0 | 23.0851 | 14.60251 | 50.6695 | 0 | 0 | 0 | 0 | 0 | 0 | 0 | 0 | 0 | 0 | 0 | 0 | 0 | 0 | 11.64289 | 0 | 0 | 0 | 0 | 0 | 0 | 0 | 0 | 0 | 0 | 457251053
3869 | 119 | 474 | -21.6025 | 33.5253 | 1891 | 1806 | 9.02012 | 8.46787 | 7.94834 | 9.76339 | 6.76015 | 7.64447 | 1.27718 | 49.1531 | 29.2034 | 135 | 500 | 0 | Img64 | 71 | 1.047 | 0 | Silicon-rich | Si | Mg | Al |  | 65.63907 | 29.98038 | 4.380541 | 0 | 0.05648692 | 6959.637 | 7.342653 | 0 | 0 | 29.98038 | 4.380541 | 65.63907 | 0 | 0 | 0 | 0 | 0 | 0 | 0 | 0 | 0 | 0 | 0 | 0 | 0 | 0 | 0 | 0 | 0 | 0 | 0 | 0 | 0 | 0 | 0 | 0 | 0 | 268260062
85 | 2 | 6 | -18.4319 | 41.7841 | 2733 | 1991 | 15.4631 | 9.57238 | 9.18715 | 15.279 | 5.64111 | 6.6442 | 2.2996 | 69.5869 | 38.9136 | 90 | 500 | 0 | Img64 | 85 | 1.046 | 0 | Silicon-rich | Si | Mg | Al |  | 64.01365 | 29.56866 | 6.417694 | 0 | 0.01755282 | 15795.85 | 7.400689 | 0 | 0 | 29.56866 | 6.417694 | 64.01365 | 0 | 0 | 0 | 0 | 0 | 0 | 0 | 0 | 0 | 0 | 0 | 0 | 0 | 0 | 0 | 0 | 0 | 0 | 0 | 0 | 0 | 0 | 0 | 0 | 0 | 257250052
1820 | 52 | 206 | -22.7519 | 38.7472 | 1786 | 2105 | 7.73153 | 4.97027 | 6.17855 | 7.79579 | 4.30585 | 5.29011 | 1.47365 | 29.075 | 21.3627 | 113 | 500 | 0 | Img64 | 78 | 1.046 | 0 | Silicon-rich | Si | Mg | Al |  | 64.01934 | 28.38219 | 7.598471 | 0 | 0.02339815 | 8212.334 | 7.434504 | 0 | 0 | 28.38219 | 7.598471 | 64.01934 | 0 | 0 | 0 | 0 | 0 | 0 | 0 | 0 | 0 | 0 | 0 | 0 | 0 | 0 | 0 | 0 | 0 | 0 | 0 | 0 | 0 | 0 | 0 | 0 | 0 | 257250052
4616 | 139 | 555 | -21.9537 | 39.9463 | 2015 | 1739 | 16.0153 | 9.57238 | 11.1696 | 16.1994 | 7.6988 | 7.90116 | 2.05026 | 103.254 | 41.8386 | 90 | 500 | 0 | Img64 | 81 | 1.026 | 0 | Silicon-rich | Si | Mg | Al |  | 63.96837 | 28.81647 | 7.215161 | 0 | 0.01341372 | 10376.36 | 7.447151 | 0 | 0 | 28.81647 | 7.215161 | 63.96837 | 0 | 0 | 0 | 0 | 0 | 0 | 0 | 0 | 0 | 0 | 0 | 0 | 0 | 0 | 0 | 0 | 0 | 0 | 0 | 0 | 0 | 0 | 0 | 0 | 0 | 257250052
4316 | 130 | 518 | -19.2486 | 40.9639 | 2382 | 2350 | 9.38829 | 12.8859 | 9.43243 | 13.9136 | 5.98323 | 6.14138 | 2.26555 | 71.5863 | 36.3529 | 158 | 500 | 0 | Img64 | 78 | 1.003 | 0 | Silicon-rich | Si | Mg | Al | Fe | 61.69454 | 24.84336 | 5.564021 | 5.451636 | 0.04916019 | 11146.99 | 7.572199 | 0 | 0 | 24.84336 | 5.564021 | 61.69454 | 0 | 0 | 0 | 2.446444 | 0 | 0 | 0 | 0 | 5.451636 | 0 | 0 | 0 | 0 | 0 | 0 | 0 | 0 | 0 | 0 | 0 | 0 | 0 | 0 | 0 | 0 | 257250052
615 | 13 | 52 | -18.9528 | 36.8892 | 1943 | 1959 | 21.906 | 14.1745 | 16.2648 | 21.7785 | 11.5908 | 13.9598 | 1.56009 | 210.404 | 58.481 | 79 | 500 | 0 | Img64 | 82 | 1.036 | 0 | Silicon-rich | Si | Mg | Al |  | 67.25768 | 31.59712 | 1.145202 | 0 | 0.072873 | 15084.24 | 7.666655 | 0 | 0 | 31.59712 | 1.145202 | 67.25768 | 0 | 0 | 0 | 0 | 0 | 0 | 0 | 0 | 0 | 0 | 0 | 0 | 0 | 0 | 0 | 0 | 0 | 0 | 0 | 0 | 0 | 0 | 0 | 0 | 0 | 268260062
2254 | 67 | 267 | -23.9914 | 35.2242 | 1186 | 2813 | 32.2147 | 25.0354 | 25.0484 | 36.3266 | 17.963 | 23.3736 | 1.55417 | 493.242 | 118.196 | 124 | 500 | 0 | Img64 | 83 | 1.022 | 0 | Silicon-rich | Si | Mg | Al | Fe | 57.64316 | 25.2544 | 12.14735 | 2.662639 | 0.01371968 | 19425.08 | 7.763531 | 0 | 0 | 25.2544 | 12.14735 | 57.64316 | 0 | 0 | 0 | 0 | 0 | 2.292458 | 0 | 0 | 2.662639 | 0 | 0 | 0 | 0 | 0 | 0 | 0 | 0 | 0 | 0 | 0 | 0 | 0 | 0 | 0 | 0 | 358261062
177 | 5 | 18 | -18.5953 | 41.1564 | 1826 | 1308 | 7.91562 | 6.9952 | 5.62107 | 7.55535 | 3.73054 | 7.09094 | 1.06549 | 25.4152 | 26.202 | 113 | 500 | 0 | Img64 | 74 | 1.037 | 0 | Silicon-rich | Si | Mg | Al | S | 64.51831 | 26.42849 | 7.859776 | 1.193422 | 0.01771885 | 6741.855 | 7.793185 | 0 | 0 | 26.42849 | 7.859776 | 64.51831 | 0 | 1.193422 | 0 | 0 | 0 | 0 | 0 | 0 | 0 | 0 | 0 | 0 | 0 | 0 | 0 | 0 | 0 | 0 | 0 | 0 | 0 | 0 | 0 | 0 | 0 | 257250052
4331 | 130 | 519 | -19.7214 | 40.6502 | 1846 | 2016 | 24.8514 | 21.906 | 18.6873 | 25.0354 | 10.1889 | 19.275 | 1.29886 | 293.834 | 91.7055 | 90 | 500 | 0 | Img64 | 77 | 1.052 | 0 | Silicon-rich | Si | Mg | Al | Fe | 61.45783 | 26.33316 | 6.071057 | 3.554279 | 0.05246631 | 13515.89 | 7.795809 | 0 | 0 | 26.33316 | 6.071057 | 61.45783 | 0 | 0 | 0 | 2.583681 | 0 | 0 | 0 | 0 | 3.554279 | 0 | 0 | 0 | 0 | 0 | 0 | 0 | 0 | 0 | 0 | 0 | 0 | 0 | 0 | 0 | 0 | 257250052
2956 | 88 | 351 | -23.9253 | 36.8895 | 1576 | 1951 | 28.1649 | 21.7219 | 21.4 | 28.9268 | 14.935 | 16.685 | 1.7337 | 377.348 | 81.1869 | 101 | 500 | 0 | Img64 | 85 | 1.008 | 0 | Silicon-rich | Si | Mg | Al | Fe | 61.00605 | 27.78432 | 8.729432 | 2.480196 | 0.006953582 | 19156.7 | 7.818557 | 0 | 0 | 27.78432 | 8.729432 | 61.00605 | 0 | 0 | 0 | 0 | 0 | 0 | 0 | 0 | 2.480196 | 0 | 0 | 0 | 0 | 0 | 0 | 0 | 0 | 0 | 0 | 0 | 0 | 0 | 0 | 0 | 0 | 257250052
3592 | 109 | 433 | -17.4915 | 41.609 | 1690 | 2944 | 4.97027 | 2.94535 | 3.66375 | 5.13172 | 2.39309 | 3.16733 | 1.62021 | 10.0475 | 14.3697 | 124 | 500 | 0 | Img64 | 66 | 1.043 | 0 | Silicon-rich | Si | Mg | Al | Fe | 56.83934 | 26.26653 | 10.0463 | 3.914705 | 0.03535982 | 6752.756 | 7.853209 | 0 | 0 | 26.26653 | 10.0463 | 56.83934 | 0 | 0 | 0 | 0 | 0 | 2.93312 | 0 | 0 | 3.914705 | 0 | 0 | 0 | 0 | 0 | 0 | 0 | 0 | 0 | 0 | 0 | 0 | 0 | 0 | 0 | 0 | 257250052
3198 | 98 | 389 | -18.1746 | 41.9569 | 2083 | 1049 | 15.6472 | 15.4631 | 12.0705 | 18.2234 | 7.87939 | 8.88184 | 2.05176 | 118.842 | 55.3639 | 135 | 500 | 0 | Img64 | 81 | 1.045 | 0 | Silicon-rich | Si | Mg | Al | Fe | 57.16051 | 26.40818 | 9.833373 | 4.124187 | 0.01718465 | 15026.96 | 7.896315 | 0 | 0 | 26.40818 | 9.833373 | 57.16051 | 0 | 0 | 0 | 0 | 0 | 2.473747 | 0 | 0 | 4.124187 | 0 | 0 | 0 | 0 | 0 | 0 | 0 | 0 | 0 | 0 | 0 | 0 | 0 | 0 | 0 | 0 | 257250052
2072 | 62 | 246 | -13.3435 | 37.8208 | 1696 | 3045 | 4.04985 | 6.81111 | 5.02052 | 6.9952 | 3.76387 | 3.97153 | 1.76134 | 19.3664 | 17.6495 | 0 | 500 | 0 | Img64 | 73 | 1.052 | 0 | Silicon-rich | Si | Mg | Al |  | 64.98251 | 32.90235 | 2.115137 | 0 | 0.05035931 | 7877.061 | 7.945226 | 0 | 0 | 32.90235 | 2.115137 | 64.98251 | 0 | 0 | 0 | 0 | 0 | 0 | 0 | 0 | 0 | 0 | 0 | 0 | 0 | 0 | 0 | 0 | 0 | 0 | 0 | 0 | 0 | 0 | 0 | 0 | 0 | 369360063
3594 | 109 | 433 | -17.5095 | 41.6055 | 1584 | 2965 | 4.6021 | 3.31351 | 2.37788 | 5.5399 | 1.7076 | 2.2186 | 2.49703 | 3.86312 | 13.4643 | 56 | 500 | 0 | Img64 | 60 | 1.041 | 0 | Silicon-rich | Si | Mg | Al | Pd | 51.19197 | 25.33358 | 12.70581 | 10.76864 | 0.05946797 | 5580.233 | 7.970074 | 0 | 0 | 25.33358 | 12.70581 | 51.19197 | 0 | 0 | 0 | 0 | 0 | 0 | 0 | 0 | 0 | 0 | 0 | 0 | 0 | 0 | 10.76864 | 0 | 0 | 0 | 0 | 0 | 0 | 0 | 0 | 0 | 0 | 347251052
56 | 2 | 5 | -18.7726 | 41.744 | 2923 | 2208 | 15.8312 | 12.3336 | 11.6712 | 15.62 | 7.21552 | 9.01041 | 1.73355 | 109.438 | 45.4725 | 135 | 500 | 0 | Img64 | 82 | 1.009 | 0 | Silicon-rich | Si | Mg | Al | Ca | 58.96269 | 28.42592 | 7.456867 | 3.044701 | 0.05091045 | 13009.85 | 8.043893 | 0 | 0 | 28.42592 | 7.456867 | 58.96269 | 0 | 0 | 0 | 0 | 3.044701 | 0 | 0 | 0 | 2.109825 | 0 | 0 | 0 | 0 | 0 | 0 | 0 | 0 | 0 | 0 | 0 | 0 | 0 | 0 | 0 | 0 | 257250052
5030 | 154 | 613 | -21.3542 | 33.4753 | 1189 | 2072 | 3.68168 | 4.23394 | 3.90447 | 4.82261 | 3.00555 | 3.46495 | 1.39183 | 10.9624 | 13.1214 | 23 | 500 | 0 | Img64 | 73 | 1.052 | 0 | Silicon-rich | Si | Mg | Al | Cl | 65.63082 | 30.48127 | 3.038682 | 0.849229 | 0.05863039 | 8072.373 | 8.09382 | 0 | 0 | 30.48127 | 3.038682 | 65.63082 | 0 | 0 | 0.849229 | 0 | 0 | 0 | 0 | 0 | 0 | 0 | 0 | 0 | 0 | 0 | 0 | 0 | 0 | 0 | 0 | 0 | 0 | 0 | 0 | 0 | 0 | 268260062
203 | 5 | 18 | -18.5958 | 40.8591 | 1802 | 2928 | 17.488 | 12.5177 | 9.17335 | 17.6271 | 3.58395 | 7.57687 | 2.32644 | 84.3616 | 53.3306 | 79 | 500 | 0 | Img64 | 73 | 1.037 | 0 | Silicon-rich | Si | Mg | Al | S | 55.98477 | 19.84159 | 5.680809 | 4.901613 | 0.3523684 | 6985.902 | 8.108011 | 0 | 1.355306 | 19.84159 | 5.680809 | 55.98477 | 0 | 4.901613 | 0 | 3.600855 | 0 | 4.664856 | 0 | 0 | 3.970205 | 0 | 0 | 0 | 0 | 0 | 0 | 0 | 0 | 0 | 0 | 0 | 0 | 0 | 0 | 0 | 0 | 156150051
31 | 2 | 5 | -19.0462 | 41.9085 | 1409 | 1306 | 21.5378 | 21.3538 | 15.9107 | 21.7219 | 11.5134 | 17.2187 | 1.26153 | 209.71 | 67.3346 | 90 | 500 | 0 | Img64 | 83 | 1.048 | 0 | Silicon-rich | Si | Mg | Al | K | 58.24171 | 26.96067 | 12.32081 | 2.476816 | 0.01170878 | 15764.7 | 8.155337 | 0 | 0 | 26.96067 | 12.32081 | 58.24171 | 0 | 0 | 0 | 2.476816 | 0 | 0 | 0 | 0 | 0 | 0 | 0 | 0 | 0 | 0 | 0 | 0 | 0 | 0 | 0 | 0 | 0 | 0 | 0 | 0 | 0 | 358261062
1344 | 37 | 147 | -19.5831 | 41.4803 | 2614 | 1591 | 4.23394 | 3.4976 | 3.9077 | 4.75235 | 3.39721 | 3.65945 | 1.29865 | 10.7761 | 12.7545 | 68 | 500 | 0 | Img64 | 70 | 1.043 | 0 | Silicon-rich | Si | Mg | Al |  | 60.15722 | 28.26478 | 11.578 | 0 | 0.005385651 | 6801.188 | 8.252246 | 0 | 0 | 28.26478 | 11.578 | 60.15722 | 0 | 0 | 0 | 0 | 0 | 0 | 0 | 0 | 0 | 0 | 0 | 0 | 0 | 0 | 0 | 0 | 0 | 0 | 0 | 0 | 0 | 0 | 0 | 0 | 0 | 358261062
3232 | 98 | 390 | -17.8203 | 41.6863 | 1951 | 2521 | 5.33844 | 4.04985 | 3.65285 | 5.81358 | 1.96675 | 2.01803 | 2.88082 | 10.7591 | 14.7216 | 113 | 500 | 0 | Img64 | 63 | 1.052 | 0 | Silicon-rich | Si | Mg | Al | Pd | 52.516 | 25.75469 | 11.0458 | 10.68351 | 0.06523256 | 7072.314 | 8.304434 | 0 | 0 | 25.75469 | 11.0458 | 52.516 | 0 | 0 | 0 | 0 | 0 | 0 | 0 | 0 | 0 | 0 | 0 | 0 | 0 | 0 | 10.68351 | 0 | 0 | 0 | 0 | 0 | 0 | 0 | 0 | 0 | 0 | 347251052
1676 | 48 | 192 | -21.8875 | 38.4765 | 2384 | 1536 | 7.73153 | 12.5177 | 8.9228 | 13.3327 | 5.5399 | 5.71847 | 2.33151 | 65.3341 | 34.2922 | 158 | 500 | 0 | Img64 | 67 | 1.05 | 0 | Silicon-rich | Si | Mg | Al |  | 64.10733 | 31.02702 | 4.865651 | 0 | 0.08840775 | 6568.146 | 8.334541 | 0 | 0 | 31.02702 | 4.865651 | 64.10733 | 0 | 0 | 0 | 0 | 0 | 0 | 0 | 0 | 0 | 0 | 0 | 0 | 0 | 0 | 0 | 0 | 0 | 0 | 0 | 0 | 0 | 0 | 0 | 0 | 0 | 257250052
2238 | 67 | 266 | -23.5478 | 35.7084 | 1567 | 2223 | 16.0153 | 16.1994 | 14.6569 | 16.3066 | 11.5134 | 13.4386 | 1.21342 | 168.249 | 50.8213 | 158 | 500 | 0 | Img64 | 82 | 1.03 | 0 | Silicon-rich | Si | Mg | Al |  | 64.48574 | 30.76476 | 4.749502 | 0 | 0.01293894 | 17657.71 | 8.402076 | 0 | 0 | 30.76476 | 4.749502 | 64.48574 | 0 | 0 | 0 | 0 | 0 | 0 | 0 | 0 | 0 | 0 | 0 | 0 | 0 | 0 | 0 | 0 | 0 | 0 | 0 | 0 | 0 | 0 | 0 | 0 | 0 | 257250052
1290 | 37 | 146 | -19.2537 | 41.9087 | 2357 | 1309 | 16.5676 | 25.2195 | 17.8601 | 25.9305 | 13.07 | 14.3272 | 1.80988 | 251.56 | 65.9702 | 169 | 500 | 0 | Img64 | 85 | 1.006 | 0 | Silicon-rich | Si | Mg | Al | Fe | 61.23285 | 28.18417 | 7.919126 | 2.66386 | 0.009751745 | 19558.09 | 8.436575 | 0 | 0 | 28.18417 | 7.919126 | 61.23285 | 0 | 0 | 0 | 0 | 0 | 0 | 0 | 0 | 2.66386 | 0 | 0 | 0 | 0 | 0 | 0 | 0 | 0 | 0 | 0 | 0 | 0 | 0 | 0 | 0 | 0 | 257250052
1391 | 37 | 148 | -19.4699 | 41.3524 | 1180 | 2280 | 20.4333 | 18.2243 | 16.9669 | 21.0927 | 11.931 | 14.7122 | 1.43369 | 228.5 | 68.4095 | 68 | 500 | 0 | Img64 | 84 | 1.003 | 0 | Silicon-rich | Si | Mg | Al | Fe | 58.56145 | 25.06543 | 5.999459 | 5.781696 | 0.05578127 | 13334.31 | 8.472157 | 0 | 0 | 25.06543 | 5.999459 | 58.56145 | 0 | 0 | 0 | 0 | 0 | 4.59197 | 0 | 0 | 5.781696 | 0 | 0 | 0 | 0 | 0 | 0 | 0 | 0 | 0 | 0 | 0 | 0 | 0 | 0 | 0 | 0 | 257250052
2863 | 85 | 337 | -19.0995 | 31.8768 | 1151 | 2572 | 12.8859 | 10.3087 | 11.025 | 13.3307 | 9.11166 | 9.89495 | 1.34722 | 93.2061 | 36.0817 | 101 | 500 | 0 | Img64 | 84 | 1.018 | 0 | Silicon-rich | Si | Mg | Al | Fe | 64.46001 | 31.30959 | 2.155692 | 2.074713 | 0.01308568 | 17140.54 | 8.47737 | 0 | 0 | 31.30959 | 2.155692 | 64.46001 | 0 | 0 | 0 | 0 | 0 | 0 | 0 | 0 | 2.074713 | 0 | 0 | 0 | 0 | 0 | 0 | 0 | 0 | 0 | 0 | 0 | 0 | 0 | 0 | 0 | 0 | 257250052
174 | 5 | 18 | -18.5529 | 41.1855 | 2067 | 1142 | 4.23394 | 8.65196 | 5.07069 | 8.4221 | 3.9442 | 3.97665 | 2.11789 | 19.502 | 20.559 | 11 | 500 | 0 | Img64 | 65 | 1.03 | 0 | Silicon-rich | Si | Mg | Al |  | 62.04484 | 30.02696 | 7.928197 | 0 | 0.1394062 | 5385.398 | 8.498212 | 0 | 0 | 30.02696 | 7.928197 | 62.04484 | 0 | 0 | 0 | 0 | 0 | 0 | 0 | 0 | 0 | 0 | 0 | 0 | 0 | 0 | 0 | 0 | 0 | 0 | 0 | 0 | 0 | 0 | 0 | 0 | 0 | 257250052
179 | 5 | 18 | -18.4973 | 41.1426 | 2367 | 1383 | 4.04985 | 3.68168 | 3.25047 | 4.94631 | 2.07095 | 2.3154 | 2.13627 | 8.14982 | 12.5241 | 135 | 500 | 0 | Img64 | 63 | 1.047 | 0 | Silicon-rich | Si | Mg | Al |  | 64.95461 | 27.86771 | 7.177676 | 0 | 0.120004 | 5237.166 | 8.607922 | 0 | 0 | 27.86771 | 7.177676 | 64.95461 | 0 | 0 | 0 | 0 | 0 | 0 | 0 | 0 | 0 | 0 | 0 | 0 | 0 | 0 | 0 | 0 | 0 | 0 | 0 | 0 | 0 | 0 | 0 | 0 | 0 | 257250052
254 | 6 | 24 | -21.3575 | 38.5625 | 1166 | 1062 | 6.9952 | 9.75646 | 7.42249 | 10.5996 | 5.06577 | 5.11468 | 2.07239 | 44.3242 | 26.7967 | 23 | 500 | 0 | Img64 | 85 | 1.039 | 0 | Silicon-rich | Si | Mg | Al |  | 66.09502 | 32.37753 | 1.527443 | 0 | 0.08274376 | 18453.61 | 8.608571 | 0 | 0 | 32.37753 | 1.527443 | 66.09502 | 0 | 0 | 0 | 0 | 0 | 0 | 0 | 0 | 0 | 0 | 0 | 0 | 0 | 0 | 0 | 0 | 0 | 0 | 0 | 0 | 0 | 0 | 0 | 0 | 0 | 268260062
1313 | 37 | 146 | -19.4413 | 41.7254 | 1335 | 2292 | 28.7171 | 21.5378 | 15.9732 | 30.8499 | 11.1801 | 12.8719 | 2.39669 | 211.997 | 83.5728 | 45 | 500 | 0 | Img64 | 75 | 1.022 | 0 | Silicon-rich | Si | Mg | Al | Ti | 57.53398 | 25.61645 | 9.623715 | 4.169407 | 0.02479595 | 10849.05 | 8.646303 | 0 | 0 | 25.61645 | 9.623715 | 57.53398 | 0 | 0 | 0 | 0 | 0 | 4.169407 | 0 | 0 | 3.056452 | 0 | 0 | 0 | 0 | 0 | 0 | 0 | 0 | 0 | 0 | 0 | 0 | 0 | 0 | 0 | 0 | 257250052
2613 | 77 | 306 | -20.1428 | 33.3714 | 1623 | 2636 | 10.861 | 16.1994 | 11.9572 | 16.4149 | 8.54667 | 8.71993 | 1.88245 | 112.928 | 43.9108 | 146 | 500 | 0 | Img64 | 81 | 1.015 | 0 | Silicon-rich | Si | Mg | Al |  | 65.9127 | 32.54385 | 1.543449 | 0 | 0.006319599 | 18122.62 | 8.653413 | 0 | 0 | 32.54385 | 1.543449 | 65.9127 | 0 | 0 | 0 | 0 | 0 | 0 | 0 | 0 | 0 | 0 | 0 | 0 | 0 | 0 | 0 | 0 | 0 | 0 | 0 | 0 | 0 | 0 | 0 | 0 | 0 | 268260062
4705 | 141 | 561 | -22.6342 | 37.8283 | 2422 | 2998 | 8.65196 | 17.6721 | 10.5439 | 16.8693 | 6.9745 | 7.27289 | 2.31948 | 89.5972 | 41.3967 | 11 | 500 | 0 | Img64 | 75 | 1.023 | 0 | Silicon-rich | Si | Mg | Al |  | 64.63179 | 31.41208 | 3.95613 | 0 | 0.2092412 | 10095.39 | 8.697211 | 0 | 0 | 31.41208 | 3.95613 | 64.63179 | 0 | 0 | 0 | 0 | 0 | 0 | 0 | 0 | 0 | 0 | 0 | 0 | 0 | 0 | 0 | 0 | 0 | 0 | 0 | 0 | 0 | 0 | 0 | 0 | 0 | 257250052
5167 | 157 | 625 | -20.5032 | 41.1761 | 1731 | 1193 | 23.0105 | 20.2493 | 20.3707 | 22.1759 | 19.2647 | 19.6644 | 1.12772 | 324.214 | 69.9227 | 101 | 500 | 0 | Img64 | 85 | 1.008 | 0 | Silicon-rich | Si | Mg | Al |  | 64.67144 | 31.44481 | 3.883747 | 0 | 0.01759509 | 22605.64 | 8.711237 | 0 | 0 | 31.44481 | 3.883747 | 64.67144 | 0 | 0 | 0 | 0 | 0 | 0 | 0 | 0 | 0 | 0 | 0 | 0 | 0 | 0 | 0 | 0 | 0 | 0 | 0 | 0 | 0 | 0 | 0 | 0 | 0 | 257250052
2255 | 67 | 267 | -23.9415 | 35.2289 | 1465 | 2789 | 6.44295 | 7.73153 | 5.89838 | 8.45024 | 4.36688 | 4.49172 | 1.88129 | 26.9571 | 22.374 | 34 | 500 | 0 | Img64 | 66 | 1.025 | 0 | Silicon-rich | Si | Mg | Al | Ti | 46.31814 | 23.57718 | 21.40762 | 6.422006 | 0.02499897 | 9617.04 | 8.726314 | 0 | 0 | 23.57718 | 21.40762 | 46.31814 | 0 | 0 | 0 | 0 | 0 | 6.422006 | 0 | 0 | 2.275062 | 0 | 0 | 0 | 0 | 0 | 0 | 0 | 0 | 0 | 0 | 0 | 0 | 0 | 0 | 0 | 0 | 347251052
1443 | 39 | 153 | -21.7466 | 37.3245 | 1099 | 1640 | 9.02012 | 7.91562 | 7.3391 | 10.0237 | 4.99199 | 5.49625 | 1.82373 | 42.4943 | 26.1881 | 135 | 500 | 0 | Img64 | 78 | 1.023 | 0 | Silicon-rich | Si | Mg | Al |  | 67.09977 | 31.14959 | 1.750638 | 0 | 0.08614037 | 10134.1 | 8.783625 | 0 | 0 | 31.14959 | 1.750638 | 67.09977 | 0 | 0 | 0 | 0 | 0 | 0 | 0 | 0 | 0 | 0 | 0 | 0 | 0 | 0 | 0 | 0 | 0 | 0 | 0 | 0 | 0 | 0 | 0 | 0 | 0 | 268260062
1267 | 37 | 145 | -19.6694 | 41.8708 | 2140 | 1516 | 11.5973 | 11.7814 | 10.3316 | 13.9131 | 7.93969 | 8.19135 | 1.69852 | 83.8872 | 36.5347 | 146 | 500 | 0 | Img64 | 72 | 1.016 | 0 | Silicon-rich | Si | Mg | Al | Fe | 53.82502 | 26.93294 | 16.27781 | 2.964226 | 0.00417265 | 10014.84 | 8.800337 | 0 | 0 | 26.93294 | 16.27781 | 53.82502 | 0 | 0 | 0 | 0 | 0 | 0 | 0 | 0 | 2.964226 | 0 | 0 | 0 | 0 | 0 | 0 | 0 | 0 | 0 | 0 | 0 | 0 | 0 | 0 | 0 | 0 | 347251052
1992 | 60 | 237 | -21.531 | 34.1524 | 2287 | 2507 | 18.7766 | 18.5925 | 14.111 | 26.5541 | 9.89266 | 10.0917 | 2.63128 | 164.623 | 61.1693 | 135 | 500 | 0 | Img64 | 87 | 1.052 | 0 | Silicon-rich | Si | Mg | Al |  | 67.57894 | 31.04457 | 1.376486 | 0 | 0.07808773 | 13599.8 | 8.819686 | 0 | 0 | 31.04457 | 1.376486 | 67.57894 | 0 | 0 | 0 | 0 | 0 | 0 | 0 | 0 | 0 | 0 | 0 | 0 | 0 | 0 | 0 | 0 | 0 | 0 | 0 | 0 | 0 | 0 | 0 | 0 | 0 | 268260062
1372 | 37 | 148 | -19.3572 | 41.4986 | 1792 | 1505 | 6.62703 | 13.4381 | 5.17097 | 14.324 | 3.18628 | 3.41276 | 4.19719 | 22.5687 | 32.0119 | 23 | 500 | 0 | Img64 | 65 | 1.053 | 0 | Silicon-rich | Si | Mg | Al | Fe | 56.93604 | 28.44555 | 11.00995 | 3.608456 | 0.01725997 | 6808.346 | 8.858647 | 0 | 0 | 28.44555 | 11.00995 | 56.93604 | 0 | 0 | 0 | 0 | 0 | 0 | 0 | 0 | 3.608456 | 0 | 0 | 0 | 0 | 0 | 0 | 0 | 0 | 0 | 0 | 0 | 0 | 0 | 0 | 0 | 0 | 358261062
2623 | 77 | 307 | -20.6269 | 33.218 | 1053 | 1419 | 23.5628 | 18.7766 | 16.5027 | 25.7086 | 12.076 | 12.4885 | 2.05859 | 221.045 | 65.9248 | 113 | 500 | 0 | Img64 | 80 | 1.05 | 0 | Silicon-rich | Si | Mg | Al |  | 66.87716 | 30.96753 | 2.155302 | 0 | 0.009259145 | 14029.44 | 8.922069 | 0 | 0 | 30.96753 | 2.155302 | 66.87716 | 0 | 0 | 0 | 0 | 0 | 0 | 0 | 0 | 0 | 0 | 0 | 0 | 0 | 0 | 0 | 0 | 0 | 0 | 0 | 0 | 0 | 0 | 0 | 0 | 0 | 268260062
2003 | 60 | 238 | -21.3598 | 34.2327 | 1154 | 2060 | 18.0402 | 16.9357 | 16.2574 | 19.3252 | 13.3307 | 17.4503 | 1.10745 | 202.881 | 58.6887 | 56 | 500 | 0 | Img64 | 78 | 1.026 | 0 | Silicon-rich | Si | Mg | Al | Fe | 49.89429 | 15.58861 | 13.03962 | 8.68091 | 0.1352326 | 11289.57 | 8.942953 | 0 | 0 | 15.58861 | 13.03962 | 49.89429 | 0 | 0 | 0 | 5.588575 | 0 | 7.207994 | 0 | 0 | 8.68091 | 0 | 0 | 0 | 0 | 0 | 0 | 0 | 0 | 0 | 0 | 0 | 0 | 0 | 0 | 0 | 0 | 246151051
4340 | 130 | 519 | -19.5209 | 40.4716 | 2950 | 2975 | 7.17928 | 10.6769 | 7.21342 | 9.57609 | 5.4255 | 6.45807 | 1.48281 | 40.2408 | 29.4176 | 11 | 500 | 0 | Img64 | 70 | 1.043 | 0 | Silicon-rich | Si | Mg | Al |  | 64.29541 | 31.94869 | 3.755902 | 0 | 0.1424049 | 7533.789 | 8.958238 | 0 | 0 | 31.94869 | 3.755902 | 64.29541 | 0 | 0 | 0 | 0 | 0 | 0 | 0 | 0 | 0 | 0 | 0 | 0 | 0 | 0 | 0 | 0 | 0 | 0 | 0 | 0 | 0 | 0 | 0 | 0 | 0 | 257250052
1670 | 48 | 191 | -22.3838 | 38.4204 | 1733 | 1836 | 11.7814 | 11.2291 | 10.6594 | 13.0963 | 8.81803 | 9.55359 | 1.37082 | 87.5809 | 36.1755 | 146 | 500 | 0 | Img64 | 83 | 1.044 | 0 | Silicon-rich | Si | Mg | Al |  | 65.01182 | 32.06857 | 2.919612 | 0 | 0.008703446 | 16071.91 | 8.965668 | 0 | 0 | 32.06857 | 2.919612 | 65.01182 | 0 | 0 | 0 | 0 | 0 | 0 | 0 | 0 | 0 | 0 | 0 | 0 | 0 | 0 | 0 | 0 | 0 | 0 | 0 | 0 | 0 | 0 | 0 | 0 | 0 | 257250052
1285 | 37 | 146 | -19.1906 | 41.9499 | 2699 | 1107 | 9.57238 | 17.1198 | 9.10445 | 17.4465 | 5.46698 | 6.40396 | 2.72432 | 72.569 | 42.0966 | 169 | 500 | 0 | Img64 | 84 | 1.019 | 0 | Silicon-rich | Si | Mg | Al |  | 60.01985 | 30.64206 | 9.33809 | 0 | 0.01162643 | 17632.5 | 9.001299 | 0 | 0 | 30.64206 | 9.33809 | 60.01985 | 0 | 0 | 0 | 0 | 0 | 0 | 0 | 0 | 0 | 0 | 0 | 0 | 0 | 0 | 0 | 0 | 0 | 0 | 0 | 0 | 0 | 0 | 0 | 0 | 0 | 257250052
2773 | 80 | 320 | -19.593 | 34.0182 | 2563 | 1166 | 5.33844 | 7.54745 | 5.2631 | 8.37632 | 3.59015 | 3.6917 | 2.26896 | 21.6199 | 20.0634 | 158 | 500 | 0 | Img64 | 76 | 1.04 | 0 | Silicon-rich | Si | Mg | Al |  | 67.22353 | 31.52803 | 1.248439 | 0 | 0.05702728 | 9332.603 | 9.01273 | 0 | 0 | 31.52803 | 1.248439 | 67.22353 | 0 | 0 | 0 | 0 | 0 | 0 | 0 | 0 | 0 | 0 | 0 | 0 | 0 | 0 | 0 | 0 | 0 | 0 | 0 | 0 | 0 | 0 | 0 | 0 | 0 | 268260062
4727 | 141 | 563 | -22.7043 | 37.5875 | 2050 | 2274 | 10.861 | 15.8312 | 11.4714 | 16.1466 | 9.36062 | 10.1868 | 1.58505 | 105.016 | 43.2281 | 11 | 500 | 0 | Img64 | 77 | 1.001 | 0 | Silicon-rich | Si | Mg | Al |  | 61.70913 | 23.88652 | 14.40435 | 0 | 0.007574548 | 13152.94 | 9.024243 | 0 | 0 | 23.88652 | 14.40435 | 61.70913 | 0 | 0 | 0 | 0 | 0 | 0 | 0 | 0 | 0 | 0 | 0 | 0 | 0 | 0 | 0 | 0 | 0 | 0 | 0 | 0 | 0 | 0 | 0 | 0 | 0 | 358261062
2869 | 85 | 338 | -18.7206 | 31.9684 | 1153 | 2074 | 5.70661 | 6.9952 | 6.09855 | 7.17928 | 5.13172 | 5.68817 | 1.26214 | 27.4485 | 19.6577 | 0 | 500 | 0 | Img64 | 82 | 1.019 | 0 | Silicon-rich | Si | Mg | Al | Fe | 61.85131 | 29.25528 | 5.192207 | 3.701203 | 0.004575159 | 11555.63 | 9.049527 | 0 | 0 | 29.25528 | 5.192207 | 61.85131 | 0 | 0 | 0 | 0 | 0 | 0 | 0 | 0 | 3.701203 | 0 | 0 | 0 | 0 | 0 | 0 | 0 | 0 | 0 | 0 | 0 | 0 | 0 | 0 | 0 | 0 | 257250052
5028 | 154 | 613 | -21.2474 | 33.6069 | 1741 | 1366 | 20.6174 | 8.83604 | 10.9068 | 21.1663 | 7.68096 | 8.16811 | 2.59134 | 106.1 | 55.2258 | 79 | 500 | 0 | Img64 | 76 | 1.006 | 0 | Silicon-rich | Si | Mg | Al | Fe | 64.56321 | 26.10401 | 4.05814 | 3.067648 | 0.006485284 | 10696.75 | 9.067839 | 0 | 0 | 26.10401 | 4.05814 | 64.56321 | 0 | 0 | 0 | 0 | 0 | 2.206992 | 0 | 0 | 3.067648 | 0 | 0 | 0 | 0 | 0 | 0 | 0 | 0 | 0 | 0 | 0 | 0 | 0 | 0 | 0 | 0 | 257250052
2021 | 60 | 240 | -21.2706 | 33.7077 | 1642 | 2880 | 13.9904 | 20.4333 | 14.8398 | 19.8811 | 12.7519 | 13.8444 | 1.43604 | 170.197 | 60.2072 | 0 | 500 | 0 | Img64 | 77 | 1.023 | 0 | Silicon-rich | Si | Mg | Al | Fe | 64.7249 | 29.05576 | 3.440273 | 2.779069 | 0.2069496 | 10807.46 | 9.107023 | 0 | 0 | 29.05576 | 3.440273 | 64.7249 | 0 | 0 | 0 | 0 | 0 | 0 | 0 | 0 | 2.779069 | 0 | 0 | 0 | 0 | 0 | 0 | 0 | 0 | 0 | 0 | 0 | 0 | 0 | 0 | 0 | 0 | 257250052
1352 | 37 | 147 | -19.6781 | 41.3519 | 2094 | 2284 | 7.54745 | 7.91562 | 6.19507 | 8.45024 | 4.34273 | 6.48074 | 1.3039 | 30.295 | 25.2718 | 146 | 500 | 0 | Img64 | 73 | 1.035 | 0 | Silicon-rich | Si | Mg | Al | Fe | 57.85599 | 26.23986 | 9.979751 | 5.924392 | 0.02095866 | 7888.2 | 9.113559 | 0 | 0 | 26.23986 | 9.979751 | 57.85599 | 0 | 0 | 0 | 0 | 0 | 0 | 0 | 0 | 5.924392 | 0 | 0 | 0 | 0 | 0 | 0 | 0 | 0 | 0 | 0 | 0 | 0 | 0 | 0 | 0 | 0 | 257250052
4460 | 134 | 535 | -22.3648 | 35.9717 | 1852 | 2852 | 27.6126 | 14.5426 | 17.4843 | 27.7967 | 11.3607 | 12.2105 | 2.27647 | 254.373 | 78.2183 | 90 | 500 | 0 | Img64 | 80 | 1.034 | 0 | Silicon-rich | Si | Mg | Al | Ti | 55.96248 | 23.51688 | 6.654729 | 4.861421 | 0.06638983 | 16079.1 | 9.136049 | 0 | 0 | 23.51688 | 6.654729 | 55.96248 | 0 | 0 | 0 | 4.546494 | 0 | 4.861421 | 0 | 0 | 4.458001 | 0 | 0 | 0 | 0 | 0 | 0 | 0 | 0 | 0 | 0 | 0 | 0 | 0 | 0 | 0 | 0 | 257250052
3835 | 118 | 472 | -22.4645 | 39.2245 | 1305 | 1570 | 19.1448 | 16.1994 | 11.3374 | 22.2589 | 7.63478 | 7.82141 | 2.8459 | 106.981 | 54.5622 | 135 | 500 | 0 | Img64 | 85 | 1.036 | 0 | Silicon-rich | Si | Mg | Al |  | 64.37498 | 30.92975 | 4.695271 | 0 | 0.009300658 | 16435.34 | 9.140486 | 0 | 0 | 30.92975 | 4.695271 | 64.37498 | 0 | 0 | 0 | 0 | 0 | 0 | 0 | 0 | 0 | 0 | 0 | 0 | 0 | 0 | 0 | 0 | 0 | 0 | 0 | 0 | 0 | 0 | 0 | 0 | 0 | 257250052
5106 | 155 | 618 | -20.0738 | 32.739 | 1987 | 1974 | 11.4132 | 16.5676 | 13.0275 | 16.3835 | 9.94836 | 10.4656 | 1.56545 | 132.634 | 44.4556 | 0 | 500 | 0 | Img64 | 83 | 1.023 | 0 | Silicon-rich | Si | Mg | Al |  | 65.40163 | 33.21561 | 1.382761 | 0 | 0.006764432 | 17958.85 | 9.159791 | 0 | 0 | 33.21561 | 1.382761 | 65.40163 | 0 | 0 | 0 | 0 | 0 | 0 | 0 | 0 | 0 | 0 | 0 | 0 | 0 | 0 | 0 | 0 | 0 | 0 | 0 | 0 | 0 | 0 | 0 | 0 | 0 | 358350053
1270 | 37 | 145 | -19.5665 | 41.8378 | 2717 | 1695 | 11.4132 | 7.91562 | 8.63928 | 11.4187 | 7.38509 | 8.11364 | 1.40735 | 58.0484 | 32.0276 | 79 | 500 | 0 | Img64 | 79 | 1.038 | 0 | Silicon-rich | Si | Mg | Al |  | 61.05949 | 30.06 | 8.880511 | 0 | 0.01109592 | 16260.21 | 9.173771 | 0 | 0 | 30.06 | 8.880511 | 61.05949 | 0 | 0 | 0 | 0 | 0 | 0 | 0 | 0 | 0 | 0 | 0 | 0 | 0 | 0 | 0 | 0 | 0 | 0 | 0 | 0 | 0 | 0 | 0 | 0 | 0 | 257250052
3840 | 118 | 472 | -22.2762 | 39.0494 | 2323 | 2502 | 8.83604 | 11.0451 | 9.08859 | 11.1943 | 7.38509 | 8.8575 | 1.26383 | 62.1148 | 35.3424 | 135 | 500 | 0 | Img64 | 80 | 1.002 | 0 | Silicon-rich | Si | Mg | Al | Ba | 63.13955 | 29.45141 | 4.460928 | 2.94811 | 0.01627378 | 13296.77 | 9.175118 | 0 | 0 | 29.45141 | 4.460928 | 63.13955 | 0 | 0 | 0 | 0 | 0 | 0 | 0 | 0 | 0 | 0 | 0 | 0 | 0 | 0 | 0 | 0 | 0 | 0 | 0 | 2.94811 | 0 | 0 | 0 | 0 | 0 | 257250052
3244 | 98 | 391 | -18.3414 | 41.3942 | 1156 | 2069 | 18.9607 | 17.6721 | 12.6277 | 20.0457 | 8.13639 | 10.2919 | 1.94771 | 159.337 | 69.4807 | 45 | 500 | 0 | Img64 | 77 | 1.049 | 0 | Silicon-rich | Si | Mg | Al | Fe | 59.12606 | 27.81934 | 5.12808 | 4.647716 | 0.03863155 | 11968.45 | 9.190401 | 0 | 0 | 27.81934 | 5.12808 | 59.12606 | 0 | 0 | 0 | 0 | 0 | 3.278806 | 0 | 0 | 4.647716 | 0 | 0 | 0 | 0 | 0 | 0 | 0 | 0 | 0 | 0 | 0 | 0 | 0 | 0 | 0 | 0 | 257250052
2271 | 67 | 268 | -23.4324 | 35.2854 | 2184 | 2473 | 18.4084 | 24.2991 | 13.8744 | 29.1788 | 8.06015 | 10.5876 | 2.75593 | 173.264 | 87.9796 | 146 | 500 | 0 | Img64 | 74 | 1.024 | 0 | Silicon-rich | Si | Mg | Al | Fe | 57.65447 | 26.32263 | 8.298098 | 4.59226 | 0.04637552 | 11328.52 | 9.198647 | 0 | 0 | 26.32263 | 8.298098 | 57.65447 | 0 | 0 | 0 | 0 | 0 | 3.132545 | 0 | 0 | 4.59226 | 0 | 0 | 0 | 0 | 0 | 0 | 0 | 0 | 0 | 0 | 0 | 0 | 0 | 0 | 0 | 0 | 257250052
994 | 29 | 114 | -22.9066 | 34.8584 | 3002 | 2756 | 15.6472 | 15.0949 | 13.5007 | 16.313 | 10.186 | 10.9487 | 1.48995 | 144.511 | 48.493 | 34 | 500 | 0 | Img64 | 81 | 1.012 | 0 | Silicon-rich | Si | Mg | Al | Ti | 62.63854 | 30.80559 | 3.557249 | 2.998618 | 0.01474554 | 17653.74 | 9.231981 | 0 | 0 | 30.80559 | 3.557249 | 62.63854 | 0 | 0 | 0 | 0 | 0 | 2.998618 | 0 | 0 | 0 | 0 | 0 | 0 | 0 | 0 | 0 | 0 | 0 | 0 | 0 | 0 | 0 | 0 | 0 | 0 | 0 | 257250052
3024 | 94 | 373 | -23.5577 | 38.0564 | 1494 | 1768 | 12.1496 | 10.4928 | 7.72623 | 13.1625 | 3.54873 | 9.87353 | 1.33311 | 51.5929 | 46.7806 | 113 | 500 | 0 | Img64 | 53 | 1.034 | 0 | Silicon-rich | Si | Mg | Al | Pd | 36.67695 | 17.74071 | 16.98383 | 15.23343 | 0.2175359 | 6891.92 | 9.275927 | 0 | 0 | 17.74071 | 16.98383 | 36.67695 | 0 | 2.636737 | 0 | 0 | 2.210915 | 3.136917 | 0 | 0 | 5.380507 | 0 | 0 | 0 | 0 | 0 | 15.23343 | 0 | 0 | 0 | 0 | 0 | 0 | 0 | 0 | 0 | 0 | 345141042
1323 | 37 | 146 | -19.339 | 41.6941 | 1893 | 2481 | 7.54745 | 13.8063 | 7.54538 | 14.7345 | 5.20665 | 5.57361 | 2.64361 | 48.56 | 34.716 | 158 | 500 | 0 | Img64 | 72 | 1.033 | 0 | Silicon-rich | Si | Mg | Al |  | 59.71926 | 30.29243 | 9.98831 | 0 | 0.01123825 | 9383.007 | 9.295625 | 0 | 0 | 30.29243 | 9.98831 | 59.71926 | 0 | 0 | 0 | 0 | 0 | 0 | 0 | 0 | 0 | 0 | 0 | 0 | 0 | 0 | 0 | 0 | 0 | 0 | 0 | 0 | 0 | 0 | 0 | 0 | 0 | 257250052
3591 | 109 | 433 | -17.4979 | 41.6154 | 1657 | 2904 | 9.38829 | 6.07478 | 6.25676 | 9.60853 | 3.36739 | 4.61553 | 2.08178 | 30.4136 | 30.1051 | 113 | 500 | 0 | Img64 | 57 | 1.051 | 0 | Silicon-rich | Si | Mg | Al | Ti | 57.1799 | 25.18319 | 13.92741 | 3.70951 | 0.05871538 | 5183.798 | 9.323246 | 0 | 0 | 25.18319 | 13.92741 | 57.1799 | 0 | 0 | 0 | 0 | 0 | 3.70951 | 0 | 0 | 0 | 0 | 0 | 0 | 0 | 0 | 0 | 0 | 0 | 0 | 0 | 0 | 0 | 0 | 0 | 0 | 0 | 358261062
5319 | 161 | 643 | -22.8962 | 36.226 | 3055 | 1470 | 21.7219 | 26.14 | 22.0415 | 28.3619 | 10.861 | 24.4623 | 1.15941 | 392.97 | 87.4896 | 34 | 500 | 0 | Img64 | 83 | 1.03 | 0 | Silicon-rich | Si | Mg | Al |  | 64.8728 | 32.57201 | 2.555194 | 0 | 0.003306468 | 18570.86 | 9.329467 | 0 | 0 | 32.57201 | 2.555194 | 64.8728 | 0 | 0 | 0 | 0 | 0 | 0 | 0 | 0 | 0 | 0 | 0 | 0 | 0 | 0 | 0 | 0 | 0 | 0 | 0 | 0 | 0 | 0 | 0 | 0 | 0 | 257250052
925 | 26 | 104 | -19.2265 | 32.5266 | 2502 | 1083 | 9.75646 | 6.9952 | 7.74946 | 10.1182 | 5.40272 | 7.20531 | 1.40427 | 46.171 | 27.9013 | 79 | 500 | 0 | Img64 | 83 | 1.052 | 0 | Silicon-rich | Si | Mg | Al |  | 66.96998 | 31.60174 | 1.428277 | 0 | 0.1220532 | 14320.19 | 9.345789 | 0 | 0 | 31.60174 | 1.428277 | 66.96998 | 0 | 0 | 0 | 0 | 0 | 0 | 0 | 0 | 0 | 0 | 0 | 0 | 0 | 0 | 0 | 0 | 0 | 0 | 0 | 0 | 0 | 0 | 0 | 0 | 0 | 268260062
1550 | 41 | 162 | -18.5459 | 40.0873 | 2109 | 3017 | 11.5973 | 11.5973 | 10.8248 | 11.8146 | 9.24277 | 11.4983 | 1.02751 | 88.6145 | 36.2725 | 79 | 500 | 0 | Img64 | 86 | 1.048 | 0 | Silicon-rich | Si | Mg | Al |  | 66.14248 | 32.58506 | 1.27246 | 0 | 0.004452937 | 20220.71 | 9.354037 | 0 | 0 | 32.58506 | 1.27246 | 66.14248 | 0 | 0 | 0 | 0 | 0 | 0 | 0 | 0 | 0 | 0 | 0 | 0 | 0 | 0 | 0 | 0 | 0 | 0 | 0 | 0 | 0 | 0 | 0 | 0 | 0 | 268260062
3984 | 122 | 486 | -22.0651 | 34.2464 | 1421 | 1980 | 6.07478 | 6.62703 | 6.36408 | 6.86735 | 5.94858 | 6.54408 | 1.0494 | 29.7697 | 20.1838 | 124 | 500 | 0 | Img64 | 83 | 1.012 | 0 | Silicon-rich | Si | Mg | Al |  | 65.35587 | 32.45387 | 2.190269 | 0 | 0.1267823 | 12664.11 | 9.355014 | 0 | 0 | 32.45387 | 2.190269 | 65.35587 | 0 | 0 | 0 | 0 | 0 | 0 | 0 | 0 | 0 | 0 | 0 | 0 | 0 | 0 | 0 | 0 | 0 | 0 | 0 | 0 | 0 | 0 | 0 | 0 | 0 | 257250052
2600 | 77 | 306 | -20.0007 | 33.5549 | 2455 | 1685 | 33.1352 | 25.4036 | 19.9473 | 33.95 | 10.5293 | 10.8375 | 3.13263 | 522.198 | 96.7728 | 113 | 500 | 0 | Img64 | 85 | 1.046 | 0 | Silicon-rich | Si | Mg | Al |  | 67.49822 | 31.39018 | 1.1116 | 0 | 0.08195705 | 15499.32 | 9.366361 | 0 | 0 | 31.39018 | 1.1116 | 67.49822 | 0 | 0 | 0 | 0 | 0 | 0 | 0 | 0 | 0 | 0 | 0 | 0 | 0 | 0 | 0 | 0 | 0 | 0 | 0 | 0 | 0 | 0 | 0 | 0 | 0 | 268260062
136 | 2 | 8 | -18.6524 | 41.5505 | 1530 | 1196 | 11.0451 | 14.7267 | 9.76763 | 13.2541 | 7.80999 | 8.90611 | 1.4882 | 79.6683 | 47.3905 | 0 | 500 | 0 | Img64 | 67 | 1.022 | 0 | Silicon-rich | Si | Mg | Al | Ti | 52.64858 | 19.81401 | 15.78295 | 6.763032 | 0.07424092 | 7529.568 | 9.42526 | 0 | 0 | 19.81401 | 15.78295 | 52.64858 | 0 | 0 | 0 | 4.991423 | 0 | 6.763032 | 0 | 0 | 0 | 0 | 0 | 0 | 0 | 0 | 0 | 0 | 0 | 0 | 0 | 0 | 0 | 0 | 0 | 0 | 0 | 246151051
2160 | 64 | 256 | -20.2687 | 35.4849 | 2978 | 1398 | 17.1198 | 15.0949 | 14.2263 | 18.5592 | 11.2583 | 11.4543 | 1.62029 | 158.371 | 50.6607 | 56 | 500 | 0 | Img64 | 82 | 1.045 | 0 | Silicon-rich | Si | Mg | Al | K | 60.43884 | 26.73869 | 5.019678 | 2.872574 | 0.04706443 | 18505.97 | 9.429489 | 0 | 0 | 26.73869 | 5.019678 | 60.43884 | 0 | 0 | 0 | 2.872574 | 0 | 0 | 0 | 0 | 2.529281 | 0 | 0 | 0 | 0 | 0 | 0 | 0 | 0 | 0 | 0 | 2.400945 | 0 | 0 | 0 | 0 | 0 | 257250052
1340 | 37 | 147 | -19.5481 | 41.5151 | 2813 | 1404 | 9.75646 | 5.52253 | 5.20667 | 10.8413 | 3.54873 | 3.7633 | 2.88081 | 22.3315 | 25.2602 | 113 | 500 | 0 | Img64 | 69 | 1.051 | 0 | Silicon-rich | Si | Mg | Al | Fe | 56.75879 | 27.00082 | 10.94544 | 4.232101 | 0.04237984 | 7691.632 | 9.440993 | 0 | 0 | 27.00082 | 10.94544 | 56.75879 | 0 | 1.062852 | 0 | 0 | 0 | 0 | 0 | 0 | 4.232101 | 0 | 0 | 0 | 0 | 0 | 0 | 0 | 0 | 0 | 0 | 0 | 0 | 0 | 0 | 0 | 0 | 358261062
4305 | 130 | 518 | -19.2002 | 41.1507 | 2651 | 1332 | 9.94055 | 7.17928 | 7.17212 | 9.94836 | 5.16242 | 5.21066 | 1.90923 | 41.4099 | 27.1297 | 68 | 500 | 0 | Img64 | 72 | 1.046 | 0 | Silicon-rich | Si | Mg | Al |  | 65.17713 | 28.71809 | 6.104784 | 0 | 0.03429008 | 7667.236 | 9.486048 | 0 | 0 | 28.71809 | 6.104784 | 65.17713 | 0 | 0 | 0 | 0 | 0 | 0 | 0 | 0 | 0 | 0 | 0 | 0 | 0 | 0 | 0 | 0 | 0 | 0 | 0 | 0 | 0 | 0 | 0 | 0 | 0 | 257250052
2755 | 80 | 319 | -20.0107 | 33.8423 | 2329 | 2133 | 10.4928 | 8.65196 | 8.19662 | 12.1772 | 6.15375 | 7.59172 | 1.60401 | 54.2022 | 36.5558 | 56 | 500 | 0 | Img64 | 76 | 1.029 | 0 | Silicon-rich | Si | Mg | Al |  | 65.54434 | 33.29973 | 1.155934 | 0 | 0.04839379 | 9587.033 | 9.540998 | 0 | 0 | 33.29973 | 1.155934 | 65.54434 | 0 | 0 | 0 | 0 | 0 | 0 | 0 | 0 | 0 | 0 | 0 | 0 | 0 | 0 | 0 | 0 | 0 | 0 | 0 | 0 | 0 | 0 | 0 | 0 | 0 | 358350053
3059 | 94 | 375 | -23.4712 | 37.7624 | 1966 | 1313 | 14.5426 | 13.07 | 12.7292 | 15.0275 | 11.2291 | 11.8325 | 1.27002 | 123.959 | 44.8451 | 79 | 500 | 0 | Img64 | 82 | 1.044 | 0 | Silicon-rich | Si | Mg | Al | Ti | 56.9074 | 24.63296 | 7.85775 | 6.292054 | 0.07249796 | 14348.94 | 9.544779 | 0 | 0 | 24.63296 | 7.85775 | 56.9074 | 0 | 0 | 0 | 0 | 0 | 6.292054 | 0 | 0 | 4.309837 | 0 | 0 | 0 | 0 | 0 | 0 | 0 | 0 | 0 | 0 | 0 | 0 | 0 | 0 | 0 | 0 | 257250052
4320 | 130 | 518 | -19.2026 | 40.8984 | 2627 | 2706 | 13.6222 | 9.20421 | 10.5603 | 13.8726 | 9.20421 | 9.57617 | 1.44866 | 85.8188 | 39.3825 | 101 | 500 | 0 | Img64 | 83 | 1.055 | 0 | Silicon-rich | Si | Mg | Al |  | 65.59401 | 31.97253 | 2.43346 | 0 | 0.001068282 | 17244.56 | 9.564047 | 0 | 0 | 31.97253 | 2.43346 | 65.59401 | 0 | 0 | 0 | 0 | 0 | 0 | 0 | 0 | 0 | 0 | 0 | 0 | 0 | 0 | 0 | 0 | 0 | 0 | 0 | 0 | 0 | 0 | 0 | 0 | 0 | 257250052
2862 | 85 | 337 | -18.8719 | 31.9699 | 2378 | 2062 | 10.861 | 16.5676 | 12.2245 | 16.7244 | 9.89266 | 11.1557 | 1.49919 | 115.877 | 43.2015 | 11 | 500 | 0 | Img64 | 79 | 1.057 | 0 | Silicon-rich | Si | Mg | Al |  | 65.59389 | 32.33991 | 2.066194 | 0 | 0.1355311 | 13357.01 | 9.577469 | 0 | 0 | 32.33991 | 2.066194 | 65.59389 | 0 | 0 | 0 | 0 | 0 | 0 | 0 | 0 | 0 | 0 | 0 | 0 | 0 | 0 | 0 | 0 | 0 | 0 | 0 | 0 | 0 | 0 | 0 | 0 | 0 | 257250052
175 | 5 | 18 | -18.5185 | 41.1737 | 2227 | 1216 | 21.3538 | 9.75646 | 9.26897 | 21.0204 | 5.5399 | 6.16108 | 3.41181 | 82.6673 | 49.1808 | 79 | 500 | 0 | Img64 | 81 | 1.019 | 0 | Silicon-rich | Si | Mg | Al |  | 64.39004 | 32.12586 | 3.484096 | 0 | 0.01958428 | 11571.54 | 9.587382 | 0 | 0 | 32.12586 | 3.484096 | 64.39004 | 0 | 0 | 0 | 0 | 0 | 0 | 0 | 0 | 0 | 0 | 0 | 0 | 0 | 0 | 0 | 0 | 0 | 0 | 0 | 0 | 0 | 0 | 0 | 0 | 0 | 257250052
3203 | 98 | 389 | -18.1334 | 41.9238 | 2299 | 1231 | 12.8859 | 6.07478 | 8.47401 | 13.07 | 4.70249 | 4.89923 | 2.66776 | 60.6746 | 32.9826 | 90 | 500 | 0 | Img64 | 84 | 1.018 | 0 | Silicon-rich | Si | Mg | Al | Fe | 58.89812 | 25.85069 | 11.14785 | 4.103344 | 0.01513183 | 11116.75 | 9.604809 | 0 | 0 | 25.85069 | 11.14785 | 58.89812 | 0 | 0 | 0 | 0 | 0 | 0 | 0 | 0 | 4.103344 | 0 | 0 | 0 | 0 | 0 | 0 | 0 | 0 | 0 | 0 | 0 | 0 | 0 | 0 | 0 | 0 | 358261062
3822 | 118 | 470 | -22.2055 | 39.3622 | 2706 | 2874 | 17.488 | 27.2445 | 18.972 | 26.6922 | 12.6829 | 14.9936 | 1.78024 | 296.545 | 70.7348 | 0 | 500 | 0 | Img64 | 81 | 1 | 0 | Silicon-rich | Si | Mg | Al |  | 63.4436 | 32.51191 | 4.044484 | 0 | 0.01532309 | 14695.08 | 9.631928 | 0 | 0 | 32.51191 | 4.044484 | 63.4436 | 0 | 0 | 0 | 0 | 0 | 0 | 0 | 0 | 0 | 0 | 0 | 0 | 0 | 0 | 0 | 0 | 0 | 0 | 0 | 0 | 0 | 0 | 0 | 0 | 0 | 257250052
1330 | 37 | 146 | -19.4607 | 41.6711 | 1235 | 2610 | 11.4132 | 9.75646 | 8.87755 | 11.0451 | 7.68096 | 9.67927 | 1.1411 | 60.4544 | 34.8603 | 90 | 500 | 0 | Img64 | 80 | 1.004 | 0 | Silicon-rich | Si | Mg | Al | Fe | 58.27993 | 28.55804 | 7.589326 | 3.457131 | 0.03281393 | 13264.36 | 9.681633 | 0 | 0 | 28.55804 | 7.589326 | 58.27993 | 0 | 0 | 0 | 0 | 0 | 2.115575 | 0 | 0 | 3.457131 | 0 | 0 | 0 | 0 | 0 | 0 | 0 | 0 | 0 | 0 | 0 | 0 | 0 | 0 | 0 | 0 | 257250052
47 | 2 | 5 | -18.8282 | 41.8275 | 2620 | 1757 | 17.6721 | 18.2243 | 17.3244 | 20.8056 | 15.5556 | 15.9391 | 1.30532 | 230.753 | 57.4781 | 124 | 500 | 0 | Img64 | 85 | 1.002 | 0 | Silicon-rich | Si | Mg | Al |  | 63.67728 | 31.13172 | 5.191006 | 0 | 0.02530609 | 22844.88 | 9.700568 | 0 | 0 | 31.13172 | 5.191006 | 63.67728 | 0 | 0 | 0 | 0 | 0 | 0 | 0 | 0 | 0 | 0 | 0 | 0 | 0 | 0 | 0 | 0 | 0 | 0 | 0 | 0 | 0 | 0 | 0 | 0 | 0 | 257250052
3518 | 107 | 426 | -20.6438 | 41.1612 | 2995 | 1271 | 15.279 | 13.07 | 12.7214 | 16.1363 | 10.186 | 11.4701 | 1.40681 | 124.823 | 45.175 | 113 | 500 | 0 | Img64 | 82 | 1.049 | 0 | Silicon-rich | Si | Mg | Al | Fe | 61.57712 | 30.46769 | 5.723303 | 2.231889 | 0.006602768 | 15518.42 | 9.716088 | 0 | 0 | 30.46769 | 5.723303 | 61.57712 | 0 | 0 | 0 | 0 | 0 | 0 | 0 | 0 | 2.231889 | 0 | 0 | 0 | 0 | 0 | 0 | 0 | 0 | 0 | 0 | 0 | 0 | 0 | 0 | 0 | 0 | 257250052
1302 | 37 | 146 | -19.1256 | 41.8529 | 3052 | 1618 | 6.62703 | 7.36337 | 6.83408 | 7.54745 | 6.39388 | 6.57208 | 1.14841 | 34.3614 | 21.7193 | 0 | 500 | 0 | Img64 | 82 | 1.018 | 0 | Silicon-rich | Si | Mg | Al |  | 60.131 | 30.39801 | 9.470985 | 0 | 0.02397101 | 12205.68 | 9.716346 | 0 | 0 | 30.39801 | 9.470985 | 60.131 | 0 | 0 | 0 | 0 | 0 | 0 | 0 | 0 | 0 | 0 | 0 | 0 | 0 | 0 | 0 | 0 | 0 | 0 | 0 | 0 | 0 | 0 | 0 | 0 | 0 | 257250052
4991 | 153 | 609 | -19.5137 | 40.4521 | 2988 | 1034 | 6.9952 | 9.02012 | 6.96248 | 8.54667 | 5.40272 | 5.55957 | 1.53729 | 37.5807 | 27.5249 | 158 | 500 | 0 | Img64 | 69 | 1.031 | 0 | Silicon-rich | Si | Mg | Al |  | 66.87714 | 30.14556 | 2.977305 | 0 | 0.1029789 | 7655.261 | 9.754699 | 0 | 0 | 30.14556 | 2.977305 | 66.87714 | 0 | 0 | 0 | 0 | 0 | 0 | 0 | 0 | 0 | 0 | 0 | 0 | 0 | 0 | 0 | 0 | 0 | 0 | 0 | 0 | 0 | 0 | 0 | 0 | 0 | 268260062
4689 | 140 | 560 | -20.2155 | 34.5187 | 1216 | 2563 | 6.07478 | 12.8859 | 7.24402 | 12.7533 | 5.38775 | 5.98202 | 2.13193 | 42.8162 | 31.3661 | 169 | 500 | 0 | Img64 | 69 | 1.033 | 0 | Silicon-rich | Si | Mg | Al | K | 49.12831 | 15.84539 | 14.24547 | 11.22911 | 0.1177046 | 8286.992 | 9.765747 | 0 | 0 | 15.84539 | 14.24547 | 49.12831 | 0 | 0 | 0 | 11.22911 | 0 | 3.276663 | 0 | 0 | 6.275051 | 0 | 0 | 0 | 0 | 0 | 0 | 0 | 0 | 0 | 0 | 0 | 0 | 0 | 0 | 0 | 0 | 257162061
5312 | 161 | 641 | -23.2421 | 36.3862 | 1169 | 2653 | 27.2445 | 34.6078 | 27.3652 | 37.8788 | 20.8399 | 21.9506 | 1.72564 | 606.611 | 99.7485 | 135 | 500 | 0 | Img64 | 82 | 1.016 | 0 | Silicon-rich | Si | Mg | Al |  | 64.81878 | 32.38116 | 2.800053 | 0 | 0.01923315 | 18237.88 | 9.76676 | 0 | 0 | 32.38116 | 2.800053 | 64.81878 | 0 | 0 | 0 | 0 | 0 | 0 | 0 | 0 | 0 | 0 | 0 | 0 | 0 | 0 | 0 | 0 | 0 | 0 | 0 | 0 | 0 | 0 | 0 | 0 | 0 | 257250052
4115 | 125 | 499 | -22.3185 | 36.9501 | 2095 | 1636 | 11.2291 | 9.20421 | 8.11237 | 10.3087 | 6.24798 | 7.94964 | 1.29675 | 50.6441 | 31.3372 | 90 | 500 | 0 | Img64 | 83 | 1.011 | 0 | Silicon-rich | Si | Mg | Al |  | 65.79293 | 32.24441 | 1.962666 | 0 | 0.1106818 | 12736.76 | 9.766954 | 0 | 0 | 32.24441 | 1.962666 | 65.79293 | 0 | 0 | 0 | 0 | 0 | 0 | 0 | 0 | 0 | 0 | 0 | 0 | 0 | 0 | 0 | 0 | 0 | 0 | 0 | 0 | 0 | 0 | 0 | 0 | 0 | 257250052
5039 | 154 | 613 | -21.2507 | 33.3597 | 1741 | 2699 | 16.0153 | 6.44295 | 9.0847 | 16.5078 | 4.70249 | 5.38265 | 3.06686 | 70.4002 | 39.0327 | 79 | 500 | 0 | Img64 | 78 | 1.005 | 0 | Silicon-rich | Si | Mg | Al |  | 65.66385 | 31.38739 | 2.948756 | 0 | 0.164575 | 11544.86 | 9.777185 | 0 | 0 | 31.38739 | 2.948756 | 65.66385 | 0 | 0 | 0 | 0 | 0 | 0 | 0 | 0 | 0 | 0 | 0 | 0 | 0 | 0 | 0 | 0 | 0 | 0 | 0 | 0 | 0 | 0 | 0 | 0 | 0 | 257250052
3231 | 98 | 390 | -17.8521 | 41.7447 | 1780 | 2201 | 16.3835 | 13.4381 | 13.7648 | 17.487 | 10.3588 | 10.5755 | 1.65354 | 149.086 | 47.3165 | 124 | 500 | 0 | Img64 | 76 | 1.015 | 0 | Silicon-rich | Si | Mg | Al |  | 62.03332 | 30.54009 | 7.426587 | 0 | 0.009335174 | 11967.54 | 9.817534 | 0 | 0 | 30.54009 | 7.426587 | 62.03332 | 0 | 0 | 0 | 0 | 0 | 0 | 0 | 0 | 0 | 0 | 0 | 0 | 0 | 0 | 0 | 0 | 0 | 0 | 0 | 0 | 0 | 0 | 0 | 0 | 0 | 257250052
1978 | 60 | 237 | -21.7525 | 34.3729 | 1070 | 1289 | 9.75646 | 11.7814 | 10.2784 | 12.7519 | 7.87939 | 10.0204 | 1.27259 | 82.159 | 37.5675 | 23 | 500 | 0 | Img64 | 82 | 1.003 | 0 | Silicon-rich | Si | Mg | Al | Fe | 64.55418 | 30.89014 | 2.432213 | 2.123472 | 0.004250748 | 13364.69 | 9.818473 | 0 | 0 | 30.89014 | 2.432213 | 64.55418 | 0 | 0 | 0 | 0 | 0 | 0 | 0 | 0 | 2.123472 | 0 | 0 | 0 | 0 | 0 | 0 | 0 | 0 | 0 | 0 | 0 | 0 | 0 | 0 | 0 | 0 | 257250052
2273 | 67 | 268 | -23.4401 | 35.2859 | 2148 | 2472 | 17.488 | 15.4631 | 11.3428 | 15.7511 | 8.1948 | 9.35638 | 1.68347 | 103.948 | 58.0591 | 56 | 500 | 0 | Img64 | 76 | 1.02 | 0 | Silicon-rich | Si | Mg | Al | K | 48.49732 | 19.33341 | 16.78947 | 7.023129 | 0.09217249 | 9878.743 | 9.828492 | 0 | 0 | 19.33341 | 16.78947 | 48.49732 | 0 | 0 | 0 | 7.023129 | 0 | 3.175179 | 0 | 0 | 5.181495 | 0 | 0 | 0 | 0 | 0 | 0 | 0 | 0 | 0 | 0 | 0 | 0 | 0 | 0 | 0 | 0 | 246151051
5189 | 157 | 626 | -19.9964 | 41.0616 | 2429 | 1827 | 35.1601 | 28.9012 | 24.5001 | 42.5555 | 15.0874 | 15.8044 | 2.69264 | 518.776 | 101.039 | 124 | 500 | 0 | Img64 | 84 | 1.023 | 0 | Silicon-rich | Si | Mg | Al | Fe | 61.97938 | 28.95199 | 3.317267 | 2.950929 | 0.005294632 | 22177.7 | 9.844952 | 0 | 0 | 28.95199 | 3.317267 | 61.97938 | 0 | 0 | 0 | 0 | 0 | 2.800433 | 0 | 0 | 2.950929 | 0 | 0 | 0 | 0 | 0 | 0 | 0 | 0 | 0 | 0 | 0 | 0 | 0 | 0 | 0 | 0 | 257250052
2278 | 67 | 268 | -23.5102 | 35.1966 | 1749 | 2969 | 22.8264 | 10.1246 | 12.5728 | 22.8977 | 8.60341 | 8.99907 | 2.54445 | 135.988 | 57.074 | 101 | 500 | 0 | Img64 | 57 | 1.048 | 0 | Silicon-rich | Si | Mg | Al | Pd | 50.84532 | 25.9992 | 11.88819 | 11.26728 | 0.06577275 | 7457.101 | 9.850637 | 0 | 0 | 25.9992 | 11.88819 | 50.84532 | 0 | 0 | 0 | 0 | 0 | 0 | 0 | 0 | 0 | 0 | 0 | 0 | 0 | 0 | 11.26728 | 0 | 0 | 0 | 0 | 0 | 0 | 0 | 0 | 0 | 0 | 457251053
108 | 2 | 7 | -18.8461 | 41.4899 | 2526 | 1546 | 29.4535 | 17.488 | 21.3857 | 29.6376 | 14.8471 | 15.777 | 1.87853 | 369.741 | 77.6211 | 90 | 500 | 0 | Img64 | 76 | 1.007 | 0 | Silicon-rich | Si | Mg | Al |  | 65.85111 | 30.64606 | 3.502826 | 0 | 0.004771282 | 19755.38 | 9.875881 | 0 | 0 | 30.64606 | 3.502826 | 65.85111 | 0 | 0 | 0 | 0 | 0 | 0 | 0 | 0 | 0 | 0 | 0 | 0 | 0 | 0 | 0 | 0 | 0 | 0 | 0 | 0 | 0 | 0 | 0 | 0 | 0 | 257250052
759 | 18 | 70 | -18.9909 | 38.5738 | 1740 | 3046 | 10.6769 | 6.07478 | 7.11539 | 11.0926 | 4.88285 | 5.02988 | 2.20534 | 40.1391 | 26.6228 | 101 | 500 | 0 | Img64 | 76 | 1.041 | 0 | Silicon-rich | Si | Mg | Al |  | 66.14273 | 32.36877 | 1.488509 | 0 | 0.08495827 | 9774.637 | 9.88853 | 0 | 0 | 32.36877 | 1.488509 | 66.14273 | 0 | 0 | 0 | 0 | 0 | 0 | 0 | 0 | 0 | 0 | 0 | 0 | 0 | 0 | 0 | 0 | 0 | 0 | 0 | 0 | 0 | 0 | 0 | 0 | 0 | 268260062
3802 | 118 | 469 | -22.7125 | 39.3362 | 2003 | 2998 | 7.91562 | 7.36337 | 5.88009 | 8.85133 | 4.03739 | 4.35276 | 2.0335 | 27.3637 | 25.7474 | 135 | 500 | 0 | Img64 | 57 | 1.044 | 0 | Silicon-rich | Si | Mg | Al | Pd | 50.70622 | 22.82247 | 14.10622 | 12.36509 | 0.0174697 | 6754.234 | 9.920576 | 0 | 0 | 22.82247 | 14.10622 | 50.70622 | 0 | 0 | 0 | 0 | 0 | 0 | 0 | 0 | 0 | 0 | 0 | 0 | 0 | 0 | 12.36509 | 0 | 0 | 0 | 0 | 0 | 0 | 0 | 0 | 0 | 0 | 457251053
1328 | 37 | 146 | -19.445 | 41.6815 | 1323 | 2542 | 12.3336 | 10.4928 | 9.62772 | 13.3327 | 7.38509 | 8.8332 | 1.50938 | 72.1284 | 37.833 | 113 | 500 | 0 | Img64 | 61 | 1.031 | 0 | Silicon-rich | Si | Mg | Al | Ti | 53.82709 | 26.62045 | 15.2957 | 3.167853 | 0.003116801 | 7353.058 | 9.923407 | 0 | 0 | 26.62045 | 15.2957 | 53.82709 | 0 | 1.088913 | 0 | 0 | 0 | 3.167853 | 0 | 0 | 0 | 0 | 0 | 0 | 0 | 0 | 0 | 0 | 0 | 0 | 0 | 0 | 0 | 0 | 0 | 0 | 0 | 347251052
1021 | 30 | 118 | -18.4486 | 32.7348 | 2632 | 2008 | 12.8859 | 23.7469 | 14.6824 | 23.8364 | 9.21536 | 9.75054 | 2.44462 | 184.294 | 61.2957 | 11 | 500 | 0 | Img64 | 63 | 1.045 | 0 | Silicon-rich | Si | Mg | Al |  | 66.03368 | 31.64493 | 2.321395 | 0 | 0.0722875 | 7488.735 | 9.943527 | 0 | 0 | 31.64493 | 2.321395 | 66.03368 | 0 | 0 | 0 | 0 | 0 | 0 | 0 | 0 | 0 | 0 | 0 | 0 | 0 | 0 | 0 | 0 | 0 | 0 | 0 | 0 | 0 | 0 | 0 | 0 | 0 | 268260062
3492 | 105 | 420 | -22.5364 | 36.7116 | 2956 | 2925 | 6.81111 | 6.25886 | 5.26356 | 8.07032 | 3.4045 | 3.89522 | 2.07185 | 22.484 | 20.7229 | 135 | 500 | 0 | Img64 | 67 | 1.043 | 0 | Silicon-rich | Si | Mg | Al | Fe | 59.58549 | 29.71279 | 6.481231 | 4.220495 | 0.2956754 | 6891.981 | 9.961696 | 0 | 0 | 29.71279 | 6.481231 | 59.58549 | 0 | 0 | 0 | 0 | 0 | 0 | 0 | 0 | 4.220495 | 0 | 0 | 0 | 0 | 0 | 0 | 0 | 0 | 0 | 0 | 0 | 0 | 0 | 0 | 0 | 0 | 257250052
4308 | 130 | 518 | -19.182 | 41.102 | 2758 | 1595 | 13.2541 | 16.3835 | 12.854 | 17.2979 | 9.50308 | 9.65804 | 1.79104 | 131.346 | 46.0365 | 158 | 500 | 0 | Img64 | 80 | 1.049 | 0 | Silicon-rich | Si | Mg | Al |  | 65.11733 | 32.21124 | 2.67143 | 0 | 0.00908009 | 14784.02 | 9.966761 | 0 | 0 | 32.21124 | 2.67143 | 65.11733 | 0 | 0 | 0 | 0 | 0 | 0 | 0 | 0 | 0 | 0 | 0 | 0 | 0 | 0 | 0 | 0 | 0 | 0 | 0 | 0 | 0 | 0 | 0 | 0 | 0 | 257250052
2590 | 77 | 305 | -20.2773 | 33.3695 | 2935 | 2658 | 24.4832 | 24.4832 | 20.3869 | 25.7086 | 15.9043 | 20.0938 | 1.27943 | 323.621 | 85.2672 | 23 | 500 | 0 | Img64 | 82 | 1.035 | 0 | Silicon-rich | Si | Mg | Al |  | 66.18433 | 32.1903 | 1.625366 | 0 | 0.08178132 | 15959.11 | 9.977403 | 0 | 0 | 32.1903 | 1.625366 | 66.18433 | 0 | 0 | 0 | 0 | 0 | 0 | 0 | 0 | 0 | 0 | 0 | 0 | 0 | 0 | 0 | 0 | 0 | 0 | 0 | 0 | 0 | 0 | 0 | 0 | 0 | 268260062
4666 | 140 | 559 | -20.3786 | 34.4921 | 2390 | 2692 | 9.75646 | 8.0997 | 7.31489 | 10.5996 | 5.5399 | 7.00325 | 1.51353 | 40.9524 | 28.9074 | 113 | 500 | 0 | Img64 | 75 | 1.036 | 0 | Silicon-rich | Si | Mg | Al |  | 65.60809 | 32.4655 | 1.926412 | 0 | 0.07556094 | 9011.382 | 10.00508 | 0 | 0 | 32.4655 | 1.926412 | 65.60809 | 0 | 0 | 0 | 0 | 0 | 0 | 0 | 0 | 0 | 0 | 0 | 0 | 0 | 0 | 0 | 0 | 0 | 0 | 0 | 0 | 0 | 0 | 0 | 0 | 0 | 257250052
1275 | 37 | 145 | -19.5201 | 41.7359 | 2955 | 2247 | 9.02012 | 11.9655 | 9.85159 | 12.9223 | 7.78653 | 7.9561 | 1.6242 | 74.2464 | 33.6649 | 23 | 500 | 0 | Img64 | 83 | 1.022 | 0 | Silicon-rich | Si | Mg | Al |  | 62.14653 | 30.96399 | 6.889476 | 0 | 0.00309503 | 17738.67 | 10.03206 | 0 | 0 | 30.96399 | 6.889476 | 62.14653 | 0 | 0 | 0 | 0 | 0 | 0 | 0 | 0 | 0 | 0 | 0 | 0 | 0 | 0 | 0 | 0 | 0 | 0 | 0 | 0 | 0 | 0 | 0 | 0 | 0 | 257250052
75 | 2 | 6 | -18.5414 | 41.9025 | 2129 | 1342 | 10.1246 | 6.9952 | 6.23467 | 8.78697 | 3.4976 | 3.821 | 2.29965 | 32.3621 | 30.4812 | 68 | 500 | 0 | Img64 | 65 | 1.028 | 0 | Silicon-rich | Si | Mg | Al | S | 54.64626 | 28.07219 | 15.79987 | 1.481668 | 0.000555885 | 7869.714 | 10.04135 | 0 | 0 | 28.07219 | 15.79987 | 54.64626 | 0 | 1.481668 | 0 | 0 | 0 | 0 | 0 | 0 | 0 | 0 | 0 | 0 | 0 | 0 | 0 | 0 | 0 | 0 | 0 | 0 | 0 | 0 | 0 | 0 | 0 | 347251052
34 | 2 | 5 | -18.9501 | 41.8881 | 1959 | 1423 | 12.8859 | 13.8063 | 10.8876 | 14.3946 | 8.63745 | 11.0776 | 1.29943 | 90.4274 | 45.6566 | 158 | 500 | 0 | Img64 | 79 | 1.05 | 0 | Silicon-rich | Si | Mg | Al | Ti | 57.89927 | 28.26694 | 8.262943 | 3.060884 | 0.0479064 | 15629.2 | 10.07549 | 0 | 0 | 28.26694 | 8.262943 | 57.89927 | 0 | 0 | 0 | 0 | 0 | 3.060884 | 0 | 0 | 2.509963 | 0 | 0 | 0 | 0 | 0 | 0 | 0 | 0 | 0 | 0 | 0 | 0 | 0 | 0 | 0 | 0 | 257250052
5187 | 157 | 626 | -20.0279 | 41.0837 | 2252 | 1697 | 9.75646 | 20.8015 | 12.9399 | 20.7524 | 8.27675 | 8.68836 | 2.38853 | 142.054 | 52.3184 | 158 | 500 | 0 | Img64 | 85 | 1.036 | 0 | Silicon-rich | Si | Mg | Al |  | 65.22455 | 31.74281 | 3.032637 | 0 | 0.03009741 | 21456.65 | 10.07674 | 0 | 0 | 31.74281 | 3.032637 | 65.22455 | 0 | 0 | 0 | 0 | 0 | 0 | 0 | 0 | 0 | 0 | 0 | 0 | 0 | 0 | 0 | 0 | 0 | 0 | 0 | 0 | 0 | 0 | 0 | 0 | 0 | 257250052
3574 | 109 | 433 | -17.4046 | 41.9298 | 2161 | 1200 | 11.0451 | 4.97027 | 6.62917 | 11.2291 | 4.41164 | 4.60625 | 2.43781 | 35.5305 | 25.6028 | 90 | 500 | 0 | Img64 | 81 | 1.006 | 0 | Silicon-rich | Si | Mg | Al |  | 59.73922 | 29.95978 | 10.301 | 0 | 0.02941268 | 13090.38 | 10.08027 | 0 | 0 | 29.95978 | 10.301 | 59.73922 | 0 | 0 | 0 | 0 | 0 | 0 | 0 | 0 | 0 | 0 | 0 | 0 | 0 | 0 | 0 | 0 | 0 | 0 | 0 | 0 | 0 | 0 | 0 | 0 | 0 | 257250052
3746 | 115 | 460 | -17.7727 | 40.5556 | 2217 | 2531 | 20.8015 | 27.0604 | 20.7397 | 29.0929 | 16.7218 | 20.0108 | 1.45386 | 338.7 | 80.5414 | 158 | 500 | 0 | Img64 | 85 | 1.004 | 0 | Silicon-rich | Si | Mg | Al |  | 65.98756 | 32.99145 | 1.020997 | 0 | 0.01537471 | 22069.85 | 10.10532 | 0 | 0 | 32.99145 | 1.020997 | 65.98756 | 0 | 0 | 0 | 0 | 0 | 0 | 0 | 0 | 0 | 0 | 0 | 0 | 0 | 0 | 0 | 0 | 0 | 0 | 0 | 0 | 0 | 0 | 0 | 0 | 0 | 257250052
1349 | 37 | 147 | -19.5032 | 41.3912 | 3054 | 2073 | 10.3087 | 12.7018 | 9.79505 | 12.1713 | 6.9783 | 8.06041 | 1.51001 | 75.1783 | 37.4029 | 158 | 500 | 0 | Img64 | 84 | 1.001 | 0 | Silicon-rich | Si | Mg | Al | Ba | 60.36061 | 31.07266 | 5.473487 | 3.093244 | 0.01093386 | 14843.2 | 10.13167 | 0 | 0 | 31.07266 | 5.473487 | 60.36061 | 0 | 0 | 0 | 0 | 0 | 0 | 0 | 0 | 0 | 0 | 0 | 0 | 0 | 0 | 0 | 0 | 0 | 0 | 0 | 3.093244 | 0 | 0 | 0 | 0 | 0 | 257250052
3677 | 113 | 450 | -21.4105 | 39.6034 | 2932 | 1553 | 15.279 | 13.2541 | 12.6394 | 15.3885 | 10.3588 | 10.9411 | 1.40649 | 122.518 | 43.4527 | 101 | 500 | 0 | Img64 | 80 | 1.035 | 0 | Silicon-rich | Si | Mg | Al |  | 65.64842 | 32.32651 | 2.025068 | 0 | 0.01066091 | 15796.2 | 10.13682 | 0 | 0 | 32.32651 | 2.025068 | 65.64842 | 0 | 0 | 0 | 0 | 0 | 0 | 0 | 0 | 0 | 0 | 0 | 0 | 0 | 0 | 0 | 0 | 0 | 0 | 0 | 0 | 0 | 0 | 0 | 0 | 0 | 257250052
5 | 1 | 1 | -23.089 | 34.237 | 1989 | 2033 | 20.2493 | 13.2541 | 14.9113 | 20.4132 | 10.5147 | 10.8258 | 1.88561 | 176.195 | 58.965 | 113 | 500 | 0 | Img64 | 74 | 1.016 | 0 | Silicon-rich | Si | Mg | Al | K | 49.27692 | 18.89103 | 12.74429 | 7.488785 | 0.08909232 | 18138.43 | 10.14723 | 0 | 0 | 18.89103 | 12.74429 | 49.27692 | 0 | 0 | 0 | 7.488785 | 0 | 5.310964 | 0 | 0 | 6.288011 | 0 | 0 | 0 | 0 | 0 | 0 | 0 | 0 | 0 | 0 | 0 | 0 | 0 | 0 | 0 | 0 | 246151051
1948 | 59 | 233 | -23.1599 | 35.8064 | 1603 | 1707 | 25.9559 | 20.9856 | 21.2557 | 25.7718 | 17.7423 | 20.0791 | 1.28352 | 353.238 | 74.099 | 90 | 500 | 0 | Img64 | 81 | 1.043 | 0 | Silicon-rich | Si | Mg | Al | Fe | 61.62162 | 32.19363 | 3.195673 | 2.989075 | 0.0002457967 | 16796.08 | 10.19117 | 0 | 0 | 32.19363 | 3.195673 | 61.62162 | 0 | 0 | 0 | 0 | 0 | 0 | 0 | 0 | 2.989075 | 0 | 0 | 0 | 0 | 0 | 0 | 0 | 0 | 0 | 0 | 0 | 0 | 0 | 0 | 0 | 0 | 257250052
2775 | 80 | 320 | -19.7587 | 33.9998 | 1669 | 1277 | 25.7718 | 23.3787 | 22.1812 | 26.2913 | 19.6852 | 22.5789 | 1.16442 | 380.534 | 77.3117 | 101 | 500 | 0 | Img64 | 85 | 1.023 | 0 | Silicon-rich | Si | Mg | Al | Ti | 63.6674 | 28.34622 | 3.098937 | 2.803659 | 0.003872338 | 22573.84 | 10.20253 | 0 | 0 | 28.34622 | 3.098937 | 63.6674 | 0 | 0 | 0 | 0 | 0 | 2.803659 | 0 | 0 | 2.083786 | 0 | 0 | 0 | 0 | 0 | 0 | 0 | 0 | 0 | 0 | 0 | 0 | 0 | 0 | 0 | 0 | 257250052
3160 | 97 | 385 | -21.0236 | 32.8417 | 2979 | 1415 | 25.9559 | 18.7766 | 19.5352 | 25.9559 | 15.3885 | 16.0246 | 1.61975 | 302.78 | 72.7915 | 90 | 500 | 0 | Img64 | 78 | 1.055 | 0 | Silicon-rich | Si | Mg | Al |  | 64.87906 | 32.53858 | 2.582351 | 0 | 0.006157744 | 14849.13 | 10.21882 | 0 | 0 | 32.53858 | 2.582351 | 64.87906 | 0 | 0 | 0 | 0 | 0 | 0 | 0 | 0 | 0 | 0 | 0 | 0 | 0 | 0 | 0 | 0 | 0 | 0 | 0 | 0 | 0 | 0 | 0 | 0 | 0 | 257250052
3980 | 122 | 486 | -21.7658 | 34.3684 | 3046 | 1309 | 9.57238 | 11.5973 | 10.0784 | 12.582 | 7.72627 | 9.62018 | 1.30787 | 78.6856 | 37.2103 | 23 | 500 | 0 | Img64 | 82 | 1.016 | 0 | Silicon-rich | Si | Mg | Al | Ti | 62.3304 | 29.59909 | 2.982547 | 2.763271 | 0.03246612 | 12540.1 | 10.21896 | 0 | 0 | 29.59909 | 2.982547 | 62.3304 | 0 | 0 | 0 | 0 | 0 | 2.763271 | 0 | 0 | 2.324698 | 0 | 0 | 0 | 0 | 0 | 0 | 0 | 0 | 0 | 0 | 0 | 0 | 0 | 0 | 0 | 0 | 257250052
96 | 2 | 6 | -18.6609 | 41.6458 | 1481 | 2745 | 11.9655 | 9.75646 | 9.05747 | 13.1625 | 6.21959 | 8.2573 | 1.59405 | 66.876 | 38.1557 | 113 | 500 | 0 | Img64 | 70 | 1.04 | 0 | Silicon-rich | Si | Mg | Al |  | 61.51408 | 29.09645 | 9.389474 | 0 | 0.01074282 | 8879.21 | 10.21899 | 0 | 0 | 29.09645 | 9.389474 | 61.51408 | 0 | 0 | 0 | 0 | 0 | 0 | 0 | 0 | 0 | 0 | 0 | 0 | 0 | 0 | 0 | 0 | 0 | 0 | 0 | 0 | 0 | 0 | 0 | 0 | 0 | 257250052
1920 | 57 | 226 | -20.0016 | 40.1191 | 2383 | 2833 | 16.9357 | 20.9856 | 15.7033 | 20.1184 | 10.934 | 14.8147 | 1.358 | 199.357 | 60.8589 | 169 | 500 | 0 | Img64 | 86 | 1.019 | 0 | Silicon-rich | Si | Mg | Al |  | 66.09934 | 31.91594 | 1.984713 | 0 | 0.002177963 | 18051.5 | 10.22548 | 0 | 0 | 31.91594 | 1.984713 | 66.09934 | 0 | 0 | 0 | 0 | 0 | 0 | 0 | 0 | 0 | 0 | 0 | 0 | 0 | 0 | 0 | 0 | 0 | 0 | 0 | 0 | 0 | 0 | 0 | 0 | 0 | 257250052
195 | 5 | 18 | -18.6369 | 40.9436 | 1621 | 2458 | 17.8562 | 19.1448 | 16.4273 | 20.0403 | 12.2802 | 12.7262 | 1.57472 | 220.096 | 60.0955 | 34 | 500 | 0 | Img64 | 86 | 1.032 | 0 | Silicon-rich | Si | Mg | Al |  | 64.97154 | 33.52646 | 1.501994 | 0 | 0.02786628 | 23249.54 | 10.24156 | 0 | 0 | 33.52646 | 1.501994 | 64.97154 | 0 | 0 | 0 | 0 | 0 | 0 | 0 | 0 | 0 | 0 | 0 | 0 | 0 | 0 | 0 | 0 | 0 | 0 | 0 | 0 | 0 | 0 | 0 | 0 | 0 | 358350053
5463 | 165 | 660 | -19.2875 | 30.7763 | 2171 | 2391 | 9.75646 | 11.5973 | 9.66632 | 11.4214 | 8.0423 | 9.49924 | 1.20234 | 72.0776 | 35.7813 | 23 | 500 | 0 | Img64 | 68 | 1.032 | 0 | Silicon-rich | Si | Mg | Al |  | 57.08626 | 28.61549 | 14.29825 | 0 | 0.01076659 | 9729.281 | 10.24181 | 0 | 0 | 28.61549 | 14.29825 | 57.08626 | 0 | 0 | 0 | 0 | 0 | 0 | 0 | 0 | 0 | 0 | 0 | 0 | 0 | 0 | 0 | 0 | 0 | 0 | 0 | 0 | 0 | 0 | 0 | 0 | 0 | 358261062
1311 | 37 | 146 | -19.3241 | 41.7379 | 1974 | 2241 | 7.36337 | 8.46787 | 7.63198 | 9.42142 | 5.98323 | 6.13466 | 1.53577 | 43.9514 | 25.0678 | 34 | 500 | 0 | Img64 | 84 | 1.021 | 0 | Silicon-rich | Si | Mg | Al |  | 63.43658 | 31.56405 | 4.999368 | 0 | 0.02535182 | 22270.56 | 10.24544 | 0 | 0 | 31.56405 | 4.999368 | 63.43658 | 0 | 0 | 0 | 0 | 0 | 0 | 0 | 0 | 0 | 0 | 0 | 0 | 0 | 0 | 0 | 0 | 0 | 0 | 0 | 0 | 0 | 0 | 0 | 0 | 0 | 257250052
1261 | 37 | 145 | -19.7493 | 41.9336 | 1712 | 1186 | 11.4132 | 13.07 | 10.347 | 11.4534 | 8.63745 | 10.9235 | 1.04851 | 87.4792 | 42.9527 | 169 | 500 | 0 | Img64 | 61 | 1.039 | 0 | Silicon-rich | Si | Mg | Al |  | 52.08672 | 26.18576 | 21.72752 | 0 | 0.01438293 | 9482.006 | 10.25294 | 0 | 0 | 26.18576 | 21.72752 | 52.08672 | 0 | 0 | 0 | 0 | 0 | 0 | 0 | 0 | 0 | 0 | 0 | 0 | 0 | 0 | 0 | 0 | 0 | 0 | 0 | 0 | 0 | 0 | 0 | 0 | 0 | 347251052
4608 | 139 | 554 | -21.691 | 40.1831 | 1401 | 2492 | 5.33844 | 6.81111 | 5.19244 | 6.71499 | 3.39721 | 3.48528 | 1.92667 | 21.0438 | 20.4432 | 124 | 500 | 0 | Img64 | 67 | 1.036 | 0 | Silicon-rich | Si | Mg | Al | S | 60.34427 | 28.99344 | 9.085146 | 1.577144 | 0.01787868 | 7367.867 | 10.25366 | 0 | 0 | 28.99344 | 9.085146 | 60.34427 | 0 | 1.577144 | 0 | 0 | 0 | 0 | 0 | 0 | 0 | 0 | 0 | 0 | 0 | 0 | 0 | 0 | 0 | 0 | 0 | 0 | 0 | 0 | 0 | 0 | 0 | 257250052
3519 | 107 | 426 | -20.7089 | 41.1607 | 2641 | 1282 | 4.97027 | 4.41802 | 3.74148 | 5.79542 | 2.61086 | 2.93969 | 1.97144 | 10.4711 | 15.0545 | 124 | 500 | 0 | Img64 | 59 | 1.039 | 0 | Silicon-rich | Si | Mg | Al |  | 56.45646 | 28.60449 | 14.93905 | 0 | 0.01569326 | 5936.914 | 10.28077 | 0 | 0 | 28.60449 | 14.93905 | 56.45646 | 0 | 0 | 0 | 0 | 0 | 0 | 0 | 0 | 0 | 0 | 0 | 0 | 0 | 0 | 0 | 0 | 0 | 0 | 0 | 0 | 0 | 0 | 0 | 0 | 0 | 358261062
3504 | 107 | 425 | -21.2726 | 41.1704 | 1636 | 1237 | 13.6222 | 14.9108 | 11.2747 | 13.9839 | 7.38509 | 8.15284 | 1.71521 | 105.405 | 53.1529 | 113 | 500 | 0 | Img64 | 77 | 1.054 | 0 | Silicon-rich | Si | Mg | Al | K | 55.37961 | 23.44132 | 15.38695 | 3.500006 | 0.01542786 | 16037.35 | 10.28892 | 0 | 0 | 23.44132 | 15.38695 | 55.37961 | 0 | 0 | 0 | 3.500006 | 0 | 0 | 0 | 0 | 2.292102 | 0 | 0 | 0 | 0 | 0 | 0 | 0 | 0 | 0 | 0 | 0 | 0 | 0 | 0 | 0 | 0 | 358261062
5098 | 155 | 618 | -20.119 | 32.8506 | 1742 | 1374 | 21.906 | 14.5426 | 16.5992 | 20.9224 | 11.5973 | 13.1165 | 1.59512 | 220.333 | 60.4635 | 113 | 500 | 0 | Img64 | 79 | 1.014 | 0 | Silicon-rich | Si | Mg | Al |  | 65.50409 | 32.84024 | 1.655665 | 0 | 0.1025636 | 13063.76 | 10.30579 | 0 | 0 | 32.84024 | 1.655665 | 65.50409 | 0 | 0 | 0 | 0 | 0 | 0 | 0 | 0 | 0 | 0 | 0 | 0 | 0 | 0 | 0 | 0 | 0 | 0 | 0 | 0 | 0 | 0 | 0 | 0 | 0 | 257250052
4309 | 130 | 518 | -19.4162 | 41.0929 | 1477 | 1650 | 6.25886 | 8.28379 | 6.92254 | 8.95707 | 5.5399 | 5.6592 | 1.58274 | 36.2252 | 22.9264 | 23 | 500 | 0 | Img64 | 79 | 1.007 | 0 | Silicon-rich | Si | Mg | Al |  | 63.97897 | 32.61932 | 3.401708 | 0 | 0.002521367 | 13337.71 | 10.31204 | 0 | 0 | 32.61932 | 3.401708 | 63.97897 | 0 | 0 | 0 | 0 | 0 | 0 | 0 | 0 | 0 | 0 | 0 | 0 | 0 | 0 | 0 | 0 | 0 | 0 | 0 | 0 | 0 | 0 | 0 | 0 | 0 | 257250052
133 | 2 | 8 | -18.5114 | 41.5558 | 2287 | 1185 | 16.9357 | 27.6126 | 18.3695 | 25.9624 | 12.0312 | 16.56 | 1.56778 | 272.655 | 83.3885 | 34 | 500 | 0 | Img64 | 71 | 1.021 | 0 | Silicon-rich | Si | Mg | Al | Ti | 60.52639 | 28.76992 | 7.819263 | 2.884423 | 0.01659409 | 9089.662 | 10.32745 | 0 | 0 | 28.76992 | 7.819263 | 60.52639 | 0 | 0 | 0 | 0 | 0 | 2.884423 | 0 | 0 | 0 | 0 | 0 | 0 | 0 | 0 | 0 | 0 | 0 | 0 | 0 | 0 | 0 | 0 | 0 | 0 | 0 | 257250052
5072 | 154 | 616 | -20.7763 | 33.034 | 2277 | 2427 | 9.20421 | 9.38829 | 8.92472 | 10.186 | 7.6988 | 8.35947 | 1.2185 | 61.4879 | 30.7925 | 146 | 500 | 0 | Img64 | 72 | 1.03 | 0 | Silicon-rich | Si | Mg | Al | S | 64.0035 | 31.87776 | 2.954918 | 1.163822 | 0.1067103 | 9649.209 | 10.36677 | 0 | 0 | 31.87776 | 2.954918 | 64.0035 | 0 | 1.163822 | 0 | 0 | 0 | 0 | 0 | 0 | 0 | 0 | 0 | 0 | 0 | 0 | 0 | 0 | 0 | 0 | 0 | 0 | 0 | 0 | 0 | 0 | 0 | 257250052
1274 | 37 | 145 | -19.8264 | 41.7561 | 1296 | 2143 | 5.52253 | 3.31351 | 3.85648 | 5.8215 | 3.31351 | 3.36728 | 1.72884 | 10.5558 | 14.6217 | 79 | 500 | 0 | Img64 | 63 | 1.038 | 0 | Silicon-rich | Si | Mg | Al | Fe | 45.18736 | 20.92687 | 19.15453 | 8.840748 | 0.09783307 | 7265.085 | 10.37784 | 0 | 0 | 20.92687 | 19.15453 | 45.18736 | 0 | 0 | 0 | 0 | 0 | 5.890505 | 0 | 0 | 8.840748 | 0 | 0 | 0 | 0 | 0 | 0 | 0 | 0 | 0 | 0 | 0 | 0 | 0 | 0 | 0 | 0 | 246151051
3673 | 113 | 449 | -21.8685 | 39.3646 | 2492 | 2829 | 26.6922 | 32.0306 | 26.7491 | 32.826 | 19.9012 | 20.7557 | 1.58154 | 565.963 | 96.617 | 169 | 500 | 0 | Img64 | 82 | 1.038 | 0 | Silicon-rich | Si | Mg | Al | Ba | 62.83149 | 33.31531 | 2.231612 | 1.621586 | 0.01643746 | 25495.59 | 10.37978 | 0 | 0 | 33.31531 | 2.231612 | 62.83149 | 0 | 0 | 0 | 0 | 0 | 0 | 0 | 0 | 0 | 0 | 0 | 0 | 0 | 0 | 0 | 0 | 0 | 0 | 0 | 1.621586 | 0 | 0 | 0 | 0 | 0 | 358350053
211 | 5 | 19 | -18.9121 | 40.7708 | 2187 | 1358 | 23.5628 | 15.8312 | 16.578 | 24.0532 | 11.715 | 15.2702 | 1.57517 | 226.551 | 69.5464 | 101 | 500 | 0 | Img64 | 83 | 1.027 | 0 | Silicon-rich | Si | Mg | Al | Fe | 64.12859 | 30.75277 | 2.952095 | 2.166547 | 0.0175636 | 16967.54 | 10.40049 | 0 | 0 | 30.75277 | 2.952095 | 64.12859 | 0 | 0 | 0 | 0 | 0 | 0 | 0 | 0 | 2.166547 | 0 | 0 | 0 | 0 | 0 | 0 | 0 | 0 | 0 | 0 | 0 | 0 | 0 | 0 | 0 | 0 | 257250052
89 | 2 | 6 | -18.7042 | 41.6996 | 1239 | 2445 | 23.9309 | 13.4381 | 15.4188 | 23.8729 | 9.94055 | 10.7391 | 2.22299 | 194.274 | 67.4811 | 101 | 500 | 0 | Img64 | 79 | 1.016 | 0 | Silicon-rich | Si | Mg | Al |  | 63.89777 | 31.1772 | 4.925034 | 0 | 0.009376386 | 18069.14 | 10.4012 | 0 | 0 | 31.1772 | 4.925034 | 63.89777 | 0 | 0 | 0 | 0 | 0 | 0 | 0 | 0 | 0 | 0 | 0 | 0 | 0 | 0 | 0 | 0 | 0 | 0 | 0 | 0 | 0 | 0 | 0 | 0 | 0 | 257250052
41 | 2 | 5 | -19.1084 | 41.8603 | 1097 | 1577 | 6.62703 | 7.36337 | 6.84407 | 7.36337 | 6.18295 | 6.67529 | 1.10308 | 34.5308 | 21.8992 | 0 | 500 | 0 | Img64 | 83 | 1.009 | 0 | Silicon-rich | Si | Mg | Al |  | 60.26641 | 30.29988 | 9.433712 | 0 | 0.0074754 | 12607.33 | 10.41949 | 0 | 0 | 30.29988 | 9.433712 | 60.26641 | 0 | 0 | 0 | 0 | 0 | 0 | 0 | 0 | 0 | 0 | 0 | 0 | 0 | 0 | 0 | 0 | 0 | 0 | 0 | 0 | 0 | 0 | 0 | 0 | 0 | 257250052
1299 | 37 | 146 | -19.1492 | 41.864 | 2937 | 1567 | 14.1745 | 9.94055 | 9.69508 | 14.1266 | 6.56404 | 8.23293 | 1.71587 | 90.5121 | 46.1512 | 101 | 500 | 0 | Img64 | 68 | 1.033 | 0 | Silicon-rich | Si | Mg | Al | S | 54.96122 | 28.12766 | 14.53533 | 1.263687 | 0.04247062 | 9488.84 | 10.42235 | 0 | 0 | 28.12766 | 14.53533 | 54.96122 | 0 | 1.263687 | 1.1121 | 0 | 0 | 0 | 0 | 0 | 0 | 0 | 0 | 0 | 0 | 0 | 0 | 0 | 0 | 0 | 0 | 0 | 0 | 0 | 0 | 0 | 0 | 347251052
4383 | 133 | 529 | -22.3505 | 35.8776 | 1918 | 1309 | 3.4976 | 4.78619 | 3.49455 | 5.40272 | 2.24773 | 2.36125 | 2.28808 | 9.47141 | 13.0752 | 23 | 500 | 0 | Img64 | 69 | 1.035 | 0 | Silicon-rich | Si | Mg | Al | Ti | 63.37913 | 30.74632 | 3.398261 | 2.476294 | 0.1297764 | 8276.472 | 10.42401 | 0 | 0 | 30.74632 | 3.398261 | 63.37913 | 0 | 0 | 0 | 0 | 0 | 2.476294 | 0 | 0 | 0 | 0 | 0 | 0 | 0 | 0 | 0 | 0 | 0 | 0 | 0 | 0 | 0 | 0 | 0 | 0 | 0 | 257250052
3228 | 98 | 390 | -17.9764 | 41.8159 | 1109 | 1811 | 13.2541 | 10.1246 | 9.61119 | 13.3307 | 7.38509 | 8.30782 | 1.6046 | 73.9922 | 41.5123 | 101 | 500 | 0 | Img64 | 63 | 1.049 | 0 | Silicon-rich | Si | Mg | Al |  | 58.05809 | 28.88006 | 13.06185 | 0 | 0.0001127274 | 8072.859 | 10.45731 | 0 | 0 | 28.88006 | 13.06185 | 58.05809 | 0 | 0 | 0 | 0 | 0 | 0 | 0 | 0 | 0 | 0 | 0 | 0 | 0 | 0 | 0 | 0 | 0 | 0 | 0 | 0 | 0 | 0 | 0 | 0 | 0 | 358261062
5502 | 167 | 666 | -22.1755 | 34.9977 | 2859 | 2003 | 5.89069 | 4.04985 | 4.84914 | 6.00212 | 3.86577 | 3.92632 | 1.52869 | 17.7059 | 16.6543 | 101 | 500 | 0 | Img64 | 58 | 1.041 | 0 | Silicon-rich | Si | Mg | Al | K | 56.25223 | 27.06006 | 8.543180557 | 4.375544 | 0.1761783 | 5381.347 | 10.45836 | 0 | 0 | 27.06006 | 8.543180557 | 56.25223 | 0 | 0 | 0 | 4.375544 | 0 | 3.768987 | 0 | 0 | 0 | 0 | 0 | 0 | 0 | 0 | 0 | 0 | 0 | 0 | 0 | 0 | 0 | 0 | 0 | 0 | 0 | 257250052
1445 | 39 | 153 | -21.6656 | 37.2858 | 1544 | 1848 | 7.91562 | 4.78619 | 5.97623 | 8.0997 | 4.04985 | 4.23937 | 1.91059 | 27.1774 | 21.042 | 90 | 500 | 0 | Img64 | 69 | 1.037 | 0 | Silicon-rich | Si | Mg | Al |  | 65.70087 | 32.59249 | 1.706636 | 0 | 0.0570123 | 8694.35 | 10.4605 | 0 | 0 | 32.59249 | 1.706636 | 65.70087 | 0 | 0 | 0 | 0 | 0 | 0 | 0 | 0 | 0 | 0 | 0 | 0 | 0 | 0 | 0 | 0 | 0 | 0 | 0 | 0 | 0 | 0 | 0 | 0 | 0 | 257250052
132 | 2 | 8 | -18.4877 | 41.5753 | 2424 | 1073 | 7.17928 | 10.4928 | 7.56761 | 9.52225 | 6.24798 | 6.61186 | 1.44018 | 44.2395 | 28.0806 | 146 | 500 | 0 | Img64 | 85 | 1.012 | 0 | Silicon-rich | Si | Mg | Al | Fe | 60.58863 | 29.61233 | 6.13283 | 3.666213 | 0.0008656327 | 12635.76 | 10.4739 | 0 | 0 | 29.61233 | 6.13283 | 60.58863 | 0 | 0 | 0 | 0 | 0 | 0 | 0 | 0 | 3.666213 | 0 | 0 | 0 | 0 | 0 | 0 | 0 | 0 | 0 | 0 | 0 | 0 | 0 | 0 | 0 | 0 | 257250052
3349 | 101 | 404 | -23.5662 | 36.0292 | 1457 | 2538 | 8.46787 | 11.9655 | 8.8712 | 12.3414 | 7.68096 | 8.38692 | 1.47151 | 60.1494 | 32.5928 | 158 | 500 | 0 | Img64 | 80 | 1.018 | 0 | Silicon-rich | Si | Mg | Al | Ti | 59.22136 | 30.70502 | 5.289085 | 2.664653 | 0.01866029 | 17406.26 | 10.47949 | 0 | 0 | 30.70502 | 5.289085 | 59.22136 | 0 | 0 | 0 | 0 | 0 | 2.664653 | 0 | 0 | 2.119885 | 0 | 0 | 0 | 0 | 0 | 0 | 0 | 0 | 0 | 0 | 0 | 0 | 0 | 0 | 0 | 0 | 257250052
109 | 2 | 7 | -18.9865 | 41.4943 | 1765 | 1519 | 8.0997 | 7.17928 | 6.36966 | 8.28379 | 4.12488 | 7.08391 | 1.16938 | 31.7013 | 26.3093 | 90 | 500 | 0 | Img64 | 63 | 1.034 | 0 | Silicon-rich | Si | Mg | Al |  | 60.62023 | 29.23614 | 10.14363 | 0 | 0.004296556 | 7053.291 | 10.49775 | 0 | 0 | 29.23614 | 10.14363 | 60.62023 | 0 | 0 | 0 | 0 | 0 | 0 | 0 | 0 | 0 | 0 | 0 | 0 | 0 | 0 | 0 | 0 | 0 | 0 | 0 | 0 | 0 | 0 | 0 | 0 | 0 | 257250052
2139 | 64 | 254 | -20.5355 | 35.6655 | 1546 | 2467 | 12.1496 | 9.94055 | 8.5234 | 10.7694 | 6.80465 | 7.92136 | 1.35954 | 58.8617 | 36.9838 | 158 | 500 | 0 | Img64 | 67 | 1.046 | 0 | Silicon-rich | Si | Mg | Al | K | 59.97562 | 26.63406 | 8.181444 | 5.208879 | 0.007274653 | 7474.41 | 10.51348 | 0 | 0 | 26.63406 | 8.181444 | 59.97562 | 0 | 0 | 0 | 5.208879 | 0 | 0 | 0 | 0 | 0 | 0 | 0 | 0 | 0 | 0 | 0 | 0 | 0 | 0 | 0 | 0 | 0 | 0 | 0 | 0 | 0 | 257250052
4394 | 133 | 530 | -21.8164 | 35.817 | 2770 | 1643 | 10.4928 | 15.6472 | 11.5988 | 16.3769 | 8.07032 | 9.01014 | 1.81761 | 107.354 | 42.5556 | 158 | 500 | 0 | Img64 | 80 | 1.027 | 0 | Silicon-rich | Si | Mg | Al |  | 64.8941 | 33.54728 | 1.558621 | 0 | 0.004500341 | 16653.13 | 10.5375 | 0 | 0 | 33.54728 | 1.558621 | 64.8941 | 0 | 0 | 0 | 0 | 0 | 0 | 0 | 0 | 0 | 0 | 0 | 0 | 0 | 0 | 0 | 0 | 0 | 0 | 0 | 0 | 0 | 0 | 0 | 0 | 0 | 358350053
36 | 2 | 5 | -19.0917 | 41.8818 | 1195 | 1462 | 14.1745 | 11.2291 | 11.7848 | 15.7511 | 9.11395 | 9.33319 | 1.68765 | 111.065 | 43.3923 | 124 | 500 | 0 | Img64 | 82 | 1.046 | 0 | Silicon-rich | Si | Mg | Al |  | 60.9756 | 30.9523 | 8.072098 | 0 | 0.002507735 | 17689.98 | 10.53897 | 0 | 0 | 30.9523 | 8.072098 | 60.9756 | 0 | 0 | 0 | 0 | 0 | 0 | 0 | 0 | 0 | 0 | 0 | 0 | 0 | 0 | 0 | 0 | 0 | 0 | 0 | 0 | 0 | 0 | 0 | 0 | 0 | 257250052
3818 | 118 | 470 | -22.3572 | 39.408 | 1883 | 2620 | 18.2243 | 14.7267 | 15.3013 | 19.6909 | 12.5857 | 13.0808 | 1.50533 | 186.175 | 54.2688 | 113 | 500 | 0 | Img64 | 81 | 1.045 | 0 | Silicon-rich | Si | Mg | Al |  | 62.66248 | 32.13148 | 5.206041 | 0 | 0.0004720903 | 15173.23 | 10.54431 | 0 | 0 | 32.13148 | 5.206041 | 62.66248 | 0 | 0 | 0 | 0 | 0 | 0 | 0 | 0 | 0 | 0 | 0 | 0 | 0 | 0 | 0 | 0 | 0 | 0 | 0 | 0 | 0 | 0 | 0 | 0 | 0 | 257250052
3690 | 113 | 450 | -21.6065 | 39.3793 | 1849 | 2771 | 15.0949 | 13.8063 | 10.8342 | 16.568 | 7.53108 | 7.6398 | 2.16865 | 93.8669 | 46.8389 | 146 | 500 | 0 | Img64 | 74 | 1.035 | 0 | Silicon-rich | Si | Mg | Al |  | 65.78326 | 30.06188 | 4.154866 | 0 | 0.2344522 | 8704.744 | 10.57719 | 0 | 0 | 30.06188 | 4.154866 | 65.78326 | 0 | 0 | 0 | 0 | 0 | 0 | 0 | 0 | 0 | 0 | 0 | 0 | 0 | 0 | 0 | 0 | 0 | 0 | 0 | 0 | 0 | 0 | 0 | 0 | 0 | 257250052
5092 | 155 | 618 | -20.1993 | 32.8962 | 1306 | 1127 | 15.8312 | 11.9655 | 11.69 | 17.3681 | 8.60341 | 8.75647 | 1.98346 | 108.591 | 42.7429 | 113 | 500 | 0 | Img64 | 81 | 1 | 0 | Silicon-rich | Si | Mg | Al |  | 65.75178 | 32.98089 | 1.267329 | 0 | 0.01374549 | 20256.6 | 10.58402 | 0 | 0 | 32.98089 | 1.267329 | 65.75178 | 0 | 0 | 0 | 0 | 0 | 0 | 0 | 0 | 0 | 0 | 0 | 0 | 0 | 0 | 0 | 0 | 0 | 0 | 0 | 0 | 0 | 0 | 0 | 0 | 0 | 257250052
3253 | 98 | 391 | -18.0734 | 41.2307 | 2622 | 2953 | 8.65196 | 6.07478 | 5.95898 | 7.91562 | 4.70249 | 4.94298 | 1.60139 | 29.4478 | 24.5347 | 90 | 500 | 0 | Img64 | 64 | 1.052 | 0 | Silicon-rich | Si | Mg | Al | Fe | 53.67787 | 27.85282 | 9.707755 | 6.07041 | 0.05370311 | 7110.162 | 10.59721 | 0 | 0 | 27.85282 | 9.707755 | 53.67787 | 0 | 0 | 0 | 2.691149 | 0 | 0 | 0 | 0 | 6.07041 | 0 | 0 | 0 | 0 | 0 | 0 | 0 | 0 | 0 | 0 | 0 | 0 | 0 | 0 | 0 | 0 | 246240042
2105 | 63 | 250 | -21.3272 | 35.5797 | 1336 | 2930 | 7.73153 | 6.25886 | 6.97626 | 8.54667 | 6.22454 | 6.3222 | 1.35185 | 36.3607 | 23.3495 | 68 | 500 | 0 | Img64 | 76 | 1.027 | 0 | Silicon-rich | Si | Mg | Al |  | 65.86109 | 32.28841 | 1.850498 | 0 | 0.05717468 | 8583.503 | 10.63474 | 0 | 0 | 32.28841 | 1.850498 | 65.86109 | 0 | 0 | 0 | 0 | 0 | 0 | 0 | 0 | 0 | 0 | 0 | 0 | 0 | 0 | 0 | 0 | 0 | 0 | 0 | 0 | 0 | 0 | 0 | 0 | 0 | 257250052
27 | 2 | 5 | -19.0443 | 41.9258 | 1447 | 1255 | 16.5676 | 26.324 | 14.2557 | 27.5211 | 10.6737 | 10.9906 | 2.50405 | 164.454 | 76.0117 | 23 | 500 | 0 | Img64 | 70 | 1.03 | 0 | Silicon-rich | Si | Mg | Al | K | 50.04233 | 22.01083 | 19.89967 | 4.870615 | 0.04539595 | 10976.57 | 10.65044 | 0 | 0 | 22.01083 | 19.89967 | 50.04233 | 0 | 0 | 0 | 4.870615 | 0 | 0 | 0 | 0 | 3.176554 | 0 | 0 | 0 | 0 | 0 | 0 | 0 | 0 | 0 | 0 | 0 | 0 | 0 | 0 | 0 | 0 | 246151051
1933 | 57 | 228 | -19.9556 | 40.0613 | 2637 | 1115 | 22.6424 | 15.0949 | 16.465 | 23.7973 | 12.2116 | 12.58 | 1.89168 | 218.571 | 61.6165 | 113 | 500 | 0 | Img64 | 77 | 1.032 | 0 | Silicon-rich | Si | Mg | Al |  | 65.42397 | 32.25009 | 2.325931 | 0 | 0.1185604 | 11518.42 | 10.65726 | 0 | 0 | 32.25009 | 2.325931 | 65.42397 | 0 | 0 | 0 | 0 | 0 | 0 | 0 | 0 | 0 | 0 | 0 | 0 | 0 | 0 | 0 | 0 | 0 | 0 | 0 | 0 | 0 | 0 | 0 | 0 | 0 | 257250052
3333 | 101 | 403 | -23.8721 | 36.2754 | 1840 | 1191 | 7.17928 | 8.28379 | 5.65648 | 9.77767 | 3.4045 | 3.92561 | 2.49074 | 27.7026 | 25.3805 | 146 | 500 | 0 | Img64 | 66 | 1.024 | 0 | Silicon-rich | Si | Mg | Al |  | 53.76634 | 28.62868 | 17.60499 | 0 | 4.305545e-05 | 8373.45 | 10.6695 | 0 | 0 | 28.62868 | 17.60499 | 53.76634 | 0 | 0 | 0 | 0 | 0 | 0 | 0 | 0 | 0 | 0 | 0 | 0 | 0 | 0 | 0 | 0 | 0 | 0 | 0 | 0 | 0 | 0 | 0 | 0 | 0 | 347251052
1389 | 37 | 148 | -19.3995 | 41.3765 | 1549 | 2158 | 27.2445 | 13.6222 | 17.9108 | 27.9881 | 12.7533 | 13.6224 | 2.05457 | 263.997 | 68.0061 | 79 | 500 | 0 | Img64 | 81 | 1.044 | 0 | Silicon-rich | Si | Mg | Al |  | 64.2218 | 31.56155 | 4.216648 | 0 | 0.0002887932 | 17529.15 | 10.69132 | 0 | 0 | 31.56155 | 4.216648 | 64.2218 | 0 | 0 | 0 | 0 | 0 | 0 | 0 | 0 | 0 | 0 | 0 | 0 | 0 | 0 | 0 | 0 | 0 | 0 | 0 | 0 | 0 | 0 | 0 | 0 | 0 | 257250052
2597 | 77 | 306 | -20.08 | 33.6193 | 1965 | 1300 | 7.17928 | 7.73153 | 6.04151 | 8.07032 | 3.65427 | 4.15428 | 1.94265 | 29.6681 | 24.2896 | 45 | 500 | 0 | Img64 | 68 | 1.045 | 0 | Silicon-rich | Si | Mg | Al | Fe | 58.34502 | 26.28651 | 6.246994 | 4.355329 | 0.03967999 | 8120.756 | 10.69503 | 0 | 0 | 26.28651 | 6.246994 | 58.34502 | 0 | 0 | 0 | 2.662168 | 0 | 2.103972 | 0 | 0 | 4.355329 | 0 | 0 | 0 | 0 | 0 | 0 | 0 | 0 | 0 | 0 | 0 | 0 | 0 | 0 | 0 | 0 | 257250052
1418 | 38 | 150 | -20.6902 | 34.8001 | 2743 | 3057 | 8.46787 | 8.83604 | 7.81548 | 10.5946 | 6.20363 | 6.486 | 1.63345 | 47.3571 | 28.7572 | 146 | 500 | 0 | Img64 | 81 | 1.018 | 0 | Silicon-rich | Si | Mg | Al |  | 66.29336 | 32.3815 | 1.325137 | 0 | 0.03997127 | 10529.21 | 10.72153 | 0 | 0 | 32.3815 | 1.325137 | 66.29336 | 0 | 0 | 0 | 0 | 0 | 0 | 0 | 0 | 0 | 0 | 0 | 0 | 0 | 0 | 0 | 0 | 0 | 0 | 0 | 0 | 0 | 0 | 0 | 0 | 0 | 257250052
4195 | 127 | 507 | -20.0916 | 35.4795 | 1921 | 1431 | 19.1448 | 9.75646 | 8.67734 | 20.7524 | 2.5989 | 2.7796 | 7.46597 | 89.5125 | 49.9696 | 113 | 500 | 0 | Img64 | 59 | 1.036 | 0 | Silicon-rich | Si | Mg | Al | Fe | 58.17108 | 24.30709 | 4.180748 | 3.954099 | 0.371955 | 8270.704 | 10.76855 | 0 | 0 | 24.30709 | 4.180748 | 58.17108 | 0 | 0 | 0 | 3.558032 | 3.362339 | 2.466615 | 0 | 0 | 3.954099 | 0 | 0 | 0 | 0 | 0 | 0 | 0 | 0 | 0 | 0 | 0 | 0 | 0 | 0 | 0 | 0 | 257250052
3799 | 118 | 469 | -22.8069 | 39.3975 | 1487 | 2662 | 15.279 | 14.1745 | 11.5056 | 18.6143 | 6.97121 | 7.09775 | 2.62257 | 111.725 | 47.3782 | 135 | 500 | 0 | Img64 | 77 | 1.047 | 0 | Silicon-rich | Si | Mg | Al | Fe | 58.58531 | 29.24147 | 8.018769 | 4.15445 | 0.03099767 | 13665.29 | 10.76888 | 0 | 0 | 29.24147 | 8.018769 | 58.58531 | 0 | 0 | 0 | 0 | 0 | 0 | 0 | 0 | 4.15445 | 0 | 0 | 0 | 0 | 0 | 0 | 0 | 0 | 0 | 0 | 0 | 0 | 0 | 0 | 0 | 0 | 257250052
33 | 2 | 5 | -18.9251 | 41.884 | 2102 | 1425 | 35.1601 | 28.533 | 23.6662 | 35.4973 | 15.5556 | 17.1393 | 2.07111 | 476.197 | 104.433 | 101 | 500 | 0 | Img64 | 83 | 1.043 | 0 | Silicon-rich | Si | Mg | Al | Fe | 58.67672 | 29.28862 | 8.653353 | 3.381315 | 0.004596769 | 17447.17 | 10.79923 | 0 | 0 | 29.28862 | 8.653353 | 58.67672 | 0 | 0 | 0 | 0 | 0 | 0 | 0 | 0 | 3.381315 | 0 | 0 | 0 | 0 | 0 | 0 | 0 | 0 | 0 | 0 | 0 | 0 | 0 | 0 | 0 | 0 | 257250052
57 | 2 | 5 | -18.9245 | 41.7408 | 2096 | 2214 | 19.8811 | 16.0153 | 16.9661 | 20.1719 | 13.5732 | 15.2413 | 1.3235 | 225.704 | 61.0163 | 68 | 500 | 0 | Img64 | 78 | 1.016 | 0 | Silicon-rich | Si | Mg | Al |  | 61.56538 | 30.10553 | 8.329094 | 0 | 0.01114658 | 12166 | 10.8 | 0 | 0 | 30.10553 | 8.329094 | 61.56538 | 0 | 0 | 0 | 0 | 0 | 0 | 0 | 0 | 0 | 0 | 0 | 0 | 0 | 0 | 0 | 0 | 0 | 0 | 0 | 0 | 0 | 0 | 0 | 0 | 0 | 257250052
5200 | 157 | 626 | -20.166 | 40.8846 | 1497 | 2780 | 6.9952 | 6.81111 | 5.95358 | 8.46186 | 3.90498 | 3.97698 | 2.12771 | 27.6857 | 21.1835 | 135 | 500 | 0 | Img64 | 85 | 1.022 | 0 | Silicon-rich | Si | Mg | Al |  | 62.89982 | 30.12917 | 6.971006 | 0 | 0.009040991 | 11892.78 | 10.84293 | 0 | 0 | 30.12917 | 6.971006 | 62.89982 | 0 | 0 | 0 | 0 | 0 | 0 | 0 | 0 | 0 | 0 | 0 | 0 | 0 | 0 | 0 | 0 | 0 | 0 | 0 | 0 | 0 | 0 | 0 | 0 | 0 | 257250052
4406 | 133 | 531 | -22.2938 | 35.5375 | 2223 | 1109 | 9.20421 | 8.0997 | 8.72518 | 10.1889 | 7.51838 | 7.9221 | 1.28613 | 57.5401 | 28.6229 | 113 | 500 | 0 | Img64 | 78 | 1.015 | 0 | Silicon-rich | Si | Mg | Al |  | 66.13653 | 31.83138 | 2.032083 | 0 | 0.1137817 | 12043.72 | 10.85996 | 0 | 0 | 31.83138 | 2.032083 | 66.13653 | 0 | 0 | 0 | 0 | 0 | 0 | 0 | 0 | 0 | 0 | 0 | 0 | 0 | 0 | 0 | 0 | 0 | 0 | 0 | 0 | 0 | 0 | 0 | 0 | 0 | 257250052
1268 | 37 | 145 | -19.6363 | 41.8518 | 2340 | 1628 | 14.5426 | 9.57238 | 9.72119 | 16.2623 | 6.22454 | 6.41323 | 2.53575 | 82.6503 | 40.2291 | 124 | 500 | 0 | Img64 | 84 | 1.016 | 0 | Silicon-rich | Si | Mg | Al |  | 60.4846 | 31.12791 | 8.387484 | 0 | 0.02735692 | 18239.67 | 10.86322 | 0 | 0 | 31.12791 | 8.387484 | 60.4846 | 0 | 0 | 0 | 0 | 0 | 0 | 0 | 0 | 0 | 0 | 0 | 0 | 0 | 0 | 0 | 0 | 0 | 0 | 0 | 0 | 0 | 0 | 0 | 0 | 0 | 257250052
2270 | 67 | 268 | -23.4594 | 35.3005 | 2038 | 2399 | 10.4928 | 6.62703 | 6.92921 | 10.9124 | 4.72417 | 6.54082 | 1.66836 | 36.6996 | 27.2787 | 101 | 500 | 0 | Img64 | 83 | 1.056 | 0 | Silicon-rich | Si | Mg | Al | Fe | 59.31685 | 30.46587 | 7.633318 | 2.583957 | 0.00275793 | 13191.54 | 10.87091 | 0 | 0 | 30.46587 | 7.633318 | 59.31685 | 0 | 0 | 0 | 0 | 0 | 0 | 0 | 0 | 2.583957 | 0 | 0 | 0 | 0 | 0 | 0 | 0 | 0 | 0 | 0 | 0 | 0 | 0 | 0 | 0 | 0 | 257250052
5127 | 156 | 621 | -21.196 | 31.9015 | 2036 | 2436 | 11.4132 | 7.54745 | 7.89427 | 11.5973 | 4.6212 | 6.09675 | 1.90221 | 51.7115 | 30.2203 | 90 | 500 | 0 | Img64 | 78 | 1.004 | 0 | Silicon-rich | Si | Mg | Al | Fe | 58.32132 | 29.96125 | 5.682571 | 3.902276 | 0.02151874 | 13465.88 | 10.89397 | 0 | 0 | 29.96125 | 5.682571 | 58.32132 | 0 | 0 | 0 | 0 | 0 | 2.132579 | 0 | 0 | 3.902276 | 0 | 0 | 0 | 0 | 0 | 0 | 0 | 0 | 0 | 0 | 0 | 0 | 0 | 0 | 0 | 0 | 257250052
910 | 26 | 101 | -19.65 | 32.6085 | 2252 | 2686 | 5.70661 | 4.97027 | 5.10941 | 6.20363 | 4.16531 | 4.27682 | 1.45052 | 19.4003 | 17.3869 | 124 | 500 | 0 | Img64 | 80 | 1.019 | 0 | Silicon-rich | Si | Mg | Al |  | 65.01019 | 32.81456 | 2.175243 | 0 | 0.09111751 | 10299.87 | 10.89472 | 0 | 0 | 32.81456 | 2.175243 | 65.01019 | 0 | 0 | 0 | 0 | 0 | 0 | 0 | 0 | 0 | 0 | 0 | 0 | 0 | 0 | 0 | 0 | 0 | 0 | 0 | 0 | 0 | 0 | 0 | 0 | 0 | 257250052
5464 | 165 | 660 | -19.3204 | 30.7669 | 1995 | 2451 | 4.78619 | 3.12943 | 3.80329 | 4.41802 | 3.12943 | 3.18839 | 1.38566 | 10.5897 | 12.8716 | 90 | 500 | 0 | Img64 | 62 | 1.042 | 0 | Silicon-rich | Si | Mg | Al |  | 51.45726 | 29.4233 | 19.11944 | 0 | 0.02772063 | 7821.321 | 10.91443 | 0 | 0 | 29.4233 | 19.11944 | 51.45726 | 0 | 0 | 0 | 0 | 0 | 0 | 0 | 0 | 0 | 0 | 0 | 0 | 0 | 0 | 0 | 0 | 0 | 0 | 0 | 0 | 0 | 0 | 0 | 0 | 0 | 347251052
2648 | 77 | 308 | -20.0123 | 33.126 | 2304 | 1919 | 28.1649 | 25.4036 | 24.4228 | 29.1638 | 19.3252 | 23.4506 | 1.24363 | 479.247 | 92.997 | 113 | 500 | 0 | Img64 | 74 | 1.024 | 0 | Silicon-rich | Si | Mg | Al |  | 65.08188 | 32.89723 | 2.020891 | 0 | 0.1272553 | 10057.36 | 10.91832 | 0 | 0 | 32.89723 | 2.020891 | 65.08188 | 0 | 0 | 0 | 0 | 0 | 0 | 0 | 0 | 0 | 0 | 0 | 0 | 0 | 0 | 0 | 0 | 0 | 0 | 0 | 0 | 0 | 0 | 0 | 0 | 0 | 257250052
1474 | 40 | 157 | -19.9717 | 37.1875 | 2549 | 2383 | 9.38829 | 5.70661 | 6.82536 | 9.21536 | 4.52243 | 5.22977 | 1.7621 | 36.9368 | 25.8199 | 101 | 500 | 0 | Img64 | 69 | 1.025 | 0 | Silicon-rich | Si | Mg | Al |  | 65.89935 | 33.06672 | 1.03393 | 0 | 0.06357627 | 7809.982 | 10.9461 | 0 | 0 | 33.06672 | 1.03393 | 65.89935 | 0 | 0 | 0 | 0 | 0 | 0 | 0 | 0 | 0 | 0 | 0 | 0 | 0 | 0 | 0 | 0 | 0 | 0 | 0 | 0 | 0 | 0 | 0 | 0 | 0 | 257250052
26 | 2 | 5 | -19.0572 | 41.9345 | 1378 | 1174 | 7.54745 | 4.04985 | 4.12959 | 7.73153 | 2.5989 | 3.26996 | 2.36441 | 13.0465 | 20.2191 | 90 | 500 | 0 | Img64 | 61 | 1.011 | 0 | Silicon-rich | Si | Mg | Al |  | 53.4506 | 26.79615 | 19.75326 | 0 | 0.01162235 | 7802.495 | 10.94757 | 0 | 0 | 26.79615 | 19.75326 | 53.4506 | 0 | 0 | 0 | 0 | 0 | 0 | 0 | 0 | 0 | 0 | 0 | 0 | 0 | 0 | 0 | 0 | 0 | 0 | 0 | 0 | 0 | 0 | 0 | 0 | 0 | 347251052
5196 | 157 | 626 | -20.2273 | 40.8963 | 1159 | 2713 | 7.36337 | 7.17928 | 5.40862 | 7.93969 | 3.18628 | 4.08639 | 1.94296 | 23.6362 | 24.8179 | 146 | 500 | 0 | Img64 | 72 | 1.038 | 0 | Silicon-rich | Si | Mg | Al | Fe | 59.4581 | 30.48414 | 6.563878 | 3.493883 | 0.002374068 | 8551.95 | 10.95112 | 0 | 0 | 30.48414 | 6.563878 | 59.4581 | 0 | 0 | 0 | 0 | 0 | 0 | 0 | 0 | 3.493883 | 0 | 0 | 0 | 0 | 0 | 0 | 0 | 0 | 0 | 0 | 0 | 0 | 0 | 0 | 0 | 0 | 257250052
3217 | 98 | 390 | -17.6537 | 41.9608 | 2858 | 1034 | 7.17928 | 8.83604 | 5.4213 | 10.0851 | 3.14073 | 3.24544 | 3.10745 | 25.2627 | 24.9209 | 146 | 500 | 0 | Img64 | 56 | 1.044 | 0 | Silicon-rich | Si | Mg | Al | Cl | 34.85525 | 19.49782 | 19.39714 | 15.76381 | 0.720008 | 7441.573 | 10.95952 | 0 | 7.634935 | 19.49782 | 19.39714 | 34.85525 | 0 | 0 | 15.76381 | 0 | 2.85105 | 0 | 0 | 0 | 0 | 0 | 0 | 0 | 0 | 0 | 0 | 0 | 0 | 0 | 0 | 0 | 0 | 0 | 0 | 0 | 0 | 335241142
156 | 5 | 17 | -18.9616 | 41.1384 | 1894 | 1406 | 4.6021 | 3.86577 | 3.98875 | 5.16242 | 3.12943 | 3.33542 | 1.54776 | 11.386 | 14.5702 | 113 | 500 | 0 | Img64 | 65 | 1.043 | 0 | Silicon-rich | Si | Mg | Al | Fe | 60.722 | 30.43784 | 5.719357 | 3.120794 | 0.1478359 | 6507.902 | 10.96929 | 0 | 0 | 30.43784 | 5.719357 | 60.722 | 0 | 0 | 0 | 0 | 0 | 0 | 0 | 0 | 3.120794 | 0 | 0 | 0 | 0 | 0 | 0 | 0 | 0 | 0 | 0 | 0 | 0 | 0 | 0 | 0 | 0 | 257250052
4468 | 134 | 536 | -21.9698 | 36.0046 | 1941 | 2666 | 10.3087 | 11.5973 | 10.3979 | 11.634 | 9.36966 | 9.85753 | 1.18021 | 81.4982 | 33.6002 | 169 | 500 | 0 | Img64 | 78 | 1.006 | 0 | Silicon-rich | Si | Mg | Al |  | 63.97963 | 34.32056 | 1.699816 | 0 | 0.1046864 | 13196.43 | 10.97655 | 0 | 0 | 34.32056 | 1.699816 | 63.97963 | 0 | 0 | 0 | 0 | 0 | 0 | 0 | 0 | 0 | 0 | 0 | 0 | 0 | 0 | 0 | 0 | 0 | 0 | 0 | 0 | 0 | 0 | 0 | 0 | 0 | 358350053
1666 | 48 | 190 | -22.087 | 38.6242 | 1301 | 2775 | 13.9904 | 9.38829 | 9.98598 | 14.4867 | 7.02899 | 7.57638 | 1.91208 | 78.2959 | 36.1378 | 101 | 500 | 0 | Img64 | 77 | 1.014 | 0 | Silicon-rich | Si | Mg | Al |  | 64.74264 | 32.66521 | 2.592151 | 0 | 0.002580685 | 12855.64 | 10.9988 | 0 | 0 | 32.66521 | 2.592151 | 64.74264 | 0 | 0 | 0 | 0 | 0 | 0 | 0 | 0 | 0 | 0 | 0 | 0 | 0 | 0 | 0 | 0 | 0 | 0 | 0 | 0 | 0 | 0 | 0 | 0 | 0 | 257250052
4117 | 125 | 499 | -22.2393 | 36.9227 | 2501 | 1787 | 10.861 | 8.28379 | 6.0317 | 12.0016 | 3.4207 | 4.84514 | 2.47703 | 34.5647 | 33.3124 | 113 | 500 | 0 | Img64 | 63 | 1.047 | 0 | Silicon-rich | Si | Mg | Al |  | 63.76148 | 32.40687 | 3.831646 | 0 | 0.1003487 | 7560.834 | 11.00053 | 0 | 0 | 32.40687 | 3.831646 | 63.76148 | 0 | 0 | 0 | 0 | 0 | 0 | 0 | 0 | 0 | 0 | 0 | 0 | 0 | 0 | 0 | 0 | 0 | 0 | 0 | 0 | 0 | 0 | 0 | 0 | 0 | 257250052
3819 | 118 | 470 | -22.3145 | 39.3975 | 2117 | 2660 | 16.3835 | 9.94055 | 11.2051 | 14.9108 | 8.99876 | 9.75366 | 1.52874 | 98.4247 | 43.6466 | 90 | 500 | 0 | Img64 | 69 | 1.03 | 0 | Silicon-rich | Si | Mg | Al | K | 59.67782 | 28.47504 | 8.429821 | 3.41732 | 0.01763323 | 9841.15 | 11.00769 | 0 | 0 | 28.47504 | 8.429821 | 59.67782 | 0 | 0 | 0 | 3.41732 | 0 | 0 | 0 | 0 | 0 | 0 | 0 | 0 | 0 | 0 | 0 | 0 | 0 | 0 | 0 | 0 | 0 | 0 | 0 | 0 | 0 | 257250052
5125 | 156 | 621 | -21.1292 | 32.1535 | 2393 | 1071 | 10.6769 | 12.1496 | 10.4963 | 11.634 | 8.59099 | 10.5843 | 1.09918 | 85.6832 | 35.9825 | 169 | 500 | 0 | Img64 | 83 | 1.032 | 0 | Silicon-rich | Si | Mg | Al |  | 63.76804 | 32.95413 | 3.277824 | 0 | 0.02581202 | 19123.62 | 11.02479 | 0 | 0 | 32.95413 | 3.277824 | 63.76804 | 0 | 0 | 0 | 0 | 0 | 0 | 0 | 0 | 0 | 0 | 0 | 0 | 0 | 0 | 0 | 0 | 0 | 0 | 0 | 0 | 0 | 0 | 0 | 0 | 0 | 257250052
3165 | 97 | 385 | -21.3066 | 32.595 | 1460 | 2766 | 18.0402 | 15.279 | 10.008 | 21.7383 | 4.6212 | 4.71106 | 4.6143 | 98.4078 | 50.4172 | 135 | 500 | 0 | Img64 | 82 | 1.045 | 0 | Silicon-rich | Si | Mg | Al |  | 64.79658 | 32.50807 | 2.695347 | 0 | 0.01925113 | 21730.19 | 11.03411 | 0 | 0 | 32.50807 | 2.695347 | 64.79658 | 0 | 0 | 0 | 0 | 0 | 0 | 0 | 0 | 0 | 0 | 0 | 0 | 0 | 0 | 0 | 0 | 0 | 0 | 0 | 0 | 0 | 0 | 0 | 0 | 0 | 257250052
3992 | 122 | 486 | -21.8809 | 34.1304 | 2415 | 2605 | 12.5177 | 8.46787 | 8.85966 | 12.5177 | 5.98765 | 7.53075 | 1.66222 | 61.7251 | 35.5238 | 90 | 500 | 0 | Img64 | 76 | 1.026 | 0 | Silicon-rich | Si | Mg | Al |  | 63.89754 | 32.93203 | 3.170435 | 0 | 0.1561928 | 9836.93 | 11.04167 | 0 | 0 | 32.93203 | 3.170435 | 63.89754 | 0 | 0 | 0 | 0 | 0 | 0 | 0 | 0 | 0 | 0 | 0 | 0 | 0 | 0 | 0 | 0 | 0 | 0 | 0 | 0 | 0 | 0 | 0 | 0 | 0 | 257250052
4004 | 122 | 488 | -21.9733 | 33.8848 | 1921 | 1893 | 9.94055 | 7.91562 | 7.04993 | 12.076 | 4.87618 | 5.21646 | 2.31499 | 40.5288 | 27.7656 | 124 | 500 | 0 | Img64 | 69 | 1.041 | 0 | Silicon-rich | Si | Mg | Al | Fe | 59.51862 | 29.81319 | 4.111539 | 3.604246 | 0.1605246 | 8027.33 | 11.04357 | 0 | 0 | 29.81319 | 4.111539 | 59.51862 | 0 | 0 | 0 | 0 | 0 | 2.952411 | 0 | 0 | 3.604246 | 0 | 0 | 0 | 0 | 0 | 0 | 0 | 0 | 0 | 0 | 0 | 0 | 0 | 0 | 0 | 0 | 257250052
2715 | 80 | 317 | -19.9904 | 34.3253 | 2458 | 1547 | 18.5925 | 27.9808 | 18.8734 | 28.9229 | 13.7432 | 15.8159 | 1.82872 | 296.664 | 89.0849 | 23 | 500 | 0 | Img64 | 84 | 1.023 | 0 | Silicon-rich | Si | Mg | Al | K | 58.62975 | 26.92098 | 5.285506 | 3.545463 | 0.04872578 | 18218.31 | 11.05678 | 0 | 0 | 26.92098 | 5.285506 | 58.62975 | 0 | 0 | 0 | 3.545463 | 0 | 2.409068 | 0 | 0 | 3.209232 | 0 | 0 | 0 | 0 | 0 | 0 | 0 | 0 | 0 | 0 | 0 | 0 | 0 | 0 | 0 | 0 | 257250052
5207 | 157 | 627 | -20.4797 | 40.7424 | 1839 | 1512 | 16.7517 | 13.4381 | 12.9336 | 18.8144 | 9.36062 | 11.435 | 1.64533 | 136.954 | 51.6136 | 124 | 500 | 0 | Img64 | 77 | 1.017 | 0 | Silicon-rich | Si | Mg | Al |  | 63.62925 | 32.15633 | 4.214421 | 0 | 0.00236824 | 12058.39 | 11.06145 | 0 | 0 | 32.15633 | 4.214421 | 63.62925 | 0 | 0 | 0 | 0 | 0 | 0 | 0 | 0 | 0 | 0 | 0 | 0 | 0 | 0 | 0 | 0 | 0 | 0 | 0 | 0 | 0 | 0 | 0 | 0 | 0 | 257250052
2803 | 80 | 320 | -19.8069 | 33.7771 | 1404 | 2475 | 12.1496 | 7.73153 | 8.47354 | 12.9945 | 6.22454 | 7.99584 | 1.62515 | 56.8115 | 39.0298 | 56 | 500 | 0 | Img64 | 69 | 1.035 | 0 | Silicon-rich | Si | Mg | Al |  | 64.26975 | 33.59826 | 2.131983 | 0 | 0.07918593 | 9899.035 | 11.06391 | 0 | 0 | 33.59826 | 2.131983 | 64.26975 | 0 | 0 | 0 | 0 | 0 | 0 | 0 | 0 | 0 | 0 | 0 | 0 | 0 | 0 | 0 | 0 | 0 | 0 | 0 | 0 | 0 | 0 | 0 | 0 | 0 | 358350053
2257 | 67 | 267 | -23.8804 | 35.1843 | 1795 | 3030 | 14.3586 | 15.279 | 13.6138 | 18.2234 | 10.697 | 11.6315 | 1.56673 | 142.563 | 50.7135 | 45 | 500 | 0 | Img64 | 84 | 1.029 | 0 | Silicon-rich | Si | Mg | Al |  | 60.44619 | 31.7975 | 7.756313 | 0 | 0.03564595 | 26847.66 | 11.06888 | 0 | 0 | 31.7975 | 7.756313 | 60.44619 | 0 | 0 | 0 | 0 | 0 | 0 | 0 | 0 | 0 | 0 | 0 | 0 | 0 | 0 | 0 | 0 | 0 | 0 | 0 | 0 | 0 | 0 | 0 | 0 | 0 | 257250052
3283 | 99 | 396 | -19.9391 | 39.2423 | 2742 | 1453 | 18.2243 | 22.8264 | 18.9313 | 22.7172 | 15.5556 | 16.2989 | 1.39379 | 282.516 | 66.0914 | 11 | 500 | 0 | Img64 | 83 | 1.029 | 0 | Silicon-rich | Si | Mg | Al |  | 65.26186 | 33.44168 | 1.296458 | 0 | 0.02667569 | 19602.47 | 11.11207 | 0 | 0 | 33.44168 | 1.296458 | 65.26186 | 0 | 0 | 0 | 0 | 0 | 0 | 0 | 0 | 0 | 0 | 0 | 0 | 0 | 0 | 0 | 0 | 0 | 0 | 0 | 0 | 0 | 0 | 0 | 0 | 0 | 468350053
1316 | 37 | 146 | -19.369 | 41.7193 | 1730 | 2338 | 7.36337 | 12.3336 | 8.71031 | 12.5177 | 5.46698 | 6.38214 | 1.96137 | 60.6408 | 33.742 | 0 | 500 | 0 | Img64 | 78 | 1.041 | 0 | Silicon-rich | Si | Mg | Al | Fe | 58.29622 | 31.08103 | 7.78401 | 2.838744 | 0.02268244 | 14948.38 | 11.12993 | 0 | 0 | 31.08103 | 7.78401 | 58.29622 | 0 | 0 | 0 | 0 | 0 | 0 | 0 | 0 | 2.838744 | 0 | 0 | 0 | 0 | 0 | 0 | 0 | 0 | 0 | 0 | 0 | 0 | 0 | 0 | 0 | 0 | 367250052
167 | 5 | 17 | -18.7908 | 40.9118 | 2819 | 2638 | 9.57238 | 10.3087 | 7.85407 | 9.57238 | 6.20363 | 7.02479 | 1.36266 | 48.4076 | 35.1204 | 90 | 500 | 0 | Img64 | 76 | 1.031 | 0 | Silicon-rich | Si | Mg | Al | Ti | 58.83262 | 25.27271 | 9.00911 | 4.088482 | 0.04153338 | 9342.399 | 11.13758 | 0 | 0 | 25.27271 | 9.00911 | 58.83262 | 0 | 0 | 0 | 2.797076 | 0 | 4.088482 | 0 | 0 | 0 | 0 | 0 | 0 | 0 | 0 | 0 | 0 | 0 | 0 | 0 | 0 | 0 | 0 | 0 | 0 | 0 | 367250052
2165 | 64 | 256 | -20.4795 | 35.3744 | 1831 | 1991 | 9.75646 | 8.65196 | 7.95074 | 9.94836 | 6.00212 | 6.15654 | 1.6159 | 48.2889 | 31.6553 | 113 | 500 | 0 | Img64 | 64 | 1.046 | 0 | Silicon-rich | Si | Mg | Al | Fe | 59.76721 | 24.92205 | 6.661569 | 4.465482 | 0.2913673 | 6234.147 | 11.13762 | 0 | 0 | 24.92205 | 6.661569 | 59.76721 | 0 | 0 | 0 | 4.183695 | 0 | 0 | 0 | 0 | 4.465482 | 0 | 0 | 0 | 0 | 0 | 0 | 0 | 0 | 0 | 0 | 0 | 0 | 0 | 0 | 0 | 0 | 367250052
1370 | 37 | 148 | -19.1952 | 41.5698 | 2678 | 1106 | 7.17928 | 9.75646 | 8.17452 | 10.3588 | 6.54518 | 7.30431 | 1.41818 | 51.9996 | 29.221 | 158 | 500 | 0 | Img64 | 76 | 1.025 | 0 | Silicon-rich | Si | Mg | Al |  | 61.73665 | 31.17441 | 7.088934 | 0 | 0.01341001 | 11530.14 | 11.14635 | 0 | 0 | 31.17441 | 7.088934 | 61.73665 | 0 | 0 | 0 | 0 | 0 | 0 | 0 | 0 | 0 | 0 | 0 | 0 | 0 | 0 | 0 | 0 | 0 | 0 | 0 | 0 | 0 | 0 | 0 | 0 | 0 | 367250052
5046 | 154 | 614 | -21.0039 | 33.5935 | 1044 | 1433 | 7.73153 | 9.02012 | 8.10346 | 9.02012 | 6.63559 | 7.20707 | 1.25157 | 49.3564 | 26.4219 | 0 | 500 | 0 | Img64 | 83 | 1.036 | 0 | Silicon-rich | Si | Mg | Al |  | 65.38038 | 32.90146 | 1.718156 | 0 | 0.1027062 | 14729.94 | 11.14683 | 0 | 0 | 32.90146 | 1.718156 | 65.38038 | 0 | 0 | 0 | 0 | 0 | 0 | 0 | 0 | 0 | 0 | 0 | 0 | 0 | 0 | 0 | 0 | 0 | 0 | 0 | 0 | 0 | 0 | 0 | 0 | 0 | 367250052
4019 | 123 | 489 | -18.5289 | 37.2389 | 2199 | 2103 | 4.6021 | 4.23394 | 4.2903 | 4.72417 | 3.80437 | 3.92878 | 1.20245 | 13.0973 | 14.8547 | 146 | 500 | 0 | Img64 | 65 | 1.047 | 0 | Silicon-rich | Si | Mg | Al |  | 65.15993 | 32.99224 | 1.847821 | 0 | 0.07874125 | 6377.807 | 11.16815 | 0 | 0 | 32.99224 | 1.847821 | 65.15993 | 0 | 0 | 0 | 0 | 0 | 0 | 0 | 0 | 0 | 0 | 0 | 0 | 0 | 0 | 0 | 0 | 0 | 0 | 0 | 0 | 0 | 0 | 0 | 0 | 0 | 367250052
2921 | 87 | 348 | -20.9015 | 39.1295 | 1596 | 2075 | 6.44295 | 5.52253 | 5.92437 | 6.57974 | 5.15436 | 5.57825 | 1.17953 | 25.7372 | 18.9533 | 79 | 500 | 0 | Img64 | 72 | 1.032 | 0 | Silicon-rich | Si | Mg | Al |  | 63.61615 | 33.32609 | 3.057762 | 0 | 0.1072956 | 9043.896 | 11.17835 | 0 | 0 | 33.32609 | 3.057762 | 63.61615 | 0 | 0 | 0 | 0 | 0 | 0 | 0 | 0 | 0 | 0 | 0 | 0 | 0 | 0 | 0 | 0 | 0 | 0 | 0 | 0 | 0 | 0 | 0 | 0 | 0 | 367250052
4685 | 140 | 560 | -20.0487 | 34.6722 | 2128 | 1718 | 6.44295 | 4.78619 | 5.79856 | 7.12282 | 4.52243 | 5.26273 | 1.35345 | 24.9578 | 19.8976 | 124 | 500 | 0 | Img64 | 70 | 1.026 | 0 | Silicon-rich | Si | Mg | Al |  | 65.87411 | 33.01287 | 1.113022 | 0 | 0.06848663 | 8093.244 | 11.19757 | 0 | 0 | 33.01287 | 1.113022 | 65.87411 | 0 | 0 | 0 | 0 | 0 | 0 | 0 | 0 | 0 | 0 | 0 | 0 | 0 | 0 | 0 | 0 | 0 | 0 | 0 | 0 | 0 | 0 | 0 | 0 | 0 | 367250052
5503 | 167 | 666 | -22.4925 | 34.9874 | 1142 | 2060 | 10.6769 | 8.46787 | 7.41236 | 12.4325 | 3.95753 | 4.00774 | 3.10213 | 47.8823 | 29.7498 | 124 | 500 | 0 | Img64 | 82 | 1.053 | 0 | Silicon-rich | Si | Mg | Al |  | 64.33205 | 33.09262 | 2.575328 | 0 | 0.008738688 | 14466.52 | 11.21772 | 0 | 0 | 33.09262 | 2.575328 | 64.33205 | 0 | 0 | 0 | 0 | 0 | 0 | 0 | 0 | 0 | 0 | 0 | 0 | 0 | 0 | 0 | 0 | 0 | 0 | 0 | 0 | 0 | 0 | 0 | 0 | 0 | 367250052
1592 | 44 | 173 | -21.1899 | 40.1994 | 2066 | 2410 | 6.44295 | 5.52253 | 5.76123 | 7.02129 | 4.72417 | 4.82217 | 1.45605 | 24.5342 | 18.8021 | 124 | 500 | 0 | Img64 | 79 | 1.012 | 0 | Silicon-rich | Si | Mg | Al |  | 64.70732 | 31.31186 | 3.980816 | 0 | 0.006347918 | 12092.87 | 11.24153 | 0 | 0 | 31.31186 | 3.980816 | 64.70732 | 0 | 0 | 0 | 0 | 0 | 0 | 0 | 0 | 0 | 0 | 0 | 0 | 0 | 0 | 0 | 0 | 0 | 0 | 0 | 0 | 0 | 0 | 0 | 0 | 0 | 367250052
3336 | 101 | 403 | -23.8072 | 36.2378 | 2188 | 1398 | 9.02012 | 9.94055 | 8.51817 | 10.1246 | 6.9745 | 8.94673 | 1.13166 | 55.1341 | 30.891 | 0 | 500 | 0 | Img64 | 77 | 1.024 | 0 | Silicon-rich | Si | Mg | Al |  | 58.04687 | 31.58503 | 10.3681 | 0 | 0.01936157 | 12135.14 | 11.24789 | 0 | 0 | 31.58503 | 10.3681 | 58.04687 | 0 | 0 | 0 | 0 | 0 | 0 | 0 | 0 | 0 | 0 | 0 | 0 | 0 | 0 | 0 | 0 | 0 | 0 | 0 | 0 | 0 | 0 | 0 | 0 | 0 | 367250052
5186 | 157 | 626 | -20.1457 | 41.0913 | 1609 | 1652 | 7.17928 | 9.57238 | 7.3418 | 8.65196 | 5.89069 | 6.09442 | 1.41965 | 41.7657 | 27.091 | 0 | 500 | 0 | Img64 | 79 | 1.052 | 0 | Silicon-rich | Si | Mg | Al |  | 64.09879 | 30.79618 | 5.105028 | 0 | 0.007169831 | 15120.07 | 11.24809 | 0 | 0 | 30.79618 | 5.105028 | 64.09879 | 0 | 0 | 0 | 0 | 0 | 0 | 0 | 0 | 0 | 0 | 0 | 0 | 0 | 0 | 0 | 0 | 0 | 0 | 0 | 0 | 0 | 0 | 0 | 0 | 0 | 367250052
1602 | 44 | 174 | -20.6561 | 40.1386 | 2920 | 2741 | 19.1448 | 14.9108 | 15.982 | 19.7208 | 13.0963 | 14.1501 | 1.39368 | 195.579 | 59.8923 | 101 | 500 | 0 | Img64 | 77 | 1.019 | 0 | Silicon-rich | Si | Mg | Al |  | 64.36746 | 32.65417 | 2.978369 | 0 | 0.01234276 | 11588.74 | 11.25697 | 0 | 0 | 32.65417 | 2.978369 | 64.36746 | 0 | 0 | 0 | 0 | 0 | 0 | 0 | 0 | 0 | 0 | 0 | 0 | 0 | 0 | 0 | 0 | 0 | 0 | 0 | 0 | 0 | 0 | 0 | 0 | 0 | 367250052
1374 | 37 | 148 | -19.498 | 41.4895 | 1028 | 1543 | 10.861 | 5.89069 | 6.32759 | 8.99876 | 5.13172 | 5.5837 | 1.61161 | 29.99 | 34.2217 | 79 | 500 | 0 | Img64 | 81 | 1.028 | 0 | Silicon-rich | Si | Mg | Al |  | 60.39199 | 31.40473 | 8.203278 | 0 | 0.02654399 | 11121.4 | 11.25997 | 0 | 0 | 31.40473 | 8.203278 | 60.39199 | 0 | 0 | 0 | 0 | 0 | 0 | 0 | 0 | 0 | 0 | 0 | 0 | 0 | 0 | 0 | 0 | 0 | 0 | 0 | 0 | 0 | 0 | 0 | 0 | 0 | 367250052
3510 | 107 | 425 | -21.312 | 40.9335 | 1405 | 2513 | 17.6721 | 13.07 | 14.4814 | 16.1994 | 13.2541 | 13.2922 | 1.21872 | 162.336 | 49.0253 | 90 | 500 | 0 | Img64 | 82 | 1.004 | 0 | Silicon-rich | Si | Mg | Al |  | 61.24161 | 30.92362 | 7.834775 | 0 | 0.004541104 | 18369.49 | 11.2669 | 0 | 0 | 30.92362 | 7.834775 | 61.24161 | 0 | 0 | 0 | 0 | 0 | 0 | 0 | 0 | 0 | 0 | 0 | 0 | 0 | 0 | 0 | 0 | 0 | 0 | 0 | 0 | 0 | 0 | 0 | 0 | 0 | 367250052
3189 | 97 | 387 | -21.1398 | 32.1622 | 2349 | 3071 | 10.3087 | 12.7018 | 10.4639 | 11.634 | 8.96198 | 10.3215 | 1.12716 | 84.5141 | 36.0691 | 169 | 500 | 0 | Img64 | 82 | 1.05 | 0 | Silicon-rich | Si | Mg | Al |  | 64.34697 | 32.63197 | 3.021054 | 0 | 0.03944952 | 20467.95 | 11.26695 | 0 | 0 | 32.63197 | 3.021054 | 64.34697 | 0 | 0 | 0 | 0 | 0 | 0 | 0 | 0 | 0 | 0 | 0 | 0 | 0 | 0 | 0 | 0 | 0 | 0 | 0 | 0 | 0 | 0 | 0 | 0 | 0 | 367250052
1376 | 37 | 148 | -19.4888 | 41.4844 | 1064 | 1564 | 16.3835 | 12.5177 | 8.49481 | 19.9889 | 6.15375 | 6.67451 | 2.99482 | 57.862 | 44.6481 | 124 | 500 | 0 | Img64 | 82 | 1.006 | 0 | Silicon-rich | Si | Mg | Al | K | 54.98434 | 21.79994 | 15.17619 | 8.039524 | 0.02749905 | 12472.95 | 11.28424 | 0 | 0 | 21.79994 | 15.17619 | 54.98434 | 0 | 0 | 0 | 8.039524 | 0 | 0 | 0 | 0 | 0 | 0 | 0 | 0 | 0 | 0 | 0 | 0 | 0 | 0 | 0 | 0 | 0 | 0 | 0 | 0 | 0 | 356151051
5178 | 157 | 625 | -20.3261 | 40.8499 | 2674 | 2965 | 11.7814 | 9.20421 | 9.4369 | 11.9655 | 5.98323 | 8.08599 | 1.47978 | 69.5361 | 33.409 | 90 | 500 | 0 | Img64 | 79 | 1.01 | 0 | Silicon-rich | Si | Mg | Al |  | 63.51554 | 32.37193 | 4.112523 | 0 | 0.007004442 | 13368.63 | 11.31217 | 0 | 0 | 32.37193 | 4.112523 | 63.51554 | 0 | 0 | 0 | 0 | 0 | 0 | 0 | 0 | 0 | 0 | 0 | 0 | 0 | 0 | 0 | 0 | 0 | 0 | 0 | 0 | 0 | 0 | 0 | 0 | 0 | 367250052
4542 | 137 | 546 | -19.523 | 38.6496 | 2938 | 2637 | 6.9952 | 8.83604 | 7.26656 | 9.7089 | 5.40272 | 5.52894 | 1.75602 | 40.8846 | 25.1816 | 158 | 500 | 0 | Img64 | 83 | 1.047 | 0 | Silicon-rich | Si | Mg | Al |  | 64.65441 | 33.9481 | 1.397485 | 0 | 0.08567351 | 16152.36 | 11.3163 | 0 | 0 | 33.9481 | 1.397485 | 64.65441 | 0 | 0 | 0 | 0 | 0 | 0 | 0 | 0 | 0 | 0 | 0 | 0 | 0 | 0 | 0 | 0 | 0 | 0 | 0 | 0 | 0 | 0 | 0 | 0 | 0 | 468350053
3820 | 118 | 470 | -22.3029 | 39.3933 | 2190 | 2690 | 11.7814 | 12.1496 | 10.203 | 13.9131 | 8.09666 | 11.3797 | 1.22263 | 85.3783 | 42.1986 | 146 | 500 | 0 | Img64 | 82 | 1.034 | 0 | Silicon-rich | Si | Mg | Al |  | 63.29697 | 32.57514 | 4.127887 | 0 | 0.0009979145 | 17609.47 | 11.33068 | 0 | 0 | 32.57514 | 4.127887 | 63.29697 | 0 | 0 | 0 | 0 | 0 | 0 | 0 | 0 | 0 | 0 | 0 | 0 | 0 | 0 | 0 | 0 | 0 | 0 | 0 | 0 | 0 | 0 | 0 | 0 | 0 | 367250052
1294 | 37 | 146 | -19.1479 | 41.8942 | 2939 | 1407 | 18.9607 | 13.2541 | 11.3395 | 18.1188 | 6.50832 | 8.05085 | 2.25055 | 114.081 | 60.8576 | 113 | 500 | 0 | Img64 | 81 | 1.008 | 0 | Silicon-rich | Si | Mg | Al |  | 58.68279 | 30.76534 | 10.55186 | 0 | 0.003639338 | 12976.6 | 11.35472 | 0 | 0 | 30.76534 | 10.55186 | 58.68279 | 0 | 0 | 0 | 0 | 0 | 0 | 0 | 0 | 0 | 0 | 0 | 0 | 0 | 0 | 0 | 0 | 0 | 0 | 0 | 0 | 0 | 0 | 0 | 0 | 0 | 367250052
4750 | 141 | 564 | -22.5127 | 37.4544 | 1037 | 2983 | 5.89069 | 9.57238 | 6.42699 | 10.5996 | 3.9442 | 4.00145 | 2.64895 | 33.3278 | 24.796 | 23 | 500 | 0 | Img64 | 68 | 1.041 | 0 | Silicon-rich | Si | Mg | Al |  | 63.87196 | 31.50557 | 4.622469 | 0 | 0.189013 | 7845.072 | 11.35538 | 0 | 0 | 31.50557 | 4.622469 | 63.87196 | 0 | 0 | 0 | 0 | 0 | 0 | 0 | 0 | 0 | 0 | 0 | 0 | 0 | 0 | 0 | 0 | 0 | 0 | 0 | 0 | 0 | 0 | 0 | 0 | 0 | 367250052
2611 | 77 | 306 | -20.1765 | 33.3994 | 1441 | 2488 | 6.81111 | 5.89069 | 6.42628 | 7.38509 | 5.64111 | 6.49226 | 1.13752 | 30.4644 | 20.5738 | 113 | 500 | 0 | Img64 | 78 | 1.03 | 0 | Silicon-rich | Si | Mg | Al | K | 56.4027 | 23.86545 | 12.10546 | 4.771774 | 0.06955187 | 10679.51 | 11.35592 | 0 | 0 | 23.86545 | 12.10546 | 56.4027 | 0 | 0 | 0 | 4.771774 | 0 | 0 | 0 | 0 | 2.854622 | 0 | 0 | 0 | 0 | 0 | 0 | 0 | 0 | 0 | 0 | 0 | 0 | 0 | 0 | 0 | 0 | 468261062
17 | 1 | 4 | -22.5167 | 33.9093 | 3051 | 1767 | 6.9952 | 11.0451 | 7.99102 | 11.7607 | 6.79872 | 6.98462 | 1.6838 | 47.8315 | 30.328 | 158 | 500 | 0 | Img64 | 82 | 1.01 | 0 | Silicon-rich | Si | Mg | Al |  | 61.59369 | 33.94031 | 4.466 | 0 | 0.01802367 | 11787.52 | 11.35609 | 0 | 0 | 33.94031 | 4.466 | 61.59369 | 0 | 0 | 0 | 0 | 0 | 0 | 0 | 0 | 0 | 0 | 0 | 0 | 0 | 0 | 0 | 0 | 0 | 0 | 0 | 0 | 0 | 0 | 0 | 0 | 0 | 468350053
2251 | 67 | 267 | -23.9246 | 35.2517 | 1551 | 2666 | 10.3087 | 6.62703 | 6.79858 | 9.97381 | 4.34273 | 4.44521 | 2.24372 | 38.2076 | 27.5046 | 101 | 500 | 0 | Img64 | 74 | 1.02 | 0 | Silicon-rich | Si | Mg | Al | Fe | 52.68667 | 27.03565 | 17.66077 | 2.616907 | 0.01061989 | 11516.67 | 11.37054 | 0 | 0 | 27.03565 | 17.66077 | 52.68667 | 0 | 0 | 0 | 0 | 0 | 0 | 0 | 0 | 2.616907 | 0 | 0 | 0 | 0 | 0 | 0 | 0 | 0 | 0 | 0 | 0 | 0 | 0 | 0 | 0 | 0 | 457251052
1937 | 57 | 228 | -20.0153 | 40.0225 | 2318 | 1325 | 12.5177 | 10.6769 | 9.78533 | 12.9927 | 7.02899 | 7.40384 | 1.75486 | 74.4328 | 35.924 | 113 | 500 | 0 | Img64 | 69 | 1.038 | 0 | Silicon-rich | Si | Mg | Al | Fe | 62.50302 | 29.18619 | 4.578966 | 3.731825 | 0.1986608 | 7578.304 | 11.38944 | 0 | 0 | 29.18619 | 4.578966 | 62.50302 | 0 | 0 | 0 | 0 | 0 | 0 | 0 | 0 | 3.731825 | 0 | 0 | 0 | 0 | 0 | 0 | 0 | 0 | 0 | 0 | 0 | 0 | 0 | 0 | 0 | 0 | 367250052
4405 | 133 | 531 | -22.3219 | 35.5401 | 2066 | 1094 | 10.6769 | 11.0451 | 8.61983 | 11.715 | 4.41164 | 5.71246 | 2.05078 | 62.1996 | 37.6012 | 135 | 500 | 0 | Img64 | 72 | 1.018 | 0 | Silicon-rich | Si | Mg | Al | Ti | 61.34398 | 29.64333 | 3.119355 | 3.088493 | 0.2465083 | 11350.76 | 11.39164 | 0 | 0 | 29.64333 | 3.119355 | 61.34398 | 0 | 0 | 0 | 0 | 0 | 3.088493 | 0 | 0 | 2.804841 | 0 | 0 | 0 | 0 | 0 | 0 | 0 | 0 | 0 | 0 | 0 | 0 | 0 | 0 | 0 | 0 | 367250052
932 | 26 | 104 | -19.4021 | 32.3462 | 1548 | 2063 | 8.46787 | 9.57238 | 8.85793 | 10.3397 | 7.87939 | 8.22824 | 1.25661 | 59.8614 | 29.5251 | 146 | 500 | 0 | Img64 | 76 | 1.013 | 0 | Silicon-rich | Si | Mg | Al |  | 64.13927 | 33.72236 | 2.138374 | 0 | 0.1066195 | 11096.31 | 11.40109 | 0 | 0 | 33.72236 | 2.138374 | 64.13927 | 0 | 0 | 0 | 0 | 0 | 0 | 0 | 0 | 0 | 0 | 0 | 0 | 0 | 0 | 0 | 0 | 0 | 0 | 0 | 0 | 0 | 0 | 0 | 0 | 0 | 468350053
3895 | 119 | 476 | -21.4545 | 33.0815 | 2680 | 2169 | 14.7267 | 13.2541 | 11.3629 | 14.3586 | 8.85853 | 12.9144 | 1.11183 | 99.0008 | 43.1911 | 90 | 500 | 0 | Img64 | 76 | 1.012 | 0 | Silicon-rich | Si | Mg | Al | Fe | 61.29684 | 31.00546 | 3.312178 | 3.193977 | 0.01551344 | 11824.12 | 11.40771 | 0 | 0 | 31.00546 | 3.312178 | 61.29684 | 0 | 1.191545 | 0 | 0 | 0 | 0 | 0 | 0 | 3.193977 | 0 | 0 | 0 | 0 | 0 | 0 | 0 | 0 | 0 | 0 | 0 | 0 | 0 | 0 | 0 | 0 | 367250052
5182 | 157 | 626 | -20.0561 | 41.1859 | 2091 | 1142 | 8.28379 | 5.33844 | 5.84016 | 8.95707 | 4.42564 | 4.99626 | 1.79276 | 26.398 | 21.9946 | 68 | 500 | 0 | Img64 | 67 | 1.046 | 0 | Silicon-rich | Si | Mg | Al |  | 60.79133 | 31.38598 | 7.822694 | 0 | 0.01155852 | 8023.528 | 11.41617 | 0 | 0 | 31.38598 | 7.822694 | 60.79133 | 0 | 0 | 0 | 0 | 0 | 0 | 0 | 0 | 0 | 0 | 0 | 0 | 0 | 0 | 0 | 0 | 0 | 0 | 0 | 0 | 0 | 0 | 0 | 0 | 0 | 367250052
526 | 11 | 43 | -19.2903 | 33.7812 | 2152 | 2467 | 7.17928 | 7.91562 | 5.59609 | 8.60341 | 2.63027 | 3.31361 | 2.59639 | 25.9574 | 27.3858 | 56 | 500 | 0 | Img64 | 58 | 1.053 | 0 | Silicon-rich | Si | Mg | Al | Ti | 55.27966 | 25.13728 | 6.202346 | 6.06658 | 0.2574155 | 5404.621 | 11.41995 | 0 | 0 | 25.13728 | 6.202346 | 55.27966 | 0 | 0 | 0 | 2.864372 | 0 | 6.06658 | 0 | 0 | 4.449762 | 0 | 0 | 0 | 0 | 0 | 0 | 0 | 0 | 0 | 0 | 0 | 0 | 0 | 0 | 0 | 0 | 356240042
2647 | 77 | 308 | -19.9478 | 33.1359 | 2706 | 1867 | 22.4583 | 12.8859 | 13.233 | 22.8977 | 8.45024 | 9.98269 | 2.29374 | 163.911 | 62.4077 | 101 | 500 | 0 | Img64 | 83 | 1.039 | 0 | Silicon-rich | Si | Mg | Al |  | 65.45691 | 33.49265 | 1.050448 | 0 | 0.07976677 | 15895.91 | 11.42376 | 0 | 0 | 33.49265 | 1.050448 | 65.45691 | 0 | 0 | 0 | 0 | 0 | 0 | 0 | 0 | 0 | 0 | 0 | 0 | 0 | 0 | 0 | 0 | 0 | 0 | 0 | 0 | 0 | 0 | 0 | 0 | 0 | 468350053
45 | 2 | 5 | -18.8737 | 41.8336 | 2378 | 1723 | 17.3039 | 9.20421 | 12.2622 | 17.3039 | 9.20421 | 9.23772 | 1.87318 | 119.485 | 45.8719 | 90 | 500 | 0 | Img64 | 82 | 1 | 0 | Silicon-rich | Si | Mg | Al |  | 61.10933 | 31.56506 | 7.325612 | 0 | 0.004031763 | 15566.89 | 11.42672 | 0 | 0 | 31.56506 | 7.325612 | 61.10933 | 0 | 0 | 0 | 0 | 0 | 0 | 0 | 0 | 0 | 0 | 0 | 0 | 0 | 0 | 0 | 0 | 0 | 0 | 0 | 0 | 0 | 0 | 0 | 0 | 0 | 367250052
856 | 22 | 86 | -21.7127 | 32.567 | 1285 | 2921 | 4.6021 | 5.52253 | 5.08324 | 5.94858 | 3.9442 | 4.54413 | 1.30907 | 18.9428 | 16.9369 | 146 | 500 | 0 | Img64 | 78 | 1.027 | 0 | Silicon-rich | Si | Mg | Al |  | 63.49383 | 31.62708 | 4.879094 | 0 | 0.03895109 | 10834.81 | 11.42826 | 0 | 0 | 31.62708 | 4.879094 | 63.49383 | 0 | 0 | 0 | 0 | 0 | 0 | 0 | 0 | 0 | 0 | 0 | 0 | 0 | 0 | 0 | 0 | 0 | 0 | 0 | 0 | 0 | 0 | 0 | 0 | 0 | 367250052
3058 | 94 | 375 | -23.5818 | 37.7876 | 1376 | 1176 | 5.89069 | 4.04985 | 4.45996 | 6.03989 | 2.94535 | 3.02836 | 1.99445 | 15.0458 | 15.8458 | 79 | 500 | 0 | Img64 | 82 | 1.005 | 0 | Silicon-rich | Si | Mg | Al | Ti | 58.01202 | 30.47312 | 9.340313 | 2.174548 | 0.03503166 | 13623.98 | 11.44124 | 0 | 0 | 30.47312 | 9.340313 | 58.01202 | 0 | 0 | 0 | 0 | 0 | 2.174548 | 0 | 0 | 0 | 0 | 0 | 0 | 0 | 0 | 0 | 0 | 0 | 0 | 0 | 0 | 0 | 0 | 0 | 0 | 0 | 367250052
4295 | 130 | 517 | -19.8138 | 40.991 | 1377 | 2200 | 18.4084 | 16.1994 | 14.2421 | 20.8056 | 8.44858 | 8.67409 | 2.39859 | 172.248 | 61.5333 | 124 | 500 | 0 | Img64 | 78 | 1.041 | 0 | Silicon-rich | Si | Mg | Al | K | 54.40676 | 21.0678 | 14.55287 | 5.469682 | 0.06746131 | 14715.21 | 11.45145 | 0 | 0 | 21.0678 | 14.55287 | 54.40676 | 0 | 0 | 0 | 5.469682 | 0 | 2.281406 | 0 | 0 | 2.221493 | 0 | 0 | 0 | 0 | 0 | 0 | 0 | 0 | 0 | 0 | 0 | 0 | 0 | 0 | 0 | 0 | 356151051
1361 | 37 | 147 | -19.5608 | 41.2657 | 2740 | 2753 | 20.4333 | 21.1697 | 11.6138 | 27.2052 | 3.9442 | 4.4023 | 6.17977 | 149.882 | 66.378 | 135 | 500 | 0 | Img64 | 65 | 1.005 | 0 | Silicon-rich | Si | Mg | Al |  | 62.36104 | 29.79705 | 7.841918 | 0 | 0.006801777 | 10390.53 | 11.45165 | 0 | 0 | 29.79705 | 7.841918 | 62.36104 | 0 | 0 | 0 | 0 | 0 | 0 | 0 | 0 | 0 | 0 | 0 | 0 | 0 | 0 | 0 | 0 | 0 | 0 | 0 | 0 | 0 | 0 | 0 | 0 | 0 | 367250052
77 | 2 | 6 | -18.5619 | 41.8962 | 2007 | 1388 | 14.9108 | 15.4631 | 12.4907 | 18.2534 | 9.63233 | 10.5296 | 1.73354 | 126.907 | 53.1185 | 124 | 500 | 0 | Img64 | 77 | 1.025 | 0 | Silicon-rich | Si | Mg | Al |  | 59.78214 | 30.31903 | 9.89883 | 0 | 0.00228613 | 12295.96 | 11.45866 | 0 | 0 | 30.31903 | 9.89883 | 59.78214 | 0 | 0 | 0 | 0 | 0 | 0 | 0 | 0 | 0 | 0 | 0 | 0 | 0 | 0 | 0 | 0 | 0 | 0 | 0 | 0 | 0 | 0 | 0 | 0 | 0 | 367250052
3581 | 109 | 433 | -17.4425 | 41.8286 | 1955 | 1748 | 12.7018 | 9.57238 | 8.59532 | 13.5732 | 5.23774 | 5.55549 | 2.4432 | 61.8607 | 34.0792 | 113 | 500 | 0 | Img64 | 82 | 1.01 | 0 | Silicon-rich | Si | Mg | Al |  | 59.84844 | 31.16737 | 8.984189 | 0 | 0.006018271 | 13416.56 | 11.46147 | 0 | 0 | 31.16737 | 8.984189 | 59.84844 | 0 | 0 | 0 | 0 | 0 | 0 | 0 | 0 | 0 | 0 | 0 | 0 | 0 | 0 | 0 | 0 | 0 | 0 | 0 | 0 | 0 | 0 | 0 | 0 | 0 | 367250052
4445 | 134 | 535 | -22.2667 | 36.1296 | 2373 | 1985 | 6.25886 | 8.46787 | 6.75452 | 8.45702 | 5.79542 | 6.26525 | 1.34983 | 34.3783 | 23.2971 | 11 | 500 | 0 | Img64 | 71 | 1.036 | 0 | Silicon-rich | Si | Mg | Al |  | 64.69829 | 32.64441 | 2.657294 | 0 | 0.1234221 | 8219.964 | 11.46485 | 0 | 0 | 32.64441 | 2.657294 | 64.69829 | 0 | 0 | 0 | 0 | 0 | 0 | 0 | 0 | 0 | 0 | 0 | 0 | 0 | 0 | 0 | 0 | 0 | 0 | 0 | 0 | 0 | 0 | 0 | 0 | 0 | 367250052
5114 | 155 | 619 | -20.3377 | 32.2578 | 2594 | 2544 | 8.0997 | 12.3336 | 7.64982 | 10.4304 | 6.20363 | 6.69788 | 1.55726 | 45.6458 | 35.4712 | 23 | 500 | 0 | Img64 | 74 | 1.035 | 0 | Silicon-rich | Si | Mg | Al | K | 68.77067 | 19.39235 | 7.294887 | 4.542096 | 0.06973405 | 9725.342 | 11.46656 | 0 | 0 | 19.39235 | 7.294887 | 68.77067 | 0 | 0 | 0 | 4.542096 | 0 | 0 | 0 | 0 | 0 | 0 | 0 | 0 | 0 | 0 | 0 | 0 | 0 | 0 | 0 | 0 | 0 | 0 | 0 | 0 | 0 | 277160061
4609 | 139 | 554 | -21.7582 | 40.0967 | 1037 | 2964 | 12.3336 | 11.5973 | 10.0135 | 13.2494 | 7.15811 | 8.89909 | 1.48885 | 77.8553 | 38.6077 | 34 | 500 | 0 | Img64 | 65 | 1.034 | 0 | Silicon-rich | Si | Mg | Al |  | 60.2272 | 32.46968 | 7.303118 | 0 | 0.003695304 | 9102.426 | 11.48206 | 0 | 0 | 32.46968 | 7.303118 | 60.2272 | 0 | 0 | 0 | 0 | 0 | 0 | 0 | 0 | 0 | 0 | 0 | 0 | 0 | 0 | 0 | 0 | 0 | 0 | 0 | 0 | 0 | 0 | 0 | 0 | 0 | 367250052
4621 | 139 | 555 | -21.8444 | 39.8951 | 2624 | 2008 | 9.57238 | 12.8859 | 10.4368 | 12.3414 | 9.1672 | 9.61011 | 1.28421 | 84.1075 | 36.814 | 158 | 500 | 0 | Img64 | 73 | 1.032 | 0 | Silicon-rich | Si | Mg | Al |  | 61.59618 | 31.30951 | 7.09431 | 0 | 0.003176832 | 10676.83 | 11.49063 | 0 | 0 | 31.30951 | 7.09431 | 61.59618 | 0 | 0 | 0 | 0 | 0 | 0 | 0 | 0 | 0 | 0 | 0 | 0 | 0 | 0 | 0 | 0 | 0 | 0 | 0 | 0 | 0 | 0 | 0 | 0 | 0 | 367250052
3793 | 118 | 469 | -22.7685 | 39.5495 | 1699 | 1838 | 9.20421 | 10.861 | 8.25148 | 11.2729 | 5.28488 | 5.53527 | 2.03657 | 54.863 | 30.5606 | 11 | 500 | 0 | Img64 | 63 | 1.049 | 0 | Silicon-rich | Si | Mg | Al |  | 57.72001 | 29.99344 | 12.28655 | 0 | 0.01087021 | 8669.246 | 11.52314 | 0 | 0 | 29.99344 | 12.28655 | 57.72001 | 0 | 0 | 0 | 0 | 0 | 0 | 0 | 0 | 0 | 0 | 0 | 0 | 0 | 0 | 0 | 0 | 0 | 0 | 0 | 0 | 0 | 0 | 0 | 0 | 0 | 468261062
1281 | 37 | 145 | -19.6845 | 41.6361 | 2067 | 2789 | 8.83604 | 7.91562 | 8.09522 | 9.93083 | 6.80465 | 7.21066 | 1.37724 | 49.4072 | 27.5096 | 124 | 500 | 0 | Img64 | 78 | 1.052 | 0 | Silicon-rich | Si | Mg | Al | Ti | 59.45679 | 29.73612 | 7.599416 | 3.207669 | 0.02243448 | 13855.84 | 11.52316 | 0 | 0 | 29.73612 | 7.599416 | 59.45679 | 0 | 0 | 0 | 0 | 0 | 3.207669 | 0 | 0 | 0 | 0 | 0 | 0 | 0 | 0 | 0 | 0 | 0 | 0 | 0 | 0 | 0 | 0 | 0 | 0 | 0 | 367250052
1283 | 37 | 145 | -19.8218 | 41.5934 | 1317 | 3029 | 6.81111 | 4.78619 | 5.13985 | 6.9952 | 3.51708 | 4.18389 | 1.67194 | 20.7558 | 19.2816 | 90 | 500 | 0 | Img64 | 69 | 1.033 | 0 | Silicon-rich | Si | Mg | Al |  | 57.2333 | 29.95395 | 12.81275 | 0 | 0.004043941 | 8962.462 | 11.52492 | 0 | 0 | 29.95395 | 12.81275 | 57.2333 | 0 | 0 | 0 | 0 | 0 | 0 | 0 | 0 | 0 | 0 | 0 | 0 | 0 | 0 | 0 | 0 | 0 | 0 | 0 | 0 | 0 | 0 | 0 | 0 | 0 | 468261062
1322 | 37 | 146 | -19.4121 | 41.7033 | 1497 | 2408 | 8.28379 | 14.5426 | 8.04737 | 13.3307 | 5.69403 | 8.06053 | 1.65382 | 54.0836 | 40.0322 | 169 | 500 | 0 | Img64 | 64 | 1.043 | 0 | Silicon-rich | Si | Mg | Al | Fe | 48.63138 | 25.14136 | 13.06904 | 11.88266 | 0.08664092 | 7669.783 | 11.527 | 0 | 0 | 25.14136 | 13.06904 | 48.63138 | 0 | 1.275556 | 0 | 0 | 0 | 0 | 0 | 0 | 11.88266 | 0 | 0 | 0 | 0 | 0 | 0 | 0 | 0 | 0 | 0 | 0 | 0 | 0 | 0 | 0 | 0 | 567352153
4720 | 141 | 563 | -22.5187 | 37.7308 | 3054 | 1500 | 7.36337 | 14.9108 | 8.82816 | 14.5426 | 5.46698 | 6.71141 | 2.16685 | 68.7906 | 38.6991 | 0 | 500 | 0 | Img64 | 71 | 1.031 | 0 | Silicon-rich | Si | Mg | Al |  | 62.56585 | 33.07463 | 4.359521 | 0 | 0.01147732 | 10009.39 | 11.53604 | 0 | 0 | 33.07463 | 4.359521 | 62.56585 | 0 | 0 | 0 | 0 | 0 | 0 | 0 | 0 | 0 | 0 | 0 | 0 | 0 | 0 | 0 | 0 | 0 | 0 | 0 | 0 | 0 | 0 | 0 | 0 | 0 | 367250052
1843 | 52 | 208 | -22.6989 | 38.3663 | 2086 | 2125 | 14.1745 | 7.17928 | 8.43548 | 13.4381 | 5.16242 | 5.64965 | 2.37858 | 60.8102 | 34.5824 | 90 | 500 | 0 | Img64 | 76 | 1.017 | 0 | Silicon-rich | Si | Mg | Al |  | 63.27036 | 31.55565 | 5.17399 | 0 | 0.02518711 | 10812.76 | 11.53609 | 0 | 0 | 31.55565 | 5.17399 | 63.27036 | 0 | 0 | 0 | 0 | 0 | 0 | 0 | 0 | 0 | 0 | 0 | 0 | 0 | 0 | 0 | 0 | 0 | 0 | 0 | 0 | 0 | 0 | 0 | 0 | 0 | 367250052
4287 | 130 | 517 | -19.7381 | 41.2015 | 1776 | 1056 | 5.70661 | 10.3087 | 6.98155 | 10.3343 | 5.52253 | 5.76012 | 1.79411 | 37.7501 | 25.8725 | 169 | 500 | 0 | Img64 | 78 | 1.014 | 0 | Silicon-rich | Si | Mg | Al | Fe | 62.27404 | 29.96267 | 5.589992 | 2.1733 | 0.01981392 | 11320.76 | 11.55152 | 0 | 0 | 29.96267 | 5.589992 | 62.27404 | 0 | 0 | 0 | 0 | 0 | 0 | 0 | 0 | 2.1733 | 0 | 0 | 0 | 0 | 0 | 0 | 0 | 0 | 0 | 0 | 0 | 0 | 0 | 0 | 0 | 0 | 367250052
5076 | 154 | 616 | -20.7568 | 32.9976 | 2388 | 2616 | 7.36337 | 6.44295 | 6.66375 | 8.09418 | 4.70249 | 6.93846 | 1.16657 | 34.0225 | 26.0004 | 56 | 500 | 0 | Img64 | 59 | 1.05 | 0 | Silicon-rich | Si | Mg | Al | Fe | 49.27345 | 18.20425 | 13.21584 | 9.58801 | 0.1448411 | 6397.261 | 11.55162 | 0 | 0 | 18.20425 | 13.21584 | 49.27345 | 0 | 0 | 0 | 6.388052 | 0 | 3.330407 | 0 | 0 | 9.58801 | 0 | 0 | 0 | 0 | 0 | 0 | 0 | 0 | 0 | 0 | 0 | 0 | 0 | 0 | 0 | 0 | 356151051
1329 | 37 | 146 | -19.271 | 41.6817 | 2262 | 2561 | 12.8859 | 10.6769 | 8.7883 | 12.9223 | 6.71499 | 8.43814 | 1.53141 | 72.7723 | 42.5022 | 68 | 500 | 0 | Img64 | 75 | 1.039 | 0 | Silicon-rich | Si | Mg | Al | Cl | 57.33141 | 27.79713 | 11.57741 | 1.694302 | 0.01525559 | 8309.699 | 11.55294 | 0 | 0 | 27.79713 | 11.57741 | 57.33141 | 0 | 1.599757 | 1.694302 | 0 | 0 | 0 | 0 | 0 | 0 | 0 | 0 | 0 | 0 | 0 | 0 | 0 | 0 | 0 | 0 | 0 | 0 | 0 | 0 | 0 | 0 | 468261062
1367 | 37 | 147 | -19.5433 | 41.2263 | 2831 | 2969 | 3.86577 | 4.6021 | 4.03819 | 4.82261 | 3.29388 | 3.35054 | 1.43936 | 11.8435 | 13.76 | 158 | 500 | 0 | Img64 | 84 | 1.012 | 0 | Silicon-rich | Si | Mg | Al |  | 62.20283 | 32.35576 | 5.441406 | 0 | 0.009079249 | 11952.56 | 11.55435 | 0 | 0 | 32.35576 | 5.441406 | 62.20283 | 0 | 0 | 0 | 0 | 0 | 0 | 0 | 0 | 0 | 0 | 0 | 0 | 0 | 0 | 0 | 0 | 0 | 0 | 0 | 0 | 0 | 0 | 0 | 0 | 0 | 367250052
4996 | 153 | 609 | -19.6039 | 40.1735 | 2500 | 2546 | 14.3586 | 12.1496 | 12.4081 | 15.2406 | 9.39566 | 12.54 | 1.21536 | 120.095 | 45.8166 | 56 | 500 | 0 | Img64 | 72 | 1.008 | 0 | Silicon-rich | Si | Mg | Al |  | 64.1467 | 34.2298 | 1.623496 | 0 | 0.09756717 | 12651.35 | 11.55519 | 0 | 0 | 34.2298 | 1.623496 | 64.1467 | 0 | 0 | 0 | 0 | 0 | 0 | 0 | 0 | 0 | 0 | 0 | 0 | 0 | 0 | 0 | 0 | 0 | 0 | 0 | 0 | 0 | 0 | 0 | 0 | 0 | 468350053
2656 | 77 | 308 | -19.9539 | 33.0969 | 2638 | 2087 | 9.38829 | 8.46787 | 6.85813 | 9.38829 | 3.7034 | 6.94466 | 1.35187 | 37.8856 | 29.0275 | 90 | 500 | 0 | Img64 | 67 | 1.041 | 0 | Silicon-rich | Si | Mg | Al |  | 63.92606 | 31.28413 | 4.789807 | 0 | 0.2971189 | 7500.423 | 11.55526 | 0 | 0 | 31.28413 | 4.789807 | 63.92606 | 0 | 0 | 0 | 0 | 0 | 0 | 0 | 0 | 0 | 0 | 0 | 0 | 0 | 0 | 0 | 0 | 0 | 0 | 0 | 0 | 0 | 0 | 0 | 0 | 0 | 367250052
5499 | 167 | 666 | -22.2882 | 35.1296 | 2252 | 1282 | 10.4928 | 11.0451 | 9.72784 | 11.5908 | 8.59099 | 9.56136 | 1.21225 | 72.1115 | 33.7337 | 113 | 500 | 0 | Img64 | 78 | 1.012 | 0 | Silicon-rich | Si | Mg | Al |  | 65.32771 | 32.68525 | 1.987049 | 0 | 0.1266412 | 12647.2 | 11.57082 | 0 | 0 | 32.68525 | 1.987049 | 65.32771 | 0 | 0 | 0 | 0 | 0 | 0 | 0 | 0 | 0 | 0 | 0 | 0 | 0 | 0 | 0 | 0 | 0 | 0 | 0 | 0 | 0 | 0 | 0 | 0 | 0 | 367250052
1368 | 37 | 147 | -19.7771 | 41.2212 | 1560 | 2996 | 8.46787 | 9.38829 | 6.88432 | 10.934 | 5.24439 | 5.72431 | 1.9101 | 37.5468 | 29.076 | 135 | 500 | 0 | Img64 | 66 | 1.036 | 0 | Silicon-rich | Si | Mg | Al | K | 57.89514 | 26.15746 | 13.30875 | 2.638643 | 0.02197467 | 8817.672 | 11.61966 | 0 | 0 | 26.15746 | 13.30875 | 57.89514 | 0 | 0 | 0 | 2.638643 | 0 | 0 | 0 | 0 | 0 | 0 | 0 | 0 | 0 | 0 | 0 | 0 | 0 | 0 | 0 | 0 | 0 | 0 | 0 | 0 | 0 | 468261062
3687 | 113 | 450 | -21.7463 | 39.4292 | 1108 | 2498 | 12.8859 | 9.57238 | 7.79323 | 13.5373 | 3.90498 | 3.926 | 3.44813 | 53.8464 | 36.5901 | 135 | 500 | 0 | Img64 | 61 | 1.042 | 0 | Silicon-rich | Si | Mg | Al |  | 62.13097 | 31.97319 | 5.895832 | 0 | 0.1686919 | 6973.35 | 11.6209 | 0 | 0 | 31.97319 | 5.895832 | 62.13097 | 0 | 0 | 0 | 0 | 0 | 0 | 0 | 0 | 0 | 0 | 0 | 0 | 0 | 0 | 0 | 0 | 0 | 0 | 0 | 0 | 0 | 0 | 0 | 0 | 0 | 367250052
3686 | 113 | 450 | -21.7131 | 39.4572 | 1280 | 2345 | 5.70661 | 6.62703 | 5.94437 | 6.81111 | 5.06349 | 5.52886 | 1.23192 | 26.1099 | 19.6909 | 0 | 500 | 0 | Img64 | 66 | 1.031 | 0 | Silicon-rich | Si | Mg | Al |  | 61.16965 | 33.13594 | 5.694413 | 0 | 0.03573927 | 8152.27 | 11.62964 | 0 | 0 | 33.13594 | 5.694413 | 61.16965 | 0 | 0 | 0 | 0 | 0 | 0 | 0 | 0 | 0 | 0 | 0 | 0 | 0 | 0 | 0 | 0 | 0 | 0 | 0 | 0 | 0 | 0 | 0 | 0 | 0 | 367250052
3257 | 99 | 393 | -20.5076 | 39.6423 | 1696 | 1340 | 5.52253 | 4.6021 | 4.73899 | 5.52253 | 4.16344 | 4.46007 | 1.23821 | 16.4182 | 15.7618 | 90 | 500 | 0 | Img64 | 77 | 1.014 | 0 | Silicon-rich | Si | Mg | Al | Fe | 63.3048 | 29.79844 | 4.361794 | 2.534966 | 0.01170978 | 9606.978 | 11.63338 | 0 | 0 | 29.79844 | 4.361794 | 63.3048 | 0 | 0 | 0 | 0 | 0 | 0 | 0 | 0 | 2.534966 | 0 | 0 | 0 | 0 | 0 | 0 | 0 | 0 | 0 | 0 | 0 | 0 | 0 | 0 | 0 | 0 | 367250052
1806 | 52 | 205 | -22.9097 | 38.7393 | 2971 | 2149 | 6.9952 | 6.25886 | 6.18346 | 7.42067 | 4.68598 | 4.81383 | 1.54153 | 28.8378 | 20.9967 | 135 | 500 | 0 | Img64 | 71 | 1.022 | 0 | Silicon-rich | Si | Mg | Al |  | 63.23324 | 29.07811 | 7.68865 | 0 | 0.004229697 | 8994.148 | 11.63625 | 0 | 0 | 29.07811 | 7.68865 | 63.23324 | 0 | 0 | 0 | 0 | 0 | 0 | 0 | 0 | 0 | 0 | 0 | 0 | 0 | 0 | 0 | 0 | 0 | 0 | 0 | 0 | 0 | 0 | 0 | 0 | 0 | 367250052
2277 | 67 | 268 | -23.4396 | 35.2309 | 2144 | 2772 | 6.9952 | 6.07478 | 5.95992 | 6.39955 | 5.28488 | 6.22301 | 1.02837 | 26.5335 | 21.1235 | 169 | 500 | 0 | Img64 | 78 | 1.028 | 0 | Silicon-rich | Si | Mg | Al |  | 59.98177 | 31.34137 | 8.676862 | 0 | 0.01541108 | 10838.17 | 11.63791 | 0 | 0 | 31.34137 | 8.676862 | 59.98177 | 0 | 0 | 0 | 0 | 0 | 0 | 0 | 0 | 0 | 0 | 0 | 0 | 0 | 0 | 0 | 0 | 0 | 0 | 0 | 0 | 0 | 0 | 0 | 0 | 0 | 367250052
3995 | 122 | 487 | -22.5034 | 33.9095 | 1088 | 1761 | 6.62703 | 8.28379 | 7.70092 | 9.11395 | 6.63559 | 7.07608 | 1.28799 | 44.2903 | 25.009 | 146 | 500 | 0 | Img64 | 79 | 1.01 | 0 | Silicon-rich | Si | Mg | Al |  | 63.11199 | 33.32103 | 3.56698 | 0 | 0.000361866 | 12967.66 | 11.63918 | 0 | 0 | 33.32103 | 3.56698 | 63.11199 | 0 | 0 | 0 | 0 | 0 | 0 | 0 | 0 | 0 | 0 | 0 | 0 | 0 | 0 | 0 | 0 | 0 | 0 | 0 | 0 | 0 | 0 | 0 | 0 | 0 | 367250052
2940 | 88 | 349 | -23.647 | 37.1691 | 3061 | 2491 | 6.81111 | 6.62703 | 6.08289 | 7.02899 | 4.77665 | 4.9292 | 1.42599 | 27.7026 | 20.2617 | 135 | 500 | 0 | Img64 | 77 | 1.018 | 0 | Silicon-rich | Si | Mg | Al | Fe | 54.60844 | 28.35396 | 8.385908 | 6.194173 | 0.04132366 | 11712.94 | 11.64926 | 0 | 0 | 28.35396 | 8.385908 | 54.60844 | 0 | 0 | 0 | 0 | 0 | 2.457519 | 0 | 0 | 6.194173 | 0 | 0 | 0 | 0 | 0 | 0 | 0 | 0 | 0 | 0 | 0 | 0 | 0 | 0 | 0 | 0 | 356240042
5376 | 165 | 657 | -19.5458 | 31.0554 | 2813 | 2924 | 14.5426 | 11.9655 | 10.5512 | 14.7267 | 6.24798 | 9.64823 | 1.52637 | 92.359 | 42.0241 | 90 | 500 | 0 | Img64 | 75 | 1.056 | 0 | Silicon-rich | Si | Mg | Al |  | 59.90667 | 32.40452 | 7.688807 | 0 | 0.004060911 | 12365.97 | 11.66204 | 0 | 0 | 32.40452 | 7.688807 | 59.90667 | 0 | 0 | 0 | 0 | 0 | 0 | 0 | 0 | 0 | 0 | 0 | 0 | 0 | 0 | 0 | 0 | 0 | 0 | 0 | 0 | 0 | 0 | 0 | 0 | 0 | 367250052
1606 | 44 | 175 | -21.0798 | 39.9314 | 2666 | 1814 | 8.28379 | 10.6769 | 8.99264 | 10.876 | 7.3025 | 8.22169 | 1.32284 | 61.4032 | 30.7357 | 11 | 500 | 0 | Img64 | 80 | 1.056 | 0 | Silicon-rich | Si | Mg | Al |  | 63.30269 | 33.91638 | 2.780929 | 0 | 0.000713315 | 16170.12 | 11.66388 | 0 | 0 | 33.91638 | 2.780929 | 63.30269 | 0 | 0 | 0 | 0 | 0 | 0 | 0 | 0 | 0 | 0 | 0 | 0 | 0 | 0 | 0 | 0 | 0 | 0 | 0 | 0 | 0 | 0 | 0 | 0 | 0 | 468350053
3433 | 104 | 414 | -20.605 | 34.2266 | 1156 | 2082 | 8.0997 | 10.1246 | 9.14646 | 9.94055 | 7.91562 | 8.02413 | 1.23883 | 63.1484 | 29.8307 | 0 | 500 | 0 | Img64 | 78 | 1.019 | 0 | Silicon-rich | Si | Mg | Al |  | 64.92348 | 33.6814 | 1.395117 | 0 | 0.07292115 | 11889.09 | 11.66522 | 0 | 0 | 33.6814 | 1.395117 | 64.92348 | 0 | 0 | 0 | 0 | 0 | 0 | 0 | 0 | 0 | 0 | 0 | 0 | 0 | 0 | 0 | 0 | 0 | 0 | 0 | 0 | 0 | 0 | 0 | 0 | 0 | 468350053
942 | 27 | 105 | -20.7046 | 36.5177 | 2659 | 1938 | 20.0652 | 19.697 | 16.917 | 21.8778 | 13.2494 | 14.609 | 1.49756 | 233.973 | 64.6222 | 124 | 500 | 0 | Img64 | 67 | 1.024 | 0 | Silicon-rich | Si | Mg | Al |  | 65.2829 | 31.83572 | 2.88138 | 0 | 0.1336157 | 9890.533 | 11.67377 | 0 | 0 | 31.83572 | 2.88138 | 65.2829 | 0 | 0 | 0 | 0 | 0 | 0 | 0 | 0 | 0 | 0 | 0 | 0 | 0 | 0 | 0 | 0 | 0 | 0 | 0 | 0 | 0 | 0 | 0 | 0 | 0 | 367250052
5498 | 167 | 666 | -22.3699 | 35.1445 | 1799 | 1204 | 8.65196 | 8.0997 | 7.2412 | 8.46787 | 5.81358 | 7.86977 | 1.076 | 39.6478 | 27.1644 | 90 | 500 | 0 | Img64 | 61 | 1.043 | 0 | Silicon-rich | Si | Mg | Al | K | 57.22147 | 23.57035 | 14.09391 | 5.114279 | 0.05370668 | 6652.247 | 11.67478 | 0 | 0 | 23.57035 | 14.09391 | 57.22147 | 0 | 0 | 0 | 5.114279 | 0 | 0 | 0 | 0 | 0 | 0 | 0 | 0 | 0 | 0 | 0 | 0 | 0 | 0 | 0 | 0 | 0 | 0 | 0 | 0 | 0 | 468261062
42 | 2 | 5 | -19.0918 | 41.8518 | 1190 | 1623 | 7.17928 | 6.44295 | 6.57247 | 7.80999 | 5.28112 | 5.83676 | 1.33807 | 32.2943 | 22.143 | 45 | 500 | 0 | Img64 | 73 | 1.014 | 0 | Silicon-rich | Si | Mg | Al | K | 53.8308 | 26.64088 | 15.79023 | 3.738096 | 0.02162886 | 10411.44 | 11.68336 | 0 | 0 | 26.64088 | 15.79023 | 53.8308 | 0 | 0 | 0 | 3.738096 | 0 | 0 | 0 | 0 | 0 | 0 | 0 | 0 | 0 | 0 | 0 | 0 | 0 | 0 | 0 | 0 | 0 | 0 | 0 | 0 | 0 | 457251052
4633 | 139 | 556 | -21.7474 | 39.7262 | 1103 | 2924 | 9.20421 | 7.54745 | 7.27576 | 9.02012 | 5.69403 | 6.90343 | 1.30662 | 41.9351 | 26.9963 | 90 | 500 | 0 | Img64 | 69 | 1.033 | 0 | Silicon-rich | Si | Mg | Al |  | 60.82857 | 32.29186 | 6.879573 | 0 | 0.009879301 | 9281.986 | 11.68641 | 0 | 0 | 32.29186 | 6.879573 | 60.82857 | 0 | 0 | 0 | 0 | 0 | 0 | 0 | 0 | 0 | 0 | 0 | 0 | 0 | 0 | 0 | 0 | 0 | 0 | 0 | 0 | 0 | 0 | 0 | 0 | 0 | 367250052
929 | 26 | 104 | -19.3649 | 32.3707 | 1757 | 1928 | 8.83604 | 7.36337 | 6.52374 | 9.89266 | 3.95753 | 4.00544 | 2.46981 | 34.6494 | 25.8541 | 135 | 500 | 0 | Img64 | 69 | 1.042 | 0 | Silicon-rich | Si | Mg | Al |  | 64.60159 | 32.55208 | 2.846333 | 0 | 0.1252612 | 7642.241 | 11.71662 | 0 | 0 | 32.55208 | 2.846333 | 64.60159 | 0 | 0 | 0 | 0 | 0 | 0 | 0 | 0 | 0 | 0 | 0 | 0 | 0 | 0 | 0 | 0 | 0 | 0 | 0 | 0 | 0 | 0 | 0 | 0 | 0 | 367250052
2116 | 63 | 252 | -21.0585 | 35.3378 | 2796 | 2196 | 8.46787 | 5.52253 | 5.88857 | 8.81803 | 3.7034 | 4.01649 | 2.19545 | 27.6857 | 22.0011 | 101 | 500 | 0 | Img64 | 72 | 1.023 | 0 | Silicon-rich | Si | Mg | Al |  | 64.55176 | 34.03288 | 1.415358 | 0 | 0.06072171 | 8438.213 | 11.72142 | 0 | 0 | 34.03288 | 1.415358 | 64.55176 | 0 | 0 | 0 | 0 | 0 | 0 | 0 | 0 | 0 | 0 | 0 | 0 | 0 | 0 | 0 | 0 | 0 | 0 | 0 | 0 | 0 | 0 | 0 | 0 | 0 | 468350053
5064 | 154 | 616 | -20.7222 | 33.2398 | 2582 | 1312 | 16.1994 | 15.4631 | 12.2723 | 18.2534 | 7.79579 | 7.98911 | 2.28479 | 125.111 | 48.1916 | 124 | 500 | 0 | Img64 | 79 | 1.035 | 0 | Silicon-rich | Si | Mg | Al |  | 65.42849 | 33.38418 | 1.187333 | 0 | 0.09226605 | 15490.93 | 11.72189 | 0 | 0 | 33.38418 | 1.187333 | 65.42849 | 0 | 0 | 0 | 0 | 0 | 0 | 0 | 0 | 0 | 0 | 0 | 0 | 0 | 0 | 0 | 0 | 0 | 0 | 0 | 0 | 0 | 0 | 0 | 0 | 0 | 367250052
2955 | 88 | 351 | -23.8854 | 36.9086 | 1775 | 1857 | 8.83604 | 5.70661 | 5.56173 | 9.36758 | 3.04003 | 3.15313 | 2.97088 | 27.2112 | 22.9016 | 113 | 500 | 0 | Img64 | 78 | 1.003 | 0 | Silicon-rich | Si | Mg | Al | Fe | 56.9008 | 28.58002 | 10.78144 | 3.737738 | 0.0129728 | 13333.5 | 11.75419 | 0 | 0 | 28.58002 | 10.78144 | 56.9008 | 0 | 0 | 0 | 0 | 0 | 0 | 0 | 0 | 3.737738 | 0 | 0 | 0 | 0 | 0 | 0 | 0 | 0 | 0 | 0 | 0 | 0 | 0 | 0 | 0 | 0 | 367250052
1936 | 57 | 228 | -19.9153 | 40.037 | 2852 | 1243 | 9.02012 | 8.0997 | 7.01036 | 9.372 | 4.46804 | 4.94664 | 1.89462 | 39.1056 | 26.7141 | 135 | 500 | 0 | Img64 | 65 | 1.039 | 0 | Silicon-rich | Si | Mg | Al |  | 64.31193 | 31.65193 | 4.036149 | 0 | 0.06971801 | 6858.323 | 11.75911 | 0 | 0 | 31.65193 | 4.036149 | 64.31193 | 0 | 0 | 0 | 0 | 0 | 0 | 0 | 0 | 0 | 0 | 0 | 0 | 0 | 0 | 0 | 0 | 0 | 0 | 0 | 0 | 0 | 0 | 0 | 0 | 0 | 367250052
1930 | 57 | 227 | -20.5856 | 39.7532 | 1265 | 2783 | 7.73153 | 6.81111 | 5.22789 | 9.89266 | 3.7034 | 4.1926 | 2.35955 | 21.8232 | 23.351 | 135 | 500 | 0 | Img64 | 69 | 1.033 | 0 | Silicon-rich | Si | Mg | Al | Ti | 63.4346 | 30.8425 | 3.218324 | 2.504574 | 0.1133437 | 8392.871 | 11.76668 | 0 | 0 | 30.8425 | 3.218324 | 63.4346 | 0 | 0 | 0 | 0 | 0 | 2.504574 | 0 | 0 | 0 | 0 | 0 | 0 | 0 | 0 | 0 | 0 | 0 | 0 | 0 | 0 | 0 | 0 | 0 | 0 | 0 | 367250052
165 | 5 | 17 | -18.8094 | 40.9289 | 2721 | 2545 | 3.68168 | 3.86577 | 3.66979 | 4.0008 | 3.2256 | 3.71411 | 1.07719 | 9.55613 | 12.0133 | 158 | 500 | 0 | Img64 | 77 | 1.031 | 0 | Silicon-rich | Si | Mg | Al | Fe | 62.1549 | 31.37564 | 3.492769 | 2.976695 | 0.2015763 | 9485.781 | 11.80311 | 0 | 0 | 31.37564 | 3.492769 | 62.1549 | 0 | 0 | 0 | 0 | 0 | 0 | 0 | 0 | 2.976695 | 0 | 0 | 0 | 0 | 0 | 0 | 0 | 0 | 0 | 0 | 0 | 0 | 0 | 0 | 0 | 0 | 367250052
3583 | 109 | 433 | -17.4223 | 41.815 | 2065 | 1825 | 9.38829 | 11.5973 | 6.92656 | 13.5046 | 3.29388 | 4.70874 | 2.86799 | 41.5963 | 33.7697 | 146 | 500 | 0 | Img64 | 63 | 1.034 | 0 | Silicon-rich | Si | Mg | Al | Ti | 48.59036 | 23.22166 | 13.25521 | 7.551041 | 0.07323982 | 7571.077 | 11.81248 | 0 | 0 | 23.22166 | 13.25521 | 48.59036 | 0 | 0 | 0 | 0 | 0 | 7.551041 | 0 | 0 | 7.381736 | 0 | 0 | 0 | 0 | 0 | 0 | 0 | 0 | 0 | 0 | 0 | 0 | 0 | 0 | 0 | 0 | 457251052
1660 | 48 | 189 | -22.1566 | 38.6873 | 2974 | 2431 | 8.65196 | 6.81111 | 6.73942 | 10.0333 | 5.24439 | 5.65854 | 1.77313 | 34.8189 | 24.5965 | 124 | 500 | 0 | Img64 | 75 | 1.02 | 0 | Silicon-rich | Si | Mg | Al | Fe | 61.14733 | 30.53255 | 4.203316 | 4.116804 | 0.02172679 | 9837.633 | 11.82794 | 0 | 0 | 30.53255 | 4.203316 | 61.14733 | 0 | 0 | 0 | 0 | 0 | 0 | 0 | 0 | 4.116804 | 0 | 0 | 0 | 0 | 0 | 0 | 0 | 0 | 0 | 0 | 0 | 0 | 0 | 0 | 0 | 0 | 367250052
3603 | 109 | 435 | -17.3983 | 41.4722 | 2199 | 1639 | 7.36337 | 7.17928 | 6.60639 | 8.07032 | 5.28488 | 5.41915 | 1.48922 | 33.1754 | 23.8597 | 135 | 500 | 0 | Img64 | 75 | 1.013 | 0 | Silicon-rich | Si | Mg | Al | Fe | 59.40387 | 30.88645 | 5.667576 | 4.042103 | 0.03852207 | 11453.28 | 11.85954 | 0 | 0 | 30.88645 | 5.667576 | 59.40387 | 0 | 0 | 0 | 0 | 0 | 0 | 0 | 0 | 4.042103 | 0 | 0 | 0 | 0 | 0 | 0 | 0 | 0 | 0 | 0 | 0 | 0 | 0 | 0 | 0 | 0 | 367250052
1310 | 37 | 146 | -19.4338 | 41.7388 | 1370 | 2241 | 14.9108 | 15.4631 | 12.7332 | 15.173 | 7.79579 | 13.2006 | 1.14941 | 129.296 | 50.9067 | 79 | 500 | 0 | Img64 | 69 | 1.026 | 0 | Silicon-rich | Si | Mg | Al |  | 57.18514 | 31.81121 | 11.00365 | 0 | 0.0001269124 | 10344.21 | 11.86619 | 0 | 0 | 31.81121 | 11.00365 | 57.18514 | 0 | 0 | 0 | 0 | 0 | 0 | 0 | 0 | 0 | 0 | 0 | 0 | 0 | 0 | 0 | 0 | 0 | 0 | 0 | 0 | 0 | 0 | 0 | 0 | 0 | 367250052
2538 | 75 | 299 | -19.0109 | 30.6979 | 1634 | 2824 | 10.3087 | 7.17928 | 6.80748 | 10.9397 | 3.80437 | 6.32732 | 1.72896 | 38.1059 | 32.5076 | 68 | 500 | 0 | Img64 | 59 | 1.042 | 0 | Silicon-rich | Si | Mg | Al | Pd | 46.22593 | 24.5434 | 16.09439 | 11.58503 | 0.04539537 | 8529.354 | 11.86978 | 0 | 0 | 24.5434 | 16.09439 | 46.22593 | 0 | 1.551255 | 0 | 0 | 0 | 0 | 0 | 0 | 0 | 0 | 0 | 0 | 0 | 0 | 11.58503 | 0 | 0 | 0 | 0 | 0 | 0 | 0 | 0 | 0 | 0 | 567251053
5199 | 157 | 626 | -20.2089 | 40.8903 | 1257 | 2748 | 10.6769 | 9.02012 | 7.98299 | 13.0963 | 6.03989 | 6.39503 | 2.04788 | 49.5258 | 37.888 | 124 | 500 | 0 | Img64 | 79 | 1.02 | 0 | Silicon-rich | Si | Mg | Al | Ti | 60.243 | 27.25175 | 5.739569 | 3.748998 | 0.03413937 | 11943.17 | 11.87203 | 0 | 0 | 27.25175 | 5.739569 | 60.243 | 0 | 0 | 0 | 0 | 0 | 3.748998 | 0 | 0 | 3.01668 | 0 | 0 | 0 | 0 | 0 | 0 | 0 | 0 | 0 | 0 | 0 | 0 | 0 | 0 | 0 | 0 | 367250052
3204 | 98 | 389 | -18.0226 | 41.9177 | 2899 | 1256 | 11.0451 | 10.6769 | 9.36413 | 11.0451 | 7.78653 | 10.0136 | 1.10301 | 67.3843 | 33.8874 | 90 | 500 | 0 | Img64 | 81 | 1.004 | 0 | Silicon-rich | Si | Mg | Al |  | 60.30939 | 31.36325 | 8.327353 | 0 | 0.003070767 | 13985.91 | 11.89379 | 0 | 0 | 31.36325 | 8.327353 | 60.30939 | 0 | 0 | 0 | 0 | 0 | 0 | 0 | 0 | 0 | 0 | 0 | 0 | 0 | 0 | 0 | 0 | 0 | 0 | 0 | 0 | 0 | 0 | 0 | 0 | 0 | 367250052
4319 | 130 | 518 | -19.2724 | 40.9276 | 2252 | 2549 | 5.70661 | 5.15436 | 5.07644 | 6.15375 | 4.70249 | 5.35714 | 1.1487 | 18.9428 | 17.7101 | 68 | 500 | 0 | Img64 | 81 | 1.035 | 0 | Silicon-rich | Si | Mg | Al |  | 64.42248 | 31.98412 | 3.593398 | 0 | 0.2475223 | 10680.81 | 11.90236 | 0 | 0 | 31.98412 | 3.593398 | 64.42248 | 0 | 0 | 0 | 0 | 0 | 0 | 0 | 0 | 0 | 0 | 0 | 0 | 0 | 0 | 0 | 0 | 0 | 0 | 0 | 0 | 0 | 0 | 0 | 0 | 0 | 367250052
3202 | 98 | 389 | -18.092 | 41.9337 | 2529 | 1191 | 22.0901 | 13.4381 | 12.3742 | 19.5129 | 7.38509 | 9.6814 | 2.01551 | 139.14 | 61.016 | 90 | 500 | 0 | Img64 | 70 | 1.025 | 0 | Silicon-rich | Si | Mg | Al |  | 57.98727 | 28.35187 | 13.66086 | 0 | 0.02200135 | 9887.726 | 11.9101 | 0 | 0 | 28.35187 | 13.66086 | 57.98727 | 0 | 0 | 0 | 0 | 0 | 0 | 0 | 0 | 0 | 0 | 0 | 0 | 0 | 0 | 0 | 0 | 0 | 0 | 0 | 0 | 0 | 0 | 0 | 0 | 0 | 468261062
2005 | 60 | 238 | -21.0486 | 34.1866 | 2838 | 2302 | 15.279 | 11.5973 | 12.711 | 15.6055 | 10.876 | 11.7709 | 1.32577 | 123.382 | 42.8851 | 79 | 500 | 0 | Img64 | 76 | 1.058 | 0 | Silicon-rich | Si | Mg | Al |  | 64.69051 | 33.81304 | 1.496452 | 0 | 0.1007605 | 14062.56 | 11.91495 | 0 | 0 | 33.81304 | 1.496452 | 64.69051 | 0 | 0 | 0 | 0 | 0 | 0 | 0 | 0 | 0 | 0 | 0 | 0 | 0 | 0 | 0 | 0 | 0 | 0 | 0 | 0 | 0 | 0 | 0 | 0 | 0 | 468350053
2924 | 87 | 348 | -20.6771 | 39.0752 | 2816 | 2365 | 9.02012 | 6.44295 | 6.29605 | 9.94836 | 3.80437 | 5.16681 | 1.92544 | 30.9558 | 25.5666 | 113 | 500 | 0 | Img64 | 77 | 1.034 | 0 | Silicon-rich | Si | Mg | Al |  | 63.66149 | 33.86316 | 2.475349 | 0 | 0.1070991 | 9894.285 | 11.91638 | 0 | 0 | 33.86316 | 2.475349 | 63.66149 | 0 | 0 | 0 | 0 | 0 | 0 | 0 | 0 | 0 | 0 | 0 | 0 | 0 | 0 | 0 | 0 | 0 | 0 | 0 | 0 | 0 | 0 | 0 | 0 | 0 | 468350053
638 | 14 | 53 | -21.3907 | 36.3435 | 3041 | 2876 | 4.04985 | 5.70661 | 4.47862 | 5.89069 | 3.00555 | 3.27012 | 1.80137 | 15.1136 | 15.5489 | 0 | 500 | 0 | Img64 | 75 | 1.022 | 0 | Silicon-rich | Si | Mg | Al |  | 64.53775 | 33.37157 | 2.090678 | 0 | 0.09275081 | 8271.726 | 11.9184 | 0 | 0 | 33.37157 | 2.090678 | 64.53775 | 0 | 0 | 0 | 0 | 0 | 0 | 0 | 0 | 0 | 0 | 0 | 0 | 0 | 0 | 0 | 0 | 0 | 0 | 0 | 0 | 0 | 0 | 0 | 0 | 0 | 367250052
2526 | 75 | 298 | -18.4309 | 31.0354 | 2731 | 3043 | 5.33844 | 6.81111 | 4.96922 | 6.76015 | 3.4976 | 5.03055 | 1.34382 | 17.7059 | 22.0228 | 169 | 500 | 0 | Img64 | 59 | 1.047 | 0 | Silicon-rich | Si | Mg | Al | Ti | 47.26338 | 23.90251 | 11.9834 | 11.76204 | 0.1016927 | 6124.071 | 11.92965 | 0 | 0 | 23.90251 | 11.9834 | 47.26338 | 0 | 0 | 0 | 0 | 0 | 11.76204 | 0 | 0 | 5.088671 | 0 | 0 | 0 | 0 | 0 | 0 | 0 | 0 | 0 | 0 | 0 | 0 | 0 | 0 | 0 | 0 | 458352162
869 | 22 | 88 | -21.7127 | 32.4956 | 1298 | 1258 | 15.8312 | 9.75646 | 10.8262 | 15.9662 | 8.06015 | 8.69647 | 1.83594 | 95.4766 | 41.9797 | 79 | 500 | 0 | Img64 | 76 | 1.014 | 0 | Silicon-rich | Si | Mg | Al |  | 61.32729 | 32.90755 | 5.765159 | 0 | 0.005897979 | 12152.7 | 11.94459 | 0 | 0 | 32.90755 | 5.765159 | 61.32729 | 0 | 0 | 0 | 0 | 0 | 0 | 0 | 0 | 0 | 0 | 0 | 0 | 0 | 0 | 0 | 0 | 0 | 0 | 0 | 0 | 0 | 0 | 0 | 0 | 0 | 367250052
1327 | 37 | 146 | -19.4599 | 41.6834 | 1243 | 2542 | 9.02012 | 6.44295 | 4.49339 | 10.5946 | 2.01882 | 2.11493 | 5.00942 | 21.2471 | 23.6708 | 124 | 500 | 0 | Img64 | 75 | 1.033 | 0 | Silicon-rich | Si | Mg | Al |  | 61.10801 | 31.92193 | 6.970063 | 0 | 0.0006720468 | 16760.65 | 11.95159 | 0 | 0 | 31.92193 | 6.970063 | 61.10801 | 0 | 0 | 0 | 0 | 0 | 0 | 0 | 0 | 0 | 0 | 0 | 0 | 0 | 0 | 0 | 0 | 0 | 0 | 0 | 0 | 0 | 0 | 0 | 0 | 0 | 367250052
5083 | 154 | 616 | -20.6552 | 32.9466 | 2942 | 2904 | 25.7718 | 18.2243 | 15.912 | 28.7703 | 9.36966 | 9.59 | 3.00003 | 225.975 | 67.3533 | 124 | 500 | 0 | Img64 | 64 | 1.035 | 0 | Silicon-rich | Si | Mg | Al |  | 63.50515 | 33.08105 | 3.413793 | 0 | 0.1458016 | 8635.82 | 11.96806 | 0 | 0 | 33.08105 | 3.413793 | 63.50515 | 0 | 0 | 0 | 0 | 0 | 0 | 0 | 0 | 0 | 0 | 0 | 0 | 0 | 0 | 0 | 0 | 0 | 0 | 0 | 0 | 0 | 0 | 0 | 0 | 0 | 367250052
3029 | 94 | 373 | -23.3138 | 38.0251 | 2829 | 1934 | 10.1246 | 9.94055 | 7.05966 | 12.0244 | 4.36688 | 4.42155 | 2.71951 | 42.6298 | 31.0466 | 124 | 500 | 0 | Img64 | 73 | 1.023 | 0 | Silicon-rich | Si | Mg | Al |  | 59.73138 | 30.97372 | 9.294894 | 0 | 0.01807024 | 9679.256 | 11.98559 | 0 | 0 | 30.97372 | 9.294894 | 59.73138 | 0 | 0 | 0 | 0 | 0 | 0 | 0 | 0 | 0 | 0 | 0 | 0 | 0 | 0 | 0 | 0 | 0 | 0 | 0 | 0 | 0 | 0 | 0 | 0 | 0 | 367250052
52 | 2 | 5 | -18.8463 | 41.8036 | 2527 | 1875 | 9.75646 | 13.07 | 9.27543 | 13.07 | 4.41164 | 8.01885 | 1.62991 | 68.7397 | 39.3134 | 0 | 500 | 0 | Img64 | 74 | 1.01 | 0 | Silicon-rich | Si | Mg | Al | Fe | 56.80088 | 29.82662 | 9.574362 | 3.798139 | 0.02772805 | 11839.59 | 11.99237 | 0 | 0 | 29.82662 | 9.574362 | 56.80088 | 0 | 0 | 0 | 0 | 0 | 0 | 0 | 0 | 3.798139 | 0 | 0 | 0 | 0 | 0 | 0 | 0 | 0 | 0 | 0 | 0 | 0 | 0 | 0 | 0 | 0 | 367250052
2654 | 77 | 308 | -19.9449 | 33.1153 | 2697 | 1988 | 7.54745 | 8.83604 | 6.54303 | 8.70598 | 4.42564 | 4.53048 | 1.92165 | 33.7514 | 28.7514 | 146 | 500 | 0 | Img64 | 78 | 1.043 | 0 | Silicon-rich | Si | Mg | Al | Fe | 61.92623 | 30.99227 | 3.55347 | 3.528023 | 0.1418248 | 8817.648 | 12.00143 | 0 | 0 | 30.99227 | 3.55347 | 61.92623 | 0 | 0 | 0 | 0 | 0 | 0 | 0 | 0 | 3.528023 | 0 | 0 | 0 | 0 | 0 | 0 | 0 | 0 | 0 | 0 | 0 | 0 | 0 | 0 | 0 | 0 | 367250052
3239 | 98 | 391 | -18.0778 | 41.5242 | 2609 | 1361 | 13.9904 | 8.0997 | 7.96833 | 14.7345 | 4.36688 | 4.48693 | 3.28387 | 58.7261 | 35.594 | 113 | 500 | 0 | Img64 | 73 | 1.03 | 0 | Silicon-rich | Si | Mg | Al |  | 61.27018 | 32.93909 | 5.79073 | 0 | 0.03448028 | 10348.5 | 12.00248 | 0 | 0 | 32.93909 | 5.79073 | 61.27018 | 0 | 0 | 0 | 0 | 0 | 0 | 0 | 0 | 0 | 0 | 0 | 0 | 0 | 0 | 0 | 0 | 0 | 0 | 0 | 0 | 0 | 0 | 0 | 0 | 0 | 367250052
4595 | 139 | 553 | -21.9009 | 40.2121 | 2313 | 2339 | 4.41802 | 2.94535 | 3.68551 | 4.6021 | 2.57718 | 2.71248 | 1.69664 | 9.84417 | 12.3687 | 90 | 500 | 0 | Img64 | 71 | 1.022 | 0 | Silicon-rich | Si | Mg | Al |  | 59.38458 | 30.94559 | 9.669834 | 0 | 0.005180292 | 9112.519 | 12.00546 | 0 | 0 | 30.94559 | 9.669834 | 59.38458 | 0 | 0 | 0 | 0 | 0 | 0 | 0 | 0 | 0 | 0 | 0 | 0 | 0 | 0 | 0 | 0 | 0 | 0 | 0 | 0 | 0 | 0 | 0 | 0 | 0 | 367250052
524 | 11 | 43 | -19.3214 | 33.7845 | 1982 | 2445 | 7.73153 | 10.1246 | 7.90035 | 10.1246 | 6.20363 | 7.61266 | 1.32997 | 46.6793 | 31.4357 | 0 | 500 | 0 | Img64 | 71 | 1.046 | 0 | Silicon-rich | Si | Mg | Al | K | 52.23818 | 17.42198 | 15.6875 | 10.30578 | 0.1377513 | 8247.456 | 12.00823 | 0 | 0 | 17.42198 | 15.6875 | 52.23818 | 0 | 0 | 0 | 10.30578 | 0 | 4.346562 | 0 | 0 | 0 | 0 | 0 | 0 | 0 | 0 | 0 | 0 | 0 | 0 | 0 | 0 | 0 | 0 | 0 | 0 | 0 | 356151051
1289 | 37 | 146 | -19.2112 | 41.9297 | 2586 | 1202 | 6.81111 | 7.17928 | 6.08912 | 7.72627 | 4.03739 | 5.82426 | 1.32657 | 28.3295 | 23.3964 | 158 | 500 | 0 | Img64 | 72 | 1.03 | 0 | Silicon-rich | Si | Mg | Al | Fe | 50.92278 | 23.96633 | 18.76242 | 3.838082 | 0.04865551 | 9807.884 | 12.00955 | 0 | 0 | 23.96633 | 18.76242 | 50.92278 | 0 | 0 | 0 | 2.510395 | 0 | 0 | 0 | 0 | 3.838082 | 0 | 0 | 0 | 0 | 0 | 0 | 0 | 0 | 0 | 0 | 0 | 0 | 0 | 0 | 0 | 0 | 457251052
4606 | 139 | 554 | -21.5138 | 40.2775 | 2366 | 1982 | 4.78619 | 4.6021 | 4.75927 | 5.38775 | 4.41802 | 4.64079 | 1.16095 | 16.4182 | 15.7454 | 124 | 500 | 0 | Img64 | 76 | 1.017 | 0 | Silicon-rich | Si | Mg | Al |  | 60.23912 | 33.56301 | 6.197863 | 0 | 0.004268789 | 9942.255 | 12.01322 | 0 | 0 | 33.56301 | 6.197863 | 60.23912 | 0 | 0 | 0 | 0 | 0 | 0 | 0 | 0 | 0 | 0 | 0 | 0 | 0 | 0 | 0 | 0 | 0 | 0 | 0 | 0 | 0 | 0 | 0 | 0 | 0 | 367250052
3656 | 113 | 449 | -21.9153 | 39.6566 | 2226 | 1263 | 12.5177 | 9.57238 | 7.67294 | 12.0312 | 2.63027 | 4.72385 | 2.54691 | 56.5065 | 36.2621 | 79 | 500 | 0 | Img64 | 60 | 1.031 | 0 | Silicon-rich | Si | Mg | Al | Fe | 57.7594 | 29.14235 | 6.674191 | 3.336425 | 0.0351953 | 7574.622 | 12.02473 | 0 | 0 | 29.14235 | 6.674191 | 57.7594 | 0 | 0 | 0 | 0 | 0 | 3.087625 | 0 | 0 | 3.336425 | 0 | 0 | 0 | 0 | 0 | 0 | 0 | 0 | 0 | 0 | 0 | 0 | 0 | 0 | 0 | 0 | 367250052
2586 | 77 | 305 | -20.3184 | 33.4076 | 2714 | 2441 | 9.75646 | 11.7814 | 8.67972 | 13.9131 | 6.05609 | 6.3626 | 2.18671 | 60.0986 | 36.3765 | 146 | 500 | 0 | Img64 | 76 | 1.022 | 0 | Silicon-rich | Si | Mg | Al | Fe | 62.59312 | 31.23752 | 3.726105 | 2.443256 | 0.2178067 | 10142.07 | 12.02727 | 0 | 0 | 31.23752 | 3.726105 | 62.59312 | 0 | 0 | 0 | 0 | 0 | 0 | 0 | 0 | 2.443256 | 0 | 0 | 0 | 0 | 0 | 0 | 0 | 0 | 0 | 0 | 0 | 0 | 0 | 0 | 0 | 0 | 367250052
3434 | 104 | 414 | -20.5388 | 34.2141 | 1514 | 2161 | 6.62703 | 8.28379 | 6.76302 | 8.95707 | 5.16242 | 5.29637 | 1.69117 | 35.2425 | 24.2934 | 158 | 500 | 0 | Img64 | 77 | 1.017 | 0 | Silicon-rich | Si | Mg | Al |  | 65.89262 | 32.69817 | 1.409209 | 0 | 0.07176595 | 10440.58 | 12.03717 | 0 | 0 | 32.69817 | 1.409209 | 65.89262 | 0 | 0 | 0 | 0 | 0 | 0 | 0 | 0 | 0 | 0 | 0 | 0 | 0 | 0 | 0 | 0 | 0 | 0 | 0 | 0 | 0 | 0 | 0 | 0 | 0 | 367250052
3163 | 97 | 385 | -21.3725 | 32.6911 | 1088 | 2238 | 5.33844 | 4.78619 | 4.34624 | 5.5399 | 3.54873 | 4.07416 | 1.35977 | 13.6565 | 16.6716 | 34 | 500 | 0 | Img64 | 83 | 1 | 0 | Silicon-rich | Si | Mg | Al | Fe | 61.57856 | 31.79015 | 3.460437 | 3.170854 | 0.0165815 | 12351.94 | 12.04357 | 0 | 0 | 31.79015 | 3.460437 | 61.57856 | 0 | 0 | 0 | 0 | 0 | 0 | 0 | 0 | 3.170854 | 0 | 0 | 0 | 0 | 0 | 0 | 0 | 0 | 0 | 0 | 0 | 0 | 0 | 0 | 0 | 0 | 367250052
2185 | 66 | 261 | -21.9729 | 37.8528 | 1921 | 2875 | 6.07478 | 4.23394 | 4.26059 | 5.98323 | 2.84149 | 2.9703 | 2.01436 | 14.0292 | 16.5591 | 113 | 500 | 0 | Img64 | 66 | 1.028 | 0 | Silicon-rich | Si | Mg | Al |  | 65.33711 | 32.07513 | 2.587763 | 0 | 0.1426442 | 7914.996 | 12.04868 | 0 | 0 | 32.07513 | 2.587763 | 65.33711 | 0 | 0 | 0 | 0 | 0 | 0 | 0 | 0 | 0 | 0 | 0 | 0 | 0 | 0 | 0 | 0 | 0 | 0 | 0 | 0 | 0 | 0 | 0 | 0 | 0 | 367250052
2252 | 67 | 267 | -23.9077 | 35.2439 | 1659 | 2704 | 11.0451 | 5.52253 | 7.20144 | 11.0926 | 4.88285 | 5.61814 | 1.97443 | 42.0876 | 29.6694 | 101 | 500 | 0 | Img64 | 82 | 1.049 | 0 | Silicon-rich | Si | Mg | Al |  | 56.17944 | 29.45103 | 14.36953 | 0 | 0.001183902 | 13874.6 | 12.05262 | 0 | 0 | 29.45103 | 14.36953 | 56.17944 | 0 | 0 | 0 | 0 | 0 | 0 | 0 | 0 | 0 | 0 | 0 | 0 | 0 | 0 | 0 | 0 | 0 | 0 | 0 | 0 | 0 | 0 | 0 | 0 | 0 | 468261062
1326 | 37 | 146 | -19.2773 | 41.6854 | 2233 | 2547 | 11.7814 | 12.7018 | 6.32234 | 14.8321 | 3.9442 | 5.66608 | 2.61769 | 35.073 | 40.3831 | 146 | 500 | 0 | Img64 | 63 | 1.049 | 0 | Silicon-rich | Si | Mg | Al | Pd | 38.76059 | 19.44967 | 13.55277 | 12.06802 | 0.233381 | 6532.489 | 12.06533 | 0 | 0 | 19.44967 | 13.55277 | 38.76059 | 0 | 4.816422 | 4.534016 | 0 | 2.63954 | 0 | 0 | 0 | 4.178982 | 0 | 0 | 0 | 0 | 0 | 12.06802 | 0 | 0 | 0 | 0 | 0 | 0 | 0 | 0 | 0 | 0 | 455141042
3975 | 122 | 485 | -22.3748 | 34.1175 | 1785 | 2677 | 3.86577 | 3.4976 | 3.75197 | 4.87618 | 3.12397 | 3.28526 | 1.48426 | 10.0305 | 12.5639 | 56 | 500 | 0 | Img64 | 65 | 1.021 | 0 | Silicon-rich | Si | Mg | Al |  | 61.79859 | 32.35988 | 5.841524 | 0 | 0.1709241 | 6655.448 | 12.07347 | 0 | 0 | 32.35988 | 5.841524 | 61.79859 | 0 | 0 | 0 | 0 | 0 | 0 | 0 | 0 | 0 | 0 | 0 | 0 | 0 | 0 | 0 | 0 | 0 | 0 | 0 | 0 | 0 | 0 | 0 | 0 | 0 | 367250052
4359 | 130 | 520 | -19.1759 | 40.474 | 2788 | 2968 | 10.1246 | 11.0451 | 10.0028 | 12.0016 | 8.54667 | 9.64501 | 1.24433 | 77.059 | 34.4385 | 23 | 500 | 0 | Img64 | 72 | 1.045 | 0 | Silicon-rich | Si | Mg | Al |  | 63.95876 | 32.78341 | 3.257831 | 0 | 0.197151 | 10070.31 | 12.08012 | 0 | 0 | 32.78341 | 3.257831 | 63.95876 | 0 | 0 | 0 | 0 | 0 | 0 | 0 | 0 | 0 | 0 | 0 | 0 | 0 | 0 | 0 | 0 | 0 | 0 | 0 | 0 | 0 | 0 | 0 | 0 | 0 | 367250052
1315 | 37 | 146 | -19.4862 | 41.7202 | 1082 | 2334 | 11.7814 | 10.6769 | 9.84897 | 12.0312 | 8.09418 | 8.91139 | 1.3501 | 76.2796 | 37.2397 | 101 | 500 | 0 | Img64 | 82 | 1.046 | 0 | Silicon-rich | Si | Mg | Al |  | 61.20312 | 32.07455 | 6.722337 | 0 | 0.02289052 | 16577.92 | 12.09504 | 0 | 0 | 32.07455 | 6.722337 | 61.20312 | 0 | 0 | 0 | 0 | 0 | 0 | 0 | 0 | 0 | 0 | 0 | 0 | 0 | 0 | 0 | 0 | 0 | 0 | 0 | 0 | 0 | 0 | 0 | 0 | 0 | 367250052
2751 | 80 | 319 | -19.9227 | 33.9104 | 2832 | 1747 | 14.1745 | 14.7267 | 10.2113 | 13.5373 | 5.5399 | 6.71888 | 2.01482 | 96.2729 | 54.8803 | 45 | 500 | 0 | Img64 | 64 | 1.03 | 0 | Silicon-rich | Si | Mg | Al | K | 52.54259 | 19.26185 | 12.41161 | 6.140302 | 0.1274956 | 8549.834 | 12.09596 | 0 | 0 | 19.26185 | 12.41161 | 52.54259 | 0 | 0 | 0 | 6.140302 | 0 | 4.445313 | 0 | 0 | 5.198336 | 0 | 0 | 0 | 0 | 0 | 0 | 0 | 0 | 0 | 0 | 0 | 0 | 0 | 0 | 0 | 0 | 356151051
219 | 5 | 19 | -18.9095 | 40.6783 | 2165 | 1857 | 29.0853 | 25.7718 | 24.6526 | 29.4177 | 20.8056 | 22.0557 | 1.33379 | 476.417 | 90.071 | 135 | 500 | 0 | Img64 | 83 | 1.045 | 0 | Silicon-rich | Si | Mg | Al |  | 64.03478 | 34.53623 | 1.428995 | 0 | 0.03347544 | 26488.98 | 12.10954 | 0 | 0 | 34.53623 | 1.428995 | 64.03478 | 0 | 0 | 0 | 0 | 0 | 0 | 0 | 0 | 0 | 0 | 0 | 0 | 0 | 0 | 0 | 0 | 0 | 0 | 0 | 0 | 0 | 0 | 0 | 0 | 0 | 468350053
38 | 2 | 5 | -18.94 | 41.8787 | 2036 | 1437 | 19.8811 | 26.14 | 12.5133 | 26.7791 | 6.15375 | 14.7058 | 1.82099 | 140.733 | 106.252 | 34 | 500 | 0 | Img64 | 69 | 1.015 | 0 | Silicon-rich | Si | Mg | Al |  | 57.78679 | 30.77234 | 11.44086 | 0 | 0.002572673 | 11272.9 | 12.11158 | 0 | 0 | 30.77234 | 11.44086 | 57.78679 | 0 | 0 | 0 | 0 | 0 | 0 | 0 | 0 | 0 | 0 | 0 | 0 | 0 | 0 | 0 | 0 | 0 | 0 | 0 | 0 | 0 | 0 | 0 | 0 | 0 | 468261062
3328 | 101 | 402 | -23.5664 | 36.3978 | 1455 | 2581 | 13.2541 | 22.2742 | 15.3306 | 22.1397 | 10.3397 | 11.2768 | 1.9633 | 189.547 | 60.0269 | 11 | 500 | 0 | Img64 | 76 | 1.039 | 0 | Silicon-rich | Si | Mg | Al | Fe | 59.84662 | 31.54304 | 5.860031 | 2.750308 | 0.02684623 | 15138.56 | 12.11588 | 0 | 0 | 31.54304 | 5.860031 | 59.84662 | 0 | 0 | 0 | 0 | 0 | 0 | 0 | 0 | 2.750308 | 0 | 0 | 0 | 0 | 0 | 0 | 0 | 0 | 0 | 0 | 0 | 0 | 0 | 0 | 0 | 0 | 367250052
3532 | 107 | 427 | -21.3685 | 40.6651 | 1107 | 1923 | 6.81111 | 3.86577 | 5.02961 | 7.21552 | 3.4976 | 3.85839 | 1.87009 | 19.0784 | 17.6179 | 113 | 500 | 0 | Img64 | 62 | 1.03 | 0 | Silicon-rich | Si | Mg | Al |  | 56.7779 | 30.4744 | 12.7477 | 0 | 0.00477667 | 6971.281 | 12.11595 | 0 | 0 | 30.4744 | 12.7477 | 56.7779 | 0 | 0 | 0 | 0 | 0 | 0 | 0 | 0 | 0 | 0 | 0 | 0 | 0 | 0 | 0 | 0 | 0 | 0 | 0 | 0 | 0 | 0 | 0 | 0 | 0 | 468261062
2533 | 75 | 299 | -18.9518 | 30.924 | 1949 | 1595 | 8.28379 | 5.70661 | 6.46213 | 8.46787 | 4.41164 | 4.64232 | 1.82406 | 33.0059 | 22.9364 | 90 | 500 | 0 | Img64 | 79 | 1.013 | 0 | Silicon-rich | Si | Mg | Al |  | 60.42969 | 31.00515 | 8.565159 | 0 | 0.01568519 | 11846.07 | 12.13234 | 0 | 0 | 31.00515 | 8.565159 | 60.42969 | 0 | 0 | 0 | 0 | 0 | 0 | 0 | 0 | 0 | 0 | 0 | 0 | 0 | 0 | 0 | 0 | 0 | 0 | 0 | 0 | 0 | 0 | 0 | 0 | 0 | 367250052
3175 | 97 | 386 | -20.8644 | 32.7113 | 1800 | 2115 | 37.9213 | 37.7373 | 33.9002 | 41.0584 | 28.349 | 31.535 | 1.302 | 891.261 | 121.459 | 158 | 500 | 0 | Img64 | 91 | 1.03 | 0 | Silicon-rich | Si | Mg | Al |  | 64.26536 | 33.9238 | 1.810846 | 0 | 0.03480811 | 20125.9 | 12.14404 | 0 | 0 | 33.9238 | 1.810846 | 64.26536 | 0 | 0 | 0 | 0 | 0 | 0 | 0 | 0 | 0 | 0 | 0 | 0 | 0 | 0 | 0 | 0 | 0 | 0 | 0 | 0 | 0 | 0 | 0 | 0 | 0 | 468350053
1586 | 44 | 173 | -21.089 | 40.3656 | 2619 | 1506 | 4.41802 | 3.68168 | 3.7868 | 4.99199 | 2.94241 | 3.5812 | 1.39394 | 10.5389 | 13.7535 | 113 | 500 | 0 | Img64 | 71 | 1.01 | 0 | Silicon-rich | Si | Mg | Al | Fe | 60.13837 | 31.60985 | 5.16178 | 3.090006 | 0.01072454 | 9227.899 | 12.15047 | 0 | 0 | 31.60985 | 5.16178 | 60.13837 | 0 | 0 | 0 | 0 | 0 | 0 | 0 | 0 | 3.090006 | 0 | 0 | 0 | 0 | 0 | 0 | 0 | 0 | 0 | 0 | 0 | 0 | 0 | 0 | 0 | 0 | 367250052
3249 | 98 | 391 | -18.1737 | 41.304 | 2073 | 2543 | 8.0997 | 6.9952 | 5.95581 | 8.78697 | 4.36688 | 5.23731 | 1.67777 | 27.7196 | 27.5704 | 113 | 500 | 0 | Img64 | 79 | 1.027 | 0 | Silicon-rich | Si | Mg | Al | Fe | 59.17122 | 29.65262 | 5.624047 | 4.40042 | 0.03290152 | 9889.612 | 12.15536 | 0 | 0 | 29.65262 | 5.624047 | 59.17122 | 0 | 1.151693 | 0 | 0 | 0 | 0 | 0 | 0 | 4.40042 | 0 | 0 | 0 | 0 | 0 | 0 | 0 | 0 | 0 | 0 | 0 | 0 | 0 | 0 | 0 | 0 | 367250052
4111 | 125 | 499 | -22.3975 | 37.0559 | 1657 | 1065 | 5.52253 | 6.81111 | 4.64713 | 8.0423 | 2.73689 | 2.83234 | 2.83945 | 17.994 | 18.7552 | 146 | 500 | 0 | Img64 | 64 | 1.049 | 0 | Silicon-rich | Si | Mg | Al |  | 62.2287 | 33.87573 | 3.895573 | 0 | 0.1483786 | 6961.125 | 12.17249 | 0 | 0 | 33.87573 | 3.895573 | 62.2287 | 0 | 0 | 0 | 0 | 0 | 0 | 0 | 0 | 0 | 0 | 0 | 0 | 0 | 0 | 0 | 0 | 0 | 0 | 0 | 0 | 0 | 0 | 0 | 0 | 0 | 468350053
5304 | 160 | 639 | -20.6451 | 38.2632 | 2985 | 2692 | 14.5426 | 10.6769 | 10.6769 | 15.7966 | 8.33066 | 8.61229 | 1.83419 | 90.2241 | 39.5092 | 113 | 500 | 0 | Img64 | 75 | 1.017 | 0 | Silicon-rich | Si | Mg | Al |  | 65.15389 | 33.36102 | 1.48509 | 0 | 0.06464217 | 12008.2 | 12.22159 | 0 | 0 | 33.36102 | 1.48509 | 65.15389 | 0 | 0 | 0 | 0 | 0 | 0 | 0 | 0 | 0 | 0 | 0 | 0 | 0 | 0 | 0 | 0 | 0 | 0 | 0 | 0 | 0 | 0 | 0 | 0 | 0 | 367250052
5128 | 156 | 621 | -21.3404 | 31.8906 | 1250 | 2491 | 14.5426 | 15.4631 | 12.3642 | 19.3953 | 7.78653 | 8.76975 | 2.21161 | 127.669 | 48.8317 | 135 | 500 | 0 | Img64 | 73 | 1.015 | 0 | Silicon-rich | Si | Mg | Al | Ba | 58.46343 | 31.22872 | 7.659386 | 2.648461 | 0.01878386 | 12660.22 | 12.22818 | 0 | 0 | 31.22872 | 7.659386 | 58.46343 | 0 | 0 | 0 | 0 | 0 | 0 | 0 | 0 | 0 | 0 | 0 | 0 | 0 | 0 | 0 | 0 | 0 | 0 | 0 | 2.648461 | 0 | 0 | 0 | 0 | 0 | 367250052
4681 | 140 | 560 | -20.2501 | 34.7524 | 1036 | 1279 | 5.15436 | 5.52253 | 4.7973 | 6.22454 | 3.90498 | 4.39396 | 1.41661 | 17.0452 | 18.2017 | 158 | 500 | 0 | Img64 | 66 | 1.032 | 0 | Silicon-rich | Si | Mg | Al |  | 65.23021 | 32.7025 | 2.067291 | 0 | 0.07290075 | 6918.882 | 12.23246 | 0 | 0 | 32.7025 | 2.067291 | 65.23021 | 0 | 0 | 0 | 0 | 0 | 0 | 0 | 0 | 0 | 0 | 0 | 0 | 0 | 0 | 0 | 0 | 0 | 0 | 0 | 0 | 0 | 0 | 0 | 0 | 0 | 367250052
3521 | 107 | 426 | -20.7789 | 41.0049 | 2266 | 2137 | 21.1697 | 27.6126 | 22.1585 | 29.5035 | 18.0492 | 18.5566 | 1.58993 | 384.109 | 75.9652 | 158 | 500 | 0 | Img64 | 83 | 1.009 | 0 | Silicon-rich | Si | Mg | Al |  | 62.49811 | 33.98797 | 3.51392 | 0 | 0.03395368 | 28186.97 | 12.24316 | 0 | 0 | 33.98797 | 3.51392 | 62.49811 | 0 | 0 | 0 | 0 | 0 | 0 | 0 | 0 | 0 | 0 | 0 | 0 | 0 | 0 | 0 | 0 | 0 | 0 | 0 | 0 | 0 | 0 | 0 | 0 | 0 | 468350053
4619 | 139 | 555 | -21.9022 | 39.9169 | 2303 | 1893 | 8.65196 | 8.0997 | 8.25908 | 8.83604 | 7.68495 | 8.23755 | 1.07265 | 50.7458 | 27.017 | 90 | 500 | 0 | Img64 | 70 | 1.022 | 0 | Silicon-rich | Si | Mg | Al |  | 60.24732 | 33.26609 | 6.486595 | 0 | 0.004712737 | 9857.549 | 12.24687 | 0 | 0 | 33.26609 | 6.486595 | 60.24732 | 0 | 0 | 0 | 0 | 0 | 0 | 0 | 0 | 0 | 0 | 0 | 0 | 0 | 0 | 0 | 0 | 0 | 0 | 0 | 0 | 0 | 0 | 0 | 0 | 0 | 367250052
4167 | 127 | 505 | -20.1538 | 35.7846 | 1550 | 1814 | 14.3586 | 13.07 | 11.8339 | 16.2714 | 7.53108 | 8.75221 | 1.85912 | 112.573 | 43.1768 | 45 | 500 | 0 | Img64 | 83 | 1.043 | 0 | Silicon-rich | Si | Mg | Al | K | 57.64123 | 26.68069 | 5.865769 | 3.981248 | 0.0331913 | 20398.01 | 12.25057 | 0 | 0 | 26.68069 | 5.865769 | 57.64123 | 0 | 0 | 0 | 3.981248 | 0 | 2.19257 | 0 | 0 | 3.638498 | 0 | 0 | 0 | 0 | 0 | 0 | 0 | 0 | 0 | 0 | 0 | 0 | 0 | 0 | 0 | 0 | 367250052
2817 | 81 | 322 | -17.7305 | 39.4537 | 2435 | 2363 | 4.41802 | 3.68168 | 4.19092 | 4.72417 | 3.76106 | 4.16069 | 1.13543 | 12.4365 | 13.8068 | 56 | 500 | 0 | Img64 | 76 | 1.026 | 0 | Silicon-rich | Si | Mg | Al | K | 54.78119 | 26.68047 | 10.26874 | 6.745322 | 0.1227112 | 8864.321 | 12.25926 | 0 | 0 | 26.68047 | 10.26874 | 54.78119 | 0 | 1.524279 | 0 | 6.745322 | 0 | 0 | 0 | 0 | 0 | 0 | 0 | 0 | 0 | 0 | 0 | 0 | 0 | 0 | 0 | 0 | 0 | 0 | 0 | 0 | 0 | 356240042
70 | 2 | 6 | -18.4989 | 41.9354 | 2369 | 1166 | 11.4132 | 7.54745 | 7.38147 | 10.119 | 4.87618 | 6.89305 | 1.46801 | 43.4431 | 30.4909 | 113 | 500 | 0 | Img64 | 63 | 1.036 | 0 | Silicon-rich | Si | Mg | Al |  | 54.75433 | 29.0886 | 16.15707 | 0 | 0.008861177 | 8099.551 | 12.26383 | 0 | 0 | 29.0886 | 16.15707 | 54.75433 | 0 | 0 | 0 | 0 | 0 | 0 | 0 | 0 | 0 | 0 | 0 | 0 | 0 | 0 | 0 | 0 | 0 | 0 | 0 | 0 | 0 | 0 | 0 | 0 | 0 | 457251052
3790 | 118 | 469 | -22.5328 | 39.637 | 2971 | 1359 | 11.7814 | 11.4132 | 8.56284 | 12.9945 | 5.38775 | 6.12122 | 2.12285 | 62.5384 | 38.6418 | 34 | 500 | 0 | Img64 | 80 | 1.05 | 0 | Silicon-rich | Si | Mg | Al |  | 60.90908 | 30.55851 | 8.53241 | 0 | 0.002420272 | 14740.61 | 12.26442 | 0 | 0 | 30.55851 | 8.53241 | 60.90908 | 0 | 0 | 0 | 0 | 0 | 0 | 0 | 0 | 0 | 0 | 0 | 0 | 0 | 0 | 0 | 0 | 0 | 0 | 0 | 0 | 0 | 0 | 0 | 0 | 0 | 367250052
4993 | 153 | 609 | -19.5052 | 40.4259 | 3042 | 1168 | 8.46787 | 10.4928 | 8.78509 | 10.6769 | 6.9745 | 8.23981 | 1.29577 | 59.1328 | 29.5566 | 0 | 500 | 0 | Img64 | 77 | 1.019 | 0 | Silicon-rich | Si | Mg | Al |  | 65.78121 | 32.43659 | 1.782196 | 0 | 0.1196575 | 11764.37 | 12.27335 | 0 | 0 | 32.43659 | 1.782196 | 65.78121 | 0 | 0 | 0 | 0 | 0 | 0 | 0 | 0 | 0 | 0 | 0 | 0 | 0 | 0 | 0 | 0 | 0 | 0 | 0 | 0 | 0 | 0 | 0 | 0 | 0 | 367250052
4008 | 122 | 488 | -21.8729 | 33.8031 | 2462 | 2342 | 12.1496 | 6.9952 | 8.81241 | 12.3336 | 5.57274 | 5.89914 | 2.09075 | 64.1142 | 33.7803 | 90 | 500 | 0 | Img64 | 74 | 1.024 | 0 | Silicon-rich | Si | Mg | Al | S | 63.50289 | 32.94631 | 2.421738 | 1.129058 | 0.135923 | 9868.729 | 12.27752 | 0 | 0 | 32.94631 | 2.421738 | 63.50289 | 0 | 1.129058 | 0 | 0 | 0 | 0 | 0 | 0 | 0 | 0 | 0 | 0 | 0 | 0 | 0 | 0 | 0 | 0 | 0 | 0 | 0 | 0 | 0 | 0 | 0 | 367250052
4701 | 141 | 561 | -22.7836 | 37.9859 | 1617 | 2147 | 8.46787 | 9.02012 | 8.97473 | 10.8497 | 7.51838 | 9.09123 | 1.19342 | 61.2677 | 31.4753 | 146 | 500 | 0 | Img64 | 73 | 1.016 | 0 | Silicon-rich | Si | Mg | Al |  | 63.48622 | 32.24019 | 4.273584 | 0 | 0.01519979 | 10136.97 | 12.28417 | 0 | 0 | 32.24019 | 4.273584 | 63.48622 | 0 | 0 | 0 | 0 | 0 | 0 | 0 | 0 | 0 | 0 | 0 | 0 | 0 | 0 | 0 | 0 | 0 | 0 | 0 | 0 | 0 | 0 | 0 | 0 | 0 | 367250052
1845 | 52 | 208 | -22.5625 | 38.2489 | 2810 | 2764 | 10.1246 | 6.9952 | 7.54467 | 11.6671 | 5.64111 | 6.32892 | 1.84345 | 44.0022 | 28.737 | 124 | 500 | 0 | Img64 | 65 | 1.044 | 0 | Silicon-rich | Si | Mg | Al | Fe | 59.25004 | 31.09668 | 6.492306 | 3.160979 | 0.005968935 | 7749.625 | 12.2978 | 0 | 0 | 31.09668 | 6.492306 | 59.25004 | 0 | 0 | 0 | 0 | 0 | 0 | 0 | 0 | 3.160979 | 0 | 0 | 0 | 0 | 0 | 0 | 0 | 0 | 0 | 0 | 0 | 0 | 0 | 0 | 0 | 0 | 367250052
3187 | 97 | 387 | -21.3272 | 32.3194 | 1343 | 2210 | 10.861 | 8.83604 | 8.95986 | 10.6769 | 7.62648 | 8.16538 | 1.30758 | 62.7926 | 31.9972 | 90 | 500 | 0 | Img64 | 73 | 1.012 | 0 | Silicon-rich | Si | Mg | Al |  | 62.39747 | 33.2816 | 4.320927 | 0 | 0.0003228537 | 12299.2 | 12.31323 | 0 | 0 | 33.2816 | 4.320927 | 62.39747 | 0 | 0 | 0 | 0 | 0 | 0 | 0 | 0 | 0 | 0 | 0 | 0 | 0 | 0 | 0 | 0 | 0 | 0 | 0 | 0 | 0 | 0 | 0 | 0 | 0 | 367250052
1960 | 59 | 234 | -22.6327 | 35.7253 | 2422 | 2138 | 6.25886 | 6.9952 | 6.7428 | 7.80999 | 5.98323 | 6.8623 | 1.1381 | 33.6667 | 21.9358 | 45 | 500 | 0 | Img64 | 65 | 1.032 | 0 | Silicon-rich | Si | Mg | Al |  | 61.70799 | 33.57968 | 4.712336 | 0 | 0.1723417 | 7671.686 | 12.31737 | 0 | 0 | 33.57968 | 4.712336 | 61.70799 | 0 | 0 | 0 | 0 | 0 | 0 | 0 | 0 | 0 | 0 | 0 | 0 | 0 | 0 | 0 | 0 | 0 | 0 | 0 | 0 | 0 | 0 | 0 | 0 | 0 | 367250052
3180 | 97 | 386 | -20.8316 | 32.6142 | 1986 | 2662 | 11.2291 | 12.5177 | 11.1556 | 13.0167 | 8.96198 | 11.5938 | 1.12273 | 97.4928 | 40.5836 | 45 | 500 | 0 | Img64 | 82 | 1.024 | 0 | Silicon-rich | Si | Mg | Al |  | 64.1042 | 34.1413 | 1.754491 | 0 | 0.02641683 | 20981.07 | 12.32209 | 0 | 0 | 34.1413 | 1.754491 | 64.1042 | 0 | 0 | 0 | 0 | 0 | 0 | 0 | 0 | 0 | 0 | 0 | 0 | 0 | 0 | 0 | 0 | 0 | 0 | 0 | 0 | 0 | 0 | 0 | 0 | 0 | 468350053
1805 | 52 | 205 | -23.0463 | 38.795 | 2232 | 1840 | 7.91562 | 8.0997 | 6.21596 | 8.85853 | 4.12488 | 4.19476 | 2.11181 | 30.7524 | 25.2215 | 124 | 500 | 0 | Img64 | 60 | 1.035 | 0 | Silicon-rich | Si | Mg | Al |  | 56.83432 | 30.55082 | 12.61486 | 0 | 0.01180758 | 7659.496 | 12.32769 | 0 | 0 | 30.55082 | 12.61486 | 56.83432 | 0 | 0 | 0 | 0 | 0 | 0 | 0 | 0 | 0 | 0 | 0 | 0 | 0 | 0 | 0 | 0 | 0 | 0 | 0 | 0 | 0 | 0 | 0 | 0 | 0 | 468261062
1383 | 37 | 148 | -19.4542 | 41.431 | 1268 | 1861 | 4.23394 | 3.68168 | 3.9719 | 4.41802 | 3.54883 | 3.782 | 1.16817 | 11.2335 | 13.0267 | 90 | 500 | 0 | Img64 | 64 | 1.044 | 0 | Silicon-rich | Si | Mg | Al | K | 51.76588 | 20.85828 | 18.46196 | 5.176476 | 0.05544794 | 7163.698 | 12.32949 | 0 | 0 | 20.85828 | 18.46196 | 51.76588 | 0 | 0 | 0 | 5.176476 | 0 | 0 | 0 | 0 | 3.737396 | 0 | 0 | 0 | 0 | 0 | 0 | 0 | 0 | 0 | 0 | 0 | 0 | 0 | 0 | 0 | 0 | 356151051
649 | 14 | 55 | -21.5969 | 36.1171 | 1948 | 2061 | 23.0105 | 13.9904 | 11.447 | 21.7785 | 6.10352 | 6.33956 | 3.43534 | 132.481 | 58.9751 | 101 | 500 | 0 | Img64 | 68 | 1.045 | 0 | Silicon-rich | Si | Mg | Al |  | 66.7104 | 31.91816 | 1.371442 | 0 | 0.07907226 | 7648.84 | 12.33688 | 0 | 0 | 31.91816 | 1.371442 | 66.7104 | 0 | 0 | 0 | 0 | 0 | 0 | 0 | 0 | 0 | 0 | 0 | 0 | 0 | 0 | 0 | 0 | 0 | 0 | 0 | 0 | 0 | 0 | 0 | 0 | 0 | 367250052
2235 | 67 | 266 | -23.3834 | 35.8312 | 2447 | 1562 | 10.3087 | 8.28379 | 8.83416 | 11.0105 | 7.33814 | 7.48662 | 1.47069 | 59.675 | 29.7952 | 68 | 500 | 0 | Img64 | 79 | 1.012 | 0 | Silicon-rich | Si | Mg | Al |  | 61.58829 | 32.50188 | 5.909827 | 0 | 0.02634062 | 12850.43 | 12.34833 | 0 | 0 | 32.50188 | 5.909827 | 61.58829 | 0 | 0 | 0 | 0 | 0 | 0 | 0 | 0 | 0 | 0 | 0 | 0 | 0 | 0 | 0 | 0 | 0 | 0 | 0 | 0 | 0 | 0 | 0 | 0 | 0 | 367250052
2879 | 85 | 339 | -18.8657 | 31.6463 | 2418 | 1775 | 8.46787 | 7.54745 | 6.91015 | 8.65196 | 5.20665 | 6.60815 | 1.30929 | 36.4793 | 24.6297 | 90 | 500 | 0 | Img64 | 77 | 1.027 | 0 | Silicon-rich | Si | Mg | Al | Fe | 60.90926 | 33.35986 | 3.183837 | 2.547046 | 0.01314528 | 11146.89 | 12.35845 | 0 | 0 | 33.35986 | 3.183837 | 60.90926 | 0 | 0 | 0 | 0 | 0 | 0 | 0 | 0 | 2.547046 | 0 | 0 | 0 | 0 | 0 | 0 | 0 | 0 | 0 | 0 | 0 | 0 | 0 | 0 | 0 | 0 | 367250052
4366 | 131 | 524 | -17.1611 | 40.6548 | 1437 | 1981 | 4.6021 | 6.81111 | 5.33773 | 6.9952 | 4.11337 | 4.424 | 1.58119 | 21.2641 | 18.3465 | 0 | 500 | 0 | Img64 | 75 | 1.047 | 0 | Silicon-rich | Si | Mg | Al |  | 65.27117 | 32.0318 | 2.697032 | 0 | 0.1346136 | 9078.015 | 12.36021 | 0 | 0 | 32.0318 | 2.697032 | 65.27117 | 0 | 0 | 0 | 0 | 0 | 0 | 0 | 0 | 0 | 0 | 0 | 0 | 0 | 0 | 0 | 0 | 0 | 0 | 0 | 0 | 0 | 0 | 0 | 0 | 0 | 367250052
1060 | 32 | 127 | -16.622 | 32.4907 | 2319 | 1279 | 11.5973 | 7.73153 | 6.89308 | 13.76 | 3.64464 | 4.16147 | 3.30652 | 42.0029 | 32.1195 | 124 | 500 | 0 | Img64 | 69 | 1.031 | 0 | Silicon-rich | Si | Mg | Al |  | 65.70966 | 33.16842 | 1.121926 | 0 | 0.05296288 | 8224.924 | 12.37034 | 0 | 0 | 33.16842 | 1.121926 | 65.70966 | 0 | 0 | 0 | 0 | 0 | 0 | 0 | 0 | 0 | 0 | 0 | 0 | 0 | 0 | 0 | 0 | 0 | 0 | 0 | 0 | 0 | 0 | 0 | 0 | 0 | 367250052
1585 | 44 | 173 | -21.3615 | 40.3726 | 1135 | 1467 | 7.54745 | 6.25886 | 5.85219 | 8.60341 | 4.03739 | 4.21728 | 2.04004 | 26.1946 | 21.4109 | 124 | 500 | 0 | Img64 | 72 | 1.052 | 0 | Silicon-rich | Si | Mg | Al | Ti | 59.21587 | 30.90648 | 6.696541 | 3.18111 | 0.003947154 | 9557.55 | 12.37615 | 0 | 0 | 30.90648 | 6.696541 | 59.21587 | 0 | 0 | 0 | 0 | 0 | 3.18111 | 0 | 0 | 0 | 0 | 0 | 0 | 0 | 0 | 0 | 0 | 0 | 0 | 0 | 0 | 0 | 0 | 0 | 0 | 0 | 367250052
3481 | 105 | 419 | -23.2479 | 36.8644 | 1156 | 2096 | 11.7814 | 7.36337 | 8.13282 | 11.634 | 6.36398 | 6.53599 | 1.77998 | 50.8982 | 32.5881 | 79 | 500 | 0 | Img64 | 70 | 1.021 | 0 | Silicon-rich | Si | Mg | Al | Fe | 52.8429 | 24.62205 | 10.06393 | 4.846647 | 0.09968914 | 9764.525 | 12.37708 | 0 | 0 | 24.62205 | 10.06393 | 52.8429 | 0 | 0 | 0 | 2.847358 | 0 | 4.777115 | 0 | 0 | 4.846647 | 0 | 0 | 0 | 0 | 0 | 0 | 0 | 0 | 0 | 0 | 0 | 0 | 0 | 0 | 0 | 0 | 356240042
2082 | 63 | 249 | -21.7401 | 35.8598 | 1142 | 1409 | 10.4928 | 6.81111 | 8.23979 | 11.1801 | 6.18295 | 7.42204 | 1.50633 | 52.3893 | 29.2617 | 68 | 500 | 0 | Img64 | 76 | 1.009 | 0 | Silicon-rich | Si | Mg | Al |  | 64.76565 | 33.39672 | 1.837634 | 0 | 0.1153475 | 11387.93 | 12.37722 | 0 | 0 | 33.39672 | 1.837634 | 64.76565 | 0 | 0 | 0 | 0 | 0 | 0 | 0 | 0 | 0 | 0 | 0 | 0 | 0 | 0 | 0 | 0 | 0 | 0 | 0 | 0 | 0 | 0 | 0 | 0 | 0 | 367250052
4614 | 139 | 555 | -21.9657 | 39.9752 | 1943 | 1580 | 12.5177 | 4.41802 | 5.84751 | 12.7533 | 3.38431 | 3.78633 | 3.36824 | 31.2269 | 30.5739 | 101 | 500 | 0 | Img64 | 66 | 1.028 | 0 | Silicon-rich | Si | Mg | Al | Ti | 55.20779 | 27.62496 | 9.908966 | 4.00211 | 0.02557639 | 7664.565 | 12.38205 | 0 | 0 | 27.62496 | 9.908966 | 55.20779 | 0 | 0 | 0 | 0 | 0 | 4.00211 | 0 | 0 | 3.256172 | 0 | 0 | 0 | 0 | 0 | 0 | 0 | 0 | 0 | 0 | 0 | 0 | 0 | 0 | 0 | 0 | 356240042
4293 | 130 | 517 | -19.5898 | 41.0569 | 2576 | 1854 | 7.54745 | 10.4928 | 7.91168 | 10.7694 | 6.24798 | 6.60561 | 1.63034 | 49.7291 | 29.0108 | 23 | 500 | 0 | Img64 | 78 | 1.049 | 0 | Silicon-rich | Si | Mg | Al |  | 63.15221 | 33.14718 | 3.700606 | 0 | 0.00186886 | 14899.55 | 12.39523 | 0 | 0 | 33.14718 | 3.700606 | 63.15221 | 0 | 0 | 0 | 0 | 0 | 0 | 0 | 0 | 0 | 0 | 0 | 0 | 0 | 0 | 0 | 0 | 0 | 0 | 0 | 0 | 0 | 0 | 0 | 0 | 0 | 367250052
5071 | 154 | 616 | -20.7774 | 33.0585 | 2273 | 2288 | 3.31351 | 3.12943 | 3.15361 | 3.83184 | 2.73392 | 2.98393 | 1.28416 | 6.86211 | 10.243 | 113 | 500 | 0 | Img64 | 60 | 1.051 | 0 | Silicon-rich | Si | Mg | Al |  | 62.6906 | 33.6816 | 3.6278 | 0 | 0.06117104 | 5639.753 | 12.39654 | 0 | 0 | 33.6816 | 3.6278 | 62.6906 | 0 | 0 | 0 | 0 | 0 | 0 | 0 | 0 | 0 | 0 | 0 | 0 | 0 | 0 | 0 | 0 | 0 | 0 | 0 | 0 | 0 | 0 | 0 | 0 | 0 | 367250052
3514 | 107 | 425 | -21.113 | 40.8457 | 2482 | 2998 | 16.0153 | 15.0949 | 12.5705 | 18.1507 | 9.7089 | 10.8285 | 1.67619 | 130.55 | 50.8939 | 146 | 500 | 0 | Img64 | 69 | 1.019 | 0 | Silicon-rich | Si | Mg | Al | Fe | 59.89534 | 30.14151 | 7.70069 | 2.262459 | 0.009078933 | 10968.26 | 12.40751 | 0 | 0 | 30.14151 | 7.70069 | 59.89534 | 0 | 0 | 0 | 0 | 0 | 0 | 0 | 0 | 2.262459 | 0 | 0 | 0 | 0 | 0 | 0 | 0 | 0 | 0 | 0 | 0 | 0 | 0 | 0 | 0 | 0 | 367250052
5204 | 157 | 627 | -20.6113 | 40.8198 | 1133 | 1085 | 14.5426 | 9.38829 | 10.3044 | 14.7267 | 7.33814 | 7.65396 | 1.92407 | 83.938 | 37.8807 | 90 | 500 | 0 | Img64 | 69 | 1.018 | 0 | Silicon-rich | Si | Mg | Al |  | 61.4252 | 32.46259 | 6.112215 | 0 | 0.004621533 | 11136.47 | 12.41459 | 0 | 0 | 32.46259 | 6.112215 | 61.4252 | 0 | 0 | 0 | 0 | 0 | 0 | 0 | 0 | 0 | 0 | 0 | 0 | 0 | 0 | 0 | 0 | 0 | 0 | 0 | 0 | 0 | 0 | 0 | 0 | 0 | 367250052
1343 | 37 | 147 | -19.5004 | 41.4899 | 3066 | 1541 | 9.94055 | 5.89069 | 6.13631 | 9.11395 | 4.98076 | 5.59056 | 1.63024 | 28.6006 | 28.6208 | 56 | 500 | 0 | Img64 | 80 | 1.017 | 0 | Silicon-rich | Si | Mg | Al |  | 61.7674 | 31.02213 | 7.210465 | 0 | 0.002736974 | 10877.4 | 12.41602 | 0 | 0 | 31.02213 | 7.210465 | 61.7674 | 0 | 0 | 0 | 0 | 0 | 0 | 0 | 0 | 0 | 0 | 0 | 0 | 0 | 0 | 0 | 0 | 0 | 0 | 0 | 0 | 0 | 0 | 0 | 0 | 0 | 367250052
4452 | 134 | 535 | -22.4313 | 36.0337 | 1466 | 2511 | 12.3336 | 4.78619 | 6.20014 | 12.392 | 3.76106 | 3.78369 | 3.27512 | 32.9381 | 28.487 | 79 | 500 | 0 | Img64 | 76 | 1.036 | 0 | Silicon-rich | Si | Mg | Al |  | 64.21189 | 33.53249 | 2.255614 | 0 | 0.123212 | 10062.86 | 12.41745 | 0 | 0 | 33.53249 | 2.255614 | 64.21189 | 0 | 0 | 0 | 0 | 0 | 0 | 0 | 0 | 0 | 0 | 0 | 0 | 0 | 0 | 0 | 0 | 0 | 0 | 0 | 0 | 0 | 0 | 0 | 0 | 0 | 367250052
3526 | 107 | 426 | -20.6486 | 40.8527 | 2967 | 2947 | 17.488 | 16.7517 | 14.8564 | 18.9399 | 9.67597 | 12.7458 | 1.48598 | 176.331 | 53.9668 | 113 | 500 | 0 | Img64 | 77 | 1.019 | 0 | Silicon-rich | Si | Mg | Al |  | 61.52982 | 33.11968 | 5.350493 | 0 | 0.01390082 | 12915.89 | 12.41982 | 0 | 0 | 33.11968 | 5.350493 | 61.52982 | 0 | 0 | 0 | 0 | 0 | 0 | 0 | 0 | 0 | 0 | 0 | 0 | 0 | 0 | 0 | 0 | 0 | 0 | 0 | 0 | 0 | 0 | 0 | 0 | 0 | 367250052
930 | 26 | 104 | -19.3312 | 32.3611 | 1939 | 1980 | 5.70661 | 4.04985 | 4.53681 | 6.00212 | 3.29388 | 3.56529 | 1.68349 | 15.3847 | 15.7589 | 79 | 500 | 0 | Img64 | 69 | 1.039 | 0 | Silicon-rich | Si | Mg | Al |  | 63.85552 | 33.34269 | 2.801791 | 0 | 0.09854924 | 7231.725 | 12.43948 | 0 | 0 | 33.34269 | 2.801791 | 63.85552 | 0 | 0 | 0 | 0 | 0 | 0 | 0 | 0 | 0 | 0 | 0 | 0 | 0 | 0 | 0 | 0 | 0 | 0 | 0 | 0 | 0 | 0 | 0 | 0 | 0 | 367250052
3525 | 107 | 426 | -20.697 | 40.8645 | 2717 | 2888 | 10.861 | 7.91562 | 6.91364 | 11.8323 | 4.21245 | 4.30921 | 2.74581 | 40.6135 | 29.5297 | 113 | 500 | 0 | Img64 | 78 | 1.021 | 0 | Silicon-rich | Si | Mg | Al |  | 61.72016 | 31.77875 | 6.501082 | 0 | 0.01343132 | 10839.84 | 12.45131 | 0 | 0 | 31.77875 | 6.501082 | 61.72016 | 0 | 0 | 0 | 0 | 0 | 0 | 0 | 0 | 0 | 0 | 0 | 0 | 0 | 0 | 0 | 0 | 0 | 0 | 0 | 0 | 0 | 0 | 0 | 0 | 0 | 367250052
855 | 22 | 86 | -21.3856 | 32.6883 | 3063 | 2257 | 4.78619 | 5.33844 | 4.47991 | 5.94858 | 3.58395 | 4.12386 | 1.44248 | 14.5375 | 16.6123 | 34 | 500 | 0 | Img64 | 83 | 1.014 | 0 | Silicon-rich | Si | Mg | Al | Fe | 61.79818 | 31.47766 | 4.488087 | 2.236069 | 0.0026008 | 11307.76 | 12.45224 | 0 | 0 | 31.47766 | 4.488087 | 61.79818 | 0 | 0 | 0 | 0 | 0 | 0 | 0 | 0 | 2.236069 | 0 | 0 | 0 | 0 | 0 | 0 | 0 | 0 | 0 | 0 | 0 | 0 | 0 | 0 | 0 | 0 | 367250052
1993 | 60 | 237 | -21.712 | 34.0963 | 1286 | 2804 | 8.65196 | 8.28379 | 7.16442 | 9.53798 | 5.38775 | 5.5631 | 1.71451 | 40.9524 | 27.4041 | 68 | 500 | 0 | Img64 | 79 | 1.005 | 0 | Silicon-rich | Si | Mg | Al |  | 64.92193 | 33.17752 | 1.900547 | 0 | 0.1368187 | 13375.55 | 12.46063 | 0 | 0 | 33.17752 | 1.900547 | 64.92193 | 0 | 0 | 0 | 0 | 0 | 0 | 0 | 0 | 0 | 0 | 0 | 0 | 0 | 0 | 0 | 0 | 0 | 0 | 0 | 0 | 0 | 0 | 0 | 0 | 0 | 367250052
5203 | 157 | 627 | -20.3046 | 40.8234 | 2790 | 1076 | 8.65196 | 13.6222 | 10.3871 | 14.0889 | 8.20659 | 8.65625 | 1.6276 | 85.8866 | 37.7481 | 11 | 500 | 0 | Img64 | 80 | 1.05 | 0 | Silicon-rich | Si | Mg | Al |  | 63.8444 | 32.64589 | 3.509717 | 0 | 0.001619174 | 14747.06 | 12.46087 | 0 | 0 | 32.64589 | 3.509717 | 63.8444 | 0 | 0 | 0 | 0 | 0 | 0 | 0 | 0 | 0 | 0 | 0 | 0 | 0 | 0 | 0 | 0 | 0 | 0 | 0 | 0 | 0 | 0 | 0 | 0 | 0 | 367250052
72 | 2 | 6 | -18.6806 | 41.9209 | 1374 | 1244 | 3.4976 | 4.78619 | 3.91386 | 4.97027 | 3.04736 | 3.27106 | 1.51947 | 11.081 | 13.6995 | 0 | 500 | 0 | Img64 | 66 | 1.029 | 0 | Silicon-rich | Si | Mg | Al | Pd | 49.67813 | 26.55201 | 13.65346 | 10.1164 | 0.03742563 | 8153.141 | 12.46599 | 0 | 0 | 26.55201 | 13.65346 | 49.67813 | 0 | 0 | 0 | 0 | 0 | 0 | 0 | 0 | 0 | 0 | 0 | 0 | 0 | 0 | 10.1164 | 0 | 0 | 0 | 0 | 0 | 0 | 0 | 0 | 0 | 0 | 457251052
2589 | 77 | 305 | -20.311 | 33.3881 | 2738 | 2551 | 14.9108 | 7.91562 | 7.73122 | 15.3885 | 3.59015 | 3.93359 | 3.91208 | 60.7255 | 36.7248 | 79 | 500 | 0 | Img64 | 81 | 1.015 | 0 | Silicon-rich | Si | Mg | Al |  | 66.15024 | 32.24062 | 1.60914 | 0 | 0.1075936 | 11578.34 | 12.46744 | 0 | 0 | 32.24062 | 1.60914 | 66.15024 | 0 | 0 | 0 | 0 | 0 | 0 | 0 | 0 | 0 | 0 | 0 | 0 | 0 | 0 | 0 | 0 | 0 | 0 | 0 | 0 | 0 | 0 | 0 | 0 | 0 | 367250052
5113 | 155 | 619 | -20.3821 | 32.3009 | 2359 | 2309 | 4.6021 | 8.83604 | 5.74551 | 8.83604 | 4.03739 | 4.19538 | 2.10613 | 25.6524 | 21.9376 | 0 | 500 | 0 | Img64 | 72 | 1.04 | 0 | Silicon-rich | Si | Mg | Al |  | 63.62971 | 32.89042 | 3.479864 | 0 | 0.1463077 | 9007.984 | 12.47202 | 0 | 0 | 32.89042 | 3.479864 | 63.62971 | 0 | 0 | 0 | 0 | 0 | 0 | 0 | 0 | 0 | 0 | 0 | 0 | 0 | 0 | 0 | 0 | 0 | 0 | 0 | 0 | 0 | 0 | 0 | 0 | 0 | 367250052
5470 | 165 | 660 | -19.2567 | 30.7305 | 2342 | 2650 | 10.3087 | 5.89069 | 7.16365 | 10.3588 | 4.30585 | 4.65741 | 2.22416 | 41.5454 | 28.2899 | 113 | 500 | 0 | Img64 | 56 | 1.035 | 0 | Silicon-rich | Si | Mg | Al | Mn | 50.37601 | 26.68227 | 20.36297 | 2.578752 | 0.002227984 | 7471.599 | 12.47509 | 0 | 0 | 26.68227 | 20.36297 | 50.37601 | 0 | 0 | 0 | 0 | 0 | 0 | 0 | 2.578752 | 0 | 0 | 0 | 0 | 0 | 0 | 0 | 0 | 0 | 0 | 0 | 0 | 0 | 0 | 0 | 0 | 0 | 457251052
4322 | 130 | 518 | -19.4788 | 40.8365 | 1128 | 3046 | 11.9655 | 10.3087 | 10.226 | 11.9655 | 8.34861 | 9.91044 | 1.20736 | 81.0577 | 34.9275 | 90 | 500 | 0 | Img64 | 77 | 1.018 | 0 | Silicon-rich | Si | Mg | Al |  | 63.51568 | 33.51841 | 2.965903 | 0 | 0.001278311 | 13056.04 | 12.47861 | 0 | 0 | 33.51841 | 2.965903 | 63.51568 | 0 | 0 | 0 | 0 | 0 | 0 | 0 | 0 | 0 | 0 | 0 | 0 | 0 | 0 | 0 | 0 | 0 | 0 | 0 | 0 | 0 | 0 | 0 | 0 | 0 | 367250052
1588 | 44 | 173 | -21.3151 | 40.3448 | 1384 | 1621 | 5.89069 | 4.41802 | 4.23092 | 5.98323 | 2.9969 | 4.69166 | 1.27529 | 12.8601 | 19.4202 | 113 | 500 | 0 | Img64 | 64 | 1.02 | 0 | Silicon-rich | Si | Mg | Al | Fe | 58.08187 | 29.78808 | 7.866323 | 3.144231 | 0.009338874 | 7483.134 | 12.49861 | 0 | 0 | 29.78808 | 7.866323 | 58.08187 | 0 | 1.119503 | 0 | 0 | 0 | 0 | 0 | 0 | 3.144231 | 0 | 0 | 0 | 0 | 0 | 0 | 0 | 0 | 0 | 0 | 0 | 0 | 0 | 0 | 0 | 0 | 367250052
3272 | 99 | 394 | -20.0702 | 39.3703 | 2019 | 2815 | 7.73153 | 9.57238 | 8.78228 | 10.3588 | 7.55535 | 8.23333 | 1.25816 | 57.879 | 28.6212 | 23 | 500 | 0 | Img64 | 72 | 1.028 | 0 | Silicon-rich | Si | Mg | Al |  | 64.34911 | 33.49329 | 2.157595 | 0 | 0.08835752 | 9557.679 | 12.50151 | 0 | 0 | 33.49329 | 2.157595 | 64.34911 | 0 | 0 | 0 | 0 | 0 | 0 | 0 | 0 | 0 | 0 | 0 | 0 | 0 | 0 | 0 | 0 | 0 | 0 | 0 | 0 | 0 | 0 | 0 | 0 | 0 | 367250052
972 | 27 | 108 | -20.2921 | 35.9857 | 2861 | 2768 | 5.89069 | 4.97027 | 5.43848 | 6.05136 | 4.75235 | 5.32858 | 1.13564 | 21.6707 | 18.1228 | 124 | 500 | 0 | Img64 | 62 | 1.053 | 0 | Silicon-rich | Si | Mg | Al |  | 64.32913 | 34.33359 | 1.337276 | 0 | 0.05894177 | 6048.624 | 12.50197 | 0 | 0 | 34.33359 | 1.337276 | 64.32913 | 0 | 0 | 0 | 0 | 0 | 0 | 0 | 0 | 0 | 0 | 0 | 0 | 0 | 0 | 0 | 0 | 0 | 0 | 0 | 0 | 0 | 0 | 0 | 0 | 0 | 468350053
2107 | 63 | 251 | -21.7016 | 35.4188 | 1339 | 1759 | 10.861 | 8.28379 | 8.00407 | 10.4928 | 5.79542 | 7.82893 | 1.34026 | 49.763 | 29.6477 | 90 | 500 | 0 | Img64 | 76 | 1.016 | 0 | Silicon-rich | Si | Mg | Al |  | 63.45153 | 34.64189 | 1.90658 | 0 | 0.1270964 | 11696.22 | 12.50751 | 0 | 0 | 34.64189 | 1.90658 | 63.45153 | 0 | 0 | 0 | 0 | 0 | 0 | 0 | 0 | 0 | 0 | 0 | 0 | 0 | 0 | 0 | 0 | 0 | 0 | 0 | 0 | 0 | 0 | 0 | 0 | 0 | 468350053
822 | 21 | 82 | -17.9612 | 31.2687 | 1199 | 1776 | 15.8312 | 10.1246 | 11.9042 | 15.3858 | 8.63745 | 9.66255 | 1.59231 | 114.318 | 43.35 | 113 | 500 | 0 | Img64 | 69 | 1.027 | 0 | Silicon-rich | Si | Mg | Al | Fe | 60.2175 | 31.42737 | 5.296609 | 3.05852 | 0.03936055 | 10741.69 | 12.51095 | 0 | 0 | 31.42737 | 5.296609 | 60.2175 | 0 | 0 | 0 | 0 | 0 | 0 | 0 | 0 | 3.05852 | 0 | 0 | 0 | 0 | 0 | 0 | 0 | 0 | 0 | 0 | 0 | 0 | 0 | 0 | 0 | 0 | 367250052
3182 | 97 | 387 | -21.084 | 32.5221 | 2657 | 1113 | 5.89069 | 6.9952 | 6.46823 | 7.4306 | 5.70661 | 6.13449 | 1.21128 | 30.8372 | 20.9932 | 146 | 500 | 0 | Img64 | 73 | 1.027 | 0 | Silicon-rich | Si | Mg | Al |  | 62.03404 | 34.13351 | 3.832453 | 0 | 0.215104 | 9486.743 | 12.53894 | 0 | 0 | 34.13351 | 3.832453 | 62.03404 | 0 | 0 | 0 | 0 | 0 | 0 | 0 | 0 | 0 | 0 | 0 | 0 | 0 | 0 | 0 | 0 | 0 | 0 | 0 | 0 | 0 | 0 | 0 | 0 | 0 | 468350053
74 | 2 | 6 | -18.5687 | 41.9056 | 1980 | 1334 | 4.04985 | 5.33844 | 4.02894 | 6.20363 | 3.31351 | 4.12769 | 1.50293 | 11.5555 | 16.9733 | 34 | 500 | 0 | Img64 | 78 | 1.03 | 0 | Silicon-rich | Si | Mg | Al |  | 57.86222 | 29.89156 | 12.24622 | 0 | 0.009680911 | 9925.437 | 12.55222 | 0 | 0 | 29.89156 | 12.24622 | 57.86222 | 0 | 0 | 0 | 0 | 0 | 0 | 0 | 0 | 0 | 0 | 0 | 0 | 0 | 0 | 0 | 0 | 0 | 0 | 0 | 0 | 0 | 0 | 0 | 0 | 0 | 468261062
1312 | 37 | 146 | -19.3741 | 41.7355 | 1707 | 2253 | 15.279 | 8.83604 | 9.76933 | 14.5644 | 6.63559 | 9.69845 | 1.50172 | 74.958 | 40.281 | 68 | 500 | 0 | Img64 | 85 | 1.025 | 0 | Silicon-rich | Si | Mg | Al |  | 60.71384 | 32.56677 | 6.719393 | 0 | 0.008054884 | 17041.86 | 12.56343 | 0 | 0 | 32.56677 | 6.719393 | 60.71384 | 0 | 0 | 0 | 0 | 0 | 0 | 0 | 0 | 0 | 0 | 0 | 0 | 0 | 0 | 0 | 0 | 0 | 0 | 0 | 0 | 0 | 0 | 0 | 0 | 0 | 367250052
5494 | 167 | 665 | -22.7166 | 35.1084 | 1969 | 1407 | 8.0997 | 10.861 | 7.27603 | 10.4133 | 4.06065 | 5.99266 | 1.73768 | 42.884 | 34.0084 | 45 | 500 | 0 | Img64 | 70 | 1.025 | 0 | Silicon-rich | Si | Mg | Al | S | 61.52726 | 33.11074 | 4.280499 | 1.081504 | 0.2214186 | 8890.684 | 12.57417 | 0 | 0 | 33.11074 | 4.280499 | 61.52726 | 0 | 1.081504 | 0 | 0 | 0 | 0 | 0 | 0 | 0 | 0 | 0 | 0 | 0 | 0 | 0 | 0 | 0 | 0 | 0 | 0 | 0 | 0 | 0 | 0 | 0 | 367250052
4327 | 130 | 519 | -19.5675 | 40.7537 | 2701 | 1442 | 6.81111 | 4.41802 | 5.33316 | 7.21552 | 3.58395 | 3.7961 | 1.90077 | 21.8402 | 18.6083 | 113 | 500 | 0 | Img64 | 76 | 1.039 | 0 | Silicon-rich | Si | Mg | Al |  | 63.72399 | 31.8315 | 4.444511 | 0 | 0.00658631 | 9744.6 | 12.58061 | 0 | 0 | 31.8315 | 4.444511 | 63.72399 | 0 | 0 | 0 | 0 | 0 | 0 | 0 | 0 | 0 | 0 | 0 | 0 | 0 | 0 | 0 | 0 | 0 | 0 | 0 | 0 | 0 | 0 | 0 | 0 | 0 | 367250052
1408 | 38 | 150 | -20.7257 | 35.0918 | 2547 | 1478 | 4.6021 | 5.89069 | 4.75131 | 5.91538 | 4.12488 | 4.64196 | 1.27433 | 16.3674 | 17.7557 | 23 | 500 | 0 | Img64 | 80 | 1.038 | 0 | Silicon-rich | Si | Mg | Al |  | 64.74286 | 33.55477 | 1.702372 | 0 | 0.08078128 | 10069.23 | 12.58098 | 0 | 0 | 33.55477 | 1.702372 | 64.74286 | 0 | 0 | 0 | 0 | 0 | 0 | 0 | 0 | 0 | 0 | 0 | 0 | 0 | 0 | 0 | 0 | 0 | 0 | 0 | 0 | 0 | 0 | 0 | 0 | 0 | 367250052
2135 | 64 | 254 | -20.5321 | 35.7518 | 1552 | 1993 | 14.3586 | 9.94055 | 11.8007 | 15.7257 | 9.02012 | 9.97488 | 1.57653 | 108.133 | 40.5683 | 68 | 500 | 0 | Img64 | 74 | 1.023 | 0 | Silicon-rich | Si | Mg | Al | Fe | 55.83938 | 35.67073 | 5.585173 | 2.904716 | 0.007700435 | 10905.08 | 12.5914 | 0 | 0 | 35.67073 | 5.585173 | 55.83938 | 0 | 0 | 0 | 0 | 0 | 0 | 0 | 0 | 2.904716 | 0 | 0 | 0 | 0 | 0 | 0 | 0 | 0 | 0 | 0 | 0 | 0 | 0 | 0 | 0 | 0 | 457340043
1369 | 37 | 147 | -19.7449 | 41.2142 | 1737 | 3034 | 5.70661 | 10.3087 | 7.07561 | 10.1246 | 5.64111 | 5.76017 | 1.7577 | 38.8006 | 26.2889 | 0 | 500 | 0 | Img64 | 79 | 1.022 | 0 | Silicon-rich | Si | Mg | Al |  | 61.63546 | 31.04331 | 7.32123 | 0 | 0.01214228 | 11073.64 | 12.60664 | 0 | 0 | 31.04331 | 7.32123 | 61.63546 | 0 | 0 | 0 | 0 | 0 | 0 | 0 | 0 | 0 | 0 | 0 | 0 | 0 | 0 | 0 | 0 | 0 | 0 | 0 | 0 | 0 | 0 | 0 | 0 | 0 | 367250052
92 | 2 | 6 | -18.72 | 41.6841 | 1144 | 2537 | 13.6222 | 9.94055 | 6.95351 | 14.975 | 3.12397 | 3.34312 | 4.47937 | 48.4076 | 37.3446 | 68 | 500 | 0 | Img64 | 69 | 1.027 | 0 | Silicon-rich | Si | Mg | Al | Ti | 57.73234 | 29.64191 | 10.34479 | 2.280948 | 0.008782719 | 8524.494 | 12.60814 | 0 | 0 | 29.64191 | 10.34479 | 57.73234 | 0 | 0 | 0 | 0 | 0 | 2.280948 | 0 | 0 | 0 | 0 | 0 | 0 | 0 | 0 | 0 | 0 | 0 | 0 | 0 | 0 | 0 | 0 | 0 | 0 | 0 | 367250052
1398 | 37 | 148 | -19.1943 | 41.2377 | 2675 | 2909 | 10.861 | 11.0451 | 9.63909 | 12.2357 | 7.04671 | 7.70592 | 1.58783 | 71.9421 | 34.8886 | 45 | 500 | 0 | Img64 | 68 | 1.029 | 0 | Silicon-rich | Si | Mg | Al | Fe | 57.78189 | 29.45345 | 6.439764 | 3.275947 | 0.02549623 | 8964.739 | 12.62663 | 0 | 0 | 29.45345 | 6.439764 | 57.78189 | 0 | 0 | 0 | 0 | 3.048949 | 0 | 0 | 0 | 3.275947 | 0 | 0 | 0 | 0 | 0 | 0 | 0 | 0 | 0 | 0 | 0 | 0 | 0 | 0 | 0 | 0 | 367250052
4291 | 130 | 517 | -19.5765 | 41.1331 | 2648 | 1431 | 11.9655 | 8.0997 | 8.46138 | 11.851 | 6.00212 | 6.095 | 1.94438 | 57.6756 | 33.9171 | 101 | 500 | 0 | Img64 | 76 | 1.007 | 0 | Silicon-rich | Si | Mg | Al | Ti | 61.62393 | 32.0195 | 4.204032 | 2.15254 | 0.009209253 | 11485.27 | 12.62706 | 0 | 0 | 32.0195 | 4.204032 | 61.62393 | 0 | 0 | 0 | 0 | 0 | 2.15254 | 0 | 0 | 0 | 0 | 0 | 0 | 0 | 0 | 0 | 0 | 0 | 0 | 0 | 0 | 0 | 0 | 0 | 0 | 0 | 367250052
3312 | 101 | 401 | -23.9577 | 36.6527 | 1381 | 1190 | 6.25886 | 6.81111 | 5.44247 | 8.1948 | 3.9442 | 4.37378 | 1.87362 | 23.1109 | 23.0729 | 146 | 500 | 0 | Img64 | 77 | 1.011 | 0 | Silicon-rich | Si | Mg | Al |  | 55.34526 | 30.10517 | 14.54957 | 0 | 0.0008439002 | 11616.9 | 12.64075 | 0 | 0 | 30.10517 | 14.54957 | 55.34526 | 0 | 0 | 0 | 0 | 0 | 0 | 0 | 0 | 0 | 0 | 0 | 0 | 0 | 0 | 0 | 0 | 0 | 0 | 0 | 0 | 0 | 0 | 0 | 0 | 0 | 457251052
2691 | 79 | 313 | -19.7786 | 31.9408 | 1552 | 2218 | 10.3087 | 5.33844 | 6.85957 | 10.6953 | 4.99199 | 5.16386 | 2.07119 | 37.3773 | 26.0296 | 101 | 500 | 0 | Img64 | 75 | 1.004 | 0 | Silicon-rich | Si | Mg | Al | Fe | 61.38939 | 32.60414 | 3.24605 | 2.760416 | 0.2104815 | 10821.47 | 12.64665 | 0 | 0 | 32.60414 | 3.24605 | 61.38939 | 0 | 0 | 0 | 0 | 0 | 0 | 0 | 0 | 2.760416 | 0 | 0 | 0 | 0 | 0 | 0 | 0 | 0 | 0 | 0 | 0 | 0 | 0 | 0 | 0 | 0 | 367250052
5383 | 165 | 658 | -19.3679 | 31.208 | 1738 | 2104 | 8.0997 | 8.83604 | 7.14243 | 10.153 | 4.6212 | 4.73198 | 2.14561 | 40.4441 | 26.4688 | 135 | 500 | 0 | Img64 | 74 | 1.036 | 0 | Silicon-rich | Si | Mg | Al |  | 60.64715 | 32.42953 | 6.923319 | 0 | 0.01167143 | 10393.54 | 12.64732 | 0 | 0 | 32.42953 | 6.923319 | 60.64715 | 0 | 0 | 0 | 0 | 0 | 0 | 0 | 0 | 0 | 0 | 0 | 0 | 0 | 0 | 0 | 0 | 0 | 0 | 0 | 0 | 0 | 0 | 0 | 0 | 0 | 367250052
2937 | 88 | 349 | -23.8086 | 37.3024 | 2184 | 1766 | 9.38829 | 4.78619 | 6.44371 | 9.75667 | 4.6021 | 4.88262 | 1.99825 | 32.1418 | 23.6953 | 101 | 500 | 0 | Img64 | 73 | 1.019 | 0 | Silicon-rich | Si | Mg | Al |  | 56.29543 | 30.31379 | 13.39079 | 0 | 0.01903178 | 10629.8 | 12.65314 | 0 | 0 | 30.31379 | 13.39079 | 56.29543 | 0 | 0 | 0 | 0 | 0 | 0 | 0 | 0 | 0 | 0 | 0 | 0 | 0 | 0 | 0 | 0 | 0 | 0 | 0 | 0 | 0 | 0 | 0 | 0 | 0 | 457251052
3305 | 100 | 399 | -20.5556 | 31.7401 | 1434 | 1255 | 5.15436 | 5.89069 | 5.39331 | 6.50832 | 4.34273 | 5.12557 | 1.26977 | 22.0265 | 18.6837 | 45 | 500 | 0 | Img64 | 66 | 1.034 | 0 | Silicon-rich | Si | Mg | Al |  | 61.00988 | 31.61482 | 7.3753 | 0 | 0.002154643 | 8004.373 | 12.65879 | 0 | 0 | 31.61482 | 7.3753 | 61.00988 | 0 | 0 | 0 | 0 | 0 | 0 | 0 | 0 | 0 | 0 | 0 | 0 | 0 | 0 | 0 | 0 | 0 | 0 | 0 | 0 | 0 | 0 | 0 | 0 | 0 | 367250052
1324 | 37 | 146 | -19.2442 | 41.6922 | 2413 | 2486 | 7.17928 | 6.44295 | 5.7412 | 8.09418 | 2.86364 | 3.1752 | 2.54919 | 26.2963 | 23.0081 | 124 | 500 | 0 | Img64 | 63 | 1.047 | 0 | Silicon-rich | Si | Mg | Al | Fe | 53.72107 | 29.36001 | 13.21139 | 3.70753 | 0.02811086 | 7286.841 | 12.66298 | 0 | 0 | 29.36001 | 13.21139 | 53.72107 | 0 | 0 | 0 | 0 | 0 | 0 | 0 | 0 | 3.70753 | 0 | 0 | 0 | 0 | 0 | 0 | 0 | 0 | 0 | 0 | 0 | 0 | 0 | 0 | 0 | 0 | 457251052
3831 | 118 | 471 | -22.7552 | 39.0501 | 1773 | 2509 | 6.9952 | 11.5973 | 7.91676 | 11.931 | 6.76015 | 7.04858 | 1.69268 | 48.5262 | 31.4697 | 158 | 500 | 0 | Img64 | 85 | 1.011 | 0 | Silicon-rich | Si | Mg | Al |  | 61.30209 | 34.1425 | 4.555411 | 0 | 0.02325523 | 18868.31 | 12.66768 | 0 | 0 | 34.1425 | 4.555411 | 61.30209 | 0 | 0 | 0 | 0 | 0 | 0 | 0 | 0 | 0 | 0 | 0 | 0 | 0 | 0 | 0 | 0 | 0 | 0 | 0 | 0 | 0 | 0 | 0 | 0 | 0 | 468350053
2964 | 88 | 352 | -23.5827 | 36.7641 | 1370 | 2641 | 8.65196 | 6.9952 | 6.48172 | 10.4414 | 4.30585 | 4.57197 | 2.28378 | 33.8362 | 25.5516 | 124 | 500 | 0 | Img64 | 69 | 1.024 | 0 | Silicon-rich | Si | Mg | Al |  | 57.72836 | 31.83694 | 10.4347 | 0 | 0.007615659 | 9503.37 | 12.69044 | 0 | 0 | 31.83694 | 10.4347 | 57.72836 | 0 | 0 | 0 | 0 | 0 | 0 | 0 | 0 | 0 | 0 | 0 | 0 | 0 | 0 | 0 | 0 | 0 | 0 | 0 | 0 | 0 | 0 | 0 | 0 | 0 | 367250052
2265 | 67 | 268 | -23.5104 | 35.3439 | 1758 | 2163 | 4.6021 | 4.41802 | 4.43223 | 5.46698 | 3.77722 | 3.86997 | 1.41267 | 14.097 | 14.8251 | 135 | 500 | 0 | Img64 | 69 | 1.028 | 0 | Silicon-rich | Si | Mg | Al |  | 58.09738 | 30.34034 | 11.56228 | 0 | 0.005555738 | 7941.066 | 12.69356 | 0 | 0 | 30.34034 | 11.56228 | 58.09738 | 0 | 0 | 0 | 0 | 0 | 0 | 0 | 0 | 0 | 0 | 0 | 0 | 0 | 0 | 0 | 0 | 0 | 0 | 0 | 0 | 0 | 0 | 0 | 0 | 0 | 468261062
3045 | 94 | 374 | -23.045 | 38.0778 | 2241 | 1643 | 7.54745 | 8.0997 | 7.15012 | 8.33066 | 5.79542 | 5.96549 | 1.39647 | 38.6481 | 24.2395 | 45 | 500 | 0 | Img64 | 80 | 1.054 | 0 | Silicon-rich | Si | Mg | Al |  | 62.64254 | 32.95819 | 4.399274 | 0 | 0.004393974 | 15017.7 | 12.70087 | 0 | 0 | 32.95819 | 4.399274 | 62.64254 | 0 | 0 | 0 | 0 | 0 | 0 | 0 | 0 | 0 | 0 | 0 | 0 | 0 | 0 | 0 | 0 | 0 | 0 | 0 | 0 | 0 | 0 | 0 | 0 | 0 | 367250052
5088 | 155 | 617 | -20.4059 | 32.6928 | 2230 | 2231 | 3.4976 | 3.68168 | 3.38773 | 3.83184 | 2.885 | 3.29977 | 1.16125 | 8.4548 | 11.5786 | 113 | 500 | 0 | Img64 | 64 | 1.037 | 0 | Silicon-rich | Si | Mg | Al |  | 64.06989 | 32.10937 | 3.820742 | 0 | 0.1380076 | 6833.125 | 12.70404 | 0 | 0 | 32.10937 | 3.820742 | 64.06989 | 0 | 0 | 0 | 0 | 0 | 0 | 0 | 0 | 0 | 0 | 0 | 0 | 0 | 0 | 0 | 0 | 0 | 0 | 0 | 0 | 0 | 0 | 0 | 0 | 0 | 367250052
5045 | 154 | 614 | -20.7345 | 33.6108 | 2504 | 1344 | 6.9952 | 6.62703 | 6.23014 | 7.38509 | 5.13172 | 5.88289 | 1.25535 | 30.7694 | 23.4775 | 113 | 500 | 0 | Img64 | 68 | 1.029 | 0 | Silicon-rich | Si | Mg | Al |  | 62.83409 | 34.35641 | 2.809496 | 0 | 0.09088547 | 7864.071 | 12.72216 | 0 | 0 | 34.35641 | 2.809496 | 62.83409 | 0 | 0 | 0 | 0 | 0 | 0 | 0 | 0 | 0 | 0 | 0 | 0 | 0 | 0 | 0 | 0 | 0 | 0 | 0 | 0 | 0 | 0 | 0 | 0 | 0 | 468350053
934 | 26 | 104 | -19.2546 | 32.311 | 2353 | 2256 | 14.7267 | 13.6222 | 12.171 | 14.1683 | 10.6737 | 11.477 | 1.23449 | 114.284 | 49.7806 | 146 | 500 | 0 | Img64 | 67 | 1.037 | 0 | Silicon-rich | Si | Mg | Al |  | 63.81615 | 33.96505 | 2.218798 | 0 | 0.1134865 | 8963.999 | 12.72857 | 0 | 0 | 33.96505 | 2.218798 | 63.81615 | 0 | 0 | 0 | 0 | 0 | 0 | 0 | 0 | 0 | 0 | 0 | 0 | 0 | 0 | 0 | 0 | 0 | 0 | 0 | 0 | 0 | 0 | 0 | 0 | 0 | 468350053
5334 | 163 | 649 | -21.334 | 38.036 | 1298 | 1861 | 7.73153 | 7.91562 | 6.39294 | 8.0997 | 5.2337 | 7.67728 | 1.05502 | 30.5661 | 25.6906 | 0 | 500 | 0 | Img64 | 68 | 1.023 | 0 | Silicon-rich | Si | Mg | Al | K | 60.56292 | 27.30332 | 8.530573 | 3.603194 | 0.04611053 | 7712.323 | 12.7286 | 0 | 0 | 27.30332 | 8.530573 | 60.56292 | 0 | 0 | 0 | 3.603194 | 0 | 0 | 0 | 0 | 0 | 0 | 0 | 0 | 0 | 0 | 0 | 0 | 0 | 0 | 0 | 0 | 0 | 0 | 0 | 0 | 0 | 367250052
5219 | 157 | 628 | -20.0975 | 40.7872 | 1865 | 1266 | 17.6721 | 20.0652 | 14.9062 | 22.9094 | 10.5293 | 12.0828 | 1.89604 | 182.109 | 65.1535 | 135 | 500 | 0 | Img64 | 70 | 1.021 | 0 | Silicon-rich | Si | Mg | Al |  | 61.64062 | 33.28409 | 5.075283 | 0 | 0.004087452 | 11350.18 | 12.73064 | 0 | 0 | 33.28409 | 5.075283 | 61.64062 | 0 | 0 | 0 | 0 | 0 | 0 | 0 | 0 | 0 | 0 | 0 | 0 | 0 | 0 | 0 | 0 | 0 | 0 | 0 | 0 | 0 | 0 | 0 | 0 | 0 | 367250052
4224 | 128 | 509 | -22.0409 | 35.0116 | 1547 | 1934 | 13.07 | 18.7766 | 12.2726 | 19.5206 | 8.60341 | 9.12037 | 2.14033 | 122.332 | 49.3837 | 158 | 500 | 0 | Img64 | 72 | 1.019 | 0 | Silicon-rich | Si | Mg | Al |  | 65.42051 | 32.54992 | 2.029572 | 0 | 0.09047168 | 10947.79 | 12.73599 | 0 | 0 | 32.54992 | 2.029572 | 65.42051 | 0 | 0 | 0 | 0 | 0 | 0 | 0 | 0 | 0 | 0 | 0 | 0 | 0 | 0 | 0 | 0 | 0 | 0 | 0 | 0 | 0 | 0 | 0 | 0 | 0 | 367250052
1833 | 52 | 207 | -22.9973 | 38.2321 | 2498 | 2852 | 7.17928 | 5.70661 | 5.15897 | 7.62648 | 3.93323 | 4.4847 | 1.70056 | 21.3319 | 22.9591 | 113 | 500 | 0 | Img64 | 65 | 1.033 | 0 | Silicon-rich | Si | Mg | Al |  | 58.30422 | 31.71215 | 9.983628 | 0 | 0.009570173 | 8077.345 | 12.73722 | 0 | 0 | 31.71215 | 9.983628 | 58.30422 | 0 | 0 | 0 | 0 | 0 | 0 | 0 | 0 | 0 | 0 | 0 | 0 | 0 | 0 | 0 | 0 | 0 | 0 | 0 | 0 | 0 | 0 | 0 | 0 | 0 | 367250052
5372 | 165 | 657 | -19.8283 | 31.1438 | 1288 | 2446 | 9.57238 | 9.38829 | 8.85795 | 10.3588 | 7.53108 | 8.68972 | 1.19208 | 59.5564 | 30.0698 | 113 | 500 | 0 | Img64 | 70 | 1.003 | 0 | Silicon-rich | Si | Mg | Al |  | 59.07044 | 31.79203 | 9.137527 | 0 | 0.01333873 | 11186.04 | 12.7418 | 0 | 0 | 31.79203 | 9.137527 | 59.07044 | 0 | 0 | 0 | 0 | 0 | 0 | 0 | 0 | 0 | 0 | 0 | 0 | 0 | 0 | 0 | 0 | 0 | 0 | 0 | 0 | 0 | 0 | 0 | 0 | 0 | 367250052
1307 | 37 | 146 | -19.3778 | 41.7692 | 1695 | 2069 | 16.1994 | 13.2541 | 11.0156 | 17.8955 | 5.74365 | 6.23741 | 2.86906 | 102.593 | 50.6444 | 124 | 500 | 0 | Img64 | 74 | 1.017 | 0 | Silicon-rich | Si | Mg | Al |  | 58.58597 | 30.11365 | 11.30039 | 0 | 0.01113821 | 11495.01 | 12.7537 | 0 | 0 | 30.11365 | 11.30039 | 58.58597 | 0 | 0 | 0 | 0 | 0 | 0 | 0 | 0 | 0 | 0 | 0 | 0 | 0 | 0 | 0 | 0 | 0 | 0 | 0 | 0 | 0 | 0 | 0 | 0 | 0 | 468261062
1357 | 37 | 147 | -19.7092 | 41.306 | 1935 | 2545 | 14.5426 | 11.7814 | 11.6742 | 14.7267 | 9.77818 | 10.8359 | 1.35907 | 105.1 | 40.2541 | 90 | 500 | 0 | Img64 | 72 | 1.006 | 0 | Silicon-rich | Si | Mg | Al | Fe | 59.2623 | 31.86667 | 6.729832 | 2.141192 | 0.006562657 | 11515.57 | 12.75389 | 0 | 0 | 31.86667 | 6.729832 | 59.2623 | 0 | 0 | 0 | 0 | 0 | 0 | 0 | 0 | 2.141192 | 0 | 0 | 0 | 0 | 0 | 0 | 0 | 0 | 0 | 0 | 0 | 0 | 0 | 0 | 0 | 0 | 367250052
230 | 5 | 20 | -18.446 | 40.4641 | 2649 | 3018 | 3.68168 | 6.62703 | 4.42665 | 6.94075 | 3.12943 | 3.20794 | 2.16362 | 14.978 | 16.7684 | 169 | 500 | 0 | Img64 | 77 | 1.018 | 0 | Silicon-rich | Si | Mg | Al |  | 63.86311 | 33.63316 | 2.503738 | 0 | 0.1361669 | 10707.22 | 12.7573 | 0 | 0 | 33.63316 | 2.503738 | 63.86311 | 0 | 0 | 0 | 0 | 0 | 0 | 0 | 0 | 0 | 0 | 0 | 0 | 0 | 0 | 0 | 0 | 0 | 0 | 0 | 0 | 0 | 0 | 0 | 0 | 0 | 367250052
2182 | 66 | 261 | -21.84 | 38.0002 | 2643 | 2072 | 5.70661 | 5.52253 | 5.5627 | 7.12282 | 4.75235 | 4.86544 | 1.46396 | 22.7382 | 18.2271 | 124 | 500 | 0 | Img64 | 82 | 1.012 | 0 | Silicon-rich | Si | Mg | Al |  | 64.31957 | 33.27671 | 2.40372 | 0 | 0.1238339 | 12064.28 | 12.77746 | 0 | 0 | 33.27671 | 2.40372 | 64.31957 | 0 | 0 | 0 | 0 | 0 | 0 | 0 | 0 | 0 | 0 | 0 | 0 | 0 | 0 | 0 | 0 | 0 | 0 | 0 | 0 | 0 | 0 | 0 | 0 | 0 | 367250052
4307 | 130 | 518 | -19.2035 | 41.1344 | 2633 | 1425 | 9.75646 | 5.89069 | 6.6803 | 10.3588 | 3.58395 | 4.0621 | 2.55012 | 37.0893 | 28.6355 | 113 | 500 | 0 | Img64 | 60 | 1.042 | 0 | Silicon-rich | Si | Mg | Al |  | 61.26453 | 31.94304 | 6.792427 | 0 | 0.176873 | 6256.64 | 12.78492 | 0 | 0 | 31.94304 | 6.792427 | 61.26453 | 0 | 0 | 0 | 0 | 0 | 0 | 0 | 0 | 0 | 0 | 0 | 0 | 0 | 0 | 0 | 0 | 0 | 0 | 0 | 0 | 0 | 0 | 0 | 0 | 0 | 367250052
1362 | 37 | 147 | -19.677 | 41.2764 | 2104 | 2701 | 4.97027 | 7.73153 | 5.93878 | 8.20659 | 3.9442 | 4.82056 | 1.70241 | 26.7877 | 23.5106 | 158 | 500 | 0 | Img64 | 58 | 1.043 | 0 | Silicon-rich | Si | Mg | Al | K | 54.85255 | 25.38647 | 16.73118 | 3.029806 | 0.01104019 | 6617.991 | 12.78615 | 0 | 0 | 25.38647 | 16.73118 | 54.85255 | 0 | 0 | 0 | 3.029806 | 0 | 0 | 0 | 0 | 0 | 0 | 0 | 0 | 0 | 0 | 0 | 0 | 0 | 0 | 0 | 0 | 0 | 0 | 0 | 0 | 0 | 457251052
4306 | 130 | 518 | -19.4826 | 41.148 | 1114 | 1351 | 3.12943 | 3.68168 | 3.27731 | 4.36688 | 2.63027 | 2.6795 | 1.62974 | 7.53985 | 11.5578 | 146 | 500 | 0 | Img64 | 62 | 1.034 | 0 | Silicon-rich | Si | Mg | Al | Fe | 57.90604 | 29.5386 | 6.515164 | 4.482305 | 0.366452 | 5997.69 | 12.78977 | 0 | 0 | 29.5386 | 6.515164 | 57.90604 | 0 | 1.557882 | 0 | 0 | 0 | 0 | 0 | 0 | 4.482305 | 0 | 0 | 0 | 0 | 0 | 0 | 0 | 0 | 0 | 0 | 0 | 0 | 0 | 0 | 0 | 0 | 367250052
2965 | 88 | 352 | -23.5286 | 36.7393 | 1651 | 2776 | 8.46787 | 5.33844 | 5.85195 | 8.65196 | 3.76387 | 4.41629 | 1.9591 | 26.8385 | 23.759 | 90 | 500 | 0 | Img64 | 65 | 1.038 | 0 | Silicon-rich | Si | Mg | Al | Ti | 53.26844 | 27.85399 | 10.546 | 4.986444 | 0.04019733 | 8317.452 | 12.79059 | 0 | 0 | 27.85399 | 10.546 | 53.26844 | 0 | 0 | 0 | 0 | 0 | 4.986444 | 0 | 0 | 3.345126 | 0 | 0 | 0 | 0 | 0 | 0 | 0 | 0 | 0 | 0 | 0 | 0 | 0 | 0 | 0 | 0 | 356240042
2704 | 79 | 315 | -19.6637 | 31.438 | 2179 | 2911 | 11.9655 | 15.8312 | 9.60591 | 17.2318 | 5.38775 | 5.76691 | 2.98804 | 84.1583 | 46.6783 | 34 | 500 | 0 | Img64 | 72 | 1.022 | 0 | Silicon-rich | Si | Mg | Al | S | 61.34394 | 32.49851 | 5.111137 | 1.04642 | 0.005690812 | 10359.63 | 12.79105 | 0 | 0 | 32.49851 | 5.111137 | 61.34394 | 0 | 1.04642 | 0 | 0 | 0 | 0 | 0 | 0 | 0 | 0 | 0 | 0 | 0 | 0 | 0 | 0 | 0 | 0 | 0 | 0 | 0 | 0 | 0 | 0 | 0 | 367250052
5457 | 165 | 660 | -19.3799 | 30.8363 | 1667 | 2076 | 11.0451 | 7.91562 | 8.72014 | 11.2291 | 7.15811 | 7.35332 | 1.52708 | 58.5736 | 29.8295 | 90 | 500 | 0 | Img64 | 64 | 1.038 | 0 | Silicon-rich | Si | Mg | Al |  | 57.07152 | 29.51982 | 13.40866 | 0 | 0.02010726 | 9836.194 | 12.79275 | 0 | 0 | 29.51982 | 13.40866 | 57.07152 | 0 | 0 | 0 | 0 | 0 | 0 | 0 | 0 | 0 | 0 | 0 | 0 | 0 | 0 | 0 | 0 | 0 | 0 | 0 | 0 | 0 | 0 | 0 | 0 | 0 | 468261062
1537 | 41 | 162 | -18.438 | 40.4459 | 2693 | 1067 | 3.68168 | 6.62703 | 4.38452 | 6.94075 | 2.82529 | 2.99135 | 2.32028 | 15.0289 | 16.887 | 169 | 500 | 0 | Img64 | 76 | 1.02 | 0 | Silicon-rich | Si | Mg | Al |  | 64.53958 | 33.37942 | 2.081008 | 0 | 0.118846 | 10751.95 | 12.7983 | 0 | 0 | 33.37942 | 2.081008 | 64.53958 | 0 | 0 | 0 | 0 | 0 | 0 | 0 | 0 | 0 | 0 | 0 | 0 | 0 | 0 | 0 | 0 | 0 | 0 | 0 | 0 | 0 | 0 | 0 | 0 | 0 | 367250052
3527 | 107 | 426 | -20.7724 | 40.8487 | 2293 | 2978 | 6.44295 | 6.81111 | 6.34617 | 7.14507 | 5.72732 | 6.34985 | 1.12523 | 30.4983 | 22.5217 | 68 | 500 | 0 | Img64 | 68 | 1.022 | 0 | Silicon-rich | Si | Mg | Al |  | 60.61036 | 30.59393 | 8.795709 | 0 | 0.003235616 | 7746.91 | 12.80647 | 0 | 0 | 30.59393 | 8.795709 | 60.61036 | 0 | 0 | 0 | 0 | 0 | 0 | 0 | 0 | 0 | 0 | 0 | 0 | 0 | 0 | 0 | 0 | 0 | 0 | 0 | 0 | 0 | 0 | 0 | 0 | 0 | 367250052
2161 | 64 | 256 | -20.5196 | 35.4425 | 1619 | 1628 | 8.65196 | 9.20421 | 7.22975 | 10.3397 | 4.87618 | 4.94745 | 2.0899 | 41.8843 | 26.8832 | 56 | 500 | 0 | Img64 | 88 | 1.008 | 0 | Silicon-rich | Si | Mg | Al |  | 65.52965 | 33.46396 | 1.00639 | 0 | 0.04019447 | 17861.66 | 12.8121 | 0 | 0 | 33.46396 | 1.00639 | 65.52965 | 0 | 0 | 0 | 0 | 0 | 0 | 0 | 0 | 0 | 0 | 0 | 0 | 0 | 0 | 0 | 0 | 0 | 0 | 0 | 0 | 0 | 0 | 0 | 0 | 0 | 367250052
5119 | 155 | 620 | -20.0644 | 32.4607 | 2041 | 1442 | 8.0997 | 4.97027 | 6.01862 | 8.20659 | 4.88285 | 5.23383 | 1.56799 | 27.5501 | 21.2946 | 68 | 500 | 0 | Img64 | 72 | 1.038 | 0 | Silicon-rich | Si | Mg | Al |  | 64.11246 | 33.70751 | 2.18003 | 0 | 0.1192501 | 10063.18 | 12.83107 | 0 | 0 | 33.70751 | 2.18003 | 64.11246 | 0 | 0 | 0 | 0 | 0 | 0 | 0 | 0 | 0 | 0 | 0 | 0 | 0 | 0 | 0 | 0 | 0 | 0 | 0 | 0 | 0 | 0 | 0 | 0 | 0 | 367250052
3796 | 118 | 469 | -22.697 | 39.4814 | 2084 | 2211 | 5.52253 | 6.07478 | 5.50976 | 7.02899 | 4.11337 | 4.4533 | 1.57838 | 22.8059 | 19.0406 | 45 | 500 | 0 | Img64 | 69 | 1.032 | 0 | Silicon-rich | Si | Mg | Al |  | 57.37201 | 30.73193 | 11.89605 | 0 | 0.008084805 | 8957.911 | 12.83738 | 0 | 0 | 30.73193 | 11.89605 | 57.37201 | 0 | 0 | 0 | 0 | 0 | 0 | 0 | 0 | 0 | 0 | 0 | 0 | 0 | 0 | 0 | 0 | 0 | 0 | 0 | 0 | 0 | 0 | 0 | 0 | 0 | 468261062
3534 | 107 | 427 | -21.1854 | 40.5077 | 2103 | 2783 | 7.17928 | 5.52253 | 6.07095 | 7.78653 | 4.6212 | 6.01302 | 1.29494 | 28.5328 | 22.4732 | 56 | 500 | 0 | Img64 | 77 | 1.012 | 0 | Silicon-rich | Si | Mg | Al |  | 61.70169 | 31.86591 | 6.432398 | 0 | 0.001323813 | 10643.2 | 12.83777 | 0 | 0 | 31.86591 | 6.432398 | 61.70169 | 0 | 0 | 0 | 0 | 0 | 0 | 0 | 0 | 0 | 0 | 0 | 0 | 0 | 0 | 0 | 0 | 0 | 0 | 0 | 0 | 0 | 0 | 0 | 0 | 0 | 367250052
2628 | 77 | 307 | -20.5919 | 33.193 | 1239 | 1558 | 10.4928 | 9.94055 | 9.18909 | 10.5147 | 6.76865 | 9.78653 | 1.07441 | 66.4693 | 35.3307 | 101 | 500 | 0 | Img64 | 68 | 1.042 | 0 | Silicon-rich | Si | Mg | Al |  | 65.19941 | 30.25613 | 4.54446 | 0 | 0.2157609 | 8128.777 | 12.84084 | 0 | 0 | 30.25613 | 4.54446 | 65.19941 | 0 | 0 | 0 | 0 | 0 | 0 | 0 | 0 | 0 | 0 | 0 | 0 | 0 | 0 | 0 | 0 | 0 | 0 | 0 | 0 | 0 | 0 | 0 | 0 | 0 | 367250052
2541 | 75 | 299 | -19.036 | 30.6643 | 1496 | 3007 | 5.89069 | 3.31351 | 3.70793 | 5.24439 | 2.7698 | 3.44951 | 1.52033 | 10.4033 | 16.3245 | 101 | 500 | 0 | Img64 | 64 | 1.035 | 0 | Silicon-rich | Si | Mg | Al |  | 52.27642 | 27.87696 | 19.84662 | 0 | 0.02033838 | 8249.781 | 12.84915 | 0 | 0 | 27.87696 | 19.84662 | 52.27642 | 0 | 0 | 0 | 0 | 0 | 0 | 0 | 0 | 0 | 0 | 0 | 0 | 0 | 0 | 0 | 0 | 0 | 0 | 0 | 0 | 0 | 0 | 0 | 0 | 0 | 457251052
3584 | 109 | 433 | -17.4265 | 41.7969 | 2042 | 1918 | 7.17928 | 6.81111 | 5.30646 | 8.33066 | 2.86364 | 3.00493 | 2.77233 | 23.1109 | 22.9699 | 45 | 500 | 0 | Img64 | 61 | 1.043 | 0 | Silicon-rich | Si | Mg | Al | Fe | 51.63231 | 29.0003 | 12.91529 | 3.668547 | 0.07071639 | 7668.096 | 12.86979 | 0 | 0 | 29.0003 | 12.91529 | 51.63231 | 0 | 0 | 0 | 0 | 0 | 2.783552 | 0 | 0 | 3.668547 | 0 | 0 | 0 | 0 | 0 | 0 | 0 | 0 | 0 | 0 | 0 | 0 | 0 | 0 | 0 | 0 | 457251052
2615 | 77 | 306 | -20.1536 | 33.3324 | 1567 | 2853 | 12.5177 | 11.2291 | 10.8584 | 12.9699 | 9.43423 | 11.5415 | 1.12376 | 89.1905 | 37.9556 | 79 | 500 | 0 | Img64 | 80 | 1.05 | 0 | Silicon-rich | Si | Mg | Al |  | 64.43566 | 34.20322 | 1.361113 | 0 | 0.04960386 | 16852.11 | 12.87035 | 0 | 0 | 34.20322 | 1.361113 | 64.43566 | 0 | 0 | 0 | 0 | 0 | 0 | 0 | 0 | 0 | 0 | 0 | 0 | 0 | 0 | 0 | 0 | 0 | 0 | 0 | 0 | 0 | 0 | 0 | 0 | 0 | 468350053
4810 | 145 | 579 | -19.0224 | 33.1785 | 1561 | 1637 | 6.81111 | 9.02012 | 7.05804 | 9.39566 | 5.03043 | 6.02066 | 1.56057 | 39.4275 | 26.0397 | 11 | 500 | 0 | Img64 | 71 | 1.029 | 0 | Silicon-rich | Si | Mg | Al |  | 65.19206 | 33.41228 | 1.395663 | 0 | 0.07743868 | 9662.799 | 12.87212 | 0 | 0 | 33.41228 | 1.395663 | 65.19206 | 0 | 0 | 0 | 0 | 0 | 0 | 0 | 0 | 0 | 0 | 0 | 0 | 0 | 0 | 0 | 0 | 0 | 0 | 0 | 0 | 0 | 0 | 0 | 0 | 0 | 367250052
4596 | 139 | 553 | -21.7674 | 40.1164 | 3034 | 2861 | 8.46787 | 3.12943 | 4.00297 | 7.12154 | 1.88678 | 2.32192 | 3.06709 | 15.0967 | 20.2505 | 79 | 500 | 0 | Img64 | 65 | 1.043 | 0 | Silicon-rich | Si | Mg | Al |  | 59.41258 | 30.70914 | 9.878273 | 0 | 0.005621852 | 7430.642 | 12.8774 | 0 | 0 | 30.70914 | 9.878273 | 59.41258 | 0 | 0 | 0 | 0 | 0 | 0 | 0 | 0 | 0 | 0 | 0 | 0 | 0 | 0 | 0 | 0 | 0 | 0 | 0 | 0 | 0 | 0 | 0 | 0 | 0 | 367250052
5133 | 156 | 622 | -20.6679 | 32.0963 | 2854 | 1377 | 6.62703 | 7.91562 | 6.6262 | 8.13639 | 5.20665 | 5.91971 | 1.37446 | 33.1584 | 22.9922 | 158 | 500 | 0 | Img64 | 72 | 1.035 | 0 | Silicon-rich | Si | Mg | Al |  | 61.71996 | 32.71731 | 5.562726 | 0 | 0.002123925 | 9703.866 | 12.87884 | 0 | 0 | 32.71731 | 5.562726 | 61.71996 | 0 | 0 | 0 | 0 | 0 | 0 | 0 | 0 | 0 | 0 | 0 | 0 | 0 | 0 | 0 | 0 | 0 | 0 | 0 | 0 | 0 | 0 | 0 | 0 | 0 | 367250052
3234 | 98 | 390 | -17.7575 | 41.6653 | 2292 | 2635 | 3.86577 | 4.23394 | 4.09286 | 4.75235 | 3.68168 | 3.94028 | 1.20609 | 11.9282 | 13.3334 | 158 | 500 | 0 | Img64 | 71 | 1.039 | 0 | Silicon-rich | Si | Mg | Al |  | 58.87663 | 29.84267 | 11.2807 | 0 | 0.0009349761 | 7778.921 | 12.89022 | 0 | 0 | 29.84267 | 11.2807 | 58.87663 | 0 | 0 | 0 | 0 | 0 | 0 | 0 | 0 | 0 | 0 | 0 | 0 | 0 | 0 | 0 | 0 | 0 | 0 | 0 | 0 | 0 | 0 | 0 | 0 | 0 | 367250052
2729 | 80 | 317 | -20.2314 | 34.0595 | 1138 | 2994 | 6.44295 | 4.04985 | 4.4746 | 5.64111 | 3.4045 | 3.90604 | 1.4442 | 15.5541 | 17.2919 | 101 | 500 | 0 | Img64 | 66 | 1.041 | 0 | Silicon-rich | Si | Mg | Al |  | 64.62223 | 33.12147 | 2.256304 | 0 | 0.1048427 | 7191.246 | 12.90387 | 0 | 0 | 33.12147 | 2.256304 | 64.62223 | 0 | 0 | 0 | 0 | 0 | 0 | 0 | 0 | 0 | 0 | 0 | 0 | 0 | 0 | 0 | 0 | 0 | 0 | 0 | 0 | 0 | 0 | 0 | 0 | 0 | 367250052
4428 | 134 | 533 | -22.4528 | 36.3303 | 1361 | 2949 | 3.12943 | 2.57718 | 2.90856 | 3.31351 | 2.39309 | 2.4802 | 1.33599 | 5.82856 | 9.97728 | 90 | 500 | 0 | Img64 | 65 | 1.035 | 0 | Silicon-rich | Si | Mg | Al |  | 63.17776 | 33.17453 | 3.647715 | 0 | 0.08867553 | 7251.532 | 12.94635 | 0 | 0 | 33.17453 | 3.647715 | 63.17776 | 0 | 0 | 0 | 0 | 0 | 0 | 0 | 0 | 0 | 0 | 0 | 0 | 0 | 0 | 0 | 0 | 0 | 0 | 0 | 0 | 0 | 0 | 0 | 0 | 0 | 367250052
3030 | 94 | 373 | -23.3052 | 38.0157 | 2867 | 1980 | 10.4928 | 6.81111 | 5.47316 | 8.78697 | 2.6456 | 6.11521 | 1.4369 | 26.1946 | 31.2252 | 113 | 500 | 0 | Img64 | 60 | 1.037 | 0 | Silicon-rich | Si | Mg | Al | Ca | 47.81254 | 21.6835 | 14.35215 | 10.13205 | 0.1449882 | 5735.582 | 12.94765 | 0 | 0 | 21.6835 | 14.35215 | 47.81254 | 0 | 1.860095 | 0 | 0 | 10.13205 | 4.159656 | 0 | 0 | 0 | 0 | 0 | 0 | 0 | 0 | 0 | 0 | 0 | 0 | 0 | 0 | 0 | 0 | 0 | 0 | 0 | 356151051
4314 | 130 | 518 | -19.4042 | 41.0153 | 1537 | 2071 | 9.75646 | 7.91562 | 8.59409 | 10.0194 | 7.15811 | 7.88081 | 1.27137 | 56.0999 | 29.3555 | 113 | 500 | 0 | Img64 | 72 | 1.03 | 0 | Silicon-rich | Si | Mg | Al |  | 61.77901 | 33.95263 | 4.268359 | 0 | 0.003438915 | 10477.21 | 12.95016 | 0 | 0 | 33.95263 | 4.268359 | 61.77901 | 0 | 0 | 0 | 0 | 0 | 0 | 0 | 0 | 0 | 0 | 0 | 0 | 0 | 0 | 0 | 0 | 0 | 0 | 0 | 0 | 0 | 0 | 0 | 0 | 0 | 468350053
1975 | 60 | 237 | -21.7087 | 34.402 | 1306 | 1139 | 12.3336 | 15.4631 | 10.5843 | 18.8144 | 5.24439 | 11.4011 | 1.65023 | 92.2065 | 53.7262 | 34 | 500 | 0 | Img64 | 84 | 1.035 | 0 | Silicon-rich | Si | Mg | Al | K | 60.41441 | 28.33832 | 7.505958 | 3.741313 | 0.003074607 | 15300.82 | 12.99383 | 0 | 0 | 28.33832 | 7.505958 | 60.41441 | 0 | 0 | 0 | 3.741313 | 0 | 0 | 0 | 0 | 0 | 0 | 0 | 0 | 0 | 0 | 0 | 0 | 0 | 0 | 0 | 0 | 0 | 0 | 0 | 0 | 0 | 367250052
733 | 17 | 67 | -22.8636 | 33.0305 | 1180 | 2442 | 8.65196 | 5.15436 | 5.68453 | 8.61747 | 2.73392 | 2.9217 | 2.94946 | 26.9401 | 25.1298 | 113 | 500 | 0 | Img64 | 60 | 1.033 | 0 | Silicon-rich | Si | Mg | Al | Pd | 46.04912 | 25.3728 | 18.43169 | 10.14639 | 0.0419216 | 8167.44 | 12.99493 | 0 | 0 | 25.3728 | 18.43169 | 46.04912 | 0 | 0 | 0 | 0 | 0 | 0 | 0 | 0 | 0 | 0 | 0 | 0 | 0 | 0 | 10.14639 | 0 | 0 | 0 | 0 | 0 | 0 | 0 | 0 | 0 | 0 | 457251052
1035 | 30 | 120 | -18.4849 | 32.4808 | 2428 | 1339 | 22.2742 | 14.9108 | 13.6428 | 23.3155 | 7.51838 | 8.02305 | 2.90607 | 169.909 | 63.8979 | 113 | 500 | 0 | Img64 | 65 | 1.041 | 0 | Silicon-rich | Si | Mg | Al | S | 63.33802 | 33.23552 | 1.831143 | 1.595312 | 0.1119066 | 8273.657 | 12.99539 | 0 | 0 | 33.23552 | 1.831143 | 63.33802 | 0 | 1.595312 | 0 | 0 | 0 | 0 | 0 | 0 | 0 | 0 | 0 | 0 | 0 | 0 | 0 | 0 | 0 | 0 | 0 | 0 | 0 | 0 | 0 | 0 | 0 | 367250052
1269 | 37 | 145 | -19.6217 | 41.8426 | 2445 | 1696 | 26.6922 | 19.1448 | 9.72897 | 32.4469 | 5.2337 | 5.25708 | 6.17205 | 108.489 | 69.1594 | 124 | 500 | 0 | Img64 | 77 | 1.004 | 0 | Silicon-rich | Si | Mg | Al |  | 58.67669 | 30.536 | 10.78731 | 0 | 0.0006078301 | 13834.87 | 13.03763 | 0 | 0 | 30.536 | 10.78731 | 58.67669 | 0 | 0 | 0 | 0 | 0 | 0 | 0 | 0 | 0 | 0 | 0 | 0 | 0 | 0 | 0 | 0 | 0 | 0 | 0 | 0 | 0 | 0 | 0 | 0 | 0 | 367250052
1375 | 37 | 148 | -19.3601 | 41.4894 | 1781 | 1534 | 6.44295 | 7.73153 | 5.52617 | 7.51838 | 3.54873 | 6.47619 | 1.16093 | 24.7036 | 26.9248 | 11 | 500 | 0 | Img64 | 56 | 1.049 | 0 | Silicon-rich | Si | Mg | Al | Fe | 53.67248 | 28.95455 | 13.13601 | 4.236965 | 0.002255818 | 6290.706 | 13.04469 | 0 | 0 | 28.95455 | 13.13601 | 53.67248 | 0 | 0 | 0 | 0 | 0 | 0 | 0 | 0 | 4.236965 | 0 | 0 | 0 | 0 | 0 | 0 | 0 | 0 | 0 | 0 | 0 | 0 | 0 | 0 | 0 | 0 | 457251052
2947 | 88 | 350 | -23.6449 | 37.1689 | 1025 | 2493 | 6.44295 | 6.25886 | 5.91838 | 6.9001 | 4.46804 | 4.70135 | 1.46768 | 26.3132 | 19.5051 | 135 | 500 | 0 | Img64 | 77 | 1.018 | 0 | Silicon-rich | Si | Mg | Al | Fe | 58.37399 | 29.35164 | 8.330349 | 3.94402 | 0.03730611 | 11573.96 | 13.04944 | 0 | 0 | 29.35164 | 8.330349 | 58.37399 | 0 | 0 | 0 | 0 | 0 | 0 | 0 | 0 | 3.94402 | 0 | 0 | 0 | 0 | 0 | 0 | 0 | 0 | 0 | 0 | 0 | 0 | 0 | 0 | 0 | 0 | 367250052
3034 | 94 | 373 | -23.6015 | 37.8616 | 1268 | 2818 | 4.78619 | 9.38829 | 5.7145 | 9.57238 | 3.9442 | 4.64503 | 2.06078 | 25.4152 | 22.7255 | 0 | 500 | 0 | Img64 | 68 | 1.04 | 0 | Silicon-rich | Si | Mg | Al |  | 57.12103 | 29.64681 | 13.23217 | 0 | 0.003465545 | 9170.528 | 13.06993 | 0 | 0 | 29.64681 | 13.23217 | 57.12103 | 0 | 0 | 0 | 0 | 0 | 0 | 0 | 0 | 0 | 0 | 0 | 0 | 0 | 0 | 0 | 0 | 0 | 0 | 0 | 0 | 0 | 0 | 0 | 0 | 0 | 468261062
3043 | 94 | 374 | -23.0966 | 38.1479 | 1963 | 1266 | 4.04985 | 3.86577 | 3.9717 | 4.68598 | 3.2256 | 3.94635 | 1.18742 | 11.2505 | 13.433 | 135 | 500 | 0 | Img64 | 64 | 1.047 | 0 | Silicon-rich | Si | Mg | Al |  | 59.21799 | 31.74112 | 9.040892 | 0 | 0.01117384 | 7205.27 | 13.07447 | 0 | 0 | 31.74112 | 9.040892 | 59.21799 | 0 | 0 | 0 | 0 | 0 | 0 | 0 | 0 | 0 | 0 | 0 | 0 | 0 | 0 | 0 | 0 | 0 | 0 | 0 | 0 | 0 | 0 | 0 | 0 | 0 | 367250052
226 | 5 | 20 | -18.3731 | 40.7326 | 3043 | 1565 | 6.44295 | 7.17928 | 6.30358 | 8.07032 | 4.75235 | 5 | 1.61406 | 30.2272 | 21.2901 | 135 | 500 | 0 | Img64 | 68 | 1.039 | 0 | Silicon-rich | Si | Mg | Al | S | 62.28473 | 32.70424 | 3.692321 | 1.318714 | 0.09169803 | 8143.374 | 13.07731 | 0 | 0 | 32.70424 | 3.692321 | 62.28473 | 0 | 1.318714 | 0 | 0 | 0 | 0 | 0 | 0 | 0 | 0 | 0 | 0 | 0 | 0 | 0 | 0 | 0 | 0 | 0 | 0 | 0 | 0 | 0 | 0 | 0 | 367250052
5205 | 157 | 627 | -20.3365 | 40.8198 | 2623 | 1081 | 3.12943 | 4.78619 | 3.41625 | 4.66857 | 2.73392 | 3.03116 | 1.54019 | 8.65812 | 13.4634 | 11 | 500 | 0 | Img64 | 63 | 1.035 | 0 | Silicon-rich | Si | Mg | Al | Fe | 51.0608 | 30.06513 | 9.146008 | 4.88357 | 0.06230728 | 6701.78 | 13.0893 | 0 | 0 | 30.06513 | 9.146008 | 51.0608 | 0 | 0 | 0 | 0 | 0 | 4.844497 | 0 | 0 | 4.88357 | 0 | 0 | 0 | 0 | 0 | 0 | 0 | 0 | 0 | 0 | 0 | 0 | 0 | 0 | 0 | 0 | 356240042
5096 | 155 | 618 | -20.1977 | 32.8708 | 1315 | 1262 | 4.23394 | 4.41802 | 3.96691 | 4.99199 | 2.885 | 3.58707 | 1.39166 | 11.6232 | 13.7983 | 23 | 500 | 0 | Img64 | 70 | 1.04 | 0 | Silicon-rich | Si | Mg | Al |  | 62.6251 | 34.18081 | 3.194085 | 0 | 0.1268071 | 8744.474 | 13.1052 | 0 | 0 | 34.18081 | 3.194085 | 62.6251 | 0 | 0 | 0 | 0 | 0 | 0 | 0 | 0 | 0 | 0 | 0 | 0 | 0 | 0 | 0 | 0 | 0 | 0 | 0 | 0 | 0 | 0 | 0 | 0 | 0 | 468350053
154 | 5 | 17 | -18.9986 | 41.1605 | 1693 | 1285 | 9.20421 | 4.6021 | 6.02353 | 9.38829 | 4.58144 | 4.64226 | 2.02236 | 28.0923 | 21.9279 | 90 | 500 | 0 | Img64 | 66 | 1.025 | 0 | Silicon-rich | Si | Mg | Al |  | 62.51821 | 32.44349 | 5.038299 | 0 | 0.009111882 | 8756.724 | 13.10538 | 0 | 0 | 32.44349 | 5.038299 | 62.51821 | 0 | 0 | 0 | 0 | 0 | 0 | 0 | 0 | 0 | 0 | 0 | 0 | 0 | 0 | 0 | 0 | 0 | 0 | 0 | 0 | 0 | 0 | 0 | 0 | 0 | 367250052
4337 | 130 | 519 | -19.7854 | 40.5162 | 1521 | 2730 | 14.1745 | 12.1496 | 11.6919 | 16.4149 | 7.91676 | 9.76274 | 1.68138 | 108.879 | 46.6778 | 124 | 500 | 0 | Img64 | 77 | 1.052 | 0 | Silicon-rich | Si | Mg | Al |  | 62.80237 | 34.94531 | 2.252322 | 0 | 0.02522603 | 14290.47 | 13.11551 | 0 | 0 | 34.94531 | 2.252322 | 62.80237 | 0 | 0 | 0 | 0 | 0 | 0 | 0 | 0 | 0 | 0 | 0 | 0 | 0 | 0 | 0 | 0 | 0 | 0 | 0 | 0 | 0 | 0 | 0 | 0 | 0 | 468350053
3298 | 100 | 398 | -19.9815 | 32.0934 | 2502 | 1392 | 8.65196 | 6.07478 | 5.77224 | 9.19771 | 3.54873 | 4.32921 | 2.12457 | 32.3282 | 26.2664 | 68 | 500 | 0 | Img64 | 57 | 1.022 | 0 | Silicon-rich | Si | Mg | Al | P | 60.18621 | 32.79123 | 5.485582 | 1.536977 | 0.2660578 | 6638.073 | 13.1158 | 0 | 0 | 32.79123 | 5.485582 | 60.18621 | 1.536977 | 0 | 0 | 0 | 0 | 0 | 0 | 0 | 0 | 0 | 0 | 0 | 0 | 0 | 0 | 0 | 0 | 0 | 0 | 0 | 0 | 0 | 0 | 0 | 0 | 367250052
215 | 5 | 19 | -19.0708 | 40.7525 | 1290 | 1455 | 8.65196 | 4.78619 | 5.17658 | 8.85526 | 3.54873 | 4.26728 | 2.07516 | 21.7385 | 22.0419 | 101 | 500 | 0 | Img64 | 71 | 1.028 | 0 | Silicon-rich | Si | Mg | Al |  | 62.11962 | 33.99086 | 3.889522 | 0 | 0.1627385 | 8928.949 | 13.11723 | 0 | 0 | 33.99086 | 3.889522 | 62.11962 | 0 | 0 | 0 | 0 | 0 | 0 | 0 | 0 | 0 | 0 | 0 | 0 | 0 | 0 | 0 | 0 | 0 | 0 | 0 | 0 | 0 | 0 | 0 | 0 | 0 | 468350053
4607 | 139 | 554 | -21.444 | 40.2287 | 2752 | 2243 | 7.91562 | 11.0451 | 6.13449 | 11.5908 | 3.80437 | 3.98633 | 2.90763 | 37.2926 | 29.7368 | 23 | 500 | 0 | Img64 | 66 | 1.02 | 0 | Silicon-rich | Si | Mg | Al |  | 60.30558 | 31.5103 | 8.184119 | 0 | 0.00910339 | 9845.349 | 13.11938 | 0 | 0 | 31.5103 | 8.184119 | 60.30558 | 0 | 0 | 0 | 0 | 0 | 0 | 0 | 0 | 0 | 0 | 0 | 0 | 0 | 0 | 0 | 0 | 0 | 0 | 0 | 0 | 0 | 0 | 0 | 0 | 0 | 367250052
5120 | 155 | 620 | -20.0414 | 32.4504 | 2164 | 1495 | 4.78619 | 4.23394 | 4.43991 | 5.06349 | 3.59015 | 3.78633 | 1.33731 | 14.1478 | 14.455 | 101 | 500 | 0 | Img64 | 63 | 1.033 | 0 | Silicon-rich | Si | Mg | Al |  | 64.04054 | 32.09986 | 3.859601 | 0 | 0.1528042 | 7155.818 | 13.1267 | 0 | 0 | 32.09986 | 3.859601 | 64.04054 | 0 | 0 | 0 | 0 | 0 | 0 | 0 | 0 | 0 | 0 | 0 | 0 | 0 | 0 | 0 | 0 | 0 | 0 | 0 | 0 | 0 | 0 | 0 | 0 | 0 | 367250052
73 | 2 | 6 | -18.5 | 41.9146 | 2349 | 1278 | 5.15436 | 4.78619 | 3.40019 | 5.5399 | 2.73392 | 3.52845 | 1.57007 | 7.98038 | 19.1455 | 146 | 500 | 0 | Img64 | 63 | 1.04 | 0 | Silicon-rich | Si | Mg | Al |  | 53.12259 | 29.0673 | 17.81012 | 0 | 0.02046676 | 7299.274 | 13.13327 | 0 | 0 | 29.0673 | 17.81012 | 53.12259 | 0 | 0 | 0 | 0 | 0 | 0 | 0 | 0 | 0 | 0 | 0 | 0 | 0 | 0 | 0 | 0 | 0 | 0 | 0 | 0 | 0 | 0 | 0 | 0 | 0 | 457251052
4258 | 128 | 512 | -21.422 | 34.5618 | 2860 | 2329 | 5.89069 | 8.0997 | 5.19616 | 8.78697 | 2.885 | 4.34121 | 2.02409 | 22.2299 | 23.9319 | 158 | 500 | 0 | Img64 | 65 | 1.044 | 0 | Silicon-rich | Si | Mg | Al |  | 64.60538 | 32.7133 | 2.681325 | 0 | 0.0925292 | 6920.267 | 13.13372 | 0 | 0 | 32.7133 | 2.681325 | 64.60538 | 0 | 0 | 0 | 0 | 0 | 0 | 0 | 0 | 0 | 0 | 0 | 0 | 0 | 0 | 0 | 0 | 0 | 0 | 0 | 0 | 0 | 0 | 0 | 0 | 0 | 367250052
5201 | 157 | 626 | -20.1988 | 40.8796 | 1311 | 2809 | 11.5973 | 10.6769 | 9.90415 | 12.3308 | 7.78653 | 8.36258 | 1.47452 | 76.4321 | 34.8793 | 146 | 500 | 0 | Img64 | 73 | 1.005 | 0 | Silicon-rich | Si | Mg | Al |  | 62.61337 | 33.16254 | 4.224093 | 0 | 0.004250935 | 11809.77 | 13.13457 | 0 | 0 | 33.16254 | 4.224093 | 62.61337 | 0 | 0 | 0 | 0 | 0 | 0 | 0 | 0 | 0 | 0 | 0 | 0 | 0 | 0 | 0 | 0 | 0 | 0 | 0 | 0 | 0 | 0 | 0 | 0 | 0 | 367250052
1303 | 37 | 146 | -19.3872 | 41.8273 | 1632 | 1756 | 3.68168 | 2.57718 | 3.22613 | 4.07595 | 2.42909 | 2.83842 | 1.436 | 7.38736 | 11.22 | 113 | 500 | 0 | Img64 | 69 | 1.024 | 0 | Silicon-rich | Si | Mg | Al |  | 55.99508 | 30.05593 | 13.94899 | 0 | 0.001064743 | 9224.961 | 13.14065 | 0 | 0 | 30.05593 | 13.94899 | 55.99508 | 0 | 0 | 0 | 0 | 0 | 0 | 0 | 0 | 0 | 0 | 0 | 0 | 0 | 0 | 0 | 0 | 0 | 0 | 0 | 0 | 0 | 0 | 0 | 0 | 0 | 457251052
1928 | 57 | 227 | -20.5434 | 39.9767 | 1492 | 1574 | 6.07478 | 9.02012 | 6.0204 | 9.7089 | 3.38431 | 3.55032 | 2.73465 | 30.9049 | 24.7677 | 158 | 500 | 0 | Img64 | 65 | 1.042 | 0 | Silicon-rich | Si | Mg | Al | Fe | 61.39323 | 31.17289 | 3.857562 | 3.576325 | 0.1415739 | 7956.852 | 13.14528 | 0 | 0 | 31.17289 | 3.857562 | 61.39323 | 0 | 0 | 0 | 0 | 0 | 0 | 0 | 0 | 3.576325 | 0 | 0 | 0 | 0 | 0 | 0 | 0 | 0 | 0 | 0 | 0 | 0 | 0 | 0 | 0 | 0 | 367250052
3041 | 94 | 374 | -22.9237 | 38.1696 | 2895 | 1152 | 5.52253 | 6.81111 | 4.99024 | 7.27599 | 3.80437 | 4.06961 | 1.78788 | 22.8737 | 21.7151 | 34 | 500 | 0 | Img64 | 72 | 1.033 | 0 | Silicon-rich | Si | Mg | Al | Fe | 57.64593 | 30.22512 | 6.474767 | 5.654178 | 0.02295655 | 10064.75 | 13.1575 | 0 | 0 | 30.22512 | 6.474767 | 57.64593 | 0 | 0 | 0 | 0 | 0 | 0 | 0 | 0 | 5.654178 | 0 | 0 | 0 | 0 | 0 | 0 | 0 | 0 | 0 | 0 | 0 | 0 | 0 | 0 | 0 | 0 | 367250052
3893 | 119 | 476 | -21.5937 | 33.1976 | 1936 | 1544 | 3.86577 | 5.70661 | 3.74058 | 5.70661 | 2.47714 | 3.70746 | 1.53922 | 11.0133 | 15.8095 | 0 | 500 | 0 | Img64 | 68 | 1.038 | 0 | Silicon-rich | Si | Mg | Al |  | 61.22215 | 33.34546 | 5.432392 | 0 | 0.2754407 | 8026.14 | 13.15788 | 0 | 0 | 33.34546 | 5.432392 | 61.22215 | 0 | 0 | 0 | 0 | 0 | 0 | 0 | 0 | 0 | 0 | 0 | 0 | 0 | 0 | 0 | 0 | 0 | 0 | 0 | 0 | 0 | 0 | 0 | 0 | 0 | 367250052
5170 | 157 | 625 | -20.4123 | 41.0996 | 2225 | 1610 | 16.0153 | 7.73153 | 8.80067 | 16.5441 | 6.15375 | 6.30274 | 2.62491 | 67.2148 | 39.1145 | 79 | 500 | 0 | Img64 | 77 | 1.012 | 0 | Silicon-rich | Si | Mg | Al | Fe | 59.93197 | 31.81784 | 6.130815 | 2.119374 | 0.004720255 | 12534.36 | 13.16052 | 0 | 0 | 31.81784 | 6.130815 | 59.93197 | 0 | 0 | 0 | 0 | 0 | 0 | 0 | 0 | 2.119374 | 0 | 0 | 0 | 0 | 0 | 0 | 0 | 0 | 0 | 0 | 0 | 0 | 0 | 0 | 0 | 0 | 367250052
5504 | 167 | 666 | -22.475 | 34.9654 | 1229 | 2180 | 13.9904 | 7.91562 | 8.44549 | 14.0889 | 5.33848 | 5.71698 | 2.46439 | 60.0986 | 34.3935 | 101 | 500 | 0 | Img64 | 73 | 1.011 | 0 | Silicon-rich | Si | Mg | Al |  | 62.93667 | 34.27801 | 2.785321 | 0 | 0.1677803 | 10925.49 | 13.16199 | 0 | 0 | 34.27801 | 2.785321 | 62.93667 | 0 | 0 | 0 | 0 | 0 | 0 | 0 | 0 | 0 | 0 | 0 | 0 | 0 | 0 | 0 | 0 | 0 | 0 | 0 | 0 | 0 | 0 | 0 | 0 | 0 | 468350053
3073 | 94 | 375 | -23.45 | 37.4712 | 2095 | 2902 | 6.07478 | 8.65196 | 4.44597 | 8.63745 | 1.81366 | 1.90849 | 4.52581 | 23.2973 | 24.4617 | 11 | 500 | 0 | Img64 | 53 | 1.044 | 0 | Silicon-rich | Si | Mg | Al | Pd | 42.57842 | 19.4975 | 16.56731 | 13.64956 | 0.142715 | 5327.742 | 13.17348 | 0 | 0 | 19.4975 | 16.56731 | 42.57842 | 0 | 0 | 0 | 0 | 0 | 2.891026 | 0 | 0 | 4.81618 | 0 | 0 | 0 | 0 | 0 | 13.64956 | 0 | 0 | 0 | 0 | 0 | 0 | 0 | 0 | 0 | 0 | 455141042
2705 | 79 | 315 | -19.6335 | 31.4318 | 2340 | 2937 | 5.52253 | 9.94055 | 6.83949 | 9.36758 | 4.88285 | 5.44405 | 1.7207 | 36.3777 | 25.7832 | 23 | 500 | 0 | Img64 | 63 | 1.047 | 0 | Silicon-rich | Si | Mg | Al | S | 59.7023 | 31.39516 | 7.555207 | 1.347343 | 0.02210214 | 7422.976 | 13.17546 | 0 | 0 | 31.39516 | 7.555207 | 59.7023 | 0 | 1.347343 | 0 | 0 | 0 | 0 | 0 | 0 | 0 | 0 | 0 | 0 | 0 | 0 | 0 | 0 | 0 | 0 | 0 | 0 | 0 | 0 | 0 | 0 | 0 | 367250052
4131 | 125 | 500 | -21.9365 | 36.9928 | 2109 | 1422 | 6.81111 | 15.0949 | 8.92047 | 15.3858 | 5.70661 | 6.29327 | 2.4448 | 69.5191 | 38.1105 | 23 | 500 | 0 | Img64 | 70 | 1.042 | 0 | Silicon-rich | Si | Mg | Al |  | 62.67204 | 34.9672 | 2.360761 | 0 | 0.0958664 | 9601.786 | 13.17602 | 0 | 0 | 34.9672 | 2.360761 | 62.67204 | 0 | 0 | 0 | 0 | 0 | 0 | 0 | 0 | 0 | 0 | 0 | 0 | 0 | 0 | 0 | 0 | 0 | 0 | 0 | 0 | 0 | 0 | 0 | 0 | 0 | 468350053
4702 | 141 | 561 | -22.6446 | 37.9303 | 2360 | 2446 | 20.8015 | 18.7766 | 14.2334 | 25.7731 | 8.85853 | 9.09638 | 2.83333 | 173.688 | 60.1013 | 45 | 500 | 0 | Img64 | 76 | 1.049 | 0 | Silicon-rich | Si | Mg | Al |  | 61.99275 | 35.05418 | 2.953067 | 0 | 0.02807745 | 14377.6 | 13.18475 | 0 | 0 | 35.05418 | 2.953067 | 61.99275 | 0 | 0 | 0 | 0 | 0 | 0 | 0 | 0 | 0 | 0 | 0 | 0 | 0 | 0 | 0 | 0 | 0 | 0 | 0 | 0 | 0 | 0 | 0 | 0 | 0 | 468350053
3475 | 105 | 417 | -23.0892 | 37.0882 | 2006 | 2921 | 10.6769 | 7.91562 | 8.74602 | 10.8497 | 6.9745 | 7.72587 | 1.40433 | 58.9972 | 30.8412 | 56 | 500 | 0 | Img64 | 66 | 1.03 | 0 | Silicon-rich | Si | Mg | Al |  | 62.38647 | 31.99658 | 5.616945 | 0 | 0.02897509 | 8489.218 | 13.19141 | 0 | 0 | 31.99658 | 5.616945 | 62.38647 | 0 | 0 | 0 | 0 | 0 | 0 | 0 | 0 | 0 | 0 | 0 | 0 | 0 | 0 | 0 | 0 | 0 | 0 | 0 | 0 | 0 | 0 | 0 | 0 | 0 | 367250052
4343 | 130 | 520 | -19.4775 | 40.7997 | 1145 | 1195 | 7.91562 | 8.0997 | 8.088 | 9.63233 | 6.94075 | 7.62395 | 1.26343 | 48.7634 | 27.1303 | 135 | 500 | 0 | Img64 | 78 | 1.01 | 0 | Silicon-rich | Si | Mg | Al |  | 63.08279 | 33.23106 | 3.686145 | 0 | 0.002036846 | 12578.9 | 13.19292 | 0 | 0 | 33.23106 | 3.686145 | 63.08279 | 0 | 0 | 0 | 0 | 0 | 0 | 0 | 0 | 0 | 0 | 0 | 0 | 0 | 0 | 0 | 0 | 0 | 0 | 0 | 0 | 0 | 0 | 0 | 0 | 0 | 367250052
1000 | 29 | 115 | -23.4106 | 34.4817 | 2301 | 2758 | 4.78619 | 2.57718 | 3.19994 | 4.6021 | 2.24773 | 2.33495 | 1.97097 | 7.57374 | 12.3337 | 90 | 500 | 0 | Img64 | 65 | 1.046 | 0 | Silicon-rich | Si | Mg | Al |  | 55.96925 | 29.56057 | 14.47018 | 0 | 0.009009018 | 8427.279 | 13.20304 | 0 | 0 | 29.56057 | 14.47018 | 55.96925 | 0 | 0 | 0 | 0 | 0 | 0 | 0 | 0 | 0 | 0 | 0 | 0 | 0 | 0 | 0 | 0 | 0 | 0 | 0 | 0 | 0 | 0 | 0 | 0 | 0 | 457251052
5032 | 154 | 613 | -21.3555 | 33.4565 | 1180 | 2178 | 5.33844 | 8.28379 | 6.22644 | 8.63745 | 4.58144 | 4.69502 | 1.83971 | 29.8544 | 22.0959 | 11 | 500 | 0 | Img64 | 64 | 1.044 | 0 | Silicon-rich | Si | Mg | Al |  | 64.49559 | 31.34367 | 4.160741 | 0 | 0.09540122 | 6462.224 | 13.20436 | 0 | 0 | 31.34367 | 4.160741 | 64.49559 | 0 | 0 | 0 | 0 | 0 | 0 | 0 | 0 | 0 | 0 | 0 | 0 | 0 | 0 | 0 | 0 | 0 | 0 | 0 | 0 | 0 | 0 | 0 | 0 | 0 | 367250052
2140 | 64 | 254 | -20.4942 | 35.6675 | 1755 | 2451 | 9.02012 | 4.97027 | 6.31984 | 9.20421 | 4.34273 | 4.45986 | 2.06379 | 31.193 | 22.9256 | 90 | 500 | 0 | Img64 | 64 | 1.039 | 0 | Silicon-rich | Si | Mg | Al | K | 60.4244 | 24.99684 | 10.16351 | 4.415254 | 0.02906565 | 6771.284 | 13.20839 | 0 | 0 | 24.99684 | 10.16351 | 60.4244 | 0 | 0 | 0 | 4.415254 | 0 | 0 | 0 | 0 | 0 | 0 | 0 | 0 | 0 | 0 | 0 | 0 | 0 | 0 | 0 | 0 | 0 | 0 | 0 | 0 | 0 | 367250052
1388 | 37 | 148 | -19.4415 | 41.3988 | 1341 | 2043 | 4.78619 | 6.44295 | 4.43605 | 7.68495 | 3.04003 | 3.13683 | 2.44991 | 16.3166 | 19.8924 | 146 | 500 | 0 | Img64 | 62 | 1.038 | 0 | Silicon-rich | Si | Mg | Al |  | 59.23537 | 30.83209 | 9.932541 | 0 | 0.003278732 | 7108.876 | 13.21168 | 0 | 0 | 30.83209 | 9.932541 | 59.23537 | 0 | 0 | 0 | 0 | 0 | 0 | 0 | 0 | 0 | 0 | 0 | 0 | 0 | 0 | 0 | 0 | 0 | 0 | 0 | 0 | 0 | 0 | 0 | 0 | 0 | 367250052
4232 | 128 | 510 | -21.7136 | 35.1268 | 1277 | 1304 | 10.1246 | 6.44295 | 7.5239 | 10.154 | 5.40272 | 5.5508 | 1.82928 | 44.1547 | 26.5161 | 101 | 500 | 0 | Img64 | 81 | 1.049 | 0 | Silicon-rich | Si | Mg | Al |  | 64.80514 | 33.63359 | 1.561274 | 0 | 0.0969023 | 14083.72 | 13.21277 | 0 | 0 | 33.63359 | 1.561274 | 64.80514 | 0 | 0 | 0 | 0 | 0 | 0 | 0 | 0 | 0 | 0 | 0 | 0 | 0 | 0 | 0 | 0 | 0 | 0 | 0 | 0 | 0 | 0 | 0 | 0 | 0 | 367250052
1306 | 37 | 146 | -19.3946 | 41.7824 | 1592 | 1998 | 7.73153 | 4.23394 | 5.53299 | 7.91562 | 3.4976 | 3.68402 | 2.14864 | 23.6192 | 20.056 | 90 | 500 | 0 | Img64 | 66 | 1.028 | 0 | Silicon-rich | Si | Mg | Al | K | 52.77609 | 26.37918 | 17.84511 | 2.999618 | 0.002925201 | 8172.905 | 13.21387 | 0 | 0 | 26.37918 | 17.84511 | 52.77609 | 0 | 0 | 0 | 2.999618 | 0 | 0 | 0 | 0 | 0 | 0 | 0 | 0 | 0 | 0 | 0 | 0 | 0 | 0 | 0 | 0 | 0 | 0 | 0 | 0 | 0 | 457251052
3036 | 94 | 373 | -23.592 | 37.8539 | 1324 | 2866 | 14.3586 | 9.02012 | 8.53358 | 14.4237 | 4.52243 | 5.0667 | 2.84676 | 63.25 | 38.0828 | 124 | 500 | 0 | Img64 | 67 | 1.027 | 0 | Silicon-rich | Si | Mg | Al |  | 57.13623 | 29.54253 | 13.32123 | 0 | 0.01034055 | 9587.716 | 13.2175 | 0 | 0 | 29.54253 | 13.32123 | 57.13623 | 0 | 0 | 0 | 0 | 0 | 0 | 0 | 0 | 0 | 0 | 0 | 0 | 0 | 0 | 0 | 0 | 0 | 0 | 0 | 0 | 0 | 0 | 0 | 0 | 0 | 468261062
4461 | 134 | 535 | -22.3606 | 35.9638 | 1861 | 2886 | 6.81111 | 7.54745 | 5.81437 | 8.45024 | 3.58395 | 6.62616 | 1.27528 | 25.7033 | 27.8491 | 34 | 500 | 0 | Img64 | 68 | 1.033 | 0 | Silicon-rich | Si | Mg | Al | Ti | 55.18188 | 26.06555 | 7.469818 | 5.033077 | 0.0695998 | 8553.629 | 13.2343 | 0 | 0 | 26.06555 | 7.469818 | 55.18188 | 0 | 0 | 0 | 2.262674 | 0 | 5.033077 | 0 | 0 | 3.987 | 0 | 0 | 0 | 0 | 0 | 0 | 0 | 0 | 0 | 0 | 0 | 0 | 0 | 0 | 0 | 0 | 356240042
470 | 10 | 37 | -19.4694 | 35.6629 | 1177 | 2477 | 5.33844 | 10.4928 | 7.12333 | 10.7694 | 4.52243 | 4.92603 | 2.18623 | 40.8677 | 27.9471 | 158 | 500 | 0 | Img64 | 64 | 1.048 | 0 | Silicon-rich | Si | Mg | Al | K | 58.17492 | 21.51262 | 14.15524 | 6.157225 | 0.03631169 | 7618.52 | 13.23588 | 0 | 0 | 21.51262 | 14.15524 | 58.17492 | 0 | 0 | 0 | 6.157225 | 0 | 0 | 0 | 0 | 0 | 0 | 0 | 0 | 0 | 0 | 0 | 0 | 0 | 0 | 0 | 0 | 0 | 0 | 0 | 0 | 0 | 367161061
23 | 2 | 5 | -18.7796 | 41.9509 | 2879 | 1084 | 6.44295 | 3.4976 | 3.44354 | 7.21552 | 2.02493 | 2.17681 | 3.31473 | 9.08171 | 16.7726 | 113 | 500 | 0 | Img64 | 65 | 1.031 | 0 | Silicon-rich | Si | Mg | Al | Fe | 51.17864 | 26.1267 | 17.66672 | 3.724204 | 0.02793674 | 7767.578 | 13.23998 | 0 | 0 | 26.1267 | 17.66672 | 51.17864 | 0 | 1.303732 | 0 | 0 | 0 | 0 | 0 | 0 | 3.724204 | 0 | 0 | 0 | 0 | 0 | 0 | 0 | 0 | 0 | 0 | 0 | 0 | 0 | 0 | 0 | 0 | 457251052
2953 | 88 | 351 | -23.9111 | 37.0495 | 1631 | 1091 | 10.3087 | 8.65196 | 8.58519 | 11.5856 | 6.22454 | 6.76163 | 1.71343 | 57.2182 | 29.9575 | 135 | 500 | 0 | Img64 | 62 | 1.031 | 0 | Silicon-rich | Si | Mg | Al | Fe | 52.86748 | 28.08587 | 16.03525 | 3.0114 | 0.003839216 | 10074.35 | 13.24905 | 0 | 0 | 28.08587 | 16.03525 | 52.86748 | 0 | 0 | 0 | 0 | 0 | 0 | 0 | 0 | 3.0114 | 0 | 0 | 0 | 0 | 0 | 0 | 0 | 0 | 0 | 0 | 0 | 0 | 0 | 0 | 0 | 0 | 457251052
3531 | 107 | 427 | -21.1014 | 40.7754 | 2534 | 1334 | 18.5925 | 12.5177 | 8.60364 | 19.9889 | 4.41164 | 5.17895 | 3.85966 | 75.2969 | 49.7245 | 56 | 500 | 0 | Img64 | 77 | 1.018 | 0 | Silicon-rich | Si | Mg | Al | K | 51.72032 | 19.7512 | 18.52109 | 7.894446 | 0.1003064 | 11419.98 | 13.25204 | 0 | 0 | 19.7512 | 18.52109 | 51.72032 | 0 | 0 | 0 | 7.894446 | 0 | 0 | 0 | 0 | 2.112932 | 0 | 0 | 0 | 0 | 0 | 0 | 0 | 0 | 0 | 0 | 0 | 0 | 0 | 0 | 0 | 0 | 356151051
3608 | 109 | 436 | -17.035 | 41.5504 | 2121 | 1209 | 7.54745 | 5.70661 | 6.40599 | 7.79579 | 4.58144 | 4.6646 | 1.67127 | 31.1082 | 21.762 | 68 | 500 | 0 | Img64 | 75 | 1.027 | 0 | Silicon-rich | Si | Mg | Al |  | 60.89351 | 32.24704 | 6.859447 | 0 | 0.02813084 | 10110.05 | 13.28839 | 0 | 0 | 32.24704 | 6.859447 | 60.89351 | 0 | 0 | 0 | 0 | 0 | 0 | 0 | 0 | 0 | 0 | 0 | 0 | 0 | 0 | 0 | 0 | 0 | 0 | 0 | 0 | 0 | 0 | 0 | 0 | 0 | 367250052
3516 | 107 | 426 | -20.6684 | 41.1732 | 2865 | 1211 | 9.20421 | 9.02012 | 8.37855 | 9.52225 | 7.04671 | 8.59188 | 1.10829 | 52.5418 | 31.3342 | 56 | 500 | 0 | Img64 | 65 | 1.044 | 0 | Silicon-rich | Si | Mg | Al | Ti | 57.65946 | 28.15288 | 10.87127 | 3.316385 | 0.02728486 | 8085.791 | 13.29405 | 0 | 0 | 28.15288 | 10.87127 | 57.65946 | 0 | 0 | 0 | 0 | 0 | 3.316385 | 0 | 0 | 0 | 0 | 0 | 0 | 0 | 0 | 0 | 0 | 0 | 0 | 0 | 0 | 0 | 0 | 0 | 0 | 0 | 367250052
3080 | 94 | 376 | -22.9718 | 37.726 | 2648 | 1506 | 11.4132 | 6.9952 | 7.41577 | 10.5147 | 4.70249 | 4.86229 | 2.16251 | 46.2049 | 32.4519 | 101 | 500 | 0 | Img64 | 63 | 1.045 | 0 | Silicon-rich | Si | Mg | Al |  | 60.96252 | 31.13009 | 7.907397 | 0 | 0.02867171 | 7396.782 | 13.2945 | 0 | 0 | 31.13009 | 7.907397 | 60.96252 | 0 | 0 | 0 | 0 | 0 | 0 | 0 | 0 | 0 | 0 | 0 | 0 | 0 | 0 | 0 | 0 | 0 | 0 | 0 | 0 | 0 | 0 | 0 | 0 | 0 | 367250052
3804 | 118 | 470 | -22.499 | 39.5884 | 1107 | 1631 | 9.57238 | 7.91562 | 7.44397 | 10.1889 | 5.20665 | 5.37852 | 1.89436 | 44.2564 | 29.3729 | 113 | 500 | 0 | Img64 | 60 | 1.032 | 0 | Silicon-rich | Si | Mg | Al | Fe | 55.76516 | 29.67764 | 11.70669 | 2.850509 | 0.04221587 | 7641.361 | 13.29484 | 0 | 0 | 29.67764 | 11.70669 | 55.76516 | 0 | 0 | 0 | 0 | 0 | 0 | 0 | 0 | 2.850509 | 0 | 0 | 0 | 0 | 0 | 0 | 0 | 0 | 0 | 0 | 0 | 0 | 0 | 0 | 0 | 0 | 457251052
3427 | 104 | 414 | -20.5964 | 34.3597 | 1202 | 1369 | 9.02012 | 10.4928 | 8.99528 | 10.6769 | 7.4306 | 8.95421 | 1.19239 | 61.1999 | 31.28 | 0 | 500 | 0 | Img64 | 77 | 1.016 | 0 | Silicon-rich | Si | Mg | Al |  | 63.98011 | 34.76906 | 1.250834 | 0 | 0.06919867 | 11711.21 | 13.2989 | 0 | 0 | 34.76906 | 1.250834 | 63.98011 | 0 | 0 | 0 | 0 | 0 | 0 | 0 | 0 | 0 | 0 | 0 | 0 | 0 | 0 | 0 | 0 | 0 | 0 | 0 | 0 | 0 | 0 | 0 | 0 | 0 | 468350053
3838 | 118 | 472 | -22.3592 | 39.1011 | 1871 | 2228 | 8.0997 | 4.6021 | 5.75786 | 8.27675 | 4.30585 | 4.77784 | 1.73232 | 25.2966 | 20.2128 | 79 | 500 | 0 | Img64 | 71 | 1.027 | 0 | Silicon-rich | Si | Mg | Al |  | 60.17211 | 32.67723 | 7.150659 | 0 | 0.02605232 | 8702.563 | 13.32017 | 0 | 0 | 32.67723 | 7.150659 | 60.17211 | 0 | 0 | 0 | 0 | 0 | 0 | 0 | 0 | 0 | 0 | 0 | 0 | 0 | 0 | 0 | 0 | 0 | 0 | 0 | 0 | 0 | 0 | 0 | 0 | 0 | 367250052
3832 | 118 | 471 | -22.5389 | 39.0358 | 2947 | 2580 | 5.89069 | 12.1496 | 7.3581 | 11.4534 | 4.12488 | 4.27482 | 2.67927 | 45.0189 | 28.954 | 169 | 500 | 0 | Img64 | 62 | 1.033 | 0 | Silicon-rich | Si | Mg | Al |  | 59.42488 | 31.70452 | 8.870605 | 0 | 0.0005987809 | 7933.838 | 13.32781 | 0 | 0 | 31.70452 | 8.870605 | 59.42488 | 0 | 0 | 0 | 0 | 0 | 0 | 0 | 0 | 0 | 0 | 0 | 0 | 0 | 0 | 0 | 0 | 0 | 0 | 0 | 0 | 0 | 0 | 0 | 0 | 0 | 367250052
5115 | 155 | 619 | -20.2799 | 32.256 | 2910 | 2557 | 6.25886 | 6.07478 | 3.85158 | 8.59099 | 2.07095 | 2.39579 | 3.58586 | 12.1146 | 19.4214 | 45 | 500 | 0 | Img64 | 62 | 1.045 | 0 | Silicon-rich | Si | Mg | Al | Ti | 60.40773 | 30.96804 | 4.858478 | 3.765757 | 0.1494564 | 6261.364 | 13.33797 | 0 | 0 | 30.96804 | 4.858478 | 60.40773 | 0 | 0 | 0 | 0 | 0 | 3.765757 | 0 | 0 | 0 | 0 | 0 | 0 | 0 | 0 | 0 | 0 | 0 | 0 | 0 | 0 | 0 | 0 | 0 | 0 | 0 | 367250052
3350 | 101 | 404 | -23.6216 | 36.03 | 1157 | 2532 | 9.57238 | 8.0997 | 7.62163 | 9.75646 | 5.28488 | 8.23051 | 1.1854 | 45.2052 | 31.6129 | 90 | 500 | 0 | Img64 | 66 | 1.029 | 0 | Silicon-rich | Si | Mg | Al | S | 57.25668 | 27.98934 | 13.43175 | 1.322224 | 0.009933101 | 8037.285 | 13.36644 | 0 | 0 | 27.98934 | 13.43175 | 57.25668 | 0 | 1.322224 | 0 | 0 | 0 | 0 | 0 | 0 | 0 | 0 | 0 | 0 | 0 | 0 | 0 | 0 | 0 | 0 | 0 | 0 | 0 | 0 | 0 | 0 | 0 | 468261062
3994 | 122 | 486 | -21.8578 | 34.1129 | 2547 | 2707 | 10.3087 | 9.57238 | 8.85425 | 10.4928 | 5.40272 | 8.97753 | 1.16878 | 60.6069 | 32.0455 | 90 | 500 | 0 | Img64 | 61 | 1.041 | 0 | Silicon-rich | Si | Mg | Al | Fe | 60.14508 | 32.30317 | 3.922539 | 3.629205 | 0.2386484 | 8464.351 | 13.36673 | 0 | 0 | 32.30317 | 3.922539 | 60.14508 | 0 | 0 | 0 | 0 | 0 | 0 | 0 | 0 | 3.629205 | 0 | 0 | 0 | 0 | 0 | 0 | 0 | 0 | 0 | 0 | 0 | 0 | 0 | 0 | 0 | 0 | 367250052
3593 | 109 | 433 | -17.4755 | 41.6036 | 1775 | 2984 | 8.28379 | 10.861 | 7.45549 | 10.7323 | 5.13172 | 7.01246 | 1.53047 | 44.8325 | 32.6866 | 169 | 500 | 0 | Img64 | 70 | 1.031 | 0 | Silicon-rich | Si | Mg | Al | Fe | 57.77578 | 28.82936 | 8.113277 | 2.941954 | 0.01827577 | 9012.227 | 13.36914 | 0 | 0 | 28.82936 | 8.113277 | 57.77578 | 0 | 0 | 0 | 0 | 0 | 2.339628 | 0 | 0 | 2.941954 | 0 | 0 | 0 | 0 | 0 | 0 | 0 | 0 | 0 | 0 | 0 | 0 | 0 | 0 | 0 | 0 | 367250052
3870 | 119 | 474 | -21.4061 | 33.5257 | 2954 | 1800 | 5.89069 | 5.89069 | 4.57431 | 7.54966 | 3.00555 | 3.36848 | 2.24127 | 16.7063 | 19.2766 | 135 | 500 | 0 | Img64 | 65 | 1.057 | 0 | Silicon-rich | Si | Mg | Al |  | 63.84767 | 31.08897 | 5.063361 | 0 | 0.1256745 | 5938.878 | 13.38347 | 0 | 0 | 31.08897 | 5.063361 | 63.84767 | 0 | 0 | 0 | 0 | 0 | 0 | 0 | 0 | 0 | 0 | 0 | 0 | 0 | 0 | 0 | 0 | 0 | 0 | 0 | 0 | 0 | 0 | 0 | 0 | 0 | 367250052
2959 | 88 | 352 | -23.5581 | 37.008 | 1499 | 1317 | 3.68168 | 5.52253 | 4.47195 | 5.8215 | 3.54883 | 3.65228 | 1.59394 | 14.5883 | 15.2158 | 169 | 500 | 0 | Img64 | 80 | 1.019 | 0 | Silicon-rich | Si | Mg | Al | Fe | 57.26352 | 31.01686 | 8.297457 | 3.422165 | 0.02985097 | 11599.53 | 13.39146 | 0 | 0 | 31.01686 | 8.297457 | 57.26352 | 0 | 0 | 0 | 0 | 0 | 0 | 0 | 0 | 3.422165 | 0 | 0 | 0 | 0 | 0 | 0 | 0 | 0 | 0 | 0 | 0 | 0 | 0 | 0 | 0 | 0 | 367250052
2531 | 75 | 299 | -18.8101 | 30.9639 | 2715 | 1387 | 5.33844 | 8.28379 | 5.47063 | 8.45702 | 4.42564 | 5.21842 | 1.62061 | 21.8571 | 22.4357 | 169 | 500 | 0 | Img64 | 79 | 1.004 | 0 | Silicon-rich | Si | Mg | Al | Fe | 56.00003 | 29.4266 | 7.908598 | 4.264147 | 0.04592935 | 11274.38 | 13.42716 | 0 | 0 | 29.4266 | 7.908598 | 56.00003 | 0 | 0 | 0 | 0 | 0 | 2.400622 | 0 | 0 | 4.264147 | 0 | 0 | 0 | 0 | 0 | 0 | 0 | 0 | 0 | 0 | 0 | 0 | 0 | 0 | 0 | 0 | 356240042
5168 | 157 | 625 | -20.6159 | 41.1296 | 1107 | 1439 | 14.3586 | 15.6472 | 12.0726 | 18.8144 | 8.0423 | 8.74684 | 2.15099 | 120.756 | 48.7004 | 146 | 500 | 0 | Img64 | 77 | 1.033 | 0 | Silicon-rich | Si | Mg | Al |  | 60.70415 | 34.00019 | 5.295663 | 0 | 0.020075 | 17468.96 | 13.4282 | 0 | 0 | 34.00019 | 5.295663 | 60.70415 | 0 | 0 | 0 | 0 | 0 | 0 | 0 | 0 | 0 | 0 | 0 | 0 | 0 | 0 | 0 | 0 | 0 | 0 | 0 | 0 | 0 | 0 | 0 | 0 | 0 | 367250052
3601 | 109 | 435 | -17.4055 | 41.5331 | 2151 | 1306 | 9.75646 | 8.65196 | 9.01503 | 10.153 | 8.20659 | 8.77984 | 1.1564 | 61.3693 | 30.6325 | 45 | 500 | 0 | Img64 | 69 | 1.03 | 0 | Silicon-rich | Si | Mg | Al |  | 61.0903 | 32.15812 | 6.751576 | 0 | 0.01819294 | 11155.26 | 13.44991 | 0 | 0 | 32.15812 | 6.751576 | 61.0903 | 0 | 0 | 0 | 0 | 0 | 0 | 0 | 0 | 0 | 0 | 0 | 0 | 0 | 0 | 0 | 0 | 0 | 0 | 0 | 0 | 0 | 0 | 0 | 0 | 0 | 367250052
5102 | 155 | 618 | -20.1132 | 32.8121 | 1773 | 1580 | 4.41802 | 6.25886 | 4.82028 | 7.27599 | 3.51708 | 3.67767 | 1.97842 | 17.5196 | 17.9787 | 146 | 500 | 0 | Img64 | 62 | 1.039 | 0 | Silicon-rich | Si | Mg | Al | Ti | 61.17812 | 31.86531 | 3.754891 | 3.201672 | 0.124276 | 6082.744 | 13.46376 | 0 | 0 | 31.86531 | 3.754891 | 61.17812 | 0 | 0 | 0 | 0 | 0 | 3.201672 | 0 | 0 | 0 | 0 | 0 | 0 | 0 | 0 | 0 | 0 | 0 | 0 | 0 | 0 | 0 | 0 | 0 | 0 | 0 | 367250052
3663 | 113 | 449 | -22.0088 | 39.5457 | 1721 | 1863 | 9.38829 | 7.91562 | 7.81915 | 9.39566 | 6.63981 | 7.66823 | 1.22527 | 45.9677 | 26.3925 | 79 | 500 | 0 | Img64 | 68 | 1.033 | 0 | Silicon-rich | Si | Mg | Al | Fe | 58.11497 | 31.30115 | 5.734692 | 2.940523 | 0.06480881 | 9490.042 | 13.4654 | 0 | 0 | 31.30115 | 5.734692 | 58.11497 | 0 | 0 | 0 | 0 | 0 | 0 | 0 | 0 | 2.940523 | 0 | 0 | 0 | 0 | 0 | 0 | 0 | 0 | 0 | 0 | 1.908672 | 0 | 0 | 0 | 0 | 0 | 367250052
3290 | 100 | 397 | -20.396 | 32.0703 | 2299 | 1513 | 11.4132 | 11.4132 | 10.4552 | 13.0963 | 7.80999 | 8.19933 | 1.59724 | 84.4294 | 37.0701 | 146 | 500 | 0 | Img64 | 64 | 1.03 | 0 | Silicon-rich | Si | Mg | Al | Fe | 58.40737 | 32.02538 | 4.82171 | 4.745535 | 0.0337338 | 9306.177 | 13.47193 | 0 | 0 | 32.02538 | 4.82171 | 58.40737 | 0 | 0 | 0 | 0 | 0 | 0 | 0 | 0 | 4.745535 | 0 | 0 | 0 | 0 | 0 | 0 | 0 | 0 | 0 | 0 | 0 | 0 | 0 | 0 | 0 | 0 | 367250052
115 | 2 | 7 | -18.8503 | 41.4338 | 2492 | 1840 | 7.73153 | 7.17928 | 5.0512 | 8.54667 | 3.12397 | 6.2016 | 1.37814 | 19.9086 | 28.1655 | 113 | 500 | 0 | Img64 | 59 | 1.043 | 0 | Silicon-rich | Si | Mg | Al |  | 59.39327 | 30.90028 | 9.706453 | 0 | 0.0009696292 | 6522.132 | 13.4735 | 0 | 0 | 30.90028 | 9.706453 | 59.39327 | 0 | 0 | 0 | 0 | 0 | 0 | 0 | 0 | 0 | 0 | 0 | 0 | 0 | 0 | 0 | 0 | 0 | 0 | 0 | 0 | 0 | 0 | 0 | 0 | 0 | 367250052
2024 | 60 | 240 | -21.3308 | 33.6885 | 1312 | 2965 | 6.44295 | 5.70661 | 5.53538 | 7.89119 | 3.95753 | 4.67597 | 1.6876 | 23.2634 | 19.3894 | 124 | 500 | 0 | Img64 | 81 | 1.013 | 0 | Silicon-rich | Si | Mg | Al | K | 55.99154 | 21.66365 | 12.72613 | 6.848643 | 0.0869196 | 11696.87 | 13.48309 | 0 | 0 | 21.66365 | 12.72613 | 55.99154 | 0 | 0 | 0 | 6.848643 | 0 | 0 | 0 | 0 | 2.770032 | 0 | 0 | 0 | 0 | 0 | 0 | 0 | 0 | 0 | 0 | 0 | 0 | 0 | 0 | 0 | 0 | 356151051
112 | 2 | 7 | -18.9834 | 41.4669 | 1783 | 1666 | 12.1496 | 6.9952 | 8.31144 | 11.6709 | 4.70249 | 6.44725 | 1.81022 | 56.7268 | 33.2633 | 79 | 500 | 0 | Img64 | 66 | 1.05 | 0 | Silicon-rich | Si | Mg | Al | Ti | 52.95604 | 27.36594 | 9.728175 | 5.201844 | 0.04886198 | 8450.413 | 13.48329 | 0 | 0 | 27.36594 | 9.728175 | 52.95604 | 0 | 0 | 0 | 0 | 0 | 5.201844 | 0 | 0 | 4.748 | 0 | 0 | 0 | 0 | 0 | 0 | 0 | 0 | 0 | 0 | 0 | 0 | 0 | 0 | 0 | 0 | 356240042
4632 | 139 | 556 | -21.4733 | 39.9726 | 2590 | 1584 | 9.57238 | 9.38829 | 8.84833 | 9.53798 | 8.07032 | 9.04809 | 1.05414 | 60.2002 | 30.9474 | 113 | 500 | 0 | Img64 | 71 | 1.035 | 0 | Silicon-rich | Si | Mg | Al |  | 61.7161 | 32.4424 | 5.841504 | 0 | 0.00603761 | 9813.063 | 13.48881 | 0 | 0 | 32.4424 | 5.841504 | 61.7161 | 0 | 0 | 0 | 0 | 0 | 0 | 0 | 0 | 0 | 0 | 0 | 0 | 0 | 0 | 0 | 0 | 0 | 0 | 0 | 0 | 0 | 0 | 0 | 0 | 0 | 367250052
3665 | 113 | 449 | -21.9473 | 39.5284 | 2058 | 1958 | 9.38829 | 8.0997 | 7.77897 | 10.6737 | 5.24439 | 7.62395 | 1.40002 | 46.3235 | 31.6621 | 45 | 500 | 0 | Img64 | 70 | 1.033 | 0 | Silicon-rich | Si | Mg | Al | K | 54.91866 | 23.91946 | 15.68975 | 5.472124 | 0.07634548 | 8734.717 | 13.49944 | 0 | 0 | 23.91946 | 15.68975 | 54.91866 | 0 | 0 | 0 | 5.472124 | 0 | 0 | 0 | 0 | 0 | 0 | 0 | 0 | 0 | 0 | 0 | 0 | 0 | 0 | 0 | 0 | 0 | 0 | 0 | 0 | 0 | 457251052
3075 | 94 | 376 | -23.0185 | 37.7725 | 2384 | 1258 | 4.41802 | 4.04985 | 4.22653 | 5.20665 | 3.54883 | 4.24594 | 1.22627 | 12.9448 | 14.651 | 45 | 500 | 0 | Img64 | 74 | 1.039 | 0 | Silicon-rich | Si | Mg | Al |  | 61.16666 | 31.33674 | 7.49661 | 0 | 0.0001114541 | 9083.314 | 13.49968 | 0 | 0 | 31.33674 | 7.49661 | 61.16666 | 0 | 0 | 0 | 0 | 0 | 0 | 0 | 0 | 0 | 0 | 0 | 0 | 0 | 0 | 0 | 0 | 0 | 0 | 0 | 0 | 0 | 0 | 0 | 0 | 0 | 367250052
4603 | 139 | 554 | -21.566 | 40.3491 | 2079 | 1597 | 10.861 | 12.8859 | 9.30013 | 14.5787 | 6.61228 | 6.7106 | 2.17249 | 68.8075 | 37.644 | 135 | 500 | 0 | Img64 | 73 | 1.005 | 0 | Silicon-rich | Si | Mg | Al | S | 59.8563 | 32.80942 | 5.280239 | 1.153584 | 0.02843683 | 13440.19 | 13.5039 | 0 | 0 | 32.80942 | 5.280239 | 59.8563 | 0 | 1.153584 | 0.9004566 | 0 | 0 | 0 | 0 | 0 | 0 | 0 | 0 | 0 | 0 | 0 | 0 | 0 | 0 | 0 | 0 | 0 | 0 | 0 | 0 | 0 | 0 | 367250052
1262 | 37 | 145 | -19.6825 | 41.9212 | 2066 | 1248 | 11.2291 | 9.57238 | 7.72323 | 10.861 | 5.07824 | 7.94736 | 1.36661 | 45.7135 | 36.3432 | 90 | 500 | 0 | Img64 | 75 | 1.009 | 0 | Silicon-rich | Si | Mg | Al | Ti | 54.32603 | 26.8524 | 16.5889 | 2.232666 | 0.02902116 | 12325.39 | 13.50489 | 0 | 0 | 26.8524 | 16.5889 | 54.32603 | 0 | 0 | 0 | 0 | 0 | 2.232666 | 0 | 0 | 0 | 0 | 0 | 0 | 0 | 0 | 0 | 0 | 0 | 0 | 0 | 0 | 0 | 0 | 0 | 0 | 0 | 457251052
155 | 5 | 17 | -19.0439 | 41.1503 | 1441 | 1342 | 9.02012 | 11.4132 | 9.56158 | 11.8146 | 7.96578 | 8.73264 | 1.35293 | 69.9936 | 32.2747 | 11 | 500 | 0 | Img64 | 73 | 1.011 | 0 | Silicon-rich | Si | Mg | Al |  | 63.06422 | 33.34594 | 3.589837 | 0 | 0.001772584 | 11476.07 | 13.50939 | 0 | 0 | 33.34594 | 3.589837 | 63.06422 | 0 | 0 | 0 | 0 | 0 | 0 | 0 | 0 | 0 | 0 | 0 | 0 | 0 | 0 | 0 | 0 | 0 | 0 | 0 | 0 | 0 | 0 | 0 | 0 | 0 | 367250052
4219 | 128 | 509 | -21.8973 | 35.1524 | 2330 | 1165 | 7.54745 | 10.861 | 8.42882 | 10.861 | 6.81111 | 6.97861 | 1.55632 | 54.3886 | 28.5582 | 0 | 500 | 0 | Img64 | 73 | 1.031 | 0 | Silicon-rich | Si | Mg | Al | Fe | 62.22384 | 32.96404 | 2.529446 | 2.282677 | 0.1715412 | 10415.34 | 13.51061 | 0 | 0 | 32.96404 | 2.529446 | 62.22384 | 0 | 0 | 0 | 0 | 0 | 0 | 0 | 0 | 2.282677 | 0 | 0 | 0 | 0 | 0 | 0 | 0 | 0 | 0 | 0 | 0 | 0 | 0 | 0 | 0 | 0 | 367250052
4469 | 134 | 536 | -21.9018 | 35.9586 | 2308 | 2920 | 4.04985 | 2.57718 | 3.33766 | 4.23394 | 2.61086 | 2.74399 | 1.54299 | 7.86178 | 11.0256 | 90 | 500 | 0 | Img64 | 65 | 1.054 | 0 | Silicon-rich | Si | Mg | Al |  | 63.38264 | 32.82241 | 3.794954 | 0 | 0.1149165 | 7063.451 | 13.51209 | 0 | 0 | 32.82241 | 3.794954 | 63.38264 | 0 | 0 | 0 | 0 | 0 | 0 | 0 | 0 | 0 | 0 | 0 | 0 | 0 | 0 | 0 | 0 | 0 | 0 | 0 | 0 | 0 | 0 | 0 | 0 | 0 | 367250052
1364 | 37 | 147 | -19.8073 | 41.251 | 1396 | 2838 | 9.38829 | 5.89069 | 6.90456 | 10.3588 | 4.6021 | 5.55782 | 1.86383 | 37.3604 | 25.6389 | 113 | 500 | 0 | Img64 | 80 | 1.005 | 0 | Silicon-rich | Si | Mg | Al |  | 61.26698 | 32.74809 | 5.984925 | 0 | 0.0161988 | 12528.98 | 13.52377 | 0 | 0 | 32.74809 | 5.984925 | 61.26698 | 0 | 0 | 0 | 0 | 0 | 0 | 0 | 0 | 0 | 0 | 0 | 0 | 0 | 0 | 0 | 0 | 0 | 0 | 0 | 0 | 0 | 0 | 0 | 0 | 0 | 367250052
3855 | 119 | 474 | -21.6777 | 33.6131 | 1477 | 1328 | 4.23394 | 4.6021 | 4.14966 | 4.82261 | 3.38431 | 3.778 | 1.2765 | 12.3518 | 14.0462 | 113 | 500 | 0 | Img64 | 65 | 1.034 | 0 | Silicon-rich | Si | Mg | Al | Fe | 60.06148 | 31.91382 | 4.438578 | 3.586112 | 0.1096483 | 6809.726 | 13.52438 | 0 | 0 | 31.91382 | 4.438578 | 60.06148 | 0 | 0 | 0 | 0 | 0 | 0 | 0 | 0 | 3.586112 | 0 | 0 | 0 | 0 | 0 | 0 | 0 | 0 | 0 | 0 | 0 | 0 | 0 | 0 | 0 | 0 | 367250052
4878 | 148 | 592 | -19.1321 | 33.285 | 3019 | 1061 | 6.62703 | 6.62703 | 6.03012 | 7.54966 | 4.9224 | 4.97996 | 1.51601 | 28.0076 | 21.2022 | 45 | 500 | 0 | Img64 | 71 | 1.029 | 0 | Silicon-rich | Si | Mg | Al |  | 64.24581 | 34.2852 | 1.46899 | 0 | 0.07690694 | 8739.573 | 13.52923 | 0 | 0 | 34.2852 | 1.46899 | 64.24581 | 0 | 0 | 0 | 0 | 0 | 0 | 0 | 0 | 0 | 0 | 0 | 0 | 0 | 0 | 0 | 0 | 0 | 0 | 0 | 0 | 0 | 0 | 0 | 0 | 0 | 468350053
870 | 22 | 88 | -21.7008 | 32.4923 | 1340 | 1289 | 21.1697 | 21.3538 | 10.4013 | 25.707 | 4.06065 | 4.25591 | 6.0403 | 118.859 | 68.8253 | 124 | 500 | 0 | Img64 | 65 | 1.031 | 0 | Silicon-rich | Si | Mg | Al | Fe | 58.14605 | 31.08764 | 7.505115 | 3.261192 | 0.005604721 | 9762.581 | 13.53647 | 0 | 0 | 31.08764 | 7.505115 | 58.14605 | 0 | 0 | 0 | 0 | 0 | 0 | 0 | 0 | 3.261192 | 0 | 0 | 0 | 0 | 0 | 0 | 0 | 0 | 0 | 0 | 0 | 0 | 0 | 0 | 0 | 0 | 367250052
3734 | 115 | 459 | -18.2005 | 40.5764 | 1931 | 2411 | 13.4381 | 9.94055 | 8.55141 | 14.2713 | 4.41164 | 4.50035 | 3.17115 | 66.2152 | 37.0054 | 124 | 500 | 0 | Img64 | 79 | 1.047 | 0 | Silicon-rich | Si | Mg | Al |  | 65.02682 | 32.64205 | 2.331133 | 0 | 0.1354686 | 12655.88 | 13.54185 | 0 | 0 | 32.64205 | 2.331133 | 65.02682 | 0 | 0 | 0 | 0 | 0 | 0 | 0 | 0 | 0 | 0 | 0 | 0 | 0 | 0 | 0 | 0 | 0 | 0 | 0 | 0 | 0 | 0 | 0 | 0 | 0 | 367250052
2099 | 63 | 250 | -21.33 | 35.846 | 1317 | 1487 | 8.65196 | 6.25886 | 6.4118 | 9.19771 | 4.42564 | 4.9936 | 1.8419 | 32.1079 | 24.2645 | 113 | 500 | 0 | Img64 | 67 | 1.036 | 0 | Silicon-rich | Si | Mg | Al |  | 65.226 | 32.74526 | 2.028737 | 0 | 0.06555697 | 8376.271 | 13.54295 | 0 | 0 | 32.74526 | 2.028737 | 65.226 | 0 | 0 | 0 | 0 | 0 | 0 | 0 | 0 | 0 | 0 | 0 | 0 | 0 | 0 | 0 | 0 | 0 | 0 | 0 | 0 | 0 | 0 | 0 | 0 | 0 | 367250052
861 | 22 | 87 | -22.038 | 32.4232 | 1571 | 1651 | 6.44295 | 5.52253 | 4.52257 | 7.53108 | 2.22128 | 2.40739 | 3.12832 | 17.2993 | 20.7781 | 124 | 500 | 0 | Img64 | 62 | 1.039 | 0 | Silicon-rich | Si | Mg | Al |  | 55.49461 | 29.24589 | 15.2595 | 0 | 0.01530989 | 7213.524 | 13.56194 | 0 | 0 | 29.24589 | 15.2595 | 55.49461 | 0 | 0 | 0 | 0 | 0 | 0 | 0 | 0 | 0 | 0 | 0 | 0 | 0 | 0 | 0 | 0 | 0 | 0 | 0 | 0 | 0 | 0 | 0 | 0 | 0 | 457251052
1137 | 34 | 133 | -17.778 | 35.5657 | 2187 | 3004 | 6.81111 | 5.15436 | 5.50853 | 6.9783 | 4.70249 | 5.16955 | 1.34988 | 22.3146 | 20.0792 | 101 | 500 | 0 | Img64 | 67 | 1.035 | 0 | Silicon-rich | Si | Mg | Al | K | 51.62645 | 18.11367 | 15.19814 | 7.767868 | 0.1082847 | 7869.67 | 13.56938 | 0 | 0 | 18.11367 | 15.19814 | 51.62645 | 0 | 0 | 0 | 7.767868 | 0 | 3.389517 | 0 | 0 | 3.904357 | 0 | 0 | 0 | 0 | 0 | 0 | 0 | 0 | 0 | 0 | 0 | 0 | 0 | 0 | 0 | 0 | 356151051
3856 | 119 | 474 | -21.706 | 33.5985 | 1335 | 1444 | 22.0901 | 40.3144 | 18.0807 | 32.6454 | 6.21959 | 9.96853 | 3.27484 | 349.68 | 111.232 | 169 | 500 | 0 | Img64 | 58 | 1.011 | 0 | Silicon-rich | Si | Mg | Al |  | 63.2598 | 32.61754 | 4.122663 | 0 | 0.0145073 | 8854.324 | 13.57021 | 0 | 0 | 32.61754 | 4.122663 | 63.2598 | 0 | 0 | 0 | 0 | 0 | 0 | 0 | 0 | 0 | 0 | 0 | 0 | 0 | 0 | 0 | 0 | 0 | 0 | 0 | 0 | 0 | 0 | 0 | 0 | 0 | 367250052
3732 | 115 | 459 | -18.3606 | 40.7373 | 1062 | 1536 | 6.44295 | 6.9952 | 6.15561 | 8.0423 | 4.66857 | 5.01828 | 1.6026 | 28.6853 | 21.6386 | 124 | 500 | 0 | Img64 | 67 | 1.039 | 0 | Silicon-rich | Si | Mg | Al |  | 62.84438 | 33.7685 | 3.387113 | 0 | 0.141615 | 8946.688 | 13.57831 | 0 | 0 | 33.7685 | 3.387113 | 62.84438 | 0 | 0 | 0 | 0 | 0 | 0 | 0 | 0 | 0 | 0 | 0 | 0 | 0 | 0 | 0 | 0 | 0 | 0 | 0 | 0 | 0 | 0 | 0 | 0 | 0 | 367250052
4589 | 139 | 553 | -22.0865 | 40.427 | 1304 | 1174 | 8.0997 | 4.6021 | 4.5625 | 8.45024 | 2.47714 | 2.61297 | 3.23396 | 16.8079 | 22.0197 | 56 | 500 | 0 | Img64 | 67 | 1.014 | 0 | Silicon-rich | Si | Mg | Al |  | 56.49054 | 30.65286 | 12.8566 | 0 | 0.01159684 | 9846.444 | 13.58568 | 0 | 0 | 30.65286 | 12.8566 | 56.49054 | 0 | 0 | 0 | 0 | 0 | 0 | 0 | 0 | 0 | 0 | 0 | 0 | 0 | 0 | 0 | 0 | 0 | 0 | 0 | 0 | 0 | 0 | 0 | 0 | 0 | 457251052
1320 | 37 | 146 | -19.2793 | 41.709 | 2214 | 2398 | 6.44295 | 3.31351 | 4.09452 | 7.14507 | 2.39309 | 2.62966 | 2.71711 | 13.3854 | 16.8001 | 113 | 500 | 0 | Img64 | 66 | 1.046 | 0 | Silicon-rich | Si | Mg | Al | Fe | 56.66632 | 25.04181 | 14.39567 | 3.896203 | 0.02979774 | 7806.211 | 13.58814 | 0 | 0 | 25.04181 | 14.39567 | 56.66632 | 0 | 0 | 0 | 0 | 0 | 0 | 0 | 0 | 3.896203 | 0 | 0 | 0 | 0 | 0 | 0 | 0 | 0 | 0 | 0 | 0 | 0 | 0 | 0 | 0 | 0 | 457251052
1277 | 37 | 145 | -19.8167 | 41.688 | 1348 | 2509 | 10.3087 | 9.57238 | 8.68374 | 11.4214 | 6.24798 | 7.28819 | 1.5671 | 58.472 | 31.1361 | 68 | 500 | 0 | Img64 | 65 | 1.024 | 0 | Silicon-rich | Si | Mg | Al |  | 56.55994 | 30.59383 | 12.84623 | 0 | 0.02576061 | 9875.485 | 13.59537 | 0 | 0 | 30.59383 | 12.84623 | 56.55994 | 0 | 0 | 0 | 0 | 0 | 0 | 0 | 0 | 0 | 0 | 0 | 0 | 0 | 0 | 0 | 0 | 0 | 0 | 0 | 0 | 0 | 0 | 0 | 0 | 0 | 457251052
860 | 22 | 87 | -22.1192 | 32.4499 | 1128 | 1509 | 5.52253 | 6.25886 | 4.16433 | 6.76704 | 1.71424 | 2.19718 | 3.07987 | 14.5206 | 19.3392 | 34 | 500 | 0 | Img64 | 54 | 1.042 | 0 | Silicon-rich | Si | Mg | Al | Pd | 45.3791 | 23.873 | 16.89401 | 10.14186 | 0.09903974 | 6336.14 | 13.60521 | 0 | 0 | 23.873 | 16.89401 | 45.3791 | 0 | 0 | 0 | 0 | 0 | 0 | 0 | 0 | 3.712027 | 0 | 0 | 0 | 0 | 0 | 10.14186 | 0 | 0 | 0 | 0 | 0 | 0 | 0 | 0 | 0 | 0 | 446241042
4355 | 130 | 520 | -19.3346 | 40.6217 | 1921 | 2163 | 6.07478 | 5.52253 | 5.06628 | 5.98323 | 4.1711 | 4.88287 | 1.22535 | 19.1292 | 18.724 | 68 | 500 | 0 | Img64 | 62 | 1.044 | 0 | Silicon-rich | Si | Mg | Al |  | 62.11283 | 32.05436 | 5.832812 | 0 | 0.1306039 | 6724.58 | 13.60611 | 0 | 0 | 32.05436 | 5.832812 | 62.11283 | 0 | 0 | 0 | 0 | 0 | 0 | 0 | 0 | 0 | 0 | 0 | 0 | 0 | 0 | 0 | 0 | 0 | 0 | 0 | 0 | 0 | 0 | 0 | 0 | 0 | 367250052
585 | 13 | 50 | -18.8812 | 37.0911 | 2333 | 2907 | 15.6472 | 13.6222 | 11.0729 | 17.0524 | 4.29758 | 5.1622 | 3.30331 | 104.541 | 53.692 | 135 | 500 | 0 | Img64 | 63 | 1.045 | 0 | Silicon-rich | Si | Mg | Al | K | 53.64826 | 18.21279 | 15.61602 | 8.866015 | 0.08438706 | 6482.893 | 13.61141 | 0 | 0 | 18.21279 | 15.61602 | 53.64826 | 0 | 0 | 0 | 8.866015 | 0 | 0 | 0 | 0 | 3.65691 | 0 | 0 | 0 | 0 | 0 | 0 | 0 | 0 | 0 | 0 | 0 | 0 | 0 | 0 | 0 | 0 | 356151051
37 | 2 | 5 | -19.0318 | 41.8815 | 1512 | 1458 | 10.4928 | 8.28379 | 7.25847 | 11.6671 | 5.40272 | 6.08139 | 1.91848 | 42.0199 | 30.1216 | 56 | 500 | 0 | Img64 | 72 | 1.018 | 0 | Silicon-rich | Si | Mg | Al |  | 58.10212 | 30.58818 | 11.30969 | 0 | 0.01356896 | 11517.24 | 13.61766 | 0 | 0 | 30.58818 | 11.30969 | 58.10212 | 0 | 0 | 0 | 0 | 0 | 0 | 0 | 0 | 0 | 0 | 0 | 0 | 0 | 0 | 0 | 0 | 0 | 0 | 0 | 0 | 0 | 0 | 0 | 0 | 0 | 367250052
3178 | 97 | 386 | -20.7006 | 32.6436 | 2695 | 2497 | 8.0997 | 8.65196 | 7.56467 | 8.83604 | 5.98323 | 7.68242 | 1.15016 | 42.9687 | 25.8692 | 0 | 500 | 0 | Img64 | 69 | 1.016 | 0 | Silicon-rich | Si | Mg | Al | K | 57.99058 | 24.89703 | 11.82826 | 5.284125 | 0.03749067 | 9050.508 | 13.66252 | 0 | 0 | 24.89703 | 11.82826 | 57.99058 | 0 | 0 | 0 | 5.284125 | 0 | 0 | 0 | 0 | 0 | 0 | 0 | 0 | 0 | 0 | 0 | 0 | 0 | 0 | 0 | 0 | 0 | 0 | 0 | 0 | 0 | 468261062
1001 | 29 | 115 | -23.4038 | 34.4779 | 2338 | 2779 | 2.57718 | 2.39309 | 2.5126 | 3.00969 | 1.88678 | 2.52804 | 1.19053 | 4.26976 | 8.88595 | 68 | 500 | 0 | Img64 | 61 | 1.027 | 0 | Silicon-rich | Si | Mg | Al | Fe | 52.3021 | 29.20902 | 14.00053 | 3.047003 | 0.007024042 | 7884.14 | 13.67528 | 0 | 0 | 29.20902 | 14.00053 | 52.3021 | 0 | 1.44134 | 0 | 0 | 0 | 0 | 0 | 0 | 3.047003 | 0 | 0 | 0 | 0 | 0 | 0 | 0 | 0 | 0 | 0 | 0 | 0 | 0 | 0 | 0 | 0 | 457251052
1902 | 57 | 225 | -20.4626 | 40.3444 | 1934 | 1618 | 11.9655 | 9.38829 | 10.148 | 12.7519 | 8.28379 | 8.40725 | 1.51678 | 79.3633 | 34.3841 | 113 | 500 | 0 | Img64 | 65 | 1.039 | 0 | Silicon-rich | Si | Mg | Al | Fe | 60.72254 | 32.46374 | 3.550062 | 3.263664 | 0.1363202 | 8644.926 | 13.6761 | 0 | 0 | 32.46374 | 3.550062 | 60.72254 | 0 | 0 | 0 | 0 | 0 | 0 | 0 | 0 | 3.263664 | 0 | 0 | 0 | 0 | 0 | 0 | 0 | 0 | 0 | 0 | 0 | 0 | 0 | 0 | 0 | 0 | 367250052
2543 | 75 | 300 | -18.4068 | 30.975 | 2863 | 1319 | 5.70661 | 3.68168 | 4.18079 | 5.70661 | 3.36739 | 3.48883 | 1.63568 | 12.8432 | 15.1245 | 90 | 500 | 0 | Img64 | 63 | 1.042 | 0 | Silicon-rich | Si | Mg | Al | S | 56.51699 | 30.79662 | 10.88965 | 1.79674 | 0.04858623 | 7446.451 | 13.68096 | 0 | 0 | 30.79662 | 10.88965 | 56.51699 | 0 | 1.79674 | 0 | 0 | 0 | 0 | 0 | 0 | 0 | 0 | 0 | 0 | 0 | 0 | 0 | 0 | 0 | 0 | 0 | 0 | 0 | 0 | 0 | 0 | 0 | 356240042
2580 | 77 | 305 | -20.5454 | 33.58 | 1482 | 1514 | 13.8063 | 9.20421 | 9.56005 | 13.9904 | 6.39955 | 6.64649 | 2.10493 | 78.7872 | 37.8559 | 90 | 500 | 0 | Img64 | 77 | 1.056 | 0 | Silicon-rich | Si | Mg | Al |  | 64.62928 | 34.31697 | 1.053747 | 0 | 0.05704051 | 12855.84 | 13.6812 | 0 | 0 | 34.31697 | 1.053747 | 64.62928 | 0 | 0 | 0 | 0 | 0 | 0 | 0 | 0 | 0 | 0 | 0 | 0 | 0 | 0 | 0 | 0 | 0 | 0 | 0 | 0 | 0 | 0 | 0 | 0 | 0 | 468350053
67 | 2 | 6 | -18.7246 | 41.9603 | 1139 | 1034 | 17.1198 | 11.4132 | 8.2595 | 18.5092 | 2.885 | 3.43258 | 5.39221 | 69.2311 | 50.6798 | 56 | 500 | 0 | Img64 | 59 | 1.011 | 0 | Silicon-rich | Si | Mg | Al |  | 55.3503 | 29.59196 | 15.05774 | 0 | 0.006219528 | 9425.201 | 13.68171 | 0 | 0 | 29.59196 | 15.05774 | 55.3503 | 0 | 0 | 0 | 0 | 0 | 0 | 0 | 0 | 0 | 0 | 0 | 0 | 0 | 0 | 0 | 0 | 0 | 0 | 0 | 0 | 0 | 0 | 0 | 0 | 0 | 457251052
2110 | 63 | 251 | -21.4728 | 35.2811 | 2588 | 2504 | 4.41802 | 3.31351 | 3.85999 | 4.70249 | 3.00555 | 3.18407 | 1.47688 | 10.6744 | 13.0649 | 101 | 500 | 0 | Img64 | 68 | 1.021 | 0 | Silicon-rich | Si | Mg | Al |  | 64.92723 | 33.49608 | 1.576687 | 0 | 0.07611697 | 8188.512 | 13.68325 | 0 | 0 | 33.49608 | 1.576687 | 64.92723 | 0 | 0 | 0 | 0 | 0 | 0 | 0 | 0 | 0 | 0 | 0 | 0 | 0 | 0 | 0 | 0 | 0 | 0 | 0 | 0 | 0 | 0 | 0 | 0 | 0 | 367250052
1429 | 38 | 151 | -21.3481 | 34.5409 | 1219 | 2422 | 4.97027 | 4.6021 | 4.50635 | 4.97027 | 3.95753 | 4.34941 | 1.14275 | 14.7239 | 15.042 | 90 | 500 | 0 | Img64 | 68 | 1.029 | 0 | Silicon-rich | Si | Mg | Al |  | 63.7568 | 33.69604 | 2.547152 | 0 | 0.1131476 | 7235.363 | 13.68596 | 0 | 0 | 33.69604 | 2.547152 | 63.7568 | 0 | 0 | 0 | 0 | 0 | 0 | 0 | 0 | 0 | 0 | 0 | 0 | 0 | 0 | 0 | 0 | 0 | 0 | 0 | 0 | 0 | 0 | 0 | 0 | 0 | 367250052
4299 | 130 | 517 | -19.6647 | 40.8748 | 2187 | 2835 | 15.279 | 7.54745 | 8.01975 | 14.5426 | 2.86364 | 4.38533 | 3.3162 | 61.4202 | 42.3189 | 90 | 500 | 0 | Img64 | 61 | 1.025 | 0 | Silicon-rich | Si | Mg | Al | S | 62.84387 | 31.37122 | 4.343836 | 1.44108 | 0.2338134 | 8352.409 | 13.70628 | 0 | 0 | 31.37122 | 4.343836 | 62.84387 | 0 | 1.44108 | 0 | 0 | 0 | 0 | 0 | 0 | 0 | 0 | 0 | 0 | 0 | 0 | 0 | 0 | 0 | 0 | 0 | 0 | 0 | 0 | 0 | 0 | 0 | 367250052
4404 | 133 | 531 | -22.268 | 35.5427 | 2378 | 1072 | 8.28379 | 6.25886 | 4.61123 | 8.28379 | 2.6033 | 5.34414 | 1.55007 | 17.9093 | 28.1148 | 90 | 500 | 0 | Img64 | 66 | 1.033 | 0 | Silicon-rich | Si | Mg | Al | Ca | 61.35012 | 31.89054 | 3.47931 | 3.280024 | 0.1237522 | 7920.37 | 13.71276 | 0 | 0 | 31.89054 | 3.47931 | 61.35012 | 0 | 0 | 0 | 0 | 3.280024 | 0 | 0 | 0 | 0 | 0 | 0 | 0 | 0 | 0 | 0 | 0 | 0 | 0 | 0 | 0 | 0 | 0 | 0 | 0 | 0 | 367250052
126 | 2 | 7 | -18.8299 | 41.2961 | 2612 | 2601 | 7.36337 | 10.6769 | 8.17255 | 11.0926 | 6.45912 | 6.99806 | 1.5851 | 51.9149 | 29.1143 | 169 | 500 | 0 | Img64 | 69 | 1.025 | 0 | Silicon-rich | Si | Mg | Al |  | 60.62158 | 33.43733 | 5.941092 | 0 | 0.007272223 | 9497.045 | 13.71951 | 0 | 0 | 33.43733 | 5.941092 | 60.62158 | 0 | 0 | 0 | 0 | 0 | 0 | 0 | 0 | 0 | 0 | 0 | 0 | 0 | 0 | 0 | 0 | 0 | 0 | 0 | 0 | 0 | 0 | 0 | 0 | 0 | 367250052
5084 | 154 | 616 | -20.6337 | 32.9267 | 3050 | 3004 | 9.20421 | 6.25886 | 6.26045 | 9.21536 | 3.18628 | 3.77206 | 2.44306 | 33.4295 | 26.4115 | 101 | 500 | 0 | Img64 | 70 | 1.038 | 0 | Silicon-rich | Si | Mg | Al |  | 62.95116 | 33.29134 | 3.757499 | 0 | 0.2611644 | 8303.132 | 13.72117 | 0 | 0 | 33.29134 | 3.757499 | 62.95116 | 0 | 0 | 0 | 0 | 0 | 0 | 0 | 0 | 0 | 0 | 0 | 0 | 0 | 0 | 0 | 0 | 0 | 0 | 0 | 0 | 0 | 0 | 0 | 0 | 0 | 367250052
4415 | 133 | 532 | -21.9672 | 35.2833 | 1937 | 2511 | 20.9856 | 22.8264 | 15.137 | 20.7524 | 8.20659 | 15.4477 | 1.3434 | 212.878 | 88.2729 | 113 | 500 | 0 | Img64 | 66 | 1.028 | 0 | Silicon-rich | Si | Mg | Al | Fe | 51.1972 | 23.26759 | 7.132591 | 7.063749 | 0.1524205 | 8953.584 | 13.72685 | 0 | 0 | 23.26759 | 7.132591 | 51.1972 | 0 | 1.161239 | 1.220218 | 3.90304 | 0 | 5.054366 | 0 | 0 | 7.063749 | 0 | 0 | 0 | 0 | 0 | 0 | 0 | 0 | 0 | 0 | 0 | 0 | 0 | 0 | 0 | 0 | 356240042
734 | 17 | 68 | -22.1602 | 33.2501 | 2953 | 1248 | 4.97027 | 4.04985 | 4.20501 | 5.40272 | 3.52443 | 4.08301 | 1.32322 | 12.6568 | 14.2678 | 113 | 500 | 0 | Img64 | 69 | 1.031 | 0 | Silicon-rich | Si | Mg | Al | Fe | 52.38059 | 25.27699 | 9.139857 | 7.353994 | 0.08409411 | 5724.151 | 13.73228 | 0 | 0 | 25.27699 | 9.139857 | 52.38059 | 0 | 0 | 0 | 0 | 0 | 5.848565 | 0 | 0 | 7.353994 | 0 | 0 | 0 | 0 | 0 | 0 | 0 | 0 | 0 | 0 | 0 | 0 | 0 | 0 | 0 | 0 | 356240042
1911 | 57 | 226 | -19.9646 | 40.4024 | 2590 | 1307 | 4.6021 | 4.6021 | 4.67561 | 4.92425 | 4.30585 | 4.52556 | 1.0881 | 15.7744 | 14.8497 | 113 | 500 | 0 | Img64 | 81 | 1.033 | 0 | Silicon-rich | Si | Mg | Al |  | 62.70979 | 33.87358 | 3.416625 | 0 | 0.1866839 | 10757.69 | 13.74824 | 0 | 0 | 33.87358 | 3.416625 | 62.70979 | 0 | 0 | 0 | 0 | 0 | 0 | 0 | 0 | 0 | 0 | 0 | 0 | 0 | 0 | 0 | 0 | 0 | 0 | 0 | 0 | 0 | 0 | 0 | 0 | 0 | 367250052
2267 | 67 | 268 | -23.6177 | 35.3268 | 1167 | 2269 | 22.2742 | 14.7267 | 13.5753 | 22.8977 | 7.96578 | 9.29457 | 2.46356 | 163.945 | 63.4491 | 101 | 500 | 0 | Img64 | 64 | 1.034 | 0 | Silicon-rich | Si | Mg | Al | Fe | 52.23206 | 23.51065 | 11.99553 | 6.359527 | 0.07121835 | 9271.477 | 13.76559 | 0 | 0 | 23.51065 | 11.99553 | 52.23206 | 0 | 1.239838 | 0 | 0 | 0 | 4.662401 | 0 | 0 | 6.359527 | 0 | 0 | 0 | 0 | 0 | 0 | 0 | 0 | 0 | 0 | 0 | 0 | 0 | 0 | 0 | 0 | 457251052
1291 | 37 | 146 | -19.1645 | 41.9087 | 2844 | 1310 | 9.94055 | 5.15436 | 5.86881 | 10.154 | 3.4976 | 3.6021 | 2.81891 | 29.3292 | 24.8012 | 101 | 500 | 0 | Img64 | 57 | 1.04 | 0 | Silicon-rich | Si | Mg | Al | Ti | 49.4908 | 27.21575 | 18.43532 | 3.46728 | 0.095312 | 7375.182 | 13.77401 | 0 | 0 | 27.21575 | 18.43532 | 49.4908 | 0 | 1.390855 | 0 | 0 | 0 | 3.46728 | 0 | 0 | 0 | 0 | 0 | 0 | 0 | 0 | 0 | 0 | 0 | 0 | 0 | 0 | 0 | 0 | 0 | 0 | 0 | 457251052
3186 | 97 | 387 | -21.3138 | 32.3476 | 1399 | 2059 | 10.3087 | 9.20421 | 8.52164 | 9.97381 | 6.9783 | 8.99144 | 1.10926 | 54.9986 | 32.8032 | 101 | 500 | 0 | Img64 | 65 | 1.041 | 0 | Silicon-rich | Si | Mg | Al | Fe | 58.81347 | 30.79076 | 7.168459 | 3.227313 | 0.01408085 | 8242.838 | 13.77782 | 0 | 0 | 30.79076 | 7.168459 | 58.81347 | 0 | 0 | 0 | 0 | 0 | 0 | 0 | 0 | 3.227313 | 0 | 0 | 0 | 0 | 0 | 0 | 0 | 0 | 0 | 0 | 0 | 0 | 0 | 0 | 0 | 0 | 367250052
5068 | 154 | 616 | -20.8691 | 33.1568 | 1771 | 1762 | 7.17928 | 14.1745 | 9.35937 | 14.3586 | 6.18295 | 6.34394 | 2.26335 | 72.2132 | 36.0496 | 0 | 500 | 0 | Img64 | 76 | 1.018 | 0 | Silicon-rich | Si | Mg | Al | Fe | 59.73809 | 31.17143 | 3.37082 | 2.983679 | 0.01318441 | 11869.45 | 13.78249 | 0 | 0 | 31.17143 | 3.37082 | 59.73809 | 0 | 0 | 0 | 0 | 0 | 2.735976 | 0 | 0 | 2.983679 | 0 | 0 | 0 | 0 | 0 | 0 | 0 | 0 | 0 | 0 | 0 | 0 | 0 | 0 | 0 | 0 | 367250052
1037 | 30 | 120 | -18.438 | 32.453 | 2699 | 1480 | 20.9856 | 14.3586 | 15.1198 | 20.6174 | 12.1763 | 13.2034 | 1.56153 | 179.33 | 55.6979 | 90 | 500 | 0 | Img64 | 67 | 1.035 | 0 | Silicon-rich | Si | Mg | Al |  | 65.20541 | 33.02978 | 1.764806 | 0 | 0.04997936 | 8653.593 | 13.79688 | 0 | 0 | 33.02978 | 1.764806 | 65.20541 | 0 | 0 | 0 | 0 | 0 | 0 | 0 | 0 | 0 | 0 | 0 | 0 | 0 | 0 | 0 | 0 | 0 | 0 | 0 | 0 | 0 | 0 | 0 | 0 | 0 | 367250052
3351 | 101 | 404 | -23.518 | 35.9481 | 1722 | 2969 | 7.36337 | 4.23394 | 5.37853 | 7.79579 | 2.57718 | 3.79383 | 2.05486 | 24.0089 | 21.6365 | 68 | 500 | 0 | Img64 | 67 | 1.032 | 0 | Silicon-rich | Si | Mg | Al | S | 57.83968 | 30.85284 | 10.14397 | 1.163506 | 0.02349869 | 8721.237 | 13.80383 | 0 | 0 | 30.85284 | 10.14397 | 57.83968 | 0 | 1.163506 | 0 | 0 | 0 | 0 | 0 | 0 | 0 | 0 | 0 | 0 | 0 | 0 | 0 | 0 | 0 | 0 | 0 | 0 | 0 | 0 | 0 | 0 | 0 | 367250052
5311 | 161 | 641 | -23.2607 | 36.414 | 1071 | 2494 | 5.89069 | 4.6021 | 5.11393 | 6.03989 | 4.16531 | 4.56578 | 1.32286 | 19.0953 | 16.637 | 101 | 500 | 0 | Img64 | 67 | 1.035 | 0 | Silicon-rich | Si | Mg | Al |  | 60.52857 | 32.73228 | 6.739142 | 0 | 0.01105973 | 8342.315 | 13.80649 | 0 | 0 | 32.73228 | 6.739142 | 60.52857 | 0 | 0 | 0 | 0 | 0 | 0 | 0 | 0 | 0 | 0 | 0 | 0 | 0 | 0 | 0 | 0 | 0 | 0 | 0 | 0 | 0 | 0 | 0 | 0 | 0 | 367250052
3477 | 105 | 418 | -22.8377 | 37.2839 | 1325 | 1865 | 6.62703 | 6.81111 | 6.26538 | 6.9952 | 5.5399 | 6.1612 | 1.13536 | 28.8039 | 21.0456 | 0 | 500 | 0 | Img64 | 62 | 1.036 | 0 | Silicon-rich | Si | Mg | Al | K | 57.81006 | 25.90526 | 11.7496 | 4.535088 | 0.0566328 | 7593.247 | 13.80851 | 0 | 0 | 25.90526 | 11.7496 | 57.81006 | 0 | 0 | 0 | 4.535088 | 0 | 0 | 0 | 0 | 0 | 0 | 0 | 0 | 0 | 0 | 0 | 0 | 0 | 0 | 0 | 0 | 0 | 0 | 0 | 0 | 0 | 468261062
862 | 22 | 87 | -22.0501 | 32.4197 | 1503 | 1670 | 4.23394 | 4.23394 | 3.77916 | 5.20665 | 2.73392 | 2.86324 | 1.81845 | 10.6405 | 13.2869 | 45 | 500 | 0 | Img64 | 68 | 1.025 | 0 | Silicon-rich | Si | Mg | Al | S | 56.61598 | 29.05157 | 13.2868 | 1.045653 | 0.03141216 | 8621.56 | 13.82028 | 0 | 0 | 29.05157 | 13.2868 | 56.61598 | 0 | 1.045653 | 0 | 0 | 0 | 0 | 0 | 0 | 0 | 0 | 0 | 0 | 0 | 0 | 0 | 0 | 0 | 0 | 0 | 0 | 0 | 0 | 0 | 0 | 0 | 457251052
4300 | 130 | 517 | -19.6803 | 40.8661 | 2076 | 2884 | 15.4631 | 6.25886 | 7.29128 | 15.5692 | 4.88285 | 4.99307 | 3.11816 | 43.2228 | 35.5821 | 101 | 500 | 0 | Img64 | 67 | 1.036 | 0 | Silicon-rich | Si | Mg | Al | S | 62.27921 | 32.12319 | 4.443922 | 1.153677 | 0.2699462 | 8457.974 | 13.82047 | 0 | 0 | 32.12319 | 4.443922 | 62.27921 | 0 | 1.153677 | 0 | 0 | 0 | 0 | 0 | 0 | 0 | 0 | 0 | 0 | 0 | 0 | 0 | 0 | 0 | 0 | 0 | 0 | 0 | 0 | 0 | 0 | 0 | 367250052
1595 | 44 | 174 | -20.8061 | 40.2666 | 2108 | 2046 | 8.28379 | 6.62703 | 5.42724 | 9.67597 | 3.12397 | 3.14519 | 3.07644 | 25.3475 | 22.5325 | 124 | 500 | 0 | Img64 | 71 | 1.023 | 0 | Silicon-rich | Si | Mg | Al | Fe | 60.62518 | 30.47447 | 4.599964 | 4.300379 | 0.00567417 | 8644.882 | 13.83442 | 0 | 0 | 30.47447 | 4.599964 | 60.62518 | 0 | 0 | 0 | 0 | 0 | 0 | 0 | 0 | 4.300379 | 0 | 0 | 0 | 0 | 0 | 0 | 0 | 0 | 0 | 0 | 0 | 0 | 0 | 0 | 0 | 0 | 367250052
4668 | 140 | 559 | -20.3707 | 34.487 | 2426 | 2718 | 4.97027 | 5.89069 | 4.90384 | 5.89069 | 4.34273 | 4.86341 | 1.21123 | 17.9601 | 18.0848 | 0 | 500 | 0 | Img64 | 60 | 1.037 | 0 | Silicon-rich | Si | Mg | Al | K | 55.35301 | 21.52064 | 13.82552 | 9.300829 | 0.06278699 | 6214.248 | 13.8537 | 0 | 0 | 21.52064 | 13.82552 | 55.35301 | 0 | 0 | 0 | 9.300829 | 0 | 0 | 0 | 0 | 0 | 0 | 0 | 0 | 0 | 0 | 0 | 0 | 0 | 0 | 0 | 0 | 0 | 0 | 0 | 0 | 0 | 356151051
3337 | 101 | 403 | -23.7866 | 36.1852 | 2309 | 1682 | 9.57238 | 7.54745 | 7.88917 | 10.3588 | 5.72732 | 6.81227 | 1.52062 | 47.4757 | 27.7502 | 68 | 500 | 0 | Img64 | 65 | 1.023 | 0 | Silicon-rich | Si | Mg | Al |  | 56.72372 | 31.36757 | 11.90871 | 0 | 0.01414545 | 9512.554 | 13.8604 | 0 | 0 | 31.36757 | 11.90871 | 56.72372 | 0 | 0 | 0 | 0 | 0 | 0 | 0 | 0 | 0 | 0 | 0 | 0 | 0 | 0 | 0 | 0 | 0 | 0 | 0 | 0 | 0 | 0 | 0 | 0 | 0 | 457251052
2756 | 80 | 319 | -19.8873 | 33.8296 | 3011 | 2192 | 3.86577 | 5.52253 | 4.35077 | 5.64111 | 3.9442 | 4.01071 | 1.40651 | 13.7242 | 14.8889 | 11 | 500 | 0 | Img64 | 72 | 1.04 | 0 | Silicon-rich | Si | Mg | Al |  | 65.15072 | 33.12194 | 1.727339 | 0 | 0.09212525 | 8526.587 | 13.86914 | 0 | 0 | 33.12194 | 1.727339 | 65.15072 | 0 | 0 | 0 | 0 | 0 | 0 | 0 | 0 | 0 | 0 | 0 | 0 | 0 | 0 | 0 | 0 | 0 | 0 | 0 | 0 | 0 | 0 | 0 | 0 | 0 | 367250052
5143 | 156 | 623 | -21.3545 | 31.5941 | 1171 | 2046 | 9.94055 | 13.4381 | 9.62988 | 13.5732 | 6.18295 | 10.2041 | 1.33017 | 73.5856 | 41.9589 | 158 | 500 | 0 | Img64 | 71 | 1.02 | 0 | Silicon-rich | Si | Mg | Al |  | 55.74315 | 31.16673 | 13.09012 | 0 | 0.0108949 | 11937.32 | 13.87013 | 0 | 0 | 31.16673 | 13.09012 | 55.74315 | 0 | 0 | 0 | 0 | 0 | 0 | 0 | 0 | 0 | 0 | 0 | 0 | 0 | 0 | 0 | 0 | 0 | 0 | 0 | 0 | 0 | 0 | 0 | 0 | 0 | 457251052
129 | 2 | 7 | -19.0552 | 41.2565 | 1388 | 2805 | 12.7018 | 7.17928 | 8.03072 | 11.6915 | 5.98765 | 6.57174 | 1.77906 | 49.5258 | 32.3972 | 68 | 500 | 0 | Img64 | 73 | 1.015 | 0 | Silicon-rich | Si | Mg | Al | Fe | 57.98346 | 28.4581 | 6.749822 | 4.653709 | 0.0407369 | 11068.23 | 13.87935 | 0 | 0 | 28.4581 | 6.749822 | 57.98346 | 0 | 0 | 0 | 0 | 0 | 2.154902 | 0 | 0 | 4.653709 | 0 | 0 | 0 | 0 | 0 | 0 | 0 | 0 | 0 | 0 | 0 | 0 | 0 | 0 | 0 | 0 | 367250052
2019 | 60 | 240 | -21.0962 | 33.9253 | 2592 | 1680 | 10.1246 | 6.62703 | 7.57113 | 10.3343 | 6.56404 | 6.81321 | 1.5168 | 43.2398 | 26.278 | 79 | 500 | 0 | Img64 | 76 | 1.025 | 0 | Silicon-rich | Si | Mg | Al |  | 62.67497 | 34.51697 | 2.808066 | 0 | 0.134846 | 10673.48 | 13.88467 | 0 | 0 | 34.51697 | 2.808066 | 62.67497 | 0 | 0 | 0 | 0 | 0 | 0 | 0 | 0 | 0 | 0 | 0 | 0 | 0 | 0 | 0 | 0 | 0 | 0 | 0 | 0 | 0 | 0 | 0 | 0 | 0 | 468350053
1853 | 55 | 217 | -19.6504 | 39.5254 | 2249 | 1978 | 2.94535 | 4.6021 | 3.57365 | 4.75235 | 2.61086 | 2.76105 | 1.72121 | 9.09865 | 12.8622 | 158 | 500 | 0 | Img64 | 70 | 1.025 | 0 | Silicon-rich | Si | Mg | Al |  | 63.28184 | 34.6187 | 2.099451 | 0 | 0.08442669 | 7999.302 | 13.88839 | 0 | 0 | 34.6187 | 2.099451 | 63.28184 | 0 | 0 | 0 | 0 | 0 | 0 | 0 | 0 | 0 | 0 | 0 | 0 | 0 | 0 | 0 | 0 | 0 | 0 | 0 | 0 | 0 | 0 | 0 | 0 | 0 | 468350053
748 | 18 | 69 | -19.1779 | 38.7183 | 2772 | 2264 | 5.89069 | 5.15436 | 4.67267 | 7.12282 | 3.35144 | 3.38547 | 2.10394 | 16.9096 | 17.3747 | 124 | 500 | 0 | Img64 | 73 | 1.026 | 0 | Silicon-rich | Si | Mg | Al |  | 65.68062 | 33.01723 | 1.302155 | 0 | 0.07586674 | 7930.091 | 13.88904 | 0 | 0 | 33.01723 | 1.302155 | 65.68062 | 0 | 0 | 0 | 0 | 0 | 0 | 0 | 0 | 0 | 0 | 0 | 0 | 0 | 0 | 0 | 0 | 0 | 0 | 0 | 0 | 0 | 0 | 0 | 0 | 0 | 367250052
54 | 2 | 5 | -18.8649 | 41.7712 | 2419 | 2067 | 5.70661 | 9.94055 | 6.54334 | 9.38829 | 5.06349 | 5.45444 | 1.72122 | 32.4637 | 25.4357 | 0 | 500 | 0 | Img64 | 75 | 1.023 | 0 | Silicon-rich | Si | Mg | Al |  | 58.46143 | 31.64035 | 9.89822 | 0 | 0.009459891 | 10481.54 | 13.89224 | 0 | 0 | 31.64035 | 9.89822 | 58.46143 | 0 | 0 | 0 | 0 | 0 | 0 | 0 | 0 | 0 | 0 | 0 | 0 | 0 | 0 | 0 | 0 | 0 | 0 | 0 | 0 | 0 | 0 | 0 | 0 | 0 | 367250052
1333 | 37 | 146 | -19.2385 | 41.6624 | 2480 | 2676 | 25.2195 | 17.6721 | 9.70839 | 28.7703 | 4.58144 | 5.13208 | 5.60597 | 89.8513 | 72.1581 | 124 | 500 | 0 | Img64 | 69 | 1.036 | 0 | Silicon-rich | Si | Mg | Al | Ti | 57.44285 | 29.75555 | 8.309171 | 2.256416 | 0.01521145 | 10521.43 | 13.89255 | 0 | 0 | 29.75555 | 8.309171 | 57.44285 | 0 | 0 | 0 | 0 | 0 | 2.256416 | 0 | 0 | 2.23602 | 0 | 0 | 0 | 0 | 0 | 0 | 0 | 0 | 0 | 0 | 0 | 0 | 0 | 0 | 0 | 0 | 367250052
4318 | 130 | 518 | -19.1389 | 40.9436 | 2982 | 2456 | 3.68168 | 4.04985 | 2.29619 | 4.6212 | 0.964805 | 1.70889 | 2.7042 | 6.13354 | 14.9768 | 124 | 500 | 0 | Img64 | 54 | 1.038 | 0 | Silicon-rich | Si | Mg | Al | Pd | 50.87326 | 24.94451 | 10.90302 | 10.33974 | 0.04981972 | 5547.127 | 13.898 | 0 | 0 | 24.94451 | 10.90302 | 50.87326 | 0 | 0 | 0 | 2.939475 | 0 | 0 | 0 | 0 | 0 | 0 | 0 | 0 | 0 | 0 | 10.33974 | 0 | 0 | 0 | 0 | 0 | 0 | 0 | 0 | 0 | 0 | 356240042
1354 | 37 | 147 | -19.7035 | 41.3292 | 1960 | 2411 | 6.9952 | 11.0451 | 8.64159 | 11.0926 | 5.8215 | 6.05748 | 1.83123 | 58.0823 | 31.2467 | 169 | 500 | 0 | Img64 | 68 | 1.031 | 0 | Silicon-rich | Si | Mg | Al |  | 60.463 | 31.30164 | 8.235358 | 0 | 0.05747601 | 9993.886 | 13.89862 | 0 | 0 | 31.30164 | 8.235358 | 60.463 | 0 | 0 | 0 | 0 | 0 | 0 | 0 | 0 | 0 | 0 | 0 | 0 | 0 | 0 | 0 | 0 | 0 | 0 | 0 | 0 | 0 | 0 | 0 | 0 | 0 | 367250052
5274 | 158 | 632 | -19.8648 | 35.9499 | 1087 | 2970 | 6.81111 | 7.91562 | 6.48948 | 8.13639 | 4.42564 | 5.14992 | 1.57991 | 32.2604 | 23.2645 | 158 | 500 | 0 | Img64 | 74 | 1.028 | 0 | Silicon-rich | Si | Mg | Al |  | 63.26911 | 34.19115 | 2.539738 | 0 | 0.1706302 | 11066.51 | 13.90715 | 0 | 0 | 34.19115 | 2.539738 | 63.26911 | 0 | 0 | 0 | 0 | 0 | 0 | 0 | 0 | 0 | 0 | 0 | 0 | 0 | 0 | 0 | 0 | 0 | 0 | 0 | 0 | 0 | 0 | 0 | 0 | 0 | 468350053
2095 | 63 | 249 | -21.5617 | 35.6307 | 2100 | 2651 | 14.3586 | 7.54745 | 7.01339 | 14.1538 | 3.58395 | 3.61156 | 3.91901 | 48.272 | 33.6278 | 68 | 500 | 0 | Img64 | 74 | 1.006 | 0 | Silicon-rich | Si | Mg | Al |  | 64.36981 | 33.88219 | 1.747999 | 0 | 0.07660208 | 10793.9 | 13.91393 | 0 | 0 | 33.88219 | 1.747999 | 64.36981 | 0 | 0 | 0 | 0 | 0 | 0 | 0 | 0 | 0 | 0 | 0 | 0 | 0 | 0 | 0 | 0 | 0 | 0 | 0 | 0 | 0 | 0 | 0 | 0 | 0 | 367250052
3196 | 97 | 388 | -20.8506 | 32.2876 | 1865 | 2391 | 13.07 | 15.8312 | 9.79117 | 16.4149 | 5.06349 | 8.07775 | 2.03211 | 85.9882 | 54.2628 | 146 | 500 | 0 | Img64 | 56 | 1.052 | 0 | Silicon-rich | Si | Mg | Al | Ti | 57.44323 | 30.95313 | 6.366993 | 4.084975 | 0.3652477 | 7000.066 | 13.92485 | 0 | 0 | 30.95313 | 6.366993 | 57.44323 | 0 | 1.15167 | 0 | 0 | 0 | 4.084975 | 0 | 0 | 0 | 0 | 0 | 0 | 0 | 0 | 0 | 0 | 0 | 0 | 0 | 0 | 0 | 0 | 0 | 0 | 0 | 367250052
1336 | 37 | 146 | -19.3662 | 41.6444 | 1745 | 2747 | 9.57238 | 7.91562 | 7.58578 | 10.153 | 5.46698 | 5.73119 | 1.77154 | 44.375 | 27.5625 | 135 | 500 | 0 | Img64 | 63 | 1.039 | 0 | Silicon-rich | Si | Mg | Al |  | 57.54715 | 31.64948 | 10.80337 | 0 | 0.03198066 | 8198.92 | 13.92635 | 0 | 0 | 31.64948 | 10.80337 | 57.54715 | 0 | 0 | 0 | 0 | 0 | 0 | 0 | 0 | 0 | 0 | 0 | 0 | 0 | 0 | 0 | 0 | 0 | 0 | 0 | 0 | 0 | 0 | 0 | 0 | 0 | 367250052
4651 | 140 | 558 | -20.0388 | 35.0637 | 2174 | 1640 | 8.65196 | 5.52253 | 5.87985 | 8.37632 | 4.70249 | 5.50785 | 1.5208 | 26.8215 | 23.6953 | 68 | 500 | 0 | Img64 | 67 | 1.034 | 0 | Silicon-rich | Si | Mg | Al |  | 64.55904 | 34.24884 | 1.192122 | 0 | 0.06346653 | 7676.532 | 13.93594 | 0 | 0 | 34.24884 | 1.192122 | 64.55904 | 0 | 0 | 0 | 0 | 0 | 0 | 0 | 0 | 0 | 0 | 0 | 0 | 0 | 0 | 0 | 0 | 0 | 0 | 0 | 0 | 0 | 0 | 0 | 0 | 0 | 468350053
2137 | 64 | 254 | -20.5202 | 35.7214 | 1623 | 2149 | 7.54745 | 8.65196 | 6.48121 | 8.45702 | 4.6212 | 6.53506 | 1.2941 | 36.1405 | 29.2338 | 169 | 500 | 0 | Img64 | 56 | 1.046 | 0 | Silicon-rich | Si | Mg | Al |  | 65.16001 | 33.13408 | 1.705909 | 0 | 0.06147291 | 6336.187 | 13.94738 | 0 | 0 | 33.13408 | 1.705909 | 65.16001 | 0 | 0 | 0 | 0 | 0 | 0 | 0 | 0 | 0 | 0 | 0 | 0 | 0 | 0 | 0 | 0 | 0 | 0 | 0 | 0 | 0 | 0 | 0 | 0 | 0 | 367250052
1909 | 57 | 225 | -20.3457 | 40.2668 | 2567 | 2045 | 4.78619 | 3.4976 | 4.07047 | 4.99199 | 3.18628 | 3.5222 | 1.41729 | 12.1993 | 14.1471 | 68 | 500 | 0 | Img64 | 62 | 1.037 | 0 | Silicon-rich | Si | Mg | Al | S | 60.4343 | 34.03242 | 4.455327 | 1.077957 | 0.1312117 | 6916.811 | 13.94803 | 0 | 0 | 34.03242 | 4.455327 | 60.4343 | 0 | 1.077957 | 0 | 0 | 0 | 0 | 0 | 0 | 0 | 0 | 0 | 0 | 0 | 0 | 0 | 0 | 0 | 0 | 0 | 0 | 0 | 0 | 0 | 0 | 0 | 367250052
1271 | 37 | 145 | -19.5851 | 41.8334 | 2602 | 1724 | 3.68168 | 4.04985 | 3.95952 | 4.41164 | 3.31351 | 3.89755 | 1.1319 | 11.3352 | 13.2961 | 158 | 500 | 0 | Img64 | 66 | 1.031 | 0 | Silicon-rich | Si | Mg | Al | Fe | 52.37074 | 27.52374 | 15.36809 | 4.737433 | 0.009369629 | 8832.438 | 13.95188 | 0 | 0 | 27.52374 | 15.36809 | 52.37074 | 0 | 0 | 0 | 0 | 0 | 0 | 0 | 0 | 4.737433 | 0 | 0 | 0 | 0 | 0 | 0 | 0 | 0 | 0 | 0 | 0 | 0 | 0 | 0 | 0 | 0 | 457251052
5179 | 157 | 625 | -20.6249 | 40.833 | 1058 | 3062 | 8.0997 | 12.1496 | 7.82178 | 12.5857 | 4.42564 | 4.65625 | 2.70297 | 51.2032 | 33.3853 | 146 | 500 | 0 | Img64 | 58 | 1.037 | 0 | Silicon-rich | Si | Mg | Al |  | 59.0618 | 32.17535 | 8.762857 | 0 | 0.01793674 | 7253.978 | 13.9607 | 0 | 0 | 32.17535 | 8.762857 | 59.0618 | 0 | 0 | 0 | 0 | 0 | 0 | 0 | 0 | 0 | 0 | 0 | 0 | 0 | 0 | 0 | 0 | 0 | 0 | 0 | 0 | 0 | 0 | 0 | 0 | 0 | 367250052
4463 | 134 | 536 | -21.849 | 36.299 | 2596 | 1071 | 6.44295 | 7.73153 | 6.21126 | 9.11395 | 3.7034 | 3.85938 | 2.36151 | 30.5491 | 22.7868 | 146 | 500 | 0 | Img64 | 66 | 1.044 | 0 | Silicon-rich | Si | Mg | Al |  | 62.90545 | 34.58485 | 2.509701 | 0 | 0.07479659 | 8141.861 | 13.96609 | 0 | 0 | 34.58485 | 2.509701 | 62.90545 | 0 | 0 | 0 | 0 | 0 | 0 | 0 | 0 | 0 | 0 | 0 | 0 | 0 | 0 | 0 | 0 | 0 | 0 | 0 | 0 | 0 | 0 | 0 | 0 | 0 | 468350053
2253 | 67 | 267 | -23.9301 | 35.243 | 1525 | 2709 | 6.81111 | 6.81111 | 6.42867 | 7.04671 | 5.69403 | 6.9102 | 1.01975 | 30.4644 | 21.8617 | 23 | 500 | 0 | Img64 | 65 | 1.019 | 0 | Silicon-rich | Si | Mg | Al | Fe | 48.36702 | 24.61286 | 20.79914 | 3.947675 | 0.04523682 | 9441.696 | 13.96625 | 0 | 0 | 24.61286 | 20.79914 | 48.36702 | 0 | 0 | 0 | 0 | 0 | 2.273309 | 0 | 0 | 3.947675 | 0 | 0 | 0 | 0 | 0 | 0 | 0 | 0 | 0 | 0 | 0 | 0 | 0 | 0 | 0 | 0 | 457251052
4592 | 139 | 553 | -22.0393 | 40.3379 | 1553 | 1664 | 11.7814 | 11.4132 | 10.8008 | 12.5119 | 8.67547 | 10.111 | 1.23745 | 89.2414 | 44.2026 | 158 | 500 | 0 | Img64 | 88 | 1.021 | 0 | Silicon-rich | Si | Mg | Al |  | 60.16439 | 27.97997 | 11.85564 | 0 | 0.007617927 | 10087.68 | 13.96868 | 0 | 0 | 27.97997 | 11.85564 | 60.16439 | 0 | 0 | 0 | 0 | 0 | 0 | 0 | 0 | 0 | 0 | 0 | 0 | 0 | 0 | 0 | 0 | 0 | 0 | 0 | 0 | 0 | 0 | 0 | 0 | 0 | 468261062
4704 | 141 | 561 | -22.6181 | 37.8732 | 2517 | 2757 | 11.2291 | 9.57238 | 9.49807 | 11.4132 | 7.78653 | 9.42957 | 1.21036 | 68.5872 | 32.7028 | 90 | 500 | 0 | Img64 | 75 | 1.015 | 0 | Silicon-rich | Si | Mg | Al |  | 62.25161 | 34.29348 | 3.454907 | 0 | 0.006789548 | 12355.48 | 13.97423 | 0 | 0 | 34.29348 | 3.454907 | 62.25161 | 0 | 0 | 0 | 0 | 0 | 0 | 0 | 0 | 0 | 0 | 0 | 0 | 0 | 0 | 0 | 0 | 0 | 0 | 0 | 0 | 0 | 0 | 0 | 0 | 0 | 468350053
4597 | 139 | 553 | -21.7969 | 40.1116 | 2877 | 2885 | 4.6021 | 4.41802 | 4.54503 | 4.99199 | 4.12488 | 4.58596 | 1.08854 | 14.69 | 15.0267 | 113 | 500 | 0 | Img64 | 76 | 1.033 | 0 | Silicon-rich | Si | Mg | Al |  | 61.16271 | 31.54717 | 7.290116 | 0 | 0.00372126 | 10065.91 | 13.98342 | 0 | 0 | 31.54717 | 7.290116 | 61.16271 | 0 | 0 | 0 | 0 | 0 | 0 | 0 | 0 | 0 | 0 | 0 | 0 | 0 | 0 | 0 | 0 | 0 | 0 | 0 | 0 | 0 | 0 | 0 | 0 | 0 | 367250052
2696 | 79 | 314 | -19.1444 | 31.8866 | 2951 | 2517 | 9.20421 | 8.28379 | 7.66672 | 9.38829 | 6.03989 | 6.17127 | 1.52129 | 45.0358 | 28.4842 | 90 | 500 | 0 | Img64 | 76 | 1.003 | 0 | Silicon-rich | Si | Mg | Al |  | 62.67096 | 34.61373 | 2.715314 | 0 | 0.1434575 | 11722.15 | 13.98401 | 0 | 0 | 34.61373 | 2.715314 | 62.67096 | 0 | 0 | 0 | 0 | 0 | 0 | 0 | 0 | 0 | 0 | 0 | 0 | 0 | 0 | 0 | 0 | 0 | 0 | 0 | 0 | 0 | 0 | 0 | 0 | 0 | 468350053
3040 | 94 | 374 | -22.9504 | 38.184 | 2757 | 1073 | 8.0997 | 6.25886 | 5.57267 | 9.11395 | 3.54883 | 4.43447 | 2.05525 | 24.4664 | 24.2539 | 124 | 500 | 0 | Img64 | 60 | 1.039 | 0 | Silicon-rich | Si | Mg | Al | S | 56.47618 | 23.6781 | 18.62984 | 1.215884 | 0.06837476 | 6692.355 | 13.98588 | 0 | 0 | 23.6781 | 18.62984 | 56.47618 | 0 | 1.215884 | 0 | 0 | 0 | 0 | 0 | 0 | 0 | 0 | 0 | 0 | 0 | 0 | 0 | 0 | 0 | 0 | 0 | 0 | 0 | 0 | 0 | 0 | 0 | 457251052
5006 | 153 | 610 | -19.3428 | 40.1898 | 1873 | 2466 | 10.1246 | 15.0949 | 10.8154 | 15.3885 | 7.96578 | 10.1274 | 1.5195 | 90.2071 | 41.4514 | 11 | 500 | 0 | Img64 | 56 | 1.035 | 0 | Silicon-rich | Si | Mg | Al | Ti | 52.16155 | 23.50772 | 8.010384 | 7.062945 | 0.1122836 | 7892.086 | 14.00152 | 0 | 0 | 23.50772 | 8.010384 | 52.16155 | 0 | 0 | 0 | 3.534277 | 0 | 7.062945 | 0 | 0 | 5.723125 | 0 | 0 | 0 | 0 | 0 | 0 | 0 | 0 | 0 | 0 | 0 | 0 | 0 | 0 | 0 | 0 | 356240042
2096 | 63 | 249 | -21.4962 | 35.6238 | 2483 | 2694 | 18.5925 | 9.75646 | 10.3863 | 20.1014 | 7.73153 | 8.97974 | 2.23853 | 82.9553 | 53.9409 | 113 | 500 | 0 | Img64 | 73 | 1.018 | 0 | Silicon-rich | Si | Mg | Al |  | 65.15952 | 32.05254 | 2.787945 | 0 | 0.1945375 | 12028.45 | 14.00648 | 0 | 0 | 32.05254 | 2.787945 | 65.15952 | 0 | 0 | 0 | 0 | 0 | 0 | 0 | 0 | 0 | 0 | 0 | 0 | 0 | 0 | 0 | 0 | 0 | 0 | 0 | 0 | 0 | 0 | 0 | 0 | 0 | 367250052
3067 | 94 | 375 | -23.6273 | 37.5903 | 1122 | 2241 | 10.1246 | 13.6222 | 9.43156 | 13.6278 | 5.82881 | 8.91675 | 1.52833 | 68.0789 | 58.7425 | 0 | 500 | 0 | Img64 | 50 | 1.039 | 0 | Silicon-rich | Si | Mg | Al |  | 53.29042 | 27.56202 | 19.14756 | 0 | 0.01214474 | 6656.479 | 14.01084 | 0 | 0 | 27.56202 | 19.14756 | 53.29042 | 0 | 0 | 0 | 0 | 0 | 0 | 0 | 0 | 0 | 0 | 0 | 0 | 0 | 0 | 0 | 0 | 0 | 0 | 0 | 0 | 0 | 0 | 0 | 0 | 0 | 457251052
4613 | 139 | 555 | -21.9716 | 39.9771 | 1928 | 1563 | 8.28379 | 9.20421 | 6.34855 | 10.5946 | 4.24309 | 4.71803 | 2.24554 | 32.2435 | 27.8806 | 146 | 500 | 0 | Img64 | 70 | 1.031 | 0 | Silicon-rich | Si | Mg | Al | Fe | 56.95385 | 29.23483 | 9.621926 | 4.189395 | 0.0157838 | 8225.442 | 14.01213 | 0 | 0 | 29.23483 | 9.621926 | 56.95385 | 0 | 0 | 0 | 0 | 0 | 0 | 0 | 0 | 4.189395 | 0 | 0 | 0 | 0 | 0 | 0 | 0 | 0 | 0 | 0 | 0 | 0 | 0 | 0 | 0 | 0 | 356240042
125 | 2 | 7 | -18.8308 | 41.3172 | 2602 | 2481 | 10.6769 | 5.15436 | 5.99866 | 8.70598 | 4.88285 | 5.0025 | 1.74032 | 28.0415 | 26.8884 | 124 | 500 | 0 | Img64 | 71 | 1.03 | 0 | Silicon-rich | Si | Mg | Al |  | 60.49824 | 32.59446 | 6.907293 | 0 | 0.0214806 | 8449.249 | 14.0345 | 0 | 0 | 32.59446 | 6.907293 | 60.49824 | 0 | 0 | 0 | 0 | 0 | 0 | 0 | 0 | 0 | 0 | 0 | 0 | 0 | 0 | 0 | 0 | 0 | 0 | 0 | 0 | 0 | 0 | 0 | 0 | 0 | 367250052
2932 | 88 | 349 | -23.9476 | 37.3538 | 1440 | 1478 | 7.54745 | 8.65196 | 5.85757 | 8.81803 | 3.12397 | 7.16398 | 1.23088 | 29.0411 | 30.8436 | 11 | 500 | 0 | Img64 | 71 | 1.02 | 0 | Silicon-rich | Si | Mg | Al | Ti | 45.88036 | 23.50177 | 19.44543 | 6.061611 | 0.08542324 | 9231.457 | 14.03501 | 0 | 0 | 23.50177 | 19.44543 | 45.88036 | 0 | 0 | 0 | 0 | 0 | 6.061611 | 0 | 0 | 5.110817 | 0 | 0 | 0 | 0 | 0 | 0 | 0 | 0 | 0 | 0 | 0 | 0 | 0 | 0 | 0 | 0 | 457251052
3540 | 107 | 428 | -20.8442 | 40.6482 | 1908 | 2019 | 9.94055 | 6.62703 | 8.15475 | 10.5946 | 6.03989 | 7.78322 | 1.3612 | 51.4743 | 28.4712 | 124 | 500 | 0 | Img64 | 80 | 1.006 | 0 | Silicon-rich | Si | Mg | Al |  | 62.98151 | 32.3682 | 4.650293 | 0 | 0.03880802 | 14083.95 | 14.03842 | 0 | 0 | 32.3682 | 4.650293 | 62.98151 | 0 | 0 | 0 | 0 | 0 | 0 | 0 | 0 | 0 | 0 | 0 | 0 | 0 | 0 | 0 | 0 | 0 | 0 | 0 | 0 | 0 | 0 | 0 | 0 | 0 | 367250052
2894 | 87 | 345 | -21.3549 | 39.5433 | 1179 | 1871 | 5.33844 | 6.44295 | 5.73347 | 6.63559 | 5.13172 | 5.25166 | 1.26352 | 24.0936 | 18.6069 | 23 | 500 | 0 | Img64 | 66 | 1.035 | 0 | Silicon-rich | Si | Mg | Al |  | 61.57229 | 33.73847 | 4.689249 | 0 | 0.3258509 | 8350.579 | 14.05941 | 0 | 0 | 33.73847 | 4.689249 | 61.57229 | 0 | 0 | 0 | 0 | 0 | 0 | 0 | 0 | 0 | 0 | 0 | 0 | 0 | 0 | 0 | 0 | 0 | 0 | 0 | 0 | 0 | 0 | 0 | 0 | 0 | 367250052
5074 | 154 | 616 | -20.9503 | 33.0134 | 1336 | 2534 | 5.52253 | 3.4976 | 4.16919 | 5.57274 | 3.12943 | 3.69841 | 1.50679 | 12.8093 | 15.1875 | 113 | 500 | 0 | Img64 | 66 | 1.051 | 0 | Silicon-rich | Si | Mg | Al |  | 61.82321 | 33.29329 | 4.883507 | 0 | 0.09799928 | 6934.244 | 14.0623 | 0 | 0 | 33.29329 | 4.883507 | 61.82321 | 0 | 0 | 0 | 0 | 0 | 0 | 0 | 0 | 0 | 0 | 0 | 0 | 0 | 0 | 0 | 0 | 0 | 0 | 0 | 0 | 0 | 0 | 0 | 0 | 0 | 367250052
4330 | 130 | 519 | -19.7722 | 40.657 | 1590 | 1964 | 5.52253 | 6.9952 | 5.9458 | 7.21552 | 4.88285 | 6.10367 | 1.18216 | 26.5674 | 20.8801 | 23 | 500 | 0 | Img64 | 68 | 1.03 | 0 | Silicon-rich | Si | Mg | Al |  | 61.38927 | 34.30355 | 4.307182 | 0 | 0.2040905 | 8686.147 | 14.10129 | 0 | 0 | 34.30355 | 4.307182 | 61.38927 | 0 | 0 | 0 | 0 | 0 | 0 | 0 | 0 | 0 | 0 | 0 | 0 | 0 | 0 | 0 | 0 | 0 | 0 | 0 | 0 | 0 | 0 | 0 | 0 | 0 | 468350053
4447 | 134 | 535 | -22.2321 | 36.0711 | 2552 | 2309 | 11.7814 | 5.89069 | 7.1559 | 12.2116 | 3.36739 | 3.63624 | 3.3583 | 42.8331 | 30.9331 | 101 | 500 | 0 | Img64 | 67 | 1.029 | 0 | Silicon-rich | Si | Mg | Al |  | 63.03393 | 34.47549 | 2.490583 | 0 | 0.1193771 | 8552.992 | 14.11641 | 0 | 0 | 34.47549 | 2.490583 | 63.03393 | 0 | 0 | 0 | 0 | 0 | 0 | 0 | 0 | 0 | 0 | 0 | 0 | 0 | 0 | 0 | 0 | 0 | 0 | 0 | 0 | 0 | 0 | 0 | 0 | 0 | 468350053
1991 | 60 | 237 | -21.58 | 34.243 | 2009 | 1995 | 7.17928 | 10.861 | 7.61687 | 11.3607 | 5.69403 | 7.03021 | 1.61599 | 44.9341 | 31.5375 | 34 | 500 | 0 | Img64 | 69 | 1.043 | 0 | Silicon-rich | Si | Mg | Al | Ti | 61.8225 | 31.04286 | 4.790027 | 2.344614 | 0.2874633 | 8281.881 | 14.11647 | 0 | 0 | 31.04286 | 4.790027 | 61.8225 | 0 | 0 | 0 | 0 | 0 | 2.344614 | 0 | 0 | 0 | 0 | 0 | 0 | 0 | 0 | 0 | 0 | 0 | 0 | 0 | 0 | 0 | 0 | 0 | 0 | 0 | 367250052
5221 | 157 | 628 | -20.0616 | 40.7261 | 2062 | 1592 | 6.81111 | 6.07478 | 5.5771 | 7.12282 | 3.9442 | 4.82553 | 1.47607 | 24.0259 | 23.6145 | 34 | 500 | 0 | Img64 | 65 | 1.024 | 0 | Silicon-rich | Si | Mg | Al | Fe | 57.19782 | 29.46149 | 6.699465 | 6.641225 | 0.04217846 | 7352.447 | 14.12663 | 0 | 0 | 29.46149 | 6.699465 | 57.19782 | 0 | 0 | 0 | 0 | 0 | 0 | 0 | 0 | 6.641225 | 0 | 0 | 0 | 0 | 0 | 0 | 0 | 0 | 0 | 0 | 0 | 0 | 0 | 0 | 0 | 0 | 367250052
1468 | 39 | 156 | -21.3217 | 36.8922 | 1361 | 1942 | 6.9952 | 5.15436 | 5.84867 | 7.15811 | 4.70249 | 4.84803 | 1.4765 | 25.6524 | 19.2626 | 101 | 500 | 0 | Img64 | 82 | 1.014 | 0 | Silicon-rich | Si | Mg | Al | S | 62.72137 | 34.80936 | 1.442051 | 1.027214 | 0.09268588 | 12003.25 | 14.12751 | 0 | 0 | 34.80936 | 1.442051 | 62.72137 | 0 | 1.027214 | 0 | 0 | 0 | 0 | 0 | 0 | 0 | 0 | 0 | 0 | 0 | 0 | 0 | 0 | 0 | 0 | 0 | 0 | 0 | 0 | 0 | 0 | 0 | 468350053
3509 | 107 | 425 | -21.189 | 40.9563 | 2081 | 2391 | 9.75646 | 5.70661 | 7.44074 | 9.94836 | 5.06349 | 5.69056 | 1.74822 | 43.0704 | 25.8361 | 68 | 500 | 0 | Img64 | 60 | 1.046 | 0 | Silicon-rich | Si | Mg | Al |  | 56.67836 | 30.52831 | 12.79334 | 0 | 0.001912285 | 8074.561 | 14.13015 | 0 | 0 | 30.52831 | 12.79334 | 56.67836 | 0 | 0 | 0 | 0 | 0 | 0 | 0 | 0 | 0 | 0 | 0 | 0 | 0 | 0 | 0 | 0 | 0 | 0 | 0 | 0 | 0 | 0 | 0 | 0 | 0 | 457251052
1973 | 60 | 237 | -21.7337 | 34.4123 | 1181 | 1080 | 10.861 | 8.46787 | 8.19272 | 11.0451 | 6.71499 | 7.82903 | 1.41078 | 50.4408 | 35.9034 | 90 | 500 | 0 | Img64 | 74 | 1.021 | 0 | Silicon-rich | Si | Mg | Al |  | 62.5727 | 33.72055 | 3.706746 | 0 | 0.007264086 | 10300.13 | 14.13045 | 0 | 0 | 33.72055 | 3.706746 | 62.5727 | 0 | 0 | 0 | 0 | 0 | 0 | 0 | 0 | 0 | 0 | 0 | 0 | 0 | 0 | 0 | 0 | 0 | 0 | 0 | 0 | 0 | 0 | 0 | 0 | 0 | 367250052
4129 | 125 | 500 | -21.9039 | 37.011 | 2294 | 1302 | 4.6021 | 9.75646 | 5.49961 | 9.21536 | 3.58395 | 3.75774 | 2.45237 | 26.8385 | 25.1099 | 169 | 500 | 0 | Img64 | 63 | 1.039 | 0 | Silicon-rich | Si | Mg | Al |  | 62.80176 | 33.37684 | 3.821401 | 0 | 0.1743687 | 7038.335 | 14.1354 | 0 | 0 | 33.37684 | 3.821401 | 62.80176 | 0 | 0 | 0 | 0 | 0 | 0 | 0 | 0 | 0 | 0 | 0 | 0 | 0 | 0 | 0 | 0 | 0 | 0 | 0 | 0 | 0 | 0 | 0 | 0 | 0 | 367250052
4246 | 128 | 511 | -21.8515 | 34.4865 | 2582 | 2728 | 7.36337 | 6.9952 | 6.63985 | 7.53108 | 5.38775 | 5.54473 | 1.35824 | 33.2262 | 22.6718 | 124 | 500 | 0 | Img64 | 66 | 1.035 | 0 | Silicon-rich | Si | Mg | Al |  | 63.28874 | 33.60728 | 3.103987 | 0 | 0.1447545 | 7774.233 | 14.1359 | 0 | 0 | 33.60728 | 3.103987 | 63.28874 | 0 | 0 | 0 | 0 | 0 | 0 | 0 | 0 | 0 | 0 | 0 | 0 | 0 | 0 | 0 | 0 | 0 | 0 | 0 | 0 | 0 | 0 | 0 | 0 | 0 | 367250052
4676 | 140 | 560 | -20.1975 | 34.7786 | 1325 | 1146 | 12.5177 | 9.38829 | 6.77342 | 13.5732 | 2.885 | 3.41826 | 3.97078 | 44.4597 | 33.2405 | 113 | 500 | 0 | Img64 | 62 | 1.042 | 0 | Silicon-rich | Si | Mg | Al | S | 63.61901 | 32.70427 | 2.322137 | 1.354588 | 0.05038435 | 6893.893 | 14.13794 | 0 | 0 | 32.70427 | 2.322137 | 63.61901 | 0 | 1.354588 | 0 | 0 | 0 | 0 | 0 | 0 | 0 | 0 | 0 | 0 | 0 | 0 | 0 | 0 | 0 | 0 | 0 | 0 | 0 | 0 | 0 | 0 | 0 | 367250052
1841 | 52 | 207 | -22.9546 | 38.1966 | 2731 | 3051 | 7.91562 | 6.81111 | 5.63573 | 9.11395 | 3.68168 | 4.54979 | 2.00316 | 24.9069 | 24.4832 | 124 | 500 | 0 | Img64 | 59 | 1.048 | 0 | Silicon-rich | Si | Mg | Al | Fe | 53.82722 | 24.40536 | 18.10554 | 3.661869 | 0.02814676 | 7208.552 | 14.14354 | 0 | 0 | 24.40536 | 18.10554 | 53.82722 | 0 | 0 | 0 | 0 | 0 | 0 | 0 | 0 | 3.661869 | 0 | 0 | 0 | 0 | 0 | 0 | 0 | 0 | 0 | 0 | 0 | 0 | 0 | 0 | 0 | 0 | 457251052
2091 | 63 | 249 | -21.6302 | 35.6822 | 1732 | 2373 | 10.6769 | 8.0997 | 7.06269 | 11.5908 | 3.95753 | 4.48086 | 2.58673 | 42.562 | 28.4444 | 68 | 500 | 0 | Img64 | 70 | 1.021 | 0 | Silicon-rich | Si | Mg | Al |  | 64.33258 | 33.68237 | 1.985051 | 0 | 0.1046911 | 7802.509 | 14.14566 | 0 | 0 | 33.68237 | 1.985051 | 64.33258 | 0 | 0 | 0 | 0 | 0 | 0 | 0 | 0 | 0 | 0 | 0 | 0 | 0 | 0 | 0 | 0 | 0 | 0 | 0 | 0 | 0 | 0 | 0 | 0 | 0 | 367250052
2246 | 67 | 267 | -23.7124 | 35.4258 | 2711 | 1723 | 4.41802 | 6.9952 | 4.89749 | 7.12154 | 3.9442 | 4.40839 | 1.61545 | 18.299 | 18.251 | 11 | 500 | 0 | Img64 | 64 | 1.04 | 0 | Silicon-rich | Si | Mg | Al |  | 54.85285 | 29.14203 | 16.00512 | 0 | 0.02981086 | 7414.745 | 14.14576 | 0 | 0 | 29.14203 | 16.00512 | 54.85285 | 0 | 0 | 0 | 0 | 0 | 0 | 0 | 0 | 0 | 0 | 0 | 0 | 0 | 0 | 0 | 0 | 0 | 0 | 0 | 0 | 0 | 0 | 0 | 0 | 0 | 457251052
186 | 5 | 18 | -18.4544 | 41.0623 | 2599 | 1814 | 5.52253 | 9.75646 | 5.8847 | 10.3588 | 4.34258 | 4.86784 | 2.12801 | 26.8215 | 25.5027 | 158 | 500 | 0 | Img64 | 62 | 1.044 | 0 | Silicon-rich | Si | Mg | Al | S | 59.57783 | 33.00721 | 5.693411 | 1.721546 | 0.1829403 | 7218.331 | 14.14855 | 0 | 0 | 33.00721 | 5.693411 | 59.57783 | 0 | 1.721546 | 0 | 0 | 0 | 0 | 0 | 0 | 0 | 0 | 0 | 0 | 0 | 0 | 0 | 0 | 0 | 0 | 0 | 0 | 0 | 0 | 0 | 0 | 0 | 367250052
4303 | 130 | 518 | -19.4896 | 41.1912 | 1076 | 1113 | 9.57238 | 11.4132 | 9.47629 | 11.4534 | 6.63559 | 9.79868 | 1.16887 | 69.248 | 32.7397 | 169 | 500 | 0 | Img64 | 78 | 1.008 | 0 | Silicon-rich | Si | Mg | Al |  | 60.75215 | 34.6968 | 4.551056 | 0 | 0.008928602 | 11805.2 | 14.14961 | 0 | 0 | 34.6968 | 4.551056 | 60.75215 | 0 | 0 | 0 | 0 | 0 | 0 | 0 | 0 | 0 | 0 | 0 | 0 | 0 | 0 | 0 | 0 | 0 | 0 | 0 | 0 | 0 | 0 | 0 | 0 | 0 | 468350053
4247 | 128 | 511 | -21.8042 | 34.4786 | 2835 | 2773 | 7.17928 | 4.97027 | 5.05117 | 7.21552 | 2.94535 | 3.16775 | 2.27781 | 20.4 | 19.017 | 113 | 500 | 0 | Img64 | 77 | 1.011 | 0 | Silicon-rich | Si | Mg | Al |  | 63.92868 | 33.72764 | 2.343679 | 0 | 0.1278054 | 10428.83 | 14.15578 | 0 | 0 | 33.72764 | 2.343679 | 63.92868 | 0 | 0 | 0 | 0 | 0 | 0 | 0 | 0 | 0 | 0 | 0 | 0 | 0 | 0 | 0 | 0 | 0 | 0 | 0 | 0 | 0 | 0 | 0 | 0 | 0 | 367250052
3530 | 107 | 427 | -21.1933 | 40.7875 | 2054 | 1256 | 7.73153 | 4.6021 | 4.76117 | 8.34861 | 2.82529 | 3.33371 | 2.5043 | 18.6717 | 19.8427 | 124 | 500 | 0 | Img64 | 66 | 1.039 | 0 | Silicon-rich | Si | Mg | Al |  | 58.57923 | 31.76378 | 9.656989 | 0 | 0.0102691 | 9401.136 | 14.16933 | 0 | 0 | 31.76378 | 9.656989 | 58.57923 | 0 | 0 | 0 | 0 | 0 | 0 | 0 | 0 | 0 | 0 | 0 | 0 | 0 | 0 | 0 | 0 | 0 | 0 | 0 | 0 | 0 | 0 | 0 | 0 | 0 | 367250052
3343 | 101 | 403 | -23.9903 | 35.9479 | 1196 | 2987 | 11.2291 | 15.6472 | 10.6451 | 15.9662 | 5.859 | 6.89305 | 2.31628 | 99.255 | 44.1686 | 158 | 500 | 0 | Img64 | 77 | 1.05 | 0 | Silicon-rich | Si | Mg | Al | Fe | 56.75299 | 28.58512 | 12.0504 | 2.611486 | 0.02477006 | 15701.18 | 14.19624 | 0 | 0 | 28.58512 | 12.0504 | 56.75299 | 0 | 0 | 0 | 0 | 0 | 0 | 0 | 0 | 2.611486 | 0 | 0 | 0 | 0 | 0 | 0 | 0 | 0 | 0 | 0 | 0 | 0 | 0 | 0 | 0 | 0 | 457251052
2798 | 80 | 320 | -19.8531 | 33.8358 | 1153 | 2162 | 9.94055 | 5.70661 | 5.78643 | 10.5293 | 4.12488 | 4.28073 | 2.4597 | 27.584 | 24.8606 | 113 | 500 | 0 | Img64 | 72 | 1.034 | 0 | Silicon-rich | Si | Mg | Al |  | 63.11402 | 35.27259 | 1.613391 | 0 | 0.1070149 | 8992.632 | 14.20455 | 0 | 0 | 35.27259 | 1.613391 | 63.11402 | 0 | 0 | 0 | 0 | 0 | 0 | 0 | 0 | 0 | 0 | 0 | 0 | 0 | 0 | 0 | 0 | 0 | 0 | 0 | 0 | 0 | 0 | 0 | 0 | 0 | 468350053
5218 | 157 | 627 | -20.2717 | 40.4965 | 2975 | 2847 | 4.97027 | 8.83604 | 5.04732 | 7.6988 | 3.04003 | 4.14518 | 1.85729 | 20.2814 | 24.0507 | 11 | 500 | 0 | Img64 | 65 | 1.044 | 0 | Silicon-rich | Si | Mg | Al |  | 60.47646 | 31.17762 | 8.345917 | 0 | 0.136275 | 5739.96 | 14.21696 | 0 | 0 | 31.17762 | 8.345917 | 60.47646 | 0 | 0 | 0 | 0 | 0 | 0 | 0 | 0 | 0 | 0 | 0 | 0 | 0 | 0 | 0 | 0 | 0 | 0 | 0 | 0 | 0 | 0 | 0 | 0 | 0 | 367250052
2776 | 80 | 320 | -19.7377 | 34.0076 | 1780 | 1229 | 6.07478 | 4.23394 | 4.29025 | 6.00212 | 3.38431 | 3.95056 | 1.51931 | 13.5548 | 16.3946 | 79 | 500 | 0 | Img64 | 64 | 1.039 | 0 | Silicon-rich | Si | Mg | Al | K | 53.8045 | 23.62666 | 9.547658 | 5.375739 | 0.09703685 | 7121.485 | 14.22381 | 0 | 0 | 23.62666 | 9.547658 | 53.8045 | 0 | 0 | 0 | 5.375739 | 0 | 3.080314 | 0 | 0 | 4.565124 | 0 | 0 | 0 | 0 | 0 | 0 | 0 | 0 | 0 | 0 | 0 | 0 | 0 | 0 | 0 | 0 | 356240042
3798 | 118 | 469 | -22.6497 | 39.4119 | 2337 | 2587 | 10.1246 | 10.1246 | 8.42236 | 11.922 | 5.72732 | 6.29666 | 1.89338 | 56.1677 | 33.33 | 146 | 500 | 0 | Img64 | 63 | 1.03 | 0 | Silicon-rich | Si | Mg | Al | Fe | 56.18815 | 30.69548 | 10.47842 | 2.637948 | 0.03758732 | 8636.104 | 14.24274 | 0 | 0 | 30.69548 | 10.47842 | 56.18815 | 0 | 0 | 0 | 0 | 0 | 0 | 0 | 0 | 2.637948 | 0 | 0 | 0 | 0 | 0 | 0 | 0 | 0 | 0 | 0 | 0 | 0 | 0 | 0 | 0 | 0 | 356240042
1842 | 52 | 208 | -22.8625 | 38.3807 | 1183 | 2044 | 5.52253 | 6.25886 | 5.45855 | 6.73496 | 4.21245 | 4.55507 | 1.47856 | 22.6026 | 19.544 | 158 | 500 | 0 | Img64 | 61 | 1.039 | 0 | Silicon-rich | Si | Mg | Al |  | 57.66155 | 31.49573 | 10.84272 | 0 | 0.05024198 | 6790.468 | 14.24676 | 0 | 0 | 31.49573 | 10.84272 | 57.66155 | 0 | 0 | 0 | 0 | 0 | 0 | 0 | 0 | 0 | 0 | 0 | 0 | 0 | 0 | 0 | 0 | 0 | 0 | 0 | 0 | 0 | 0 | 0 | 0 | 0 | 367250052
4222 | 128 | 509 | -21.7887 | 35.0859 | 2920 | 1526 | 5.52253 | 7.36337 | 5.77179 | 7.55535 | 4.42564 | 4.76013 | 1.58722 | 25.2289 | 20.1008 | 158 | 500 | 0 | Img64 | 78 | 1.012 | 0 | Silicon-rich | Si | Mg | Al |  | 63.85708 | 33.76194 | 2.380978 | 0 | 0.1151861 | 11076.72 | 14.26604 | 0 | 0 | 33.76194 | 2.380978 | 63.85708 | 0 | 0 | 0 | 0 | 0 | 0 | 0 | 0 | 0 | 0 | 0 | 0 | 0 | 0 | 0 | 0 | 0 | 0 | 0 | 0 | 0 | 0 | 0 | 0 | 0 | 367250052
3623 | 110 | 437 | -19.7844 | 34.8069 | 1523 | 3030 | 5.52253 | 4.6021 | 4.92624 | 5.5399 | 4.34273 | 4.53431 | 1.22178 | 17.9093 | 16.5448 | 124 | 500 | 0 | Img64 | 70 | 1.04 | 0 | Silicon-rich | Si | Mg | Al |  | 64.97648 | 33.68309 | 1.340424 | 0 | 0.07955463 | 9002.586 | 14.27044 | 0 | 0 | 33.68309 | 1.340424 | 64.97648 | 0 | 0 | 0 | 0 | 0 | 0 | 0 | 0 | 0 | 0 | 0 | 0 | 0 | 0 | 0 | 0 | 0 | 0 | 0 | 0 | 0 | 0 | 0 | 0 | 0 | 367250052
3839 | 118 | 472 | -22.2628 | 39.0549 | 2405 | 2469 | 6.62703 | 5.70661 | 4.62388 | 6.25886 | 3.4976 | 3.94353 | 1.58712 | 21.281 | 20.6616 | 90 | 500 | 0 | Img64 | 61 | 1.031 | 0 | Silicon-rich | Si | Mg | Al |  | 59.62053 | 31.14876 | 9.23071 | 0 | 0.03545986 | 7605.047 | 14.27622 | 0 | 0 | 31.14876 | 9.23071 | 59.62053 | 0 | 0 | 0 | 0 | 0 | 0 | 0 | 0 | 0 | 0 | 0 | 0 | 0 | 0 | 0 | 0 | 0 | 0 | 0 | 0 | 0 | 0 | 0 | 0 | 0 | 367250052
3998 | 122 | 487 | -22.4454 | 33.8592 | 1401 | 2033 | 4.41802 | 4.41802 | 4.51002 | 5.72732 | 3.68168 | 4.10741 | 1.39438 | 14.69 | 15.0121 | 135 | 500 | 0 | Img64 | 67 | 1.027 | 0 | Silicon-rich | Si | Mg | Al | Fe | 58.66973 | 30.38636 | 7.705019 | 3.238886 | 0.03439737 | 8217.701 | 14.28431 | 0 | 0 | 30.38636 | 7.705019 | 58.66973 | 0 | 0 | 0 | 0 | 0 | 0 | 0 | 0 | 3.238886 | 0 | 0 | 0 | 0 | 0 | 0 | 0 | 0 | 0 | 0 | 0 | 0 | 0 | 0 | 0 | 0 | 367250052
1955 | 59 | 234 | -22.703 | 35.7901 | 2045 | 1783 | 7.91562 | 5.70661 | 6.29029 | 7.73153 | 5.3338 | 5.71649 | 1.3525 | 30.1086 | 22.3734 | 90 | 500 | 0 | Img64 | 66 | 1.035 | 0 | Silicon-rich | Si | Mg | Al |  | 62.02372 | 32.47122 | 5.505059 | 0 | 0.01419713 | 7667.724 | 14.28627 | 0 | 0 | 32.47122 | 5.505059 | 62.02372 | 0 | 0 | 0 | 0 | 0 | 0 | 0 | 0 | 0 | 0 | 0 | 0 | 0 | 0 | 0 | 0 | 0 | 0 | 0 | 0 | 0 | 0 | 0 | 0 | 0 | 367250052
3326 | 101 | 402 | -23.2742 | 36.4101 | 3044 | 2508 | 5.89069 | 4.97027 | 5.20436 | 6.00212 | 4.42564 | 4.58699 | 1.30851 | 19.8069 | 17.1884 | 101 | 500 | 0 | Img64 | 67 | 1.032 | 0 | Silicon-rich | Si | Mg | Al | Fe | 58.53322 | 30.60357 | 7.760963 | 3.102244 | 0.01521794 | 7755.735 | 14.2969 | 0 | 0 | 30.60357 | 7.760963 | 58.53322 | 0 | 0 | 0 | 0 | 0 | 0 | 0 | 0 | 3.102244 | 0 | 0 | 0 | 0 | 0 | 0 | 0 | 0 | 0 | 0 | 0 | 0 | 0 | 0 | 0 | 0 | 367250052
2089 | 63 | 249 | -21.6317 | 35.7249 | 1732 | 2143 | 10.861 | 17.8562 | 12.622 | 18.3851 | 8.27675 | 9.26659 | 1.98402 | 129.94 | 48.5135 | 169 | 500 | 0 | Img64 | 60 | 1.041 | 0 | Silicon-rich | Si | Mg | Al | K | 56.85377 | 25.31952 | 11.55118 | 6.275535 | 0.05235935 | 8594.194 | 14.30657 | 0 | 0 | 25.31952 | 11.55118 | 56.85377 | 0 | 0 | 0 | 6.275535 | 0 | 0 | 0 | 0 | 0 | 0 | 0 | 0 | 0 | 0 | 0 | 0 | 0 | 0 | 0 | 0 | 0 | 0 | 0 | 0 | 0 | 457251052
1938 | 57 | 228 | -20.0467 | 39.9549 | 2142 | 1689 | 5.15436 | 7.73153 | 5.79408 | 7.91562 | 4.41164 | 5.12025 | 1.54594 | 25.3475 | 20.4594 | 0 | 500 | 0 | Img64 | 63 | 1.033 | 0 | Silicon-rich | Si | Mg | Al |  | 62.53606 | 34.09192 | 3.372018 | 0 | 0.1510156 | 8329.473 | 14.32363 | 0 | 0 | 34.09192 | 3.372018 | 62.53606 | 0 | 0 | 0 | 0 | 0 | 0 | 0 | 0 | 0 | 0 | 0 | 0 | 0 | 0 | 0 | 0 | 0 | 0 | 0 | 0 | 0 | 0 | 0 | 0 | 0 | 367250052
114 | 2 | 7 | -18.8558 | 41.4391 | 2478 | 1820 | 7.91562 | 6.07478 | 4.8001 | 8.09666 | 3.18628 | 3.72338 | 2.17455 | 16.486 | 28.4842 | 101 | 500 | 0 | Img64 | 63 | 1.038 | 0 | Silicon-rich | Si | Mg | Al |  | 59.60665 | 31.70532 | 8.68803 | 0 | 0.01618867 | 6828.636 | 14.32881 | 0 | 0 | 31.70532 | 8.68803 | 59.60665 | 0 | 0 | 0 | 0 | 0 | 0 | 0 | 0 | 0 | 0 | 0 | 0 | 0 | 0 | 0 | 0 | 0 | 0 | 0 | 0 | 0 | 0 | 0 | 0 | 0 | 367250052
5180 | 157 | 626 | -19.9458 | 41.2047 | 2695 | 1041 | 6.07478 | 9.38829 | 7.28709 | 9.77818 | 5.4255 | 5.69037 | 1.71837 | 40.8677 | 24.799 | 158 | 500 | 0 | Img64 | 80 | 1.014 | 0 | Silicon-rich | Si | Mg | Al |  | 62.18335 | 32.87148 | 4.945169 | 0 | 0.01307511 | 12936.52 | 14.32914 | 0 | 0 | 32.87148 | 4.945169 | 62.18335 | 0 | 0 | 0 | 0 | 0 | 0 | 0 | 0 | 0 | 0 | 0 | 0 | 0 | 0 | 0 | 0 | 0 | 0 | 0 | 0 | 0 | 0 | 0 | 0 | 0 | 367250052
3590 | 109 | 433 | -17.256 | 41.6283 | 2967 | 2840 | 7.91562 | 10.861 | 8.75814 | 11.0451 | 7.21552 | 7.65145 | 1.44352 | 58.1331 | 29.1622 | 0 | 500 | 0 | Img64 | 80 | 1.022 | 0 | Silicon-rich | Si | Mg | Al |  | 61.9598 | 33.15056 | 4.889642 | 0 | 0.03184417 | 18256.6 | 14.32924 | 0 | 0 | 33.15056 | 4.889642 | 61.9598 | 0 | 0 | 0 | 0 | 0 | 0 | 0 | 0 | 0 | 0 | 0 | 0 | 0 | 0 | 0 | 0 | 0 | 0 | 0 | 0 | 0 | 0 | 0 | 0 | 0 | 367250052
3684 | 113 | 450 | -21.7358 | 39.5093 | 1154 | 2066 | 7.36337 | 5.70661 | 5.9075 | 7.33814 | 5.16242 | 5.61455 | 1.30699 | 27.6348 | 23.2817 | 79 | 500 | 0 | Img64 | 57 | 1.042 | 0 | Silicon-rich | Si | Mg | Al |  | 62.48231 | 30.98231 | 6.53538 | 0 | 0.01741004 | 6578.352 | 14.33375 | 0 | 0 | 30.98231 | 6.53538 | 62.48231 | 0 | 0 | 0 | 0 | 0 | 0 | 0 | 0 | 0 | 0 | 0 | 0 | 0 | 0 | 0 | 0 | 0 | 0 | 0 | 0 | 0 | 0 | 0 | 0 | 0 | 367250052
4256 | 128 | 512 | -21.589 | 34.6095 | 1948 | 2063 | 12.5177 | 11.5973 | 9.59327 | 13.5046 | 7.3025 | 7.89411 | 1.71072 | 78.7703 | 41.7893 | 34 | 500 | 0 | Img64 | 73 | 1.026 | 0 | Silicon-rich | Si | Mg | Al | K | 57.18516 | 28.20517 | 8.572201 | 6.037467 | 0.06424114 | 10369.48 | 14.3415 | 0 | 0 | 28.20517 | 8.572201 | 57.18516 | 0 | 0 | 0 | 6.037467 | 0 | 0 | 0 | 0 | 0 | 0 | 0 | 0 | 0 | 0 | 0 | 0 | 0 | 0 | 0 | 0 | 0 | 0 | 0 | 0 | 0 | 367250052
1858 | 55 | 217 | -19.6285 | 39.3941 | 2370 | 2691 | 21.906 | 14.7267 | 15.6325 | 23.1455 | 11.0568 | 12.7281 | 1.81846 | 195.07 | 57.8002 | 68 | 500 | 0 | Img64 | 61 | 1.032 | 0 | Silicon-rich | Si | Mg | Al |  | 64.98653 | 32.6522 | 2.361268 | 0 | 0.0666326 | 8521.702 | 14.35775 | 0 | 0 | 32.6522 | 2.361268 | 64.98653 | 0 | 0 | 0 | 0 | 0 | 0 | 0 | 0 | 0 | 0 | 0 | 0 | 0 | 0 | 0 | 0 | 0 | 0 | 0 | 0 | 0 | 0 | 0 | 0 | 0 | 367250052
3158 | 97 | 385 | -21.1319 | 32.8774 | 2399 | 1220 | 5.70661 | 8.0997 | 5.71816 | 8.06015 | 4.29758 | 5.38243 | 1.49749 | 25.8388 | 23.3302 | 169 | 500 | 0 | Img64 | 61 | 1.044 | 0 | Silicon-rich | Si | Mg | Al | Fe | 59.9475 | 30.30145 | 4.915964 | 4.835094 | 0.1267453 | 5660.793 | 14.35996 | 0 | 0 | 30.30145 | 4.915964 | 59.9475 | 0 | 0 | 0 | 0 | 0 | 0 | 0 | 0 | 4.835094 | 0 | 0 | 0 | 0 | 0 | 0 | 0 | 0 | 0 | 0 | 0 | 0 | 0 | 0 | 0 | 0 | 367250052
2939 | 88 | 349 | -23.7392 | 37.2448 | 2556 | 2078 | 6.25886 | 4.6021 | 4.65327 | 5.98765 | 3.38431 | 3.41977 | 1.75089 | 17.1299 | 18.8502 | 135 | 500 | 0 | Img64 | 61 | 1.035 | 0 | Silicon-rich | Si | Mg | Al |  | 54.66067 | 28.61443 | 16.72491 | 0 | 0.02304812 | 7553.11 | 14.36268 | 0 | 0 | 28.61443 | 16.72491 | 54.66067 | 0 | 0 | 0 | 0 | 0 | 0 | 0 | 0 | 0 | 0 | 0 | 0 | 0 | 0 | 0 | 0 | 0 | 0 | 0 | 0 | 0 | 0 | 0 | 0 | 0 | 457251052
5142 | 156 | 623 | -21.3636 | 31.6059 | 1139 | 1999 | 14.9108 | 15.0949 | 10.478 | 17.2318 | 8.06015 | 10.133 | 1.70056 | 84.9377 | 53.3304 | 124 | 500 | 0 | Img64 | 65 | 1.021 | 0 | Silicon-rich | Si | Mg | Al |  | 54.35893 | 30.02617 | 15.6149 | 0 | 0.01174242 | 10189.04 | 14.36975 | 0 | 0 | 30.02617 | 15.6149 | 54.35893 | 0 | 0 | 0 | 0 | 0 | 0 | 0 | 0 | 0 | 0 | 0 | 0 | 0 | 0 | 0 | 0 | 0 | 0 | 0 | 0 | 0 | 0 | 0 | 0 | 0 | 457251052
2805 | 80 | 320 | -19.8038 | 33.7513 | 1416 | 2620 | 7.17928 | 5.70661 | 6.1861 | 8.0375 | 5.06349 | 5.31131 | 1.51328 | 28.7362 | 20.7846 | 113 | 500 | 0 | Img64 | 77 | 1.028 | 0 | Silicon-rich | Si | Mg | Al |  | 63.87808 | 34.8085 | 1.313429 | 0 | 0.07825466 | 9741.564 | 14.3713 | 0 | 0 | 34.8085 | 1.313429 | 63.87808 | 0 | 0 | 0 | 0 | 0 | 0 | 0 | 0 | 0 | 0 | 0 | 0 | 0 | 0 | 0 | 0 | 0 | 0 | 0 | 0 | 0 | 0 | 0 | 0 | 0 | 468350053
1321 | 37 | 146 | -19.4897 | 41.7055 | 1076 | 2422 | 6.9952 | 9.20421 | 7.64946 | 9.76339 | 6.39955 | 7.64784 | 1.27662 | 44.68 | 27.319 | 135 | 500 | 0 | Img64 | 69 | 1.034 | 0 | Silicon-rich | Si | Mg | Al |  | 58.73442 | 30.56307 | 10.70251 | 0 | 0.01566297 | 10438.8 | 14.3845 | 0 | 0 | 30.56307 | 10.70251 | 58.73442 | 0 | 0 | 0 | 0 | 0 | 0 | 0 | 0 | 0 | 0 | 0 | 0 | 0 | 0 | 0 | 0 | 0 | 0 | 0 | 0 | 0 | 0 | 0 | 0 | 0 | 367250052
2276 | 67 | 268 | -23.5644 | 35.271 | 1470 | 2558 | 6.9952 | 6.9952 | 5.77643 | 7.78653 | 3.64464 | 3.71734 | 2.09465 | 26.2455 | 21.627 | 146 | 500 | 0 | Img64 | 67 | 1.036 | 0 | Silicon-rich | Si | Mg | Al | Fe | 50.26159 | 26.01399 | 12.38687 | 7.687097 | 0.08518981 | 8391.083 | 14.39514 | 0 | 0 | 26.01399 | 12.38687 | 50.26159 | 0 | 0 | 0 | 0 | 0 | 3.65045 | 0 | 0 | 7.687097 | 0 | 0 | 0 | 0 | 0 | 0 | 0 | 0 | 0 | 0 | 0 | 0 | 0 | 0 | 0 | 0 | 457251052
1331 | 37 | 146 | -19.3046 | 41.6665 | 2077 | 2629 | 4.6021 | 3.4976 | 3.13475 | 5.20665 | 2.24773 | 2.71457 | 1.91804 | 7.57374 | 14.0606 | 135 | 500 | 0 | Img64 | 59 | 1.042 | 0 | Silicon-rich | Si | Mg | Al | Fe | 51.59002 | 25.48106 | 13.0369 | 6.002992 | 0.04778837 | 7300.66 | 14.40229 | 0 | 0 | 25.48106 | 13.0369 | 51.59002 | 0 | 0 | 0 | 0 | 0 | 3.889029 | 0 | 0 | 6.002992 | 0 | 0 | 0 | 0 | 0 | 0 | 0 | 0 | 0 | 0 | 0 | 0 | 0 | 0 | 0 | 0 | 457251052
3890 | 119 | 475 | -21.8995 | 32.9929 | 2325 | 2648 | 6.44295 | 5.52253 | 5.86751 | 7.21552 | 4.88285 | 5.10037 | 1.41471 | 25.6694 | 19.4725 | 68 | 500 | 0 | Img64 | 69 | 1.02 | 0 | Silicon-rich | Si | Mg | Al | K | 57.40147 | 24.3222 | 13.84949 | 4.426839 | 0.05182284 | 9078.278 | 14.40724 | 0 | 0 | 24.3222 | 13.84949 | 57.40147 | 0 | 0 | 0 | 4.426839 | 0 | 0 | 0 | 0 | 0 | 0 | 0 | 0 | 0 | 0 | 0 | 0 | 0 | 0 | 0 | 0 | 0 | 0 | 0 | 0 | 0 | 468261062
5291 | 160 | 637 | -20.9768 | 38.8797 | 1186 | 1385 | 13.07 | 7.73153 | 8.82059 | 13.8143 | 5.46698 | 6.34199 | 2.17823 | 62.6401 | 34.453 | 113 | 500 | 0 | Img64 | 65 | 1.015 | 0 | Silicon-rich | Si | Mg | Al |  | 63.84121 | 34.57396 | 1.584833 | 0 | 0.04972692 | 9910.442 | 14.41524 | 0 | 0 | 34.57396 | 1.584833 | 63.84121 | 0 | 0 | 0 | 0 | 0 | 0 | 0 | 0 | 0 | 0 | 0 | 0 | 0 | 0 | 0 | 0 | 0 | 0 | 0 | 0 | 0 | 0 | 0 | 0 | 0 | 468350053
3834 | 118 | 471 | -22.6998 | 39.0157 | 2067 | 2700 | 12.5177 | 11.0451 | 9.47631 | 13.3327 | 5.94858 | 7.53961 | 1.76835 | 74.6191 | 37.8225 | 113 | 500 | 0 | Img64 | 65 | 1.032 | 0 | Silicon-rich | Si | Mg | Al |  | 60.45341 | 31.21856 | 8.328034 | 0 | 0.03738968 | 9805.216 | 14.42453 | 0 | 0 | 31.21856 | 8.328034 | 60.45341 | 0 | 0 | 0 | 0 | 0 | 0 | 0 | 0 | 0 | 0 | 0 | 0 | 0 | 0 | 0 | 0 | 0 | 0 | 0 | 0 | 0 | 0 | 0 | 0 | 0 | 367250052
2494 | 74 | 294 | -20.1246 | 37.9891 | 1710 | 2125 | 9.02012 | 7.54745 | 6.80015 | 9.372 | 4.11337 | 4.53504 | 2.06658 | 37.0893 | 25.8972 | 135 | 500 | 0 | Img64 | 63 | 1.047 | 0 | Silicon-rich | Si | Mg | Al |  | 64.63468 | 33.90991 | 1.455412 | 0 | 0.07405181 | 6807.226 | 14.42549 | 0 | 0 | 33.90991 | 1.455412 | 64.63468 | 0 | 0 | 0 | 0 | 0 | 0 | 0 | 0 | 0 | 0 | 0 | 0 | 0 | 0 | 0 | 0 | 0 | 0 | 0 | 0 | 0 | 0 | 0 | 0 | 0 | 367250052
4244 | 128 | 511 | -21.84 | 34.5291 | 2642 | 2493 | 4.04985 | 8.46787 | 4.68173 | 8.81803 | 3.00555 | 3.10199 | 2.8427 | 17.977 | 20.7453 | 11 | 500 | 0 | Img64 | 75 | 1.018 | 0 | Silicon-rich | Si | Mg | Al |  | 62.30602 | 35.32048 | 2.373503 | 0 | 0.1162327 | 9485.133 | 14.42658 | 0 | 0 | 35.32048 | 2.373503 | 62.30602 | 0 | 0 | 0 | 0 | 0 | 0 | 0 | 0 | 0 | 0 | 0 | 0 | 0 | 0 | 0 | 0 | 0 | 0 | 0 | 0 | 0 | 0 | 0 | 0 | 0 | 468350053
4128 | 125 | 500 | -21.9568 | 37.0151 | 2006 | 1287 | 4.6021 | 3.4976 | 4.06871 | 4.78619 | 3.4976 | 3.53214 | 1.35504 | 11.8096 | 13.46 | 90 | 500 | 0 | Img64 | 66 | 1.043 | 0 | Silicon-rich | Si | Mg | Al |  | 63.45359 | 33.25848 | 3.287933 | 0 | 0.06707861 | 7081.145 | 14.43095 | 0 | 0 | 33.25848 | 3.287933 | 63.45359 | 0 | 0 | 0 | 0 | 0 | 0 | 0 | 0 | 0 | 0 | 0 | 0 | 0 | 0 | 0 | 0 | 0 | 0 | 0 | 0 | 0 | 0 | 0 | 0 | 0 | 367250052
2546 | 75 | 300 | -18.4399 | 30.8903 | 2683 | 1779 | 7.36337 | 5.15436 | 5.84656 | 7.68495 | 3.9442 | 4.5386 | 1.69324 | 26.1946 | 20.3642 | 124 | 500 | 0 | Img64 | 69 | 1.034 | 0 | Silicon-rich | Si | Mg | Al | Fe | 56.2516 | 28.87131 | 10.65119 | 4.225901 | 0.002514492 | 8648.831 | 14.43574 | 0 | 0 | 28.87131 | 10.65119 | 56.2516 | 0 | 0 | 0 | 0 | 0 | 0 | 0 | 0 | 4.225901 | 0 | 0 | 0 | 0 | 0 | 0 | 0 | 0 | 0 | 0 | 0 | 0 | 0 | 0 | 0 | 0 | 356240042
3917 | 120 | 477 | -17.8395 | 36.4014 | 1844 | 2559 | 7.73153 | 5.15436 | 6.20369 | 7.91562 | 4.70249 | 5.04581 | 1.56875 | 28.8209 | 20.9693 | 90 | 500 | 0 | Img64 | 73 | 1.027 | 0 | Silicon-rich | Si | Mg | Al |  | 65.29747 | 33.40332 | 1.299209 | 0 | 0.06016949 | 9530.828 | 14.43896 | 0 | 0 | 33.40332 | 1.299209 | 65.29747 | 0 | 0 | 0 | 0 | 0 | 0 | 0 | 0 | 0 | 0 | 0 | 0 | 0 | 0 | 0 | 0 | 0 | 0 | 0 | 0 | 0 | 0 | 0 | 0 | 0 | 367250052
539 | 11 | 44 | -18.9266 | 33.8311 | 2078 | 2185 | 6.44295 | 8.0997 | 6.03904 | 9.01229 | 4.52243 | 6.40599 | 1.40685 | 27.1265 | 26.8527 | 34 | 500 | 0 | Img64 | 62 | 1.047 | 0 | Silicon-rich | Si | Mg | Al | S | 63.53116 | 33.3328 | 1.966536 | 1.169508 | 0.1055499 | 6503.745 | 14.44345 | 0 | 0 | 33.3328 | 1.966536 | 63.53116 | 0 | 1.169508 | 0 | 0 | 0 | 0 | 0 | 0 | 0 | 0 | 0 | 0 | 0 | 0 | 0 | 0 | 0 | 0 | 0 | 0 | 0 | 0 | 0 | 0 | 0 | 367250052
3215 | 98 | 389 | -18.1612 | 41.5937 | 2150 | 3024 | 4.97027 | 4.23394 | 4.4671 | 5.06349 | 3.9442 | 4.12696 | 1.22693 | 14.402 | 14.9567 | 101 | 500 | 0 | Img64 | 66 | 1.044 | 0 | Silicon-rich | Si | Mg | Al | Ca | 50.03769 | 25.69183 | 11.59498 | 7.985973 | 0.1447093 | 6576.44 | 14.44677 | 0 | 0 | 25.69183 | 11.59498 | 50.03769 | 0 | 4.689528 | 0 | 0 | 7.985973 | 0 | 0 | 0 | 0 | 0 | 0 | 0 | 0 | 0 | 0 | 0 | 0 | 0 | 0 | 0 | 0 | 0 | 0 | 0 | 0 | 457251052
1390 | 37 | 148 | -19.2247 | 41.3797 | 2504 | 2140 | 7.73153 | 3.4976 | 3.78972 | 8.06015 | 2.6033 | 2.98318 | 2.70187 | 10.8438 | 19.0427 | 101 | 500 | 0 | Img64 | 66 | 1.032 | 0 | Silicon-rich | Si | Mg | Al |  | 57.56131 | 32.58048 | 9.858207 | 0 | 0.01004568 | 7129.471 | 14.4505 | 0 | 0 | 32.58048 | 9.858207 | 57.56131 | 0 | 0 | 0 | 0 | 0 | 0 | 0 | 0 | 0 | 0 | 0 | 0 | 0 | 0 | 0 | 0 | 0 | 0 | 0 | 0 | 0 | 0 | 0 | 0 | 0 | 367250052
3691 | 113 | 451 | -21.9996 | 39.2409 | 1775 | 1479 | 3.68168 | 5.70661 | 3.88157 | 5.98323 | 2.86364 | 4.20027 | 1.42449 | 11.2335 | 16.8964 | 23 | 500 | 0 | Img64 | 66 | 1.038 | 0 | Silicon-rich | Si | Mg | Al | Fe | 59.60231 | 30.60969 | 6.369532 | 3.418472 | 0.04362369 | 7721.828 | 14.45841 | 0 | 0 | 30.60969 | 6.369532 | 59.60231 | 0 | 0 | 0 | 0 | 0 | 0 | 0 | 0 | 3.418472 | 0 | 0 | 0 | 0 | 0 | 0 | 0 | 0 | 0 | 0 | 0 | 0 | 0 | 0 | 0 | 0 | 367250052
5041 | 154 | 613 | -21.2358 | 33.3464 | 1827 | 2780 | 8.46787 | 9.20421 | 7.65887 | 9.62561 | 4.98076 | 6.78426 | 1.41882 | 47.2554 | 29.2975 | 124 | 500 | 0 | Img64 | 68 | 1.024 | 0 | Silicon-rich | Si | Mg | Al | Fe | 61.93662 | 32.66315 | 2.706251 | 2.693979 | 0.1949972 | 9865.358 | 14.46198 | 0 | 0 | 32.66315 | 2.706251 | 61.93662 | 0 | 0 | 0 | 0 | 0 | 0 | 0 | 0 | 2.693979 | 0 | 0 | 0 | 0 | 0 | 0 | 0 | 0 | 0 | 0 | 0 | 0 | 0 | 0 | 0 | 0 | 367250052
864 | 22 | 87 | -21.871 | 32.3647 | 2477 | 1969 | 9.20421 | 7.54745 | 7.64961 | 9.39566 | 5.94858 | 7.25306 | 1.29541 | 44.0531 | 27.4797 | 101 | 500 | 0 | Img64 | 62 | 1.041 | 0 | Silicon-rich | Si | Mg | Al | Fe | 54.52886 | 29.3521 | 11.60503 | 4.514008 | 0.06403939 | 7527.186 | 14.46379 | 0 | 0 | 29.3521 | 11.60503 | 54.52886 | 0 | 0 | 0 | 0 | 0 | 0 | 0 | 0 | 4.514008 | 0 | 0 | 0 | 0 | 0 | 0 | 0 | 0 | 0 | 0 | 0 | 0 | 0 | 0 | 0 | 0 | 457251052
5185 | 157 | 626 | -20.0112 | 41.0964 | 2343 | 1631 | 7.17928 | 9.57238 | 7.89246 | 9.75646 | 6.9745 | 7.19951 | 1.35516 | 46.7471 | 27.2402 | 0 | 500 | 0 | Img64 | 67 | 1.034 | 0 | Silicon-rich | Si | Mg | Al |  | 61.09736 | 32.7178 | 6.184841 | 0 | 0.01815394 | 8689.366 | 14.47282 | 0 | 0 | 32.7178 | 6.184841 | 61.09736 | 0 | 0 | 0 | 0 | 0 | 0 | 0 | 0 | 0 | 0 | 0 | 0 | 0 | 0 | 0 | 0 | 0 | 0 | 0 | 0 | 0 | 0 | 0 | 0 | 0 | 367250052
5126 | 156 | 621 | -21.2605 | 31.9348 | 1688 | 2252 | 5.70661 | 5.15436 | 4.95652 | 6.35765 | 3.7034 | 3.81583 | 1.66612 | 18.2143 | 17.5289 | 124 | 500 | 0 | Img64 | 68 | 1.028 | 0 | Silicon-rich | Si | Mg | Al |  | 58.16958 | 31.97271 | 9.857717 | 0 | 0.01855239 | 8827.99 | 14.47459 | 0 | 0 | 31.97271 | 9.857717 | 58.16958 | 0 | 0 | 0 | 0 | 0 | 0 | 0 | 0 | 0 | 0 | 0 | 0 | 0 | 0 | 0 | 0 | 0 | 0 | 0 | 0 | 0 | 0 | 0 | 0 | 0 | 367250052
3200 | 98 | 389 | -18.1148 | 41.9437 | 2395 | 1120 | 11.5973 | 9.75646 | 8.67532 | 13.3518 | 6.05136 | 6.25055 | 2.13611 | 60.0308 | 33.0759 | 124 | 500 | 0 | Img64 | 68 | 1.031 | 0 | Silicon-rich | Si | Mg | Al | Cl | 50.52758 | 28.36825 | 12.4219 | 7.213744 | 0.05055757 | 10593.57 | 14.47692 | 0 | 1.468525 | 28.36825 | 12.4219 | 50.52758 | 0 | 0 | 7.213744 | 0 | 0 | 0 | 0 | 0 | 0 | 0 | 0 | 0 | 0 | 0 | 0 | 0 | 0 | 0 | 0 | 0 | 0 | 0 | 0 | 0 | 0 | 457251052
39 | 2 | 5 | -19.0096 | 41.877 | 1640 | 1482 | 10.861 | 7.54745 | 6.81184 | 11.5134 | 4.30585 | 4.88416 | 2.3573 | 39.9189 | 29.794 | 56 | 500 | 0 | Img64 | 71 | 1.002 | 0 | Silicon-rich | Si | Mg | Al | Fe | 56.41194 | 30.61085 | 10.7013 | 2.275913 | 0.01593831 | 10985.92 | 14.47706 | 0 | 0 | 30.61085 | 10.7013 | 56.41194 | 0 | 0 | 0 | 0 | 0 | 0 | 0 | 0 | 2.275913 | 0 | 0 | 0 | 0 | 0 | 0 | 0 | 0 | 0 | 0 | 0 | 0 | 0 | 0 | 0 | 0 | 356240042
1309 | 37 | 146 | -19.3001 | 41.7443 | 2104 | 2205 | 10.4928 | 7.91562 | 8.45132 | 10.154 | 6.39388 | 6.48073 | 1.5668 | 54.4903 | 28.8425 | 101 | 500 | 0 | Img64 | 66 | 1.022 | 0 | Silicon-rich | Si | Mg | Al |  | 56.61941 | 31.64492 | 11.73567 | 0 | 0.004215591 | 9502.316 | 14.47949 | 0 | 0 | 31.64492 | 11.73567 | 56.61941 | 0 | 0 | 0 | 0 | 0 | 0 | 0 | 0 | 0 | 0 | 0 | 0 | 0 | 0 | 0 | 0 | 0 | 0 | 0 | 0 | 0 | 0 | 0 | 0 | 0 | 457251052
782 | 19 | 74 | -17.2265 | 31.1364 | 1083 | 2488 | 5.52253 | 13.4381 | 7.92137 | 13.9085 | 4.41802 | 4.57426 | 3.0406 | 54.558 | 33.1653 | 169 | 500 | 0 | Img64 | 72 | 1.008 | 0 | Silicon-rich | Si | Mg | Al |  | 60.43171 | 33.05146 | 6.516833 | 0 | 0.00740149 | 10334.74 | 14.48048 | 0 | 0 | 33.05146 | 6.516833 | 60.43171 | 0 | 0 | 0 | 0 | 0 | 0 | 0 | 0 | 0 | 0 | 0 | 0 | 0 | 0 | 0 | 0 | 0 | 0 | 0 | 0 | 0 | 0 | 0 | 0 | 0 | 367250052
2241 | 67 | 266 | -23.6017 | 35.6876 | 1272 | 2340 | 6.44295 | 5.70661 | 4.98432 | 6.76015 | 3.54873 | 5.75158 | 1.17535 | 20.3661 | 21.1965 | 79 | 500 | 0 | Img64 | 66 | 1.03 | 0 | Silicon-rich | Si | Mg | Al | Pd | 43.8077 | 17.45729 | 17.45079 | 10.40215 | 0.172135 | 8151.226 | 14.4864 | 0 | 0 | 17.45729 | 17.45079 | 43.8077 | 0 | 0 | 0 | 4.908624 | 0 | 2.959003 | 0 | 0 | 3.014448 | 0 | 0 | 0 | 0 | 0 | 10.40215 | 0 | 0 | 0 | 0 | 0 | 0 | 0 | 0 | 0 | 0 | 345141041
4777 | 145 | 577 | -18.9451 | 33.5012 | 1975 | 1936 | 13.2541 | 11.7814 | 11.4075 | 13.07 | 9.19771 | 11.321 | 1.15449 | 101.288 | 45.0441 | 90 | 500 | 0 | Img64 | 64 | 1.027 | 0 | Silicon-rich | Si | Mg | Al |  | 64.08438 | 34.88065 | 1.034965 | 0 | 0.0487048 | 9431.291 | 14.49084 | 0 | 0 | 34.88065 | 1.034965 | 64.08438 | 0 | 0 | 0 | 0 | 0 | 0 | 0 | 0 | 0 | 0 | 0 | 0 | 0 | 0 | 0 | 0 | 0 | 0 | 0 | 0 | 0 | 0 | 0 | 0 | 0 | 468350053
4288 | 130 | 517 | -19.7 | 41.1517 | 1990 | 1329 | 16.9357 | 12.8859 | 11.6072 | 17.9487 | 6.76865 | 8.51026 | 2.10906 | 110.522 | 55.9887 | 113 | 500 | 0 | Img64 | 68 | 1.024 | 0 | Silicon-rich | Si | Mg | Al | Fe | 54.62061 | 24.94574 | 11.84145 | 4.751719 | 0.04781493 | 9129.884 | 14.51135 | 0 | 0 | 24.94574 | 11.84145 | 54.62061 | 0 | 0 | 0 | 3.84048 | 0 | 0 | 0 | 0 | 4.751719 | 0 | 0 | 0 | 0 | 0 | 0 | 0 | 0 | 0 | 0 | 0 | 0 | 0 | 0 | 0 | 0 | 457251052
28 | 2 | 5 | -19.002 | 41.926 | 1674 | 1218 | 4.23394 | 3.86577 | 3.59175 | 4.94631 | 2.32899 | 2.65472 | 1.86322 | 9.60696 | 13.0606 | 45 | 500 | 0 | Img64 | 62 | 1.038 | 0 | Silicon-rich | Si | Mg | Al |  | 52.26752 | 29.42916 | 18.30333 | 0 | 0.004953324 | 8542.743 | 14.51361 | 0 | 0 | 29.42916 | 18.30333 | 52.26752 | 0 | 0 | 0 | 0 | 0 | 0 | 0 | 0 | 0 | 0 | 0 | 0 | 0 | 0 | 0 | 0 | 0 | 0 | 0 | 0 | 0 | 0 | 0 | 0 | 0 | 457251052
872 | 22 | 88 | -21.7114 | 32.2367 | 1296 | 2665 | 7.17928 | 4.6021 | 4.62811 | 7.55535 | 2.82529 | 3.02965 | 2.4938 | 16.9435 | 18.2503 | 113 | 500 | 0 | Img64 | 64 | 1.047 | 0 | Silicon-rich | Si | Mg | Al | S | 55.74347 | 30.0641 | 12.71181 | 1.480618 | 0.01345578 | 7081.262 | 14.51363 | 0 | 0 | 30.0641 | 12.71181 | 55.74347 | 0 | 1.480618 | 0 | 0 | 0 | 0 | 0 | 0 | 0 | 0 | 0 | 0 | 0 | 0 | 0 | 0 | 0 | 0 | 0 | 0 | 0 | 0 | 0 | 0 | 0 | 457251052
2008 | 60 | 239 | -21.4931 | 33.9195 | 2481 | 1712 | 7.36337 | 5.70661 | 5.23382 | 8.70598 | 3.76387 | 4.20128 | 2.07222 | 21.4843 | 21.1904 | 124 | 500 | 0 | Img64 | 70 | 1.04 | 0 | Silicon-rich | Si | Mg | Al |  | 63.35201 | 33.56844 | 3.079554 | 0 | 0.1613868 | 8015.766 | 14.51374 | 0 | 0 | 33.56844 | 3.079554 | 63.35201 | 0 | 0 | 0 | 0 | 0 | 0 | 0 | 0 | 0 | 0 | 0 | 0 | 0 | 0 | 0 | 0 | 0 | 0 | 0 | 0 | 0 | 0 | 0 | 0 | 0 | 367250052
2608 | 77 | 306 | -19.9447 | 33.4791 | 2698 | 2055 | 7.17928 | 5.52253 | 6.37867 | 7.63478 | 4.78619 | 6.07161 | 1.25746 | 30.4136 | 21.5542 | 124 | 500 | 0 | Img64 | 79 | 1.017 | 0 | Silicon-rich | Si | Mg | Al | K | 52.92381 | 22.35025 | 9.996048 | 7.157241 | 0.103385 | 11209.92 | 14.52008 | 0 | 0 | 22.35025 | 9.996048 | 52.92381 | 0 | 0 | 0 | 7.157241 | 0 | 3.369981 | 0 | 0 | 4.202676 | 0 | 0 | 0 | 0 | 0 | 0 | 0 | 0 | 0 | 0 | 0 | 0 | 0 | 0 | 0 | 0 | 255140041
2041 | 61 | 243 | -18.8127 | 37.7157 | 2705 | 1567 | 3.68168 | 2.76126 | 2.92866 | 3.76387 | 2.42909 | 2.578 | 1.46 | 5.87939 | 10.5402 | 79 | 500 | 0 | Img64 | 64 | 1.034 | 0 | Silicon-rich | Si | Mg | Al |  | 64.53559 | 33.82472 | 1.639694 | 0 | 0.0864512 | 7087.203 | 14.53489 | 0 | 0 | 33.82472 | 1.639694 | 64.53559 | 0 | 0 | 0 | 0 | 0 | 0 | 0 | 0 | 0 | 0 | 0 | 0 | 0 | 0 | 0 | 0 | 0 | 0 | 0 | 0 | 0 | 0 | 0 | 0 | 0 | 367250052
2621 | 77 | 307 | -20.4749 | 33.2342 | 1864 | 1339 | 14.9108 | 15.4631 | 13.4878 | 16.0111 | 11.2583 | 12.338 | 1.2977 | 139.58 | 50.5271 | 45 | 500 | 0 | Img64 | 66 | 1.023 | 0 | Silicon-rich | Si | Mg | Al | Ti | 61.18021 | 31.8281 | 3.967485 | 3.024203 | 0.01764692 | 10080.82 | 14.53784 | 0 | 0 | 31.8281 | 3.967485 | 61.18021 | 0 | 0 | 0 | 0 | 0 | 3.024203 | 0 | 0 | 0 | 0 | 0 | 0 | 0 | 0 | 0 | 0 | 0 | 0 | 0 | 0 | 0 | 0 | 0 | 0 | 0 | 367250052
1359 | 37 | 147 | -19.7907 | 41.2871 | 1489 | 2644 | 7.73153 | 5.52253 | 6.2009 | 7.51838 | 4.82261 | 4.88829 | 1.53804 | 28.9564 | 22.2385 | 101 | 500 | 0 | Img64 | 69 | 1.037 | 0 | Silicon-rich | Si | Mg | Al |  | 59.59667 | 32.46773 | 7.935593 | 0 | 0.02227378 | 8905.207 | 14.53811 | 0 | 0 | 32.46773 | 7.935593 | 59.59667 | 0 | 0 | 0 | 0 | 0 | 0 | 0 | 0 | 0 | 0 | 0 | 0 | 0 | 0 | 0 | 0 | 0 | 0 | 0 | 0 | 0 | 0 | 0 | 0 | 0 | 367250052
5375 | 165 | 657 | -19.6314 | 31.0823 | 2356 | 2784 | 9.20421 | 6.44295 | 6.22816 | 10.1889 | 4.0008 | 4.13503 | 2.46404 | 31.1421 | 24.2853 | 113 | 500 | 0 | Img64 | 71 | 1.018 | 0 | Silicon-rich | Si | Mg | Al |  | 59.58912 | 31.99032 | 8.420559 | 0 | 0.0008287227 | 10322.07 | 14.54649 | 0 | 0 | 31.99032 | 8.420559 | 59.58912 | 0 | 0 | 0 | 0 | 0 | 0 | 0 | 0 | 0 | 0 | 0 | 0 | 0 | 0 | 0 | 0 | 0 | 0 | 0 | 0 | 0 | 0 | 0 | 0 | 0 | 367250052
197 | 5 | 18 | -18.6238 | 40.9226 | 1683 | 2578 | 10.3087 | 5.33844 | 6.53039 | 10.7323 | 3.86577 | 4.24648 | 2.52735 | 35.2086 | 27.6376 | 101 | 500 | 0 | Img64 | 78 | 1.018 | 0 | Silicon-rich | Si | Mg | Al |  | 62.64751 | 33.2852 | 4.067292 | 0 | 0.01608287 | 10356.01 | 14.55097 | 0 | 0 | 33.2852 | 4.067292 | 62.64751 | 0 | 0 | 0 | 0 | 0 | 0 | 0 | 0 | 0 | 0 | 0 | 0 | 0 | 0 | 0 | 0 | 0 | 0 | 0 | 0 | 0 | 0 | 0 | 0 | 0 | 367250052
5044 | 154 | 614 | -20.7734 | 33.6115 | 2296 | 1331 | 3.4976 | 5.52253 | 4.44763 | 5.8215 | 3.31351 | 3.40117 | 1.71162 | 14.9611 | 15.2015 | 169 | 500 | 0 | Img64 | 72 | 1.026 | 0 | Silicon-rich | Si | Mg | Al | Fe | 61.98998 | 32.97703 | 2.569001 | 2.463987 | 0.1316484 | 8759.502 | 14.56638 | 0 | 0 | 32.97703 | 2.569001 | 61.98998 | 0 | 0 | 0 | 0 | 0 | 0 | 0 | 0 | 2.463987 | 0 | 0 | 0 | 0 | 0 | 0 | 0 | 0 | 0 | 0 | 0 | 0 | 0 | 0 | 0 | 0 | 367250052
1846 | 52 | 208 | -22.7197 | 38.2253 | 1961 | 2896 | 6.07478 | 5.89069 | 5.50367 | 6.25886 | 4.36688 | 5.59898 | 1.11786 | 22.3485 | 18.5948 | 90 | 500 | 0 | Img64 | 61 | 1.043 | 0 | Silicon-rich | Si | Mg | Al |  | 58.85242 | 32.8589 | 8.288682 | 0 | 0.001067939 | 6736.564 | 14.57197 | 0 | 0 | 32.8589 | 8.288682 | 58.85242 | 0 | 0 | 0 | 0 | 0 | 0 | 0 | 0 | 0 | 0 | 0 | 0 | 0 | 0 | 0 | 0 | 0 | 0 | 0 | 0 | 0 | 0 | 0 | 0 | 0 | 367250052
4353 | 130 | 520 | -19.2739 | 40.6357 | 2251 | 2078 | 3.86577 | 7.17928 | 4.45339 | 7.55535 | 2.0669 | 3.25796 | 2.31904 | 17.9093 | 21.0828 | 23 | 500 | 0 | Img64 | 67 | 1.027 | 0 | Silicon-rich | Si | Mg | Al | K | 58.54823 | 30.50394 | 7.338848 | 2.551261 | 0.02781904 | 9359.742 | 14.57882 | 0 | 0 | 30.50394 | 7.338848 | 58.54823 | 0 | 1.057727 | 0 | 2.551261 | 0 | 0 | 0 | 0 | 0 | 0 | 0 | 0 | 0 | 0 | 0 | 0 | 0 | 0 | 0 | 0 | 0 | 0 | 0 | 0 | 0 | 367250052
1379 | 37 | 148 | -19.4745 | 41.4468 | 1148 | 1768 | 15.6472 | 23.9309 | 16.6401 | 22.3203 | 13.0963 | 14.0737 | 1.58596 | 230.347 | 76.708 | 11 | 500 | 0 | Img64 | 64 | 1.024 | 0 | Silicon-rich | Si | Mg | Al |  | 60.0722 | 32.89648 | 7.031319 | 0 | 0.007753471 | 9986.688 | 14.57987 | 0 | 0 | 32.89648 | 7.031319 | 60.0722 | 0 | 0 | 0 | 0 | 0 | 0 | 0 | 0 | 0 | 0 | 0 | 0 | 0 | 0 | 0 | 0 | 0 | 0 | 0 | 0 | 0 | 0 | 0 | 0 | 0 | 367250052
922 | 26 | 103 | -19.801 | 32.2704 | 1444 | 2484 | 11.4132 | 11.0451 | 7.44675 | 15.62 | 4.6212 | 4.86726 | 3.2092 | 47.0521 | 36.7013 | 135 | 500 | 0 | Img64 | 74 | 1.019 | 0 | Silicon-rich | Si | Mg | Al | Fe | 60.05952 | 28.58494 | 5.211798 | 3.906482 | 0.04590373 | 9396.038 | 14.58375 | 0 | 0 | 28.58494 | 5.211798 | 60.05952 | 0 | 0 | 0 | 0 | 0 | 2.237262 | 0 | 0 | 3.906482 | 0 | 0 | 0 | 0 | 0 | 0 | 0 | 0 | 0 | 0 | 0 | 0 | 0 | 0 | 0 | 0 | 367250052
4009 | 122 | 488 | -21.891 | 33.7622 | 2365 | 2550 | 5.70661 | 7.17928 | 5.00742 | 7.79579 | 3.68168 | 5.28829 | 1.47416 | 18.1634 | 21.7398 | 23 | 500 | 0 | Img64 | 75 | 1.044 | 0 | Silicon-rich | Si | Mg | Al |  | 62.58819 | 33.35792 | 4.05389 | 0 | 0.2375049 | 8978.16 | 14.59197 | 0 | 0 | 33.35792 | 4.05389 | 62.58819 | 0 | 0 | 0 | 0 | 0 | 0 | 0 | 0 | 0 | 0 | 0 | 0 | 0 | 0 | 0 | 0 | 0 | 0 | 0 | 0 | 0 | 0 | 0 | 0 | 0 | 367250052
4848 | 148 | 589 | -19.7933 | 33.3099 | 1472 | 2976 | 3.4976 | 4.6021 | 3.79441 | 4.6021 | 3.38431 | 3.6067 | 1.27599 | 10.4202 | 13.3141 | 0 | 500 | 0 | Img64 | 71 | 1.024 | 0 | Silicon-rich | Si | Mg | Al |  | 64.55423 | 33.62186 | 1.823906 | 0 | 0.07279986 | 7965.322 | 14.61998 | 0 | 0 | 33.62186 | 1.823906 | 64.55423 | 0 | 0 | 0 | 0 | 0 | 0 | 0 | 0 | 0 | 0 | 0 | 0 | 0 | 0 | 0 | 0 | 0 | 0 | 0 | 0 | 0 | 0 | 0 | 0 | 0 | 367250052
2746 | 80 | 319 | -20.2204 | 34.0433 | 1205 | 1028 | 15.6472 | 9.02012 | 10.5234 | 14.7267 | 7.91562 | 8.06007 | 1.82712 | 88.2586 | 40.9529 | 90 | 500 | 0 | Img64 | 76 | 1.054 | 0 | Silicon-rich | Si | Mg | Al | Ti | 61.7402 | 32.21849 | 3.168448 | 2.28847 | 0.006224902 | 14575.94 | 14.6206 | 0.5843864 | 0 | 32.21849 | 3.168448 | 61.7402 | 0 | 0 | 0 | 0 | 0 | 2.28847 | 0 | 0 | 0 | 0 | 0 | 0 | 0 | 0 | 0 | 0 | 0 | 0 | 0 | 0 | 0 | 0 | 0 | 0 | 0 | 367250052
4455 | 134 | 535 | -22.4442 | 35.9998 | 1407 | 2692 | 10.4928 | 5.33844 | 6.3288 | 10.3343 | 4.6212 | 4.92216 | 2.09954 | 30.888 | 26.375 | 101 | 500 | 0 | Img64 | 60 | 1.051 | 0 | Silicon-rich | Si | Mg | Al |  | 61.78436 | 33.96285 | 4.252791 | 0 | 0.1770164 | 6681.447 | 14.62256 | 0 | 0 | 33.96285 | 4.252791 | 61.78436 | 0 | 0 | 0 | 0 | 0 | 0 | 0 | 0 | 0 | 0 | 0 | 0 | 0 | 0 | 0 | 0 | 0 | 0 | 0 | 0 | 0 | 0 | 0 | 0 | 0 | 367250052
5147 | 156 | 623 | -21.261 | 31.4818 | 1684 | 2665 | 5.52253 | 4.78619 | 4.96793 | 5.859 | 3.86577 | 4.65006 | 1.25998 | 18.0787 | 17.4312 | 135 | 500 | 0 | Img64 | 66 | 1.033 | 0 | Silicon-rich | Si | Mg | Al |  | 53.62352 | 28.97483 | 17.40165 | 0 | 0.003883044 | 9680.982 | 14.63085 | 0 | 0 | 28.97483 | 17.40165 | 53.62352 | 0 | 0 | 0 | 0 | 0 | 0 | 0 | 0 | 0 | 0 | 0 | 0 | 0 | 0 | 0 | 0 | 0 | 0 | 0 | 0 | 0 | 0 | 0 | 0 | 0 | 457251052
5208 | 157 | 627 | -20.4325 | 40.7076 | 2098 | 1694 | 6.62703 | 4.04985 | 4.38255 | 6.56404 | 3.17978 | 3.2039 | 2.04877 | 14.2834 | 17.3948 | 68 | 500 | 0 | Img64 | 80 | 1.007 | 0 | Silicon-rich | Si | Mg | Al |  | 62.36153 | 32.70093 | 4.937534 | 0 | 0.01771565 | 12017.84 | 14.66015 | 0 | 0 | 32.70093 | 4.937534 | 62.36153 | 0 | 0 | 0 | 0 | 0 | 0 | 0 | 0 | 0 | 0 | 0 | 0 | 0 | 0 | 0 | 0 | 0 | 0 | 0 | 0 | 0 | 0 | 0 | 0 | 0 | 367250052
3806 | 118 | 470 | -22.4758 | 39.577 | 1249 | 1689 | 10.1246 | 5.15436 | 6.19457 | 9.75646 | 4.16531 | 4.94287 | 1.97384 | 31.8029 | 26.4113 | 90 | 500 | 0 | Img64 | 64 | 1.039 | 0 | Silicon-rich | Si | Mg | Al | Fe | 51.66694 | 29.71585 | 11.05162 | 4.985649 | 0.02719968 | 7493.937 | 14.66698 | 0 | 0 | 29.71585 | 11.05162 | 51.66694 | 0 | 0 | 0 | 0 | 0 | 2.579943 | 0 | 0 | 4.985649 | 0 | 0 | 0 | 0 | 0 | 0 | 0 | 0 | 0 | 0 | 0 | 0 | 0 | 0 | 0 | 0 | 356240042
1954 | 59 | 234 | -22.7798 | 35.8665 | 1622 | 1366 | 2.57718 | 7.91562 | 4.11314 | 7.73153 | 2.0669 | 2.29878 | 3.36332 | 14.5206 | 18.7339 | 0 | 500 | 0 | Img64 | 61 | 1.038 | 0 | Silicon-rich | Si | Mg | Al |  | 61.30402 | 32.8279 | 5.868074 | 0 | 0.1193693 | 6903.828 | 14.66728 | 0 | 0 | 32.8279 | 5.868074 | 61.30402 | 0 | 0 | 0 | 0 | 0 | 0 | 0 | 0 | 0 | 0 | 0 | 0 | 0 | 0 | 0 | 0 | 0 | 0 | 0 | 0 | 0 | 0 | 0 | 0 | 0 | 367250052
5326 | 161 | 644 | -22.6745 | 36.0574 | 2203 | 2384 | 14.9108 | 12.3336 | 11.7521 | 14.1538 | 8.85526 | 11.4098 | 1.24049 | 106.591 | 47.2814 | 68 | 500 | 0 | Img64 | 54 | 1.056 | 0 | Silicon-rich | Si | Mg | Al |  | 61.86242 | 32.78124 | 5.356333 | 0 | 0.1130354 | 5951.37 | 14.67438 | 0 | 0 | 32.78124 | 5.356333 | 61.86242 | 0 | 0 | 0 | 0 | 0 | 0 | 0 | 0 | 0 | 0 | 0 | 0 | 0 | 0 | 0 | 0 | 0 | 0 | 0 | 0 | 0 | 0 | 0 | 0 | 0 | 367250052
1658 | 48 | 189 | -22.2418 | 38.7383 | 2508 | 2158 | 11.2291 | 6.9952 | 7.42181 | 11.1801 | 5.94858 | 7.19708 | 1.55342 | 43.1042 | 30.9567 | 68 | 500 | 0 | Img64 | 57 | 1.045 | 0 | Silicon-rich | Si | Mg | Al |  | 61.95598 | 32.6404 | 5.403621 | 0 | 0.2790133 | 6726.279 | 14.68279 | 0 | 0 | 32.6404 | 5.403621 | 61.95598 | 0 | 0 | 0 | 0 | 0 | 0 | 0 | 0 | 0 | 0 | 0 | 0 | 0 | 0 | 0 | 0 | 0 | 0 | 0 | 0 | 0 | 0 | 0 | 0 | 0 | 367250052
4875 | 148 | 591 | -19.8616 | 33.0636 | 1092 | 2258 | 10.861 | 6.25886 | 6.00915 | 11.2729 | 4.34258 | 4.57603 | 2.46348 | 27.4993 | 31.6121 | 101 | 500 | 0 | Img64 | 60 | 1.038 | 0 | Silicon-rich | Si | Mg | Al |  | 62.27874 | 34.99451 | 2.726752 | 0 | 0.1517281 | 7213.797 | 14.68735 | 0 | 0 | 34.99451 | 2.726752 | 62.27874 | 0 | 0 | 0 | 0 | 0 | 0 | 0 | 0 | 0 | 0 | 0 | 0 | 0 | 0 | 0 | 0 | 0 | 0 | 0 | 0 | 0 | 0 | 0 | 0 | 0 | 468350053
1263 | 37 | 145 | -19.5142 | 41.922 | 2987 | 1243 | 4.23394 | 4.23394 | 3.34204 | 4.72417 | 2.36046 | 2.74384 | 1.72174 | 8.31925 | 14.3269 | 124 | 500 | 0 | Img64 | 61 | 1.033 | 0 | Silicon-rich | Si | Mg | Al |  | 50.34572 | 27.61562 | 22.03866 | 0 | 0.01338512 | 7728.649 | 14.69258 | 0 | 0 | 27.61562 | 22.03866 | 50.34572 | 0 | 0 | 0 | 0 | 0 | 0 | 0 | 0 | 0 | 0 | 0 | 0 | 0 | 0 | 0 | 0 | 0 | 0 | 0 | 0 | 0 | 0 | 0 | 0 | 0 | 457251052
91 | 2 | 6 | -18.7356 | 41.6849 | 1107 | 2538 | 19.5129 | 11.4132 | 8.394 | 19.7208 | 3.90498 | 5.21463 | 3.78181 | 75.8221 | 49.4427 | 101 | 500 | 0 | Img64 | 69 | 1.032 | 0 | Silicon-rich | Si | Mg | Al | K | 53.38778 | 22.9698 | 17.80625 | 5.83617 | 0.003271715 | 8660.626 | 14.7016 | 0 | 0 | 22.9698 | 17.80625 | 53.38778 | 0 | 0 | 0 | 5.83617 | 0 | 0 | 0 | 0 | 0 | 0 | 0 | 0 | 0 | 0 | 0 | 0 | 0 | 0 | 0 | 0 | 0 | 0 | 0 | 0 | 0 | 457251052
1665 | 48 | 190 | -21.8151 | 38.742 | 2772 | 2142 | 5.70661 | 4.97027 | 4.18732 | 5.33844 | 2.34297 | 3.80839 | 1.40176 | 19.2139 | 18.9724 | 90 | 500 | 0 | Img64 | 56 | 1.04 | 0 | Silicon-rich | Si | Mg | Al |  | 61.38263 | 32.81378 | 5.803586 | 0 | 0.135249 | 6083.194 | 14.70344 | 0 | 0 | 32.81378 | 5.803586 | 61.38263 | 0 | 0 | 0 | 0 | 0 | 0 | 0 | 0 | 0 | 0 | 0 | 0 | 0 | 0 | 0 | 0 | 0 | 0 | 0 | 0 | 0 | 0 | 0 | 0 | 0 | 367250052
3064 | 94 | 375 | -23.3665 | 37.668 | 2543 | 1825 | 2.39309 | 2.57718 | 2.45289 | 2.86364 | 1.84084 | 2.44799 | 1.16979 | 4.01561 | 9.02245 | 135 | 500 | 0 | Img64 | 60 | 1.031 | 0 | Silicon-rich | Si | Mg | Al |  | 57.81941 | 30.15048 | 12.03011 | 0 | 0.0211255 | 7060.113 | 14.71011 | 0 | 0 | 30.15048 | 12.03011 | 57.81941 | 0 | 0 | 0 | 0 | 0 | 0 | 0 | 0 | 0 | 0 | 0 | 0 | 0 | 0 | 0 | 0 | 0 | 0 | 0 | 0 | 0 | 0 | 0 | 0 | 0 | 468261062
3541 | 107 | 428 | -20.8315 | 40.5957 | 1976 | 2300 | 7.36337 | 5.89069 | 5.486 | 8.13639 | 3.73054 | 3.89755 | 2.08757 | 23.6531 | 20.2205 | 113 | 500 | 0 | Img64 | 63 | 1.042 | 0 | Silicon-rich | Si | Mg | Al | S | 57.91833 | 32.23535 | 8.620561 | 1.225763 | 0.01836766 | 7857.547 | 14.71813 | 0 | 0 | 32.23535 | 8.620561 | 57.91833 | 0 | 1.225763 | 0 | 0 | 0 | 0 | 0 | 0 | 0 | 0 | 0 | 0 | 0 | 0 | 0 | 0 | 0 | 0 | 0 | 0 | 0 | 0 | 0 | 0 | 0 | 367250052
1608 | 44 | 175 | -21.2105 | 39.8498 | 1958 | 2262 | 5.70661 | 7.36337 | 6.2802 | 7.96578 | 5.38775 | 5.54957 | 1.43539 | 29.4817 | 21.2344 | 158 | 500 | 0 | Img64 | 74 | 1.022 | 0 | Silicon-rich | Si | Mg | Al |  | 61.5285 | 34.49059 | 3.980907 | 0 | 0.01365476 | 10987.42 | 14.72018 | 0 | 0 | 34.49059 | 3.980907 | 61.5285 | 0 | 0 | 0 | 0 | 0 | 0 | 0 | 0 | 0 | 0 | 0 | 0 | 0 | 0 | 0 | 0 | 0 | 0 | 0 | 0 | 0 | 0 | 0 | 0 | 0 | 468350053
107 | 2 | 7 | -19.0029 | 41.5024 | 1674 | 1474 | 7.17928 | 4.78619 | 5.79595 | 7.36337 | 4.41802 | 4.45979 | 1.65106 | 25.5847 | 20.1183 | 90 | 500 | 0 | Img64 | 63 | 1.03 | 0 | Silicon-rich | Si | Mg | Al |  | 60.16252 | 31.15896 | 8.678519 | 0 | 0.003412494 | 7546.362 | 14.73342 | 0 | 0 | 31.15896 | 8.678519 | 60.16252 | 0 | 0 | 0 | 0 | 0 | 0 | 0 | 0 | 0 | 0 | 0 | 0 | 0 | 0 | 0 | 0 | 0 | 0 | 0 | 0 | 0 | 0 | 0 | 0 | 0 | 367250052
3789 | 118 | 469 | -22.609 | 39.6407 | 2561 | 1352 | 3.86577 | 6.25886 | 4.12804 | 6.57974 | 2.99137 | 3.46318 | 1.89992 | 13.1481 | 17.4398 | 169 | 500 | 0 | Img64 | 61 | 1.047 | 0 | Silicon-rich | Si | Mg | Al |  | 55.80932 | 29.9794 | 14.21128 | 0 | 0.001418978 | 7319.498 | 14.74417 | 0 | 0 | 29.9794 | 14.21128 | 55.80932 | 0 | 0 | 0 | 0 | 0 | 0 | 0 | 0 | 0 | 0 | 0 | 0 | 0 | 0 | 0 | 0 | 0 | 0 | 0 | 0 | 0 | 0 | 0 | 0 | 0 | 457251052
3507 | 107 | 425 | -21.0826 | 41.1474 | 2659 | 1358 | 16.0153 | 10.4928 | 9.26108 | 16.5441 | 3.59015 | 4.70245 | 3.51819 | 75.2969 | 50.6483 | 101 | 500 | 0 | Img64 | 68 | 1.028 | 0 | Silicon-rich | Si | Mg | Al |  | 56.44444 | 31.26613 | 12.28943 | 0 | 0.003787795 | 10060.8 | 14.7501 | 0 | 0 | 31.26613 | 12.28943 | 56.44444 | 0 | 0 | 0 | 0 | 0 | 0 | 0 | 0 | 0 | 0 | 0 | 0 | 0 | 0 | 0 | 0 | 0 | 0 | 0 | 0 | 0 | 0 | 0 | 0 | 0 | 457251052
996 | 29 | 114 | -23.231 | 34.8079 | 1221 | 3031 | 7.36337 | 4.97027 | 5.0936 | 7.62648 | 4.30585 | 4.53427 | 1.68196 | 20.1628 | 20.0506 | 68 | 500 | 0 | Img64 | 68 | 1.042 | 0 | Silicon-rich | Si | Mg | Al | Fe | 54.50603 | 28.43098 | 8.247561 | 5.590096 | 0.04548794 | 8206.445 | 14.75134 | 0 | 0 | 28.43098 | 8.247561 | 54.50603 | 0 | 0 | 0 | 0 | 0 | 3.225334 | 0 | 0 | 5.590096 | 0 | 0 | 0 | 0 | 0 | 0 | 0 | 0 | 0 | 0 | 0 | 0 | 0 | 0 | 0 | 0 | 356240042
2237 | 67 | 266 | -23.6369 | 35.7266 | 1077 | 2132 | 6.62703 | 5.15436 | 5.77335 | 6.9783 | 4.87618 | 4.9958 | 1.39683 | 25.0933 | 19.577 | 101 | 500 | 0 | Img64 | 71 | 1.021 | 0 | Silicon-rich | Si | Mg | Al |  | 58.20614 | 31.64932 | 10.14454 | 0 | 0.01233855 | 10313.23 | 14.75351 | 0 | 0 | 31.64932 | 10.14454 | 58.20614 | 0 | 0 | 0 | 0 | 0 | 0 | 0 | 0 | 0 | 0 | 0 | 0 | 0 | 0 | 0 | 0 | 0 | 0 | 0 | 0 | 0 | 0 | 0 | 0 | 0 | 367250052
5050 | 154 | 614 | -20.7078 | 33.3442 | 2647 | 2785 | 8.28379 | 8.28379 | 7.5453 | 9.89266 | 6.20363 | 6.28134 | 1.57493 | 43.477 | 26.898 | 135 | 500 | 0 | Img64 | 78 | 1.056 | 0 | Silicon-rich | Si | Mg | Al |  | 64.99937 | 32.95646 | 2.044165 | 0 | 0.1195413 | 13042.18 | 14.75393 | 0 | 0 | 32.95646 | 2.044165 | 64.99937 | 0 | 0 | 0 | 0 | 0 | 0 | 0 | 0 | 0 | 0 | 0 | 0 | 0 | 0 | 0 | 0 | 0 | 0 | 0 | 0 | 0 | 0 | 0 | 0 | 0 | 367250052
3039 | 94 | 374 | -23.1796 | 38.1873 | 1509 | 1052 | 6.62703 | 5.70661 | 5.3412 | 7.28932 | 2.47714 | 2.97449 | 2.45062 | 22.9245 | 20.6353 | 135 | 500 | 0 | Img64 | 67 | 1.031 | 0 | Silicon-rich | Si | Mg | Al |  | 59.34469 | 31.6216 | 9.033708 | 0 | 0.008232108 | 8513.595 | 14.75824 | 0 | 0 | 31.6216 | 9.033708 | 59.34469 | 0 | 0 | 0 | 0 | 0 | 0 | 0 | 0 | 0 | 0 | 0 | 0 | 0 | 0 | 0 | 0 | 0 | 0 | 0 | 0 | 0 | 0 | 0 | 0 | 0 | 367250052
1393 | 37 | 148 | -19.3867 | 41.3445 | 1634 | 2328 | 3.86577 | 4.23394 | 3.89709 | 4.52243 | 3.18628 | 3.24476 | 1.39377 | 10.8099 | 12.609 | 11 | 500 | 0 | Img64 | 71 | 1.039 | 0 | Silicon-rich | Si | Mg | Al |  | 60.20862 | 31.93373 | 7.857659 | 0 | 0.003899658 | 8797.567 | 14.77171 | 0 | 0 | 31.93373 | 7.857659 | 60.20862 | 0 | 0 | 0 | 0 | 0 | 0 | 0 | 0 | 0 | 0 | 0 | 0 | 0 | 0 | 0 | 0 | 0 | 0 | 0 | 0 | 0 | 0 | 0 | 0 | 0 | 367250052
2688 | 79 | 313 | -19.5157 | 32.0536 | 2988 | 1603 | 8.83604 | 9.94055 | 8.0861 | 9.97381 | 6.10352 | 6.84157 | 1.45783 | 52.2707 | 30.5926 | 11 | 500 | 0 | Img64 | 68 | 1.033 | 0 | Silicon-rich | Si | Mg | Al |  | 62.77477 | 34.05538 | 3.169846 | 0 | 0.1410641 | 9263.22 | 14.77239 | 0 | 0 | 34.05538 | 3.169846 | 62.77477 | 0 | 0 | 0 | 0 | 0 | 0 | 0 | 0 | 0 | 0 | 0 | 0 | 0 | 0 | 0 | 0 | 0 | 0 | 0 | 0 | 0 | 0 | 0 | 0 | 0 | 367250052
1301 | 37 | 146 | -19.4354 | 41.855 | 1362 | 1603 | 8.28379 | 7.36337 | 6.87526 | 8.1948 | 5.64111 | 7.40974 | 1.10595 | 37.7332 | 28.2805 | 146 | 500 | 0 | Img64 | 72 | 1.019 | 0 | Silicon-rich | Si | Mg | Al |  | 55.88208 | 31.12694 | 12.99097 | 0 | 0.001797904 | 10466.4 | 14.78403 | 0 | 0 | 31.12694 | 12.99097 | 55.88208 | 0 | 0 | 0 | 0 | 0 | 0 | 0 | 0 | 0 | 0 | 0 | 0 | 0 | 0 | 0 | 0 | 0 | 0 | 0 | 0 | 0 | 0 | 0 | 0 | 0 | 457251052
82 | 2 | 6 | -18.3982 | 41.8029 | 2908 | 1892 | 11.5973 | 15.8312 | 10.8035 | 17.2318 | 7.54966 | 7.83291 | 2.19992 | 93.2739 | 49.4807 | 146 | 500 | 0 | Img64 | 69 | 1.035 | 0 | Silicon-rich | Si | Mg | Al |  | 56.59497 | 33.18085 | 10.22418 | 0 | 0.009585784 | 9637.951 | 14.79076 | 0 | 0 | 33.18085 | 10.22418 | 56.59497 | 0 | 0 | 0 | 0 | 0 | 0 | 0 | 0 | 0 | 0 | 0 | 0 | 0 | 0 | 0 | 0 | 0 | 0 | 0 | 0 | 0 | 0 | 0 | 0 | 0 | 356240042
3993 | 122 | 486 | -21.8761 | 34.1181 | 2455 | 2675 | 5.15436 | 3.68168 | 3.33321 | 5.4255 | 2.39309 | 3.57085 | 1.51939 | 7.77706 | 15.8293 | 101 | 500 | 0 | Img64 | 62 | 1.041 | 0 | Silicon-rich | Si | Mg | Al |  | 61.77042 | 33.33386 | 4.895719 | 0 | 0.1222718 | 6809.283 | 14.79222 | 0 | 0 | 33.33386 | 4.895719 | 61.77042 | 0 | 0 | 0 | 0 | 0 | 0 | 0 | 0 | 0 | 0 | 0 | 0 | 0 | 0 | 0 | 0 | 0 | 0 | 0 | 0 | 0 | 0 | 0 | 0 | 0 | 367250052
4215 | 127 | 508 | -19.6548 | 35.2016 | 2221 | 2935 | 5.52253 | 5.33844 | 5.58763 | 6.86735 | 5.06349 | 5.24282 | 1.30986 | 22.7043 | 17.9924 | 56 | 500 | 0 | Img64 | 70 | 1.04 | 0 | Silicon-rich | Si | Mg | Al |  | 64.08037 | 34.76897 | 1.150659 | 0 | 0.07238163 | 8822.881 | 14.79405 | 0 | 0 | 34.76897 | 1.150659 | 64.08037 | 0 | 0 | 0 | 0 | 0 | 0 | 0 | 0 | 0 | 0 | 0 | 0 | 0 | 0 | 0 | 0 | 0 | 0 | 0 | 0 | 0 | 0 | 0 | 0 | 0 | 468350053
5066 | 154 | 616 | -20.6605 | 33.2264 | 2913 | 1375 | 6.9952 | 5.15436 | 5.38368 | 6.80465 | 4.30585 | 4.40176 | 1.54589 | 21.891 | 20.2366 | 113 | 500 | 0 | Img64 | 65 | 1.036 | 0 | Silicon-rich | Si | Mg | Al | K | 53.65973 | 23.00723 | 13.19205 | 6.087061 | 0.08006226 | 6479.163 | 14.80678 | 0 | 0 | 23.00723 | 13.19205 | 53.65973 | 0 | 1.002377 | 0 | 6.087061 | 0 | 3.051554 | 0 | 0 | 0 | 0 | 0 | 0 | 0 | 0 | 0 | 0 | 0 | 0 | 0 | 0 | 0 | 0 | 0 | 0 | 0 | 457251052
127 | 2 | 7 | -19.0821 | 41.2686 | 1247 | 2741 | 4.41802 | 4.41802 | 4.04815 | 4.75235 | 2.885 | 3.30465 | 1.43808 | 12.7246 | 15.3983 | 158 | 500 | 0 | Img64 | 62 | 1.024 | 0 | Silicon-rich | Si | Mg | Al |  | 59.45721 | 31.4488 | 9.093989 | 0 | 0.005641479 | 7266.811 | 14.84401 | 0 | 0 | 31.4488 | 9.093989 | 59.45721 | 0 | 0 | 0 | 0 | 0 | 0 | 0 | 0 | 0 | 0 | 0 | 0 | 0 | 0 | 0 | 0 | 0 | 0 | 0 | 0 | 0 | 0 | 0 | 0 | 0 | 367250052
3 | 1 | 1 | -23.0816 | 34.2453 | 2036 | 1995 | 28.7171 | 17.1198 | 14.026 | 29.6893 | 5.69403 | 6.04514 | 4.91127 | 200.17 | 74.3087 | 124 | 500 | 0 | Img64 | 81 | 1.008 | 0 | Silicon-rich | Si | Mg | Al | Fe | 59.03278 | 31.86199 | 4.307807 | 2.596425 | 0.01739371 | 24166.97 | 14.84594 | 0 | 0 | 31.86199 | 4.307807 | 59.03278 | 0 | 0 | 0 | 0 | 0 | 2.200996 | 0 | 0 | 2.596425 | 0 | 0 | 0 | 0 | 0 | 0 | 0 | 0 | 0 | 0 | 0 | 0 | 0 | 0 | 0 | 0 | 367250052
3226 | 98 | 390 | -17.9239 | 41.8358 | 1385 | 1711 | 6.9952 | 7.36337 | 5.82963 | 7.28932 | 3.80437 | 3.86473 | 1.88611 | 26.7707 | 22.3905 | 45 | 500 | 0 | Img64 | 69 | 1.012 | 0 | Silicon-rich | Si | Mg | Al | Fe | 57.71661 | 29.76819 | 10.28174 | 2.233456 | 0.01009874 | 10304.95 | 14.85138 | 0 | 0 | 29.76819 | 10.28174 | 57.71661 | 0 | 0 | 0 | 0 | 0 | 0 | 0 | 0 | 2.233456 | 0 | 0 | 0 | 0 | 0 | 0 | 0 | 0 | 0 | 0 | 0 | 0 | 0 | 0 | 0 | 0 | 367250052
859 | 22 | 87 | -22.1085 | 32.4567 | 1177 | 1467 | 10.1246 | 6.44295 | 6.14079 | 10.5147 | 3.29388 | 4.40434 | 2.38736 | 32.5146 | 27.0511 | 79 | 500 | 0 | Img64 | 59 | 1.035 | 0 | Silicon-rich | Si | Mg | Al | Ti | 49.94407 | 25.43873 | 16.67817 | 4.027814 | 0.04990827 | 7373.838 | 14.85207 | 0 | 0 | 25.43873 | 16.67817 | 49.94407 | 0 | 0 | 0 | 0 | 0 | 4.027814 | 0 | 0 | 3.911219 | 0 | 0 | 0 | 0 | 0 | 0 | 0 | 0 | 0 | 0 | 0 | 0 | 0 | 0 | 0 | 0 | 457251052
1963 | 59 | 235 | -23.0272 | 35.3168 | 2326 | 2309 | 5.89069 | 4.97027 | 5.12417 | 6.22454 | 4.1711 | 4.23721 | 1.46902 | 19.3325 | 17.3155 | 113 | 500 | 0 | Img64 | 65 | 1.03 | 0 | Silicon-rich | Si | Mg | Al | Fe | 58.92878 | 29.98501 | 7.443645 | 3.64256 | 0.0061019 | 7051.707 | 14.85524 | 0 | 0 | 29.98501 | 7.443645 | 58.92878 | 0 | 0 | 0 | 0 | 0 | 0 | 0 | 0 | 3.64256 | 0 | 0 | 0 | 0 | 0 | 0 | 0 | 0 | 0 | 0 | 0 | 0 | 0 | 0 | 0 | 0 | 367250052
3199 | 98 | 389 | -18.1236 | 41.9496 | 2358 | 1097 | 9.38829 | 7.91562 | 6.26101 | 11.4547 | 3.9442 | 4.5014 | 2.54469 | 33.7684 | 28.0278 | 135 | 500 | 0 | Img64 | 67 | 1.029 | 0 | Silicon-rich | Si | Mg | Al |  | 54.85574 | 31.29652 | 13.84774 | 0 | 0.01034465 | 9393.793 | 14.85591 | 0 | 0 | 31.29652 | 13.84774 | 54.85574 | 0 | 0 | 0 | 0 | 0 | 0 | 0 | 0 | 0 | 0 | 0 | 0 | 0 | 0 | 0 | 0 | 0 | 0 | 0 | 0 | 0 | 0 | 0 | 0 | 0 | 457251052
2225 | 67 | 265 | -23.9187 | 35.8385 | 1590 | 1521 | 4.6021 | 4.23394 | 4.27371 | 5.38775 | 3.18628 | 3.52845 | 1.52694 | 13.2668 | 14.4164 | 56 | 500 | 0 | Img64 | 65 | 1.027 | 0 | Silicon-rich | Si | Mg | Al |  | 53.67581 | 27.94331 | 18.38088 | 0 | 0.01743236 | 8889.35 | 14.87262 | 0 | 0 | 27.94331 | 18.38088 | 53.67581 | 0 | 0 | 0 | 0 | 0 | 0 | 0 | 0 | 0 | 0 | 0 | 0 | 0 | 0 | 0 | 0 | 0 | 0 | 0 | 0 | 0 | 0 | 0 | 0 | 0 | 457251052
2247 | 67 | 267 | -23.7567 | 35.4242 | 2471 | 1726 | 6.81111 | 5.15436 | 4.7607 | 8.45024 | 3.4045 | 3.5762 | 2.36291 | 17.4518 | 19.6486 | 124 | 500 | 0 | Img64 | 68 | 1.027 | 0 | Silicon-rich | Si | Mg | Al |  | 54.92632 | 30.92082 | 14.15286 | 0 | 0.007774535 | 9560.355 | 14.88258 | 0 | 0 | 30.92082 | 14.15286 | 54.92632 | 0 | 0 | 0 | 0 | 0 | 0 | 0 | 0 | 0 | 0 | 0 | 0 | 0 | 0 | 0 | 0 | 0 | 0 | 0 | 0 | 0 | 0 | 0 | 0 | 0 | 457251052
3506 | 107 | 425 | -21.1148 | 41.1559 | 2484 | 1306 | 2.94535 | 3.4976 | 3.26959 | 4.16531 | 2.5989 | 2.84197 | 1.46564 | 7.60763 | 11.3332 | 135 | 500 | 0 | Img64 | 62 | 1.032 | 0 | Silicon-rich | Si | Mg | Al | S | 53.76015 | 30.46881 | 14.75654 | 1.014511 | 0.01961673 | 8066.573 | 14.88324 | 0 | 0 | 30.46881 | 14.75654 | 53.76015 | 0 | 1.014511 | 0 | 0 | 0 | 0 | 0 | 0 | 0 | 0 | 0 | 0 | 0 | 0 | 0 | 0 | 0 | 0 | 0 | 0 | 0 | 0 | 0 | 0 | 0 | 457251052
5318 | 161 | 643 | -22.9166 | 36.2986 | 2939 | 1075 | 9.02012 | 10.1246 | 7.66603 | 11.9753 | 3.90498 | 4.10973 | 2.9139 | 48.9328 | 30.7706 | 135 | 500 | 0 | Img64 | 58 | 1.038 | 0 | Silicon-rich | Si | Mg | Al |  | 60.36181 | 32.33676 | 7.301428 | 0 | 0.2980337 | 6580.466 | 14.88397 | 0 | 0 | 32.33676 | 7.301428 | 60.36181 | 0 | 0 | 0 | 0 | 0 | 0 | 0 | 0 | 0 | 0 | 0 | 0 | 0 | 0 | 0 | 0 | 0 | 0 | 0 | 0 | 0 | 0 | 0 | 0 | 0 | 367250052
4398 | 133 | 530 | -21.9639 | 35.6938 | 1969 | 2305 | 6.25886 | 5.33844 | 5.44209 | 7.53108 | 3.9442 | 4.31329 | 1.74602 | 22.3993 | 18.7665 | 124 | 500 | 0 | Img64 | 73 | 1.033 | 0 | Silicon-rich | Si | Mg | Al |  | 63.74606 | 34.1355 | 2.118445 | 0 | 0.1350074 | 9703.242 | 14.88706 | 0 | 0 | 34.1355 | 2.118445 | 63.74606 | 0 | 0 | 0 | 0 | 0 | 0 | 0 | 0 | 0 | 0 | 0 | 0 | 0 | 0 | 0 | 0 | 0 | 0 | 0 | 0 | 0 | 0 | 0 | 0 | 0 | 367250052
79 | 2 | 6 | -18.5134 | 41.8693 | 2283 | 1521 | 9.38829 | 10.1246 | 9.08608 | 10.934 | 7.02899 | 7.31155 | 1.49544 | 63.4364 | 31.2491 | 135 | 500 | 0 | Img64 | 76 | 1.007 | 0 | Silicon-rich | Si | Mg | Al |  | 59.10533 | 32.35614 | 8.538527 | 0 | 0.02520346 | 12726.38 | 14.88966 | 0 | 0 | 32.35614 | 8.538527 | 59.10533 | 0 | 0 | 0 | 0 | 0 | 0 | 0 | 0 | 0 | 0 | 0 | 0 | 0 | 0 | 0 | 0 | 0 | 0 | 0 | 0 | 0 | 0 | 0 | 0 | 0 | 367250052
2411 | 70 | 277 | -19.0152 | 39.3312 | 1607 | 3035 | 5.89069 | 5.70661 | 4.73871 | 6.86735 | 3.12397 | 3.31915 | 2.06901 | 18.0109 | 17.7055 | 146 | 500 | 0 | Img64 | 72 | 1.019 | 0 | Silicon-rich | Si | Mg | Al |  | 64.33482 | 34.02611 | 1.639072 | 0 | 0.07331794 | 9163.178 | 14.89879 | 0 | 0 | 34.02611 | 1.639072 | 64.33482 | 0 | 0 | 0 | 0 | 0 | 0 | 0 | 0 | 0 | 0 | 0 | 0 | 0 | 0 | 0 | 0 | 0 | 0 | 0 | 0 | 0 | 0 | 0 | 0 | 0 | 367250052
3512 | 107 | 425 | -21.1018 | 40.8869 | 2560 | 2762 | 4.78619 | 7.17928 | 5.41182 | 7.36337 | 4.12488 | 4.41628 | 1.66732 | 23.1448 | 20.3709 | 0 | 500 | 0 | Img64 | 65 | 1.016 | 0 | Silicon-rich | Si | Mg | Al |  | 58.05607 | 31.1821 | 10.76183 | 0 | 0.01354756 | 8661.582 | 14.91096 | 0 | 0 | 31.1821 | 10.76183 | 58.05607 | 0 | 0 | 0 | 0 | 0 | 0 | 0 | 0 | 0 | 0 | 0 | 0 | 0 | 0 | 0 | 0 | 0 | 0 | 0 | 0 | 0 | 0 | 0 | 0 | 0 | 367250052
5198 | 157 | 626 | -20.1853 | 40.8945 | 1394 | 2726 | 4.41802 | 4.6021 | 4.56776 | 5.28488 | 4.11337 | 4.28112 | 1.23446 | 14.9611 | 14.7714 | 34 | 500 | 0 | Img64 | 67 | 1.038 | 0 | Silicon-rich | Si | Mg | Al | Fe | 55.06341 | 24.62903 | 12.86926 | 3.791818 | 0.0788401 | 8274.719 | 14.9199 | 0 | 0 | 24.62903 | 12.86926 | 55.06341 | 0 | 0 | 0 | 3.646481 | 0 | 0 | 0 | 0 | 3.791818 | 0 | 0 | 0 | 0 | 0 | 0 | 0 | 0 | 0 | 0 | 0 | 0 | 0 | 0 | 0 | 0 | 457251052
1613 | 44 | 176 | -20.9849 | 39.9928 | 1135 | 1486 | 5.15436 | 5.52253 | 5.26833 | 5.72732 | 4.94631 | 4.99028 | 1.14769 | 20.1797 | 16.7901 | 135 | 500 | 0 | Img64 | 68 | 1.04 | 0 | Silicon-rich | Si | Mg | Al |  | 61.55564 | 33.65754 | 4.786814 | 0 | 0.005567077 | 8674.81 | 14.92043 | 0 | 0 | 33.65754 | 4.786814 | 61.55564 | 0 | 0 | 0 | 0 | 0 | 0 | 0 | 0 | 0 | 0 | 0 | 0 | 0 | 0 | 0 | 0 | 0 | 0 | 0 | 0 | 0 | 0 | 0 | 0 | 0 | 367250052
4324 | 130 | 519 | -19.603 | 40.8032 | 2515 | 1174 | 7.36337 | 6.07478 | 5.26004 | 8.45024 | 4.34273 | 5.30124 | 1.59401 | 20.3322 | 22.2931 | 56 | 500 | 0 | Img64 | 75 | 1.026 | 0 | Silicon-rich | Si | Mg | Al | Fe | 60.57187 | 31.80786 | 4.280714 | 3.339556 | 0.04317182 | 10869.6 | 14.92422 | 0 | 0 | 31.80786 | 4.280714 | 60.57187 | 0 | 0 | 0 | 0 | 0 | 0 | 0 | 0 | 3.339556 | 0 | 0 | 0 | 0 | 0 | 0 | 0 | 0 | 0 | 0 | 0 | 0 | 0 | 0 | 0 | 0 | 367250052
5069 | 154 | 616 | -20.8584 | 33.1474 | 1834 | 1807 | 7.54745 | 6.07478 | 6.35811 | 7.73153 | 5.03043 | 5.85819 | 1.31978 | 30.1933 | 21.4817 | 90 | 500 | 0 | Img64 | 73 | 1.036 | 0 | Silicon-rich | Si | Mg | Al |  | 64.6499 | 32.52465 | 2.825442 | 0 | 0.1171563 | 8708.562 | 14.92837 | 0 | 0 | 32.52465 | 2.825442 | 64.6499 | 0 | 0 | 0 | 0 | 0 | 0 | 0 | 0 | 0 | 0 | 0 | 0 | 0 | 0 | 0 | 0 | 0 | 0 | 0 | 0 | 0 | 0 | 0 | 0 | 0 | 367250052
4254 | 128 | 512 | -21.5477 | 34.6916 | 2181 | 1617 | 4.78619 | 4.78619 | 4.48053 | 5.69403 | 3.45026 | 3.65131 | 1.55945 | 14.69 | 15.3288 | 146 | 500 | 0 | Img64 | 63 | 1.043 | 0 | Silicon-rich | Si | Mg | Al |  | 61.5483 | 33.97851 | 4.473183 | 0 | 0.1613064 | 6971.092 | 14.93255 | 0 | 0 | 33.97851 | 4.473183 | 61.5483 | 0 | 0 | 0 | 0 | 0 | 0 | 0 | 0 | 0 | 0 | 0 | 0 | 0 | 0 | 0 | 0 | 0 | 0 | 0 | 0 | 0 | 0 | 0 | 0 | 0 | 367250052
2743 | 80 | 318 | -19.6506 | 34.0589 | 2254 | 2997 | 6.25886 | 5.52253 | 5.19435 | 6.9745 | 3.38431 | 3.9352 | 1.77234 | 20.8744 | 19.1451 | 113 | 500 | 0 | Img64 | 65 | 1.04 | 0 | Silicon-rich | Si | Mg | Al |  | 65.41943 | 32.70277 | 1.877803 | 0 | 0.1233339 | 6844.79 | 14.93764 | 0 | 0 | 32.70277 | 1.877803 | 65.41943 | 0 | 0 | 0 | 0 | 0 | 0 | 0 | 0 | 0 | 0 | 0 | 0 | 0 | 0 | 0 | 0 | 0 | 0 | 0 | 0 | 0 | 0 | 0 | 0 | 0 | 367250052
2167 | 64 | 256 | -20.4486 | 35.3231 | 2008 | 2277 | 4.41802 | 3.12943 | 3.55241 | 4.41164 | 2.885 | 2.94356 | 1.49874 | 9.06477 | 12.6905 | 68 | 500 | 0 | Img64 | 64 | 1.048 | 0 | Silicon-rich | Si | Mg | Al | Pd | 32.31638 | 31.42718 | 22.11404 | 10.19895 | 0.1117024 | 5837.871 | 14.94021 | 0 | 0 | 31.42718 | 22.11404 | 32.31638 | 0 | 0 | 0 | 0 | 0 | 0 | 0 | 0 | 3.943433 | 0 | 0 | 0 | 0 | 0 | 10.19895 | 0 | 0 | 0 | 0 | 0 | 0 | 0 | 0 | 0 | 0 | 435231032
5371 | 165 | 657 | -19.6991 | 31.1515 | 1988 | 2412 | 8.83604 | 8.46787 | 8.15783 | 9.02012 | 6.80465 | 8.23765 | 1.09499 | 49.7122 | 28.0675 | 90 | 500 | 0 | Img64 | 67 | 1.003 | 0 | Silicon-rich | Si | Mg | Al | Ti | 57.9598 | 30.58709 | 8.073637 | 3.37947 | 0.06367582 | 9963.514 | 14.94481 | 0 | 0 | 30.58709 | 8.073637 | 57.9598 | 0 | 0 | 0 | 0 | 0 | 3.37947 | 0 | 0 | 0 | 0 | 0 | 0 | 0 | 0 | 0 | 0 | 0 | 0 | 0 | 0 | 0 | 0 | 0 | 0 | 0 | 367250052
1844 | 52 | 208 | -22.7639 | 38.2676 | 1719 | 2669 | 5.15436 | 8.28379 | 5.60865 | 8.46787 | 3.95753 | 4.53968 | 1.8653 | 24.8392 | 21.6182 | 0 | 500 | 0 | Img64 | 57 | 1.047 | 0 | Silicon-rich | Si | Mg | Al |  | 57.38598 | 32.00334 | 10.61067 | 0 | 0.003309805 | 6019.108 | 14.97174 | 0 | 0 | 32.00334 | 10.61067 | 57.38598 | 0 | 0 | 0 | 0 | 0 | 0 | 0 | 0 | 0 | 0 | 0 | 0 | 0 | 0 | 0 | 0 | 0 | 0 | 0 | 0 | 0 | 0 | 0 | 0 | 0 | 356240042
1671 | 48 | 191 | -22.4178 | 38.4012 | 1551 | 1943 | 6.25886 | 5.52253 | 5.13945 | 6.07478 | 4.41164 | 5.08199 | 1.19535 | 19.8747 | 19.2197 | 90 | 500 | 0 | Img64 | 66 | 1.03 | 0 | Silicon-rich | Si | Mg | Al | Fe | 59.532 | 30.31733 | 6.024587 | 4.12609 | 0.01306989 | 8288.205 | 14.97763 | 0 | 0 | 30.31733 | 6.024587 | 59.532 | 0 | 0 | 0 | 0 | 0 | 0 | 0 | 0 | 4.12609 | 0 | 0 | 0 | 0 | 0 | 0 | 0 | 0 | 0 | 0 | 0 | 0 | 0 | 0 | 0 | 0 | 367250052
3800 | 118 | 469 | -22.6179 | 39.3734 | 2516 | 2795 | 3.68168 | 4.04985 | 3.83203 | 4.6212 | 3.04003 | 3.1191 | 1.48158 | 10.4372 | 12.7569 | 146 | 500 | 0 | Img64 | 62 | 1.039 | 0 | Silicon-rich | Si | Mg | Al |  | 56.66064 | 30.62669 | 12.71267 | 0 | 0.008868088 | 7340.496 | 14.99148 | 0 | 0 | 30.62669 | 12.71267 | 56.66064 | 0 | 0 | 0 | 0 | 0 | 0 | 0 | 0 | 0 | 0 | 0 | 0 | 0 | 0 | 0 | 0 | 0 | 0 | 0 | 0 | 0 | 0 | 0 | 0 | 0 | 457251052
1782 | 51 | 201 | -17.5927 | 33.3035 | 1135 | 3009 | 10.4928 | 9.94055 | 7.58116 | 12.8409 | 4.81801 | 4.93605 | 2.60145 | 48.0687 | 31.3196 | 124 | 500 | 0 | Img64 | 63 | 1.043 | 0 | Silicon-rich | Si | Mg | Al |  | 63.14749 | 35.24491 | 1.607599 | 0 | 0.09361364 | 7808.548 | 14.99702 | 0 | 0 | 35.24491 | 1.607599 | 63.14749 | 0 | 0 | 0 | 0 | 0 | 0 | 0 | 0 | 0 | 0 | 0 | 0 | 0 | 0 | 0 | 0 | 0 | 0 | 0 | 0 | 0 | 0 | 0 | 0 | 0 | 468350053
3300 | 100 | 398 | -19.9811 | 32.0341 | 2508 | 1712 | 9.57238 | 9.38829 | 8.39286 | 10.3588 | 6.20363 | 6.858 | 1.51048 | 54.5411 | 28.2334 | 113 | 500 | 0 | Img64 | 74 | 1.017 | 0 | Silicon-rich | Si | Mg | Al | Fe | 61.75502 | 32.32425 | 3.387449 | 2.533284 | 0.01178854 | 11294.4 | 15.00398 | 0 | 0 | 32.32425 | 3.387449 | 61.75502 | 0 | 0 | 0 | 0 | 0 | 0 | 0 | 0 | 2.533284 | 0 | 0 | 0 | 0 | 0 | 0 | 0 | 0 | 0 | 0 | 0 | 0 | 0 | 0 | 0 | 0 | 367250052
3723 | 115 | 457 | -18.252 | 41.0581 | 1650 | 1829 | 6.44295 | 10.3087 | 6.85188 | 10.3087 | 3.76106 | 4.38015 | 2.35351 | 40.4272 | 28.4344 | 0 | 500 | 0 | Img64 | 73 | 1.003 | 0 | Silicon-rich | Si | Mg | Al | Fe | 61.59277 | 32.07718 | 3.87766 | 2.452389 | 0.02085313 | 10811.7 | 15.01099 | 0 | 0 | 32.07718 | 3.87766 | 61.59277 | 0 | 0 | 0 | 0 | 0 | 0 | 0 | 0 | 2.452389 | 0 | 0 | 0 | 0 | 0 | 0 | 0 | 0 | 0 | 0 | 0 | 0 | 0 | 0 | 0 | 0 | 367250052
5124 | 155 | 620 | -20.0375 | 32.1767 | 2186 | 2982 | 4.04985 | 6.44295 | 4.69509 | 6.61228 | 3.12397 | 3.54068 | 1.86752 | 16.8927 | 17.7831 | 146 | 500 | 0 | Img64 | 59 | 1.049 | 0 | Silicon-rich | Si | Mg | Al | S | 60.90357 | 30.91728 | 6.563234 | 1.61592 | 0.1508183 | 6002.216 | 15.01147 | 0 | 0 | 30.91728 | 6.563234 | 60.90357 | 0 | 1.61592 | 0 | 0 | 0 | 0 | 0 | 0 | 0 | 0 | 0 | 0 | 0 | 0 | 0 | 0 | 0 | 0 | 0 | 0 | 0 | 0 | 0 | 0 | 0 | 367250052
1305 | 37 | 146 | -19.3647 | 41.7918 | 1752 | 1948 | 2.57718 | 4.6021 | 3.18535 | 4.88285 | 1.84084 | 1.93793 | 2.51963 | 7.62457 | 12.0206 | 169 | 500 | 0 | Img64 | 62 | 1.039 | 0 | Silicon-rich | Si | Mg | Al | Ti | 48.20656 | 26.43108 | 16.43189 | 8.930479 | 0.1073766 | 7316.978 | 15.0199 | 0 | 0 | 26.43108 | 16.43189 | 48.20656 | 0 | 0 | 0 | 0 | 0 | 8.930479 | 0 | 0 | 0 | 0 | 0 | 0 | 0 | 0 | 0 | 0 | 0 | 0 | 0 | 0 | 0 | 0 | 0 | 0 | 0 | 457251052
43 | 2 | 5 | -18.8936 | 41.8408 | 2256 | 1673 | 16.3835 | 13.8063 | 13.1576 | 17.9487 | 10.3588 | 11.4525 | 1.56723 | 141.698 | 62.8739 | 113 | 500 | 0 | Img64 | 64 | 1.023 | 0 | Silicon-rich | Si | Mg | Al |  | 56.20179 | 31.725 | 12.07321 | 0 | 0.005018129 | 9773.59 | 15.02121 | 0 | 0 | 31.725 | 12.07321 | 56.20179 | 0 | 0 | 0 | 0 | 0 | 0 | 0 | 0 | 0 | 0 | 0 | 0 | 0 | 0 | 0 | 0 | 0 | 0 | 0 | 0 | 0 | 0 | 0 | 0 | 0 | 457251052
867 | 22 | 87 | -22.1122 | 32.1874 | 1165 | 2934 | 3.86577 | 3.12943 | 3.29332 | 4.1711 | 2.47714 | 2.82593 | 1.47601 | 7.62457 | 11.4322 | 68 | 500 | 0 | Img64 | 64 | 1.042 | 0 | Silicon-rich | Si | Mg | Al |  | 51.55013 | 29.32333 | 19.12654 | 0 | 0.009138631 | 8354.002 | 15.02937 | 0 | 0 | 29.32333 | 19.12654 | 51.55013 | 0 | 0 | 0 | 0 | 0 | 0 | 0 | 0 | 0 | 0 | 0 | 0 | 0 | 0 | 0 | 0 | 0 | 0 | 0 | 0 | 0 | 0 | 0 | 0 | 0 | 457251052
3842 | 118 | 472 | -22.2615 | 39.0485 | 2396 | 2510 | 7.17928 | 6.9952 | 5.30502 | 8.60341 | 3.93323 | 4.41052 | 1.95065 | 21.6877 | 25.1312 | 124 | 500 | 0 | Img64 | 60 | 1.042 | 0 | Silicon-rich | Si | Mg | Al | Fe | 52.74321 | 29.36641 | 7.227171 | 6.219774 | 0.1047181 | 7273.314 | 15.03199 | 0 | 1.053538 | 29.36641 | 7.227171 | 52.74321 | 0 | 0 | 3.389901 | 0 | 0 | 0 | 0 | 0 | 6.219774 | 0 | 0 | 0 | 0 | 0 | 0 | 0 | 0 | 0 | 0 | 0 | 0 | 0 | 0 | 0 | 0 | 356240042
4442 | 134 | 535 | -22.157 | 36.2097 | 2969 | 1556 | 5.15436 | 5.70661 | 5.23493 | 6.63981 | 3.90498 | 4.08974 | 1.62353 | 20.1797 | 17.4933 | 135 | 500 | 0 | Img64 | 72 | 1.041 | 0 | Silicon-rich | Si | Mg | Al |  | 63.89495 | 33.79668 | 2.308376 | 0 | 0.1083861 | 9394.458 | 15.03549 | 0 | 0 | 33.79668 | 2.308376 | 63.89495 | 0 | 0 | 0 | 0 | 0 | 0 | 0 | 0 | 0 | 0 | 0 | 0 | 0 | 0 | 0 | 0 | 0 | 0 | 0 | 0 | 0 | 0 | 0 | 0 | 0 | 367250052
237 | 6 | 21 | -21.7062 | 38.6245 | 1319 | 2774 | 3.4976 | 5.15436 | 4.41211 | 5.46098 | 3.4045 | 3.47511 | 1.57146 | 14.2156 | 14.7519 | 11 | 500 | 0 | Img64 | 76 | 1.018 | 0 | Silicon-rich | Si | Mg | Al |  | 63.96318 | 32.58488 | 3.451947 | 0 | 0.2147722 | 9639.249 | 15.03792 | 0 | 0 | 32.58488 | 3.451947 | 63.96318 | 0 | 0 | 0 | 0 | 0 | 0 | 0 | 0 | 0 | 0 | 0 | 0 | 0 | 0 | 0 | 0 | 0 | 0 | 0 | 0 | 0 | 0 | 0 | 0 | 0 | 367250052
1308 | 37 | 146 | -19.4226 | 41.7592 | 1434 | 2114 | 21.7219 | 18.9607 | 17.9138 | 21.5378 | 14.324 | 15.6615 | 1.37521 | 252.356 | 65.5166 | 90 | 500 | 0 | Img64 | 65 | 1.025 | 0 | Silicon-rich | Si | Mg | Al |  | 58.55323 | 30.80387 | 10.6429 | 0 | 0.006264252 | 10939.8 | 15.04116 | 0 | 0 | 30.80387 | 10.6429 | 58.55323 | 0 | 0 | 0 | 0 | 0 | 0 | 0 | 0 | 0 | 0 | 0 | 0 | 0 | 0 | 0 | 0 | 0 | 0 | 0 | 0 | 0 | 0 | 0 | 0 | 0 | 367250052
1980 | 60 | 237 | -21.6514 | 34.351 | 1617 | 1414 | 6.9952 | 7.17928 | 4.98193 | 8.34861 | 2.885 | 3.91989 | 2.12981 | 20.078 | 25.0998 | 124 | 500 | 0 | Img64 | 59 | 1.028 | 0 | Silicon-rich | Si | Mg | Al |  | 62.1124 | 34.58401 | 3.303593 | 0 | 0.1213989 | 6823.775 | 15.04286 | 0 | 0 | 34.58401 | 3.303593 | 62.1124 | 0 | 0 | 0 | 0 | 0 | 0 | 0 | 0 | 0 | 0 | 0 | 0 | 0 | 0 | 0 | 0 | 0 | 0 | 0 | 0 | 0 | 0 | 0 | 0 | 0 | 468350053
4436 | 134 | 534 | -22.0292 | 36.3999 | 1598 | 2575 | 12.7018 | 5.70661 | 6.47743 | 12.934 | 4.34273 | 5.33757 | 2.4232 | 38.6142 | 32.2678 | 101 | 500 | 0 | Img64 | 61 | 1.047 | 0 | Silicon-rich | Si | Mg | Al | Ti | 60.40792 | 32.78659 | 3.615827 | 3.189665 | 0.1933536 | 7493.649 | 15.0746 | 0 | 0 | 32.78659 | 3.615827 | 60.40792 | 0 | 0 | 0 | 0 | 0 | 3.189665 | 0 | 0 | 0 | 0 | 0 | 0 | 0 | 0 | 0 | 0 | 0 | 0 | 0 | 0 | 0 | 0 | 0 | 0 | 0 | 367250052
1300 | 37 | 146 | -19.1781 | 41.8608 | 2769 | 1574 | 3.86577 | 2.39309 | 3.1193 | 4.04985 | 2.20901 | 2.26827 | 1.78543 | 7.06544 | 10.8037 | 90 | 500 | 0 | Img64 | 62 | 1.033 | 0 | Silicon-rich | Si | Mg | Al |  | 54.17361 | 27.62829 | 18.1981 | 0 | 0.01802838 | 7568.948 | 15.07902 | 0 | 0 | 27.62829 | 18.1981 | 54.17361 | 0 | 0 | 0 | 0 | 0 | 0 | 0 | 0 | 0 | 0 | 0 | 0 | 0 | 0 | 0 | 0 | 0 | 0 | 0 | 0 | 0 | 0 | 0 | 0 | 0 | 457251052
3578 | 109 | 433 | -17.4792 | 41.8801 | 1756 | 1473 | 6.07478 | 8.0997 | 6.20937 | 8.1948 | 4.52243 | 5.22885 | 1.56723 | 29.3631 | 23.0685 | 34 | 500 | 0 | Img64 | 68 | 1.017 | 0 | Silicon-rich | Si | Mg | Al |  | 57.2374 | 31.38489 | 11.37772 | 0 | 0.01080951 | 11324.4 | 15.0797 | 0 | 0 | 31.38489 | 11.37772 | 57.2374 | 0 | 0 | 0 | 0 | 0 | 0 | 0 | 0 | 0 | 0 | 0 | 0 | 0 | 0 | 0 | 0 | 0 | 0 | 0 | 0 | 0 | 0 | 0 | 0 | 0 | 356240042
1839 | 52 | 207 | -23.1841 | 38.2001 | 1482 | 3030 | 6.81111 | 5.70661 | 5.35268 | 7.28932 | 2.63027 | 2.87794 | 2.53283 | 22.8398 | 20.7743 | 135 | 500 | 0 | Img64 | 66 | 1.027 | 0 | Silicon-rich | Si | Mg | Al |  | 58.34504 | 31.67621 | 9.978751 | 0 | 0.0003885866 | 8638.314 | 15.09688 | 0 | 0 | 31.67621 | 9.978751 | 58.34504 | 0 | 0 | 0 | 0 | 0 | 0 | 0 | 0 | 0 | 0 | 0 | 0 | 0 | 0 | 0 | 0 | 0 | 0 | 0 | 0 | 0 | 0 | 0 | 0 | 0 | 367250052
2962 | 88 | 352 | -23.4375 | 36.9313 | 2153 | 1733 | 5.15436 | 3.86577 | 4.06432 | 5.69403 | 2.94241 | 3.0081 | 1.8929 | 12.1824 | 14.5059 | 56 | 500 | 0 | Img64 | 65 | 1.033 | 0 | Silicon-rich | Si | Mg | Al | Ti | 56.73398 | 31.19032 | 9.891368 | 2.184324 | 0.03721501 | 8413.116 | 15.10004 | 0 | 0 | 31.19032 | 9.891368 | 56.73398 | 0 | 0 | 0 | 0 | 0 | 2.184324 | 0 | 0 | 0 | 0 | 0 | 0 | 0 | 0 | 0 | 0 | 0 | 0 | 0 | 0 | 0 | 0 | 0 | 0 | 0 | 356240042
3297 | 100 | 397 | -20.6197 | 31.818 | 1081 | 2885 | 5.70661 | 3.86577 | 4.31877 | 6.03989 | 3.18628 | 3.29543 | 1.83281 | 14.4867 | 15.9501 | 79 | 500 | 0 | Img64 | 58 | 1.019 | 0 | Silicon-rich | Si | Mg | Al | Fe | 56.25842 | 29.77568 | 9.917953 | 4.047939 | 0.01633315 | 6069.991 | 15.10154 | 0 | 0 | 29.77568 | 9.917953 | 56.25842 | 0 | 0 | 0 | 0 | 0 | 0 | 0 | 0 | 4.047939 | 0 | 0 | 0 | 0 | 0 | 0 | 0 | 0 | 0 | 0 | 0 | 0 | 0 | 0 | 0 | 0 | 356240042
1834 | 52 | 207 | -23.2565 | 38.2159 | 1093 | 2950 | 8.46787 | 10.1246 | 8.53561 | 11.1801 | 6.61228 | 7.22248 | 1.54795 | 55.9982 | 32.7566 | 158 | 500 | 0 | Img64 | 68 | 1.015 | 0 | Silicon-rich | Si | Mg | Al |  | 58.91849 | 32.02559 | 9.055915 | 0 | 0.00384282 | 9964.857 | 15.10937 | 0 | 0 | 32.02559 | 9.055915 | 58.91849 | 0 | 0 | 0 | 0 | 0 | 0 | 0 | 0 | 0 | 0 | 0 | 0 | 0 | 0 | 0 | 0 | 0 | 0 | 0 | 0 | 0 | 0 | 0 | 0 | 0 | 367250052
90 | 2 | 6 | -18.7222 | 41.7009 | 1151 | 2439 | 9.57238 | 8.28379 | 6.60288 | 11.3607 | 3.29388 | 4.1094 | 2.76457 | 36.9538 | 29.4718 | 124 | 500 | 0 | Img64 | 68 | 1.034 | 0 | Silicon-rich | Si | Mg | Al |  | 57.32944 | 31.09515 | 11.57541 | 0 | 0.01836665 | 8645.937 | 15.11344 | 0 | 0 | 31.09515 | 11.57541 | 57.32944 | 0 | 0 | 0 | 0 | 0 | 0 | 0 | 0 | 0 | 0 | 0 | 0 | 0 | 0 | 0 | 0 | 0 | 0 | 0 | 0 | 0 | 0 | 0 | 0 | 0 | 457251052
1288 | 37 | 146 | -19.1262 | 41.9288 | 3052 | 1214 | 10.6769 | 13.07 | 9.622 | 12.5726 | 7.91676 | 10.2924 | 1.22155 | 71.2474 | 37.5297 | 169 | 500 | 0 | Img64 | 63 | 1.035 | 0 | Silicon-rich | Si | Mg | Al | Pd | 43.13436 | 21.75714 | 16.80249 | 11.03719 | 0.1514158 | 8605.804 | 15.12237 | 0 | 0 | 21.75714 | 16.80249 | 43.13436 | 0 | 0 | 0 | 0 | 3.2113 | 4.057522 | 0 | 0 | 0 | 0 | 0 | 0 | 0 | 0 | 11.03719 | 0 | 0 | 0 | 0 | 0 | 0 | 0 | 0 | 0 | 0 | 345141041
1942 | 57 | 228 | -20.122 | 39.7725 | 1739 | 2686 | 11.4132 | 7.54745 | 7.0446 | 12.582 | 4.75235 | 4.8702 | 2.58346 | 41.6132 | 30.7358 | 113 | 500 | 0 | Img64 | 78 | 1.02 | 0 | Silicon-rich | Si | Mg | Al | S | 59.03646 | 30.46264 | 4.573079 | 3.0024 | 0.06424699 | 9532.767 | 15.12639 | 0 | 0 | 30.46264 | 4.573079 | 59.03646 | 0 | 3.0024 | 0 | 0 | 0 | 0 | 0 | 0 | 2.925415 | 0 | 0 | 0 | 0 | 0 | 0 | 0 | 0 | 0 | 0 | 0 | 0 | 0 | 0 | 0 | 0 | 367250052
51 | 2 | 5 | -19.0913 | 41.8106 | 1190 | 1845 | 4.78619 | 5.33844 | 5.11359 | 6.10352 | 4.42564 | 4.53048 | 1.34721 | 19.0275 | 16.6192 | 146 | 500 | 0 | Img64 | 60 | 1.019 | 0 | Silicon-rich | Si | Mg | Al |  | 55.00129 | 30.99185 | 14.00686 | 0 | 0.00276087 | 7975.113 | 15.12735 | 0 | 0 | 30.99185 | 14.00686 | 55.00129 | 0 | 0 | 0 | 0 | 0 | 0 | 0 | 0 | 0 | 0 | 0 | 0 | 0 | 0 | 0 | 0 | 0 | 0 | 0 | 0 | 0 | 0 | 0 | 0 | 0 | 457251052
1961 | 59 | 234 | -22.6052 | 35.6524 | 2564 | 2534 | 10.6769 | 9.94055 | 8.48891 | 12.1772 | 5.40272 | 6.19476 | 1.96572 | 58.4381 | 31.6124 | 146 | 500 | 0 | Img64 | 77 | 1.026 | 0 | Silicon-rich | Si | Mg | Al |  | 63.51457 | 33.45687 | 3.028566 | 0 | 0.003543834 | 12806.71 | 15.14079 | 0 | 0 | 33.45687 | 3.028566 | 63.51457 | 0 | 0 | 0 | 0 | 0 | 0 | 0 | 0 | 0 | 0 | 0 | 0 | 0 | 0 | 0 | 0 | 0 | 0 | 0 | 0 | 0 | 0 | 0 | 0 | 0 | 367250052
5021 | 154 | 613 | -21.2513 | 33.6588 | 1747 | 1077 | 7.36337 | 4.97027 | 5.61654 | 7.51838 | 4.12488 | 4.24396 | 1.77155 | 24.1953 | 19.8331 | 79 | 500 | 0 | Img64 | 61 | 1.037 | 0 | Silicon-rich | Si | Mg | Al |  | 62.61598 | 34.42586 | 2.95816 | 0 | 0.07583999 | 7511.508 | 15.14378 | 0 | 0 | 34.42586 | 2.95816 | 62.61598 | 0 | 0 | 0 | 0 | 0 | 0 | 0 | 0 | 0 | 0 | 0 | 0 | 0 | 0 | 0 | 0 | 0 | 0 | 0 | 0 | 0 | 0 | 0 | 0 | 0 | 367250052
2283 | 68 | 269 | -18.5866 | 34.3301 | 1874 | 1532 | 7.54745 | 6.25886 | 5.50633 | 9.36966 | 3.76387 | 5.54321 | 1.69029 | 26.8046 | 25.4013 | 56 | 500 | 0 | Img64 | 60 | 1.022 | 0 | Silicon-rich | Si | Mg | Al | K | 55.62228 | 24.23966 | 11.0616 | 4.761569 | 0.07452572 | 5724.825 | 15.1477 | 0 | 0 | 24.23966 | 11.0616 | 55.62228 | 0 | 2.123887 | 0 | 4.761569 | 2.191003 | 0 | 0 | 0 | 0 | 0 | 0 | 0 | 0 | 0 | 0 | 0 | 0 | 0 | 0 | 0 | 0 | 0 | 0 | 0 | 0 | 356240042
449 | 9 | 34 | -17.859 | 31.9809 | 1743 | 2007 | 24.115 | 21.3538 | 12.8992 | 30.4591 | 6.15375 | 6.57802 | 4.63043 | 166.809 | 67.0023 | 135 | 500 | 0 | Img64 | 78 | 1.018 | 0 | Silicon-rich | Si | Mg | Al | Fe | 34.0768 | 33.48565 | 23.8864 | 6.662875 | 0.01799888 | 15742.02 | 15.149 | 0 | 0 | 33.48565 | 23.8864 | 34.0768 | 0 | 1.888274 | 0 | 0 | 0 | 0 | 0 | 0 | 6.662875 | 0 | 0 | 0 | 0 | 0 | 0 | 0 | 0 | 0 | 0 | 0 | 0 | 0 | 0 | 0 | 0 | 536242042
5315 | 161 | 642 | -22.7994 | 36.6371 | 1522 | 1285 | 10.4928 | 8.28379 | 8.53288 | 10.6769 | 6.39388 | 7.64411 | 1.39675 | 55.5916 | 29.9883 | 90 | 500 | 0 | Img64 | 60 | 1.037 | 0 | Silicon-rich | Si | Mg | Al | Fe | 59.31565 | 32.13454 | 4.723761 | 3.826052 | 0.218547 | 7135.753 | 15.16176 | 0 | 0 | 32.13454 | 4.723761 | 59.31565 | 0 | 0 | 0 | 0 | 0 | 0 | 0 | 0 | 3.826052 | 0 | 0 | 0 | 0 | 0 | 0 | 0 | 0 | 0 | 0 | 0 | 0 | 0 | 0 | 0 | 0 | 367250052
1072 | 33 | 129 | -13.3994 | 37.0963 | 1391 | 2880 | 4.78619 | 2.76126 | 3.60515 | 4.97027 | 2.94241 | 2.96943 | 1.67381 | 9.25115 | 12.7296 | 90 | 500 | 0 | Img64 | 59 | 1.046 | 0 | Silicon-rich | Si | Mg | Al |  | 63.47168 | 34.2674 | 2.260923 | 0 | 0.06522656 | 5543.971 | 15.16359 | 0 | 0 | 34.2674 | 2.260923 | 63.47168 | 0 | 0 | 0 | 0 | 0 | 0 | 0 | 0 | 0 | 0 | 0 | 0 | 0 | 0 | 0 | 0 | 0 | 0 | 0 | 0 | 0 | 0 | 0 | 0 | 0 | 367250052
3743 | 115 | 460 | -17.9485 | 40.7691 | 1256 | 1359 | 3.68168 | 2.76126 | 3.24568 | 3.93323 | 2.42909 | 2.7247 | 1.44354 | 7.48902 | 10.997 | 113 | 500 | 0 | Img64 | 64 | 1.052 | 0 | Silicon-rich | Si | Mg | Al |  | 61.95107 | 33.61709 | 4.431835 | 0 | 0.09798724 | 6916.348 | 15.18086 | 0 | 0 | 33.61709 | 4.431835 | 61.95107 | 0 | 0 | 0 | 0 | 0 | 0 | 0 | 0 | 0 | 0 | 0 | 0 | 0 | 0 | 0 | 0 | 0 | 0 | 0 | 0 | 0 | 0 | 0 | 0 | 0 | 367250052
22 | 1 | 4 | -22.7963 | 33.705 | 1532 | 2869 | 6.62703 | 3.86577 | 4.11911 | 6.80465 | 2.42909 | 2.54059 | 2.67838 | 13.9614 | 16.6259 | 113 | 500 | 0 | Img64 | 62 | 1.039 | 0 | Silicon-rich | Si | Mg | Al |  | 57.75854 | 31.2323 | 11.00916 | 0 | 0.02580951 | 6747.852 | 15.18978 | 0 | 0 | 31.2323 | 11.00916 | 57.75854 | 0 | 0 | 0 | 0 | 0 | 0 | 0 | 0 | 0 | 0 | 0 | 0 | 0 | 0 | 0 | 0 | 0 | 0 | 0 | 0 | 0 | 0 | 0 | 0 | 0 | 367250052
2124 | 64 | 253 | -20.8939 | 35.8736 | 1641 | 1332 | 8.65196 | 6.44295 | 6.50294 | 9.03523 | 5.23774 | 6.42257 | 1.40679 | 31.6335 | 24.8367 | 79 | 500 | 0 | Img64 | 71 | 1.039 | 0 | Silicon-rich | Si | Mg | Al |  | 63.1165 | 34.82572 | 2.057784 | 0 | 0.09391311 | 9299.672 | 15.19498 | 0 | 0 | 34.82572 | 2.057784 | 63.1165 | 0 | 0 | 0 | 0 | 0 | 0 | 0 | 0 | 0 | 0 | 0 | 0 | 0 | 0 | 0 | 0 | 0 | 0 | 0 | 0 | 0 | 0 | 0 | 0 | 0 | 468350053
1380 | 37 | 148 | -19.3379 | 41.4507 | 1900 | 1752 | 4.04985 | 4.6021 | 4.13027 | 4.99199 | 3.14073 | 3.39736 | 1.46938 | 12.2163 | 13.7404 | 158 | 500 | 0 | Img64 | 68 | 1.036 | 0 | Silicon-rich | Si | Mg | Al |  | 58.96775 | 31.95247 | 9.079778 | 0 | 0.03205493 | 8511.912 | 15.19815 | 0 | 0 | 31.95247 | 9.079778 | 58.96775 | 0 | 0 | 0 | 0 | 0 | 0 | 0 | 0 | 0 | 0 | 0 | 0 | 0 | 0 | 0 | 0 | 0 | 0 | 0 | 0 | 0 | 0 | 0 | 0 | 0 | 367250052
4342 | 130 | 520 | -19.2102 | 40.8286 | 2592 | 1036 | 9.02012 | 8.46787 | 7.66572 | 10.4133 | 5.72732 | 5.91793 | 1.75962 | 46.5607 | 28.1236 | 45 | 500 | 0 | Img64 | 72 | 1.028 | 0 | Silicon-rich | Si | Mg | Al |  | 63.10581 | 33.35959 | 3.534599 | 0 | 0.003374489 | 12030.83 | 15.20393 | 0 | 0 | 33.35959 | 3.534599 | 63.10581 | 0 | 0 | 0 | 0 | 0 | 0 | 0 | 0 | 0 | 0 | 0 | 0 | 0 | 0 | 0 | 0 | 0 | 0 | 0 | 0 | 0 | 0 | 0 | 0 | 0 | 367250052
5027 | 154 | 613 | -21.2365 | 33.6185 | 1827 | 1297 | 4.41802 | 5.89069 | 5.0078 | 6.07478 | 3.9442 | 4.19037 | 1.4497 | 18.5023 | 16.8479 | 0 | 500 | 0 | Img64 | 71 | 1.029 | 0 | Silicon-rich | Si | Mg | Al |  | 63.0635 | 34.60265 | 2.333856 | 0 | 0.1375478 | 9031.639 | 15.21526 | 0 | 0 | 34.60265 | 2.333856 | 63.0635 | 0 | 0 | 0 | 0 | 0 | 0 | 0 | 0 | 0 | 0 | 0 | 0 | 0 | 0 | 0 | 0 | 0 | 0 | 0 | 0 | 0 | 0 | 0 | 0 | 0 | 468350053
3879 | 119 | 474 | -21.6624 | 33.309 | 1552 | 2984 | 10.1246 | 7.91562 | 7.15716 | 9.75646 | 5.20665 | 7.45347 | 1.30898 | 41.1557 | 28.2803 | 90 | 500 | 0 | Img64 | 68 | 1.03 | 0 | Silicon-rich | Si | Mg | Al | Ti | 59.92766 | 33.00224 | 4.656446 | 2.413647 | 0.3264634 | 8458.777 | 15.2208 | 0 | 0 | 33.00224 | 4.656446 | 59.92766 | 0 | 0 | 0 | 0 | 0 | 2.413647 | 0 | 0 | 0 | 0 | 0 | 0 | 0 | 0 | 0 | 0 | 0 | 0 | 0 | 0 | 0 | 0 | 0 | 0 | 0 | 367250052
2588 | 77 | 305 | -20.3276 | 33.3892 | 2667 | 2536 | 7.91562 | 10.6769 | 7.53943 | 11.2583 | 5.69403 | 6.19848 | 1.81629 | 45.6966 | 31.5315 | 34 | 500 | 0 | Img64 | 63 | 1.029 | 0 | Silicon-rich | Si | Mg | Al |  | 64.91269 | 32.21421 | 2.873098 | 0 | 0.07727947 | 7883.511 | 15.22568 | 0 | 0 | 32.21421 | 2.873098 | 64.91269 | 0 | 0 | 0 | 0 | 0 | 0 | 0 | 0 | 0 | 0 | 0 | 0 | 0 | 0 | 0 | 0 | 0 | 0 | 0 | 0 | 0 | 0 | 0 | 0 | 0 | 367250052
3426 | 104 | 413 | -20.7529 | 34.0784 | 2398 | 2893 | 9.02012 | 6.25886 | 5.69135 | 9.43942 | 3.39721 | 4.1226 | 2.28968 | 26.8215 | 24.1337 | 113 | 500 | 0 | Img64 | 63 | 1.03 | 0 | Silicon-rich | Si | Mg | Al |  | 64.24166 | 33.51303 | 2.245308 | 0 | 0.1127467 | 7101.81 | 15.23807 | 0 | 0 | 33.51303 | 2.245308 | 64.24166 | 0 | 0 | 0 | 0 | 0 | 0 | 0 | 0 | 0 | 0 | 0 | 0 | 0 | 0 | 0 | 0 | 0 | 0 | 0 | 0 | 0 | 0 | 0 | 0 | 0 | 367250052
5325 | 161 | 644 | -22.5825 | 36.0917 | 2703 | 2196 | 5.70661 | 3.4976 | 4.19975 | 6.00212 | 3.12943 | 3.20794 | 1.87102 | 13.0634 | 15.1949 | 79 | 500 | 0 | Img64 | 66 | 1.03 | 0 | Silicon-rich | Si | Mg | Al |  | 61.85267 | 31.61476 | 6.532574 | 0 | 0.01323441 | 7674.961 | 15.24006 | 0 | 0 | 31.61476 | 6.532574 | 61.85267 | 0 | 0 | 0 | 0 | 0 | 0 | 0 | 0 | 0 | 0 | 0 | 0 | 0 | 0 | 0 | 0 | 0 | 0 | 0 | 0 | 0 | 0 | 0 | 0 | 0 | 367250052
4304 | 130 | 518 | -19.2672 | 41.1644 | 2287 | 1259 | 6.81111 | 6.9952 | 5.58423 | 8.1948 | 3.77722 | 4.01229 | 2.04243 | 24.4833 | 21.5193 | 124 | 500 | 0 | Img64 | 62 | 1.039 | 0 | Silicon-rich | Si | Mg | Al |  | 59.9009 | 33.81204 | 6.287054 | 0 | 0.0006843059 | 7159.06 | 15.24128 | 0 | 0 | 33.81204 | 6.287054 | 59.9009 | 0 | 0 | 0 | 0 | 0 | 0 | 0 | 0 | 0 | 0 | 0 | 0 | 0 | 0 | 0 | 0 | 0 | 0 | 0 | 0 | 0 | 0 | 0 | 0 | 0 | 367250052
1893 | 56 | 224 | -13.5296 | 36.9261 | 2738 | 1756 | 10.4928 | 6.44295 | 6.80998 | 10.9124 | 4.16531 | 4.72088 | 2.31152 | 38.1906 | 26.8267 | 101 | 500 | 0 | Img64 | 61 | 1.04 | 0 | Silicon-rich | Si | Mg | Al |  | 64.00521 | 34.5761 | 1.418696 | 0 | 0.08804064 | 7197.174 | 15.25881 | 0 | 0 | 34.5761 | 1.418696 | 64.00521 | 0 | 0 | 0 | 0 | 0 | 0 | 0 | 0 | 0 | 0 | 0 | 0 | 0 | 0 | 0 | 0 | 0 | 0 | 0 | 0 | 0 | 0 | 0 | 0 | 0 | 367250052
3823 | 118 | 471 | -22.5262 | 39.3185 | 3012 | 1048 | 2.94535 | 4.04985 | 3.27004 | 4.34273 | 2.24773 | 2.33412 | 1.86055 | 7.86178 | 11.8013 | 11 | 500 | 0 | Img64 | 59 | 1.049 | 0 | Silicon-rich | Si | Mg | Al |  | 56.79512 | 31.03154 | 12.17333 | 0 | 0.01476895 | 6064.119 | 15.26895 | 0 | 0 | 31.03154 | 12.17333 | 56.79512 | 0 | 0 | 0 | 0 | 0 | 0 | 0 | 0 | 0 | 0 | 0 | 0 | 0 | 0 | 0 | 0 | 0 | 0 | 0 | 0 | 0 | 0 | 0 | 0 | 0 | 457251052
3688 | 113 | 450 | -21.6347 | 39.3961 | 1707 | 2685 | 6.25886 | 6.9952 | 5.98295 | 7.27599 | 5.20665 | 5.2928 | 1.37469 | 27.8551 | 21.7901 | 124 | 500 | 0 | Img64 | 61 | 1.036 | 0 | Silicon-rich | Si | Mg | Al |  | 61.88289 | 33.03505 | 5.082054 | 0 | 0.1880379 | 6922.813 | 15.27576 | 0 | 0 | 33.03505 | 5.082054 | 61.88289 | 0 | 0 | 0 | 0 | 0 | 0 | 0 | 0 | 0 | 0 | 0 | 0 | 0 | 0 | 0 | 0 | 0 | 0 | 0 | 0 | 0 | 0 | 0 | 0 | 0 | 367250052
4351 | 130 | 520 | -19.4198 | 40.6782 | 1467 | 1828 | 19.1448 | 27.9808 | 19.2578 | 27.4104 | 13.9904 | 16.2182 | 1.69011 | 309.642 | 91.1688 | 169 | 500 | 0 | Img64 | 70 | 1.016 | 0 | Silicon-rich | Si | Mg | Al |  | 63.92958 | 32.6643 | 3.406118 | 0 | 0.01397886 | 11540.22 | 15.27723 | 0 | 0 | 32.6643 | 3.406118 | 63.92958 | 0 | 0 | 0 | 0 | 0 | 0 | 0 | 0 | 0 | 0 | 0 | 0 | 0 | 0 | 0 | 0 | 0 | 0 | 0 | 0 | 0 | 0 | 0 | 0 | 0 | 367250052
32 | 2 | 5 | -18.9683 | 41.9074 | 1856 | 1318 | 11.5973 | 11.4132 | 8.26921 | 14.058 | 3.93323 | 4.32546 | 3.25006 | 59.4039 | 38.232 | 135 | 500 | 0 | Img64 | 60 | 1.015 | 0 | Silicon-rich | Si | Mg | Al | Ti | 51.19094 | 27.29016 | 16.89031 | 3.437542 | 0.02182001 | 7856.313 | 15.27774 | 0 | 0 | 27.29016 | 16.89031 | 51.19094 | 0 | 1.191044 | 0 | 0 | 0 | 3.437542 | 0 | 0 | 0 | 0 | 0 | 0 | 0 | 0 | 0 | 0 | 0 | 0 | 0 | 0 | 0 | 0 | 0 | 0 | 0 | 457251052
1813 | 52 | 205 | -23.1278 | 38.6362 | 1782 | 2710 | 9.94055 | 4.04985 | 5.03987 | 10.3343 | 2.61086 | 2.75472 | 3.75149 | 22.0774 | 23.3288 | 101 | 500 | 0 | Img64 | 61 | 1.035 | 0 | Silicon-rich | Si | Mg | Al |  | 55.94474 | 31.2719 | 12.78335 | 0 | 0.007576753 | 7445.306 | 15.28057 | 0 | 0 | 31.2719 | 12.78335 | 55.94474 | 0 | 0 | 0 | 0 | 0 | 0 | 0 | 0 | 0 | 0 | 0 | 0 | 0 | 0 | 0 | 0 | 0 | 0 | 0 | 0 | 0 | 0 | 0 | 0 | 0 | 457251052
2669 | 78 | 309 | -18.19 | 40.2075 | 1991 | 2363 | 7.36337 | 9.57238 | 6.06589 | 11.7688 | 3.29388 | 3.33733 | 3.52642 | 32.5484 | 26.4979 | 146 | 500 | 0 | Img64 | 61 | 1.045 | 0 | Silicon-rich | Si | Mg | Al |  | 62.46827 | 34.66562 | 2.866106 | 0 | 0.1101404 | 7134.311 | 15.31307 | 0 | 0 | 34.66562 | 2.866106 | 62.46827 | 0 | 0 | 0 | 0 | 0 | 0 | 0 | 0 | 0 | 0 | 0 | 0 | 0 | 0 | 0 | 0 | 0 | 0 | 0 | 0 | 0 | 0 | 0 | 0 | 0 | 468350053
655 | 14 | 56 | -21.1037 | 36.134 | 2555 | 1963 | 10.6769 | 11.7814 | 11.4578 | 13.5046 | 10.5147 | 11.6983 | 1.15441 | 99.8649 | 37.9498 | 34 | 500 | 0 | Img64 | 70 | 1.029 | 0 | Silicon-rich | Si | Mg | Al |  | 62.36438 | 35.68207 | 1.953557 | 0 | 0.1027231 | 10339.52 | 15.31806 | 0 | 0 | 35.68207 | 1.953557 | 62.36438 | 0 | 0 | 0 | 0 | 0 | 0 | 0 | 0 | 0 | 0 | 0 | 0 | 0 | 0 | 0 | 0 | 0 | 0 | 0 | 0 | 0 | 0 | 0 | 0 | 0 | 468350053
194 | 5 | 18 | -18.6499 | 40.955 | 1535 | 2402 | 6.25886 | 4.78619 | 5.09129 | 6.9001 | 3.9442 | 4.4533 | 1.54944 | 19.7222 | 18.5331 | 135 | 500 | 0 | Img64 | 75 | 1.026 | 0 | Silicon-rich | Si | Mg | Al |  | 62.04834 | 34.46051 | 3.491151 | 0 | 0.2033185 | 9902.924 | 15.34293 | 0 | 0 | 34.46051 | 3.491151 | 62.04834 | 0 | 0 | 0 | 0 | 0 | 0 | 0 | 0 | 0 | 0 | 0 | 0 | 0 | 0 | 0 | 0 | 0 | 0 | 0 | 0 | 0 | 0 | 0 | 0 | 0 | 367250052
3830 | 118 | 471 | -22.7754 | 39.0575 | 1651 | 2463 | 6.81111 | 6.44295 | 4.5874 | 8.0423 | 3.52443 | 3.56305 | 2.25714 | 15.9438 | 21.6942 | 124 | 500 | 0 | Img64 | 71 | 1.021 | 0 | Silicon-rich | Si | Mg | Al | Fe | 57.0331 | 30.2669 | 9.110887 | 3.589116 | 0.02450577 | 9646.29 | 15.36113 | 0 | 0 | 30.2669 | 9.110887 | 57.0331 | 0 | 0 | 0 | 0 | 0 | 0 | 0 | 0 | 3.589116 | 0 | 0 | 0 | 0 | 0 | 0 | 0 | 0 | 0 | 0 | 0 | 0 | 0 | 0 | 0 | 0 | 356240042
123 | 2 | 7 | -18.8995 | 41.3338 | 2233 | 2380 | 9.20421 | 11.0451 | 7.11503 | 13.5046 | 3.95753 | 4.12386 | 3.27474 | 42.579 | 31.1899 | 34 | 500 | 0 | Img64 | 78 | 1.018 | 0 | Silicon-rich | Si | Mg | Al |  | 60.4873 | 33.37636 | 6.136346 | 0 | 0.03282863 | 11446.23 | 15.36495 | 0 | 0 | 33.37636 | 6.136346 | 60.4873 | 0 | 0 | 0 | 0 | 0 | 0 | 0 | 0 | 0 | 0 | 0 | 0 | 0 | 0 | 0 | 0 | 0 | 0 | 0 | 0 | 0 | 0 | 0 | 0 | 0 | 367250052
4228 | 128 | 509 | -21.9363 | 34.9101 | 2118 | 2479 | 4.78619 | 4.78619 | 4.79697 | 5.16242 | 4.52243 | 4.78835 | 1.07812 | 16.6385 | 15.3621 | 113 | 500 | 0 | Img64 | 77 | 1.056 | 0 | Silicon-rich | Si | Mg | Al |  | 62.66804 | 34.66683 | 2.665129 | 0 | 0.1936725 | 11473.96 | 15.37861 | 0 | 0 | 34.66683 | 2.665129 | 62.66804 | 0 | 0 | 0 | 0 | 0 | 0 | 0 | 0 | 0 | 0 | 0 | 0 | 0 | 0 | 0 | 0 | 0 | 0 | 0 | 0 | 0 | 0 | 0 | 0 | 0 | 468350053
2195 | 66 | 263 | -21.7919 | 37.6921 | 2903 | 1701 | 6.62703 | 7.17928 | 5.76488 | 7.93969 | 4.16531 | 4.24286 | 1.87131 | 26.2624 | 22.4839 | 34 | 500 | 0 | Img64 | 60 | 1.001 | 0 | Silicon-rich | Si | Mg | Al |  | 63.88254 | 32.82406 | 3.293405 | 0 | 0.0956754 | 5233.119 | 15.38529 | 0 | 0 | 32.82406 | 3.293405 | 63.88254 | 0 | 0 | 0 | 0 | 0 | 0 | 0 | 0 | 0 | 0 | 0 | 0 | 0 | 0 | 0 | 0 | 0 | 0 | 0 | 0 | 0 | 0 | 0 | 0 | 0 | 367250052
3431 | 104 | 414 | -20.4865 | 34.2789 | 1800 | 1804 | 6.62703 | 6.62703 | 5.18941 | 8.33066 | 3.14073 | 3.2411 | 2.57032 | 22.1282 | 20.5223 | 45 | 500 | 0 | Img64 | 64 | 1.049 | 0 | Silicon-rich | Si | Mg | Al |  | 63.99232 | 34.69701 | 1.31067 | 0 | 0.09964417 | 8264.072 | 15.39129 | 0 | 0 | 34.69701 | 1.31067 | 63.99232 | 0 | 0 | 0 | 0 | 0 | 0 | 0 | 0 | 0 | 0 | 0 | 0 | 0 | 0 | 0 | 0 | 0 | 0 | 0 | 0 | 0 | 0 | 0 | 0 | 0 | 468350053
1959 | 59 | 234 | -22.6778 | 35.7442 | 2186 | 2034 | 7.73153 | 3.4976 | 3.85398 | 7.51838 | 2.82529 | 3.41841 | 2.19938 | 10.793 | 19.3159 | 79 | 500 | 0 | Img64 | 65 | 1.027 | 0 | Silicon-rich | Si | Mg | Al |  | 61.4735 | 33.14864 | 5.377861 | 0 | 0.1976327 | 6988.055 | 15.39753 | 0 | 0 | 33.14864 | 5.377861 | 61.4735 | 0 | 0 | 0 | 0 | 0 | 0 | 0 | 0 | 0 | 0 | 0 | 0 | 0 | 0 | 0 | 0 | 0 | 0 | 0 | 0 | 0 | 0 | 0 | 0 | 0 | 367250052
1600 | 44 | 174 | -20.7518 | 40.1679 | 2399 | 2575 | 6.07478 | 6.62703 | 5.9278 | 6.81111 | 4.99199 | 5.93739 | 1.14716 | 26.2624 | 21.8044 | 0 | 500 | 0 | Img64 | 68 | 1.031 | 0 | Silicon-rich | Si | Mg | Al | S | 61.01659 | 33.01554 | 4.935395 | 1.03247 | 0.009598384 | 8558.128 | 15.41682 | 0 | 0 | 33.01554 | 4.935395 | 61.01659 | 0 | 1.03247 | 0 | 0 | 0 | 0 | 0 | 0 | 0 | 0 | 0 | 0 | 0 | 0 | 0 | 0 | 0 | 0 | 0 | 0 | 0 | 0 | 0 | 0 | 0 | 367250052
3170 | 97 | 385 | -21.0791 | 32.5409 | 2694 | 3054 | 11.9655 | 11.5973 | 8.18419 | 13.4034 | 5.15436 | 5.42072 | 2.47262 | 55.761 | 39.9785 | 146 | 500 | 0 | Img64 | 71 | 1.025 | 0 | Silicon-rich | Si | Mg | Al | Fe | 51.2952 | 22.5572 | 11.25539 | 6.381365 | 0.124053 | 9518.737 | 15.44195 | 0 | 0 | 22.5572 | 11.25539 | 51.2952 | 0 | 1.934205 | 0 | 4.059347 | 0 | 2.517296 | 0 | 0 | 6.381365 | 0 | 0 | 0 | 0 | 0 | 0 | 0 | 0 | 0 | 0 | 0 | 0 | 0 | 0 | 0 | 0 | 255140041
2652 | 77 | 308 | -19.9548 | 33.1242 | 2636 | 1937 | 8.46787 | 4.6021 | 5.43416 | 8.65196 | 3.76387 | 4.19762 | 2.06116 | 23.1956 | 22.4779 | 90 | 500 | 0 | Img64 | 69 | 1.028 | 0 | Silicon-rich | Si | Mg | Al |  | 63.15154 | 33.5309 | 3.31756 | 0 | 0.1471712 | 8104.315 | 15.44617 | 0 | 0 | 33.5309 | 3.31756 | 63.15154 | 0 | 0 | 0 | 0 | 0 | 0 | 0 | 0 | 0 | 0 | 0 | 0 | 0 | 0 | 0 | 0 | 0 | 0 | 0 | 0 | 0 | 0 | 0 | 0 | 0 | 367250052
2159 | 64 | 256 | -20.2897 | 35.492 | 2882 | 1357 | 13.07 | 8.28379 | 7.46663 | 11.4124 | 3.7034 | 4.05768 | 2.81253 | 52.8806 | 35.7067 | 124 | 500 | 0 | Img64 | 54 | 1.041 | 0 | Silicon-rich | Si | Mg | Al | Fe | 59.16647 | 29.92328 | 5.488914 | 5.421339 | 0.2977821 | 7210.048 | 15.45766 | 0 | 0 | 29.92328 | 5.488914 | 59.16647 | 0 | 0 | 0 | 0 | 0 | 0 | 0 | 0 | 5.421339 | 0 | 0 | 0 | 0 | 0 | 0 | 0 | 0 | 0 | 0 | 0 | 0 | 0 | 0 | 0 | 0 | 367250052
3545 | 107 | 428 | -20.634 | 40.576 | 3049 | 2409 | 4.23394 | 4.6021 | 4.3663 | 5.59874 | 3.4207 | 4.10972 | 1.36232 | 13.8428 | 15.7551 | 135 | 500 | 0 | Img64 | 62 | 1.034 | 0 | Silicon-rich | Si | Mg | Al |  | 59.16569 | 33.373 | 7.461312 | 0 | 0.001336713 | 7219.908 | 15.46233 | 0 | 0 | 33.373 | 7.461312 | 59.16569 | 0 | 0 | 0 | 0 | 0 | 0 | 0 | 0 | 0 | 0 | 0 | 0 | 0 | 0 | 0 | 0 | 0 | 0 | 0 | 0 | 0 | 0 | 0 | 0 | 0 | 367250052
1792 | 51 | 203 | -17.5704 | 33.2859 | 1257 | 1054 | 5.15436 | 5.89069 | 5.11921 | 6.86735 | 3.66443 | 3.7624 | 1.82526 | 19.7222 | 17.4304 | 34 | 500 | 0 | Img64 | 73 | 1.021 | 0 | Silicon-rich | Si | Mg | Al |  | 63.80439 | 35.07434 | 1.121273 | 0 | 0.08994391 | 9488.935 | 15.47841 | 0 | 0 | 35.07434 | 1.121273 | 63.80439 | 0 | 0 | 0 | 0 | 0 | 0 | 0 | 0 | 0 | 0 | 0 | 0 | 0 | 0 | 0 | 0 | 0 | 0 | 0 | 0 | 0 | 0 | 0 | 0 | 0 | 468350053
2754 | 80 | 319 | -19.884 | 33.852 | 3033 | 2074 | 9.94055 | 7.17928 | 6.36559 | 10.1246 | 4.30585 | 4.90013 | 2.06619 | 33.9548 | 36.9025 | 90 | 500 | 0 | Img64 | 63 | 1.036 | 0 | Silicon-rich | Si | Mg | Al |  | 64.04498 | 34.21198 | 1.743039 | 0 | 0.08143775 | 7594.993 | 15.4846 | 0 | 0 | 34.21198 | 1.743039 | 64.04498 | 0 | 0 | 0 | 0 | 0 | 0 | 0 | 0 | 0 | 0 | 0 | 0 | 0 | 0 | 0 | 0 | 0 | 0 | 0 | 0 | 0 | 0 | 0 | 0 | 0 | 367250052
2172 | 64 | 256 | -20.3168 | 35.2132 | 2720 | 2876 | 6.44295 | 6.25886 | 6.26944 | 6.73496 | 5.69403 | 6.22491 | 1.08194 | 28.9395 | 20.9642 | 113 | 500 | 0 | Img64 | 68 | 1.028 | 0 | Silicon-rich | Si | Mg | Al |  | 64.86711 | 33.92084 | 1.212052 | 0 | 0.07195517 | 8193.507 | 15.4976 | 0 | 0 | 33.92084 | 1.212052 | 64.86711 | 0 | 0 | 0 | 0 | 0 | 0 | 0 | 0 | 0 | 0 | 0 | 0 | 0 | 0 | 0 | 0 | 0 | 0 | 0 | 0 | 0 | 0 | 0 | 0 | 0 | 367250052
5165 | 156 | 624 | -20.803 | 31.468 | 2125 | 2741 | 5.52253 | 6.81111 | 6.02122 | 7.27599 | 4.97027 | 5.36711 | 1.35566 | 26.9571 | 20.2759 | 34 | 500 | 0 | Img64 | 74 | 1.013 | 0 | Silicon-rich | Si | Mg | Al |  | 59.1808 | 31.54965 | 9.269548 | 0 | 0.01049997 | 11630.24 | 15.50136 | 0 | 0 | 31.54965 | 9.269548 | 59.1808 | 0 | 0 | 0 | 0 | 0 | 0 | 0 | 0 | 0 | 0 | 0 | 0 | 0 | 0 | 0 | 0 | 0 | 0 | 0 | 0 | 0 | 0 | 0 | 0 | 0 | 367250052
95 | 2 | 6 | -18.7316 | 41.6497 | 1104 | 2719 | 4.78619 | 2.02493 | 2.78858 | 4.78619 | 1.77862 | 1.89524 | 2.52537 | 6.67574 | 11.9824 | 90 | 500 | 0 | Img64 | 62 | 1.029 | 0 | Silicon-rich | Si | Mg | Al |  | 56.53904 | 30.191 | 13.26996 | 0 | 0.02526012 | 5722.753 | 15.51017 | 0 | 0 | 30.191 | 13.26996 | 56.53904 | 0 | 0 | 0 | 0 | 0 | 0 | 0 | 0 | 0 | 0 | 0 | 0 | 0 | 0 | 0 | 0 | 0 | 0 | 0 | 0 | 0 | 0 | 0 | 0 | 0 | 457251052
3238 | 98 | 391 | -18.1021 | 41.5431 | 2471 | 1253 | 7.36337 | 5.70661 | 5.10458 | 8.20659 | 3.04003 | 3.37019 | 2.43505 | 21.5691 | 20.5122 | 113 | 500 | 0 | Img64 | 69 | 1.031 | 0 | Silicon-rich | Si | Mg | Al |  | 60.26254 | 32.60249 | 7.134966 | 0 | 0.01525192 | 9294.831 | 15.52534 | 0 | 0 | 32.60249 | 7.134966 | 60.26254 | 0 | 0 | 0 | 0 | 0 | 0 | 0 | 0 | 0 | 0 | 0 | 0 | 0 | 0 | 0 | 0 | 0 | 0 | 0 | 0 | 0 | 0 | 0 | 0 | 0 | 367250052
2224 | 67 | 265 | -23.9272 | 35.8575 | 1539 | 1422 | 4.6021 | 4.04985 | 4.01301 | 4.88285 | 3.29388 | 3.89452 | 1.25377 | 11.5555 | 13.947 | 101 | 500 | 0 | Img64 | 63 | 1.028 | 0 | Silicon-rich | Si | Mg | Al | Fe | 50.48532 | 28.62641 | 17.53732 | 3.350943 | 0.009485614 | 9104.187 | 15.54341 | 0 | 0 | 28.62641 | 17.53732 | 50.48532 | 0 | 0 | 0 | 0 | 0 | 0 | 0 | 0 | 3.350943 | 0 | 0 | 0 | 0 | 0 | 0 | 0 | 0 | 0 | 0 | 0 | 0 | 0 | 0 | 0 | 0 | 457251052
4323 | 130 | 519 | -19.5923 | 40.8058 | 2568 | 1163 | 12.7018 | 11.4132 | 9.28281 | 13.9131 | 5.33844 | 10.8062 | 1.28752 | 68.2992 | 54.1781 | 146 | 500 | 0 | Img64 | 73 | 1.016 | 0 | Silicon-rich | Si | Mg | Al | Fe | 58.11109 | 31.03095 | 3.866328 | 2.344604 | 0.3156533 | 9917.799 | 15.55633 | 0 | 0 | 31.03095 | 3.866328 | 58.11109 | 0 | 1.09156 | 1.260477 | 0 | 0 | 2.294985 | 0 | 0 | 2.344604 | 0 | 0 | 0 | 0 | 0 | 0 | 0 | 0 | 0 | 0 | 0 | 0 | 0 | 0 | 0 | 0 | 367250052
3482 | 105 | 419 | -23.1041 | 36.8049 | 1924 | 2417 | 3.12943 | 3.4976 | 3.4374 | 4.0008 | 2.7698 | 2.92728 | 1.36673 | 8.21759 | 11.3955 | 158 | 500 | 0 | Img64 | 70 | 1.039 | 0 | Silicon-rich | Si | Mg | Al |  | 61.79644 | 31.76722 | 6.436343 | 0 | 0.01404599 | 8545.099 | 15.57476 | 0 | 0 | 31.76722 | 6.436343 | 61.79644 | 0 | 0 | 0 | 0 | 0 | 0 | 0 | 0 | 0 | 0 | 0 | 0 | 0 | 0 | 0 | 0 | 0 | 0 | 0 | 0 | 0 | 0 | 0 | 0 | 0 | 367250052
2576 | 76 | 304 | -16.922 | 31.7147 | 2723 | 1396 | 6.07478 | 4.41802 | 4.8226 | 6.20363 | 3.00555 | 3.62085 | 1.71331 | 17.7568 | 17.1312 | 124 | 500 | 0 | Img64 | 65 | 1.029 | 0 | Silicon-rich | Si | Mg | Al | S | 61.35271 | 32.56173 | 4.68006 | 1.405502 | 0.2674282 | 6774.132 | 15.57622 | 0 | 0 | 32.56173 | 4.68006 | 61.35271 | 0 | 1.405502 | 0 | 0 | 0 | 0 | 0 | 0 | 0 | 0 | 0 | 0 | 0 | 0 | 0 | 0 | 0 | 0 | 0 | 0 | 0 | 0 | 0 | 0 | 0 | 367250052
3616 | 110 | 437 | -19.7503 | 35.1367 | 1706 | 1235 | 4.6021 | 2.39309 | 3.13073 | 4.9224 | 2.01882 | 2.19421 | 2.24336 | 7.37042 | 11.9255 | 79 | 500 | 0 | Img64 | 64 | 1.031 | 0 | Silicon-rich | Si | Mg | Al |  | 62.56629 | 35.52153 | 1.912179 | 0 | 0.1111274 | 8131.683 | 15.58811 | 0 | 0 | 35.52153 | 1.912179 | 62.56629 | 0 | 0 | 0 | 0 | 0 | 0 | 0 | 0 | 0 | 0 | 0 | 0 | 0 | 0 | 0 | 0 | 0 | 0 | 0 | 0 | 0 | 0 | 0 | 0 | 0 | 468350053
3060 | 94 | 375 | -23.4447 | 37.7138 | 2118 | 1576 | 8.0997 | 4.97027 | 6.2395 | 8.45702 | 4.66857 | 5.1993 | 1.62657 | 29.5494 | 22.6291 | 101 | 500 | 0 | Img64 | 69 | 1.032 | 0 | Silicon-rich | Si | Mg | Al |  | 57.78873 | 32.09913 | 10.11214 | 0 | 0.003174817 | 10126.31 | 15.59301 | 0 | 0 | 32.09913 | 10.11214 | 57.78873 | 0 | 0 | 0 | 0 | 0 | 0 | 0 | 0 | 0 | 0 | 0 | 0 | 0 | 0 | 0 | 0 | 0 | 0 | 0 | 0 | 0 | 0 | 0 | 0 | 0 | 356240042
4356 | 130 | 520 | -19.2967 | 40.5904 | 2120 | 2330 | 11.0451 | 8.65196 | 8.52469 | 13.4034 | 5.3338 | 5.89774 | 2.27263 | 58.8617 | 32.5041 | 56 | 500 | 0 | Img64 | 71 | 1.022 | 0 | Silicon-rich | Si | Mg | Al |  | 63.01599 | 34.06453 | 2.919476 | 0 | 0.1842848 | 10806.91 | 15.60096 | 0 | 0 | 34.06453 | 2.919476 | 63.01599 | 0 | 0 | 0 | 0 | 0 | 0 | 0 | 0 | 0 | 0 | 0 | 0 | 0 | 0 | 0 | 0 | 0 | 0 | 0 | 0 | 0 | 0 | 0 | 0 | 0 | 367250052
5055 | 154 | 615 | -21.1104 | 33.159 | 2511 | 1741 | 11.5973 | 6.44295 | 7.42343 | 12.7519 | 4.88285 | 5.131 | 2.48527 | 44.1717 | 28.6564 | 113 | 500 | 0 | Img64 | 63 | 1.03 | 0 | Silicon-rich | Si | Mg | Al |  | 62.23594 | 34.33849 | 3.425566 | 0 | 0.1787196 | 9180.07 | 15.60141 | 0 | 0 | 34.33849 | 3.425566 | 62.23594 | 0 | 0 | 0 | 0 | 0 | 0 | 0 | 0 | 0 | 0 | 0 | 0 | 0 | 0 | 0 | 0 | 0 | 0 | 0 | 0 | 0 | 0 | 0 | 0 | 0 | 367250052
3700 | 113 | 452 | -21.6866 | 39.1319 | 1427 | 2065 | 4.6021 | 3.4976 | 3.92005 | 4.99199 | 2.76126 | 3.0946 | 1.61313 | 11.098 | 13.4432 | 113 | 500 | 0 | Img64 | 66 | 1.036 | 0 | Silicon-rich | Si | Mg | Al |  | 60.8897 | 31.41077 | 7.699532 | 0 | 0.003007978 | 7750.134 | 15.6054 | 0 | 0 | 31.41077 | 7.699532 | 60.8897 | 0 | 0 | 0 | 0 | 0 | 0 | 0 | 0 | 0 | 0 | 0 | 0 | 0 | 0 | 0 | 0 | 0 | 0 | 0 | 0 | 0 | 0 | 0 | 0 | 0 | 367250052
5214 | 157 | 627 | -20.6227 | 40.581 | 1065 | 2382 | 3.86577 | 4.41802 | 4.24975 | 5.20665 | 3.4045 | 4.00806 | 1.29904 | 12.894 | 14.6542 | 135 | 500 | 0 | Img64 | 62 | 1.034 | 0 | Silicon-rich | Si | Mg | Al |  | 59.35257 | 34.10586 | 6.541571 | 0 | 0.002714751 | 7811.651 | 15.60619 | 0 | 0 | 34.10586 | 6.541571 | 59.35257 | 0 | 0 | 0 | 0 | 0 | 0 | 0 | 0 | 0 | 0 | 0 | 0 | 0 | 0 | 0 | 0 | 0 | 0 | 0 | 0 | 0 | 0 | 0 | 0 | 0 | 367250052
1386 | 37 | 148 | -19.4144 | 41.4028 | 1480 | 2014 | 9.38829 | 7.17928 | 6.78776 | 9.42142 | 4.12488 | 5.56162 | 1.69401 | 35.073 | 33.6664 | 124 | 500 | 0 | Img64 | 70 | 1.042 | 0 | Silicon-rich | Si | Mg | Al | Fe | 51.84893 | 28.10726 | 8.790879 | 6.495246 | 0.07753259 | 8267.128 | 15.60974 | 0 | 0 | 28.10726 | 8.790879 | 51.84893 | 0 | 0 | 0 | 0 | 0 | 4.75768 | 0 | 0 | 6.495246 | 0 | 0 | 0 | 0 | 0 | 0 | 0 | 0 | 0 | 0 | 0 | 0 | 0 | 0 | 0 | 0 | 356240042
3814 | 118 | 470 | -22.2326 | 39.4474 | 2556 | 2395 | 6.07478 | 4.04985 | 4.5562 | 6.39388 | 3.7034 | 3.82863 | 1.67002 | 15.8422 | 16.4599 | 113 | 500 | 0 | Img64 | 72 | 1.024 | 0 | Silicon-rich | Si | Mg | Al |  | 60.23273 | 32.84728 | 6.919991 | 0 | 0.01813747 | 10037.85 | 15.61587 | 0 | 0 | 32.84728 | 6.919991 | 60.23273 | 0 | 0 | 0 | 0 | 0 | 0 | 0 | 0 | 0 | 0 | 0 | 0 | 0 | 0 | 0 | 0 | 0 | 0 | 0 | 0 | 0 | 0 | 0 | 0 | 0 | 367250052
645 | 14 | 55 | -21.7101 | 36.2112 | 1302 | 1551 | 5.89069 | 8.0997 | 6.51274 | 8.4221 | 4.12488 | 5.4149 | 1.55536 | 32.2943 | 24.3037 | 169 | 500 | 0 | Img64 | 69 | 1.026 | 0 | Silicon-rich | Si | Mg | Al | S | 62.95283 | 34.0218 | 1.947763 | 1.077605 | 0.1129349 | 9365.289 | 15.62219 | 0 | 0 | 34.0218 | 1.947763 | 62.95283 | 0 | 1.077605 | 0 | 0 | 0 | 0 | 0 | 0 | 0 | 0 | 0 | 0 | 0 | 0 | 0 | 0 | 0 | 0 | 0 | 0 | 0 | 0 | 0 | 0 | 0 | 367250052
3079 | 94 | 376 | -23.0467 | 37.7287 | 2223 | 1498 | 8.83604 | 4.78619 | 4.8181 | 7.6988 | 2.6033 | 4.14101 | 1.85916 | 20.9083 | 23.6792 | 79 | 500 | 0 | Img64 | 55 | 1.045 | 0 | Silicon-rich | Si | Mg | Al |  | 59.2233 | 31.94742 | 8.829284 | 0 | 0.005754044 | 6796.412 | 15.62443 | 0 | 0 | 31.94742 | 8.829284 | 59.2233 | 0 | 0 | 0 | 0 | 0 | 0 | 0 | 0 | 0 | 0 | 0 | 0 | 0 | 0 | 0 | 0 | 0 | 0 | 0 | 0 | 0 | 0 | 0 | 0 | 0 | 367250052
2638 | 77 | 307 | -20.6216 | 32.9296 | 1066 | 2992 | 8.83604 | 6.25886 | 6.17158 | 9.02012 | 3.36739 | 3.52481 | 2.55904 | 31.9893 | 25.6965 | 90 | 500 | 0 | Img64 | 70 | 1.039 | 0 | Silicon-rich | Si | Mg | Al |  | 63.85753 | 32.77845 | 3.36402 | 0 | 0.1209976 | 8501.959 | 15.63344 | 0 | 0 | 32.77845 | 3.36402 | 63.85753 | 0 | 0 | 0 | 0 | 0 | 0 | 0 | 0 | 0 | 0 | 0 | 0 | 0 | 0 | 0 | 0 | 0 | 0 | 0 | 0 | 0 | 0 | 0 | 0 | 0 | 367250052
3051 | 94 | 374 | -23.2299 | 37.9075 | 1240 | 2566 | 8.28379 | 10.6769 | 7.25404 | 11.1051 | 4.87618 | 5.10078 | 2.17714 | 44.2903 | 29.3607 | 34 | 500 | 0 | Img64 | 70 | 1.019 | 0 | Silicon-rich | Si | Mg | Al |  | 59.2592 | 32.93949 | 7.801313 | 0 | 0.0212925 | 10577.39 | 15.65348 | 0 | 0 | 32.93949 | 7.801313 | 59.2592 | 0 | 0 | 0 | 0 | 0 | 0 | 0 | 0 | 0 | 0 | 0 | 0 | 0 | 0 | 0 | 0 | 0 | 0 | 0 | 0 | 0 | 0 | 0 | 0 | 0 | 367250052
1807 | 52 | 205 | -23.2174 | 38.7301 | 1304 | 2199 | 4.04985 | 2.94535 | 3.67387 | 4.58144 | 2.76126 | 3.36573 | 1.3612 | 9.57307 | 12.3072 | 113 | 500 | 0 | Img64 | 65 | 1.043 | 0 | Silicon-rich | Si | Mg | Al |  | 56.57309 | 29.60576 | 13.82116 | 0 | 0.009669646 | 8404.815 | 15.66065 | 0 | 0 | 29.60576 | 13.82116 | 56.57309 | 0 | 0 | 0 | 0 | 0 | 0 | 0 | 0 | 0 | 0 | 0 | 0 | 0 | 0 | 0 | 0 | 0 | 0 | 0 | 0 | 0 | 0 | 0 | 0 | 0 | 457251052
2963 | 88 | 352 | -23.6398 | 36.7965 | 1047 | 2466 | 11.7814 | 7.17928 | 8.27266 | 11.634 | 5.57274 | 6.6644 | 1.74569 | 54.4225 | 31.9744 | 79 | 500 | 0 | Img64 | 68 | 1.035 | 0 | Silicon-rich | Si | Mg | Al |  | 57.49949 | 31.46319 | 11.03732 | 0 | 0.0113063 | 10072.83 | 15.66654 | 0 | 0 | 31.46319 | 11.03732 | 57.49949 | 0 | 0 | 0 | 0 | 0 | 0 | 0 | 0 | 0 | 0 | 0 | 0 | 0 | 0 | 0 | 0 | 0 | 0 | 0 | 0 | 0 | 0 | 0 | 0 | 0 | 356240042
1363 | 37 | 147 | -19.6066 | 41.2679 | 2488 | 2745 | 5.15436 | 4.41802 | 4.17712 | 5.94858 | 2.885 | 2.95774 | 2.01119 | 13.1481 | 14.991 | 124 | 500 | 0 | Img64 | 61 | 1.038 | 0 | Silicon-rich | Si | Mg | Al |  | 59.40559 | 31.10503 | 9.48938 | 0 | 0.005927785 | 7277.07 | 15.67064 | 0 | 0 | 31.10503 | 9.48938 | 59.40559 | 0 | 0 | 0 | 0 | 0 | 0 | 0 | 0 | 0 | 0 | 0 | 0 | 0 | 0 | 0 | 0 | 0 | 0 | 0 | 0 | 0 | 0 | 0 | 0 | 0 | 367250052
641 | 14 | 54 | -21.313 | 36.6092 | 1416 | 1435 | 5.52253 | 5.52253 | 5.03533 | 5.69403 | 4.11337 | 4.67254 | 1.21861 | 18.587 | 17.225 | 146 | 500 | 0 | Img64 | 61 | 1.042 | 0 | Silicon-rich | Si | Mg | Al |  | 62.33559 | 35.6991 | 1.965314 | 0 | 0.110192 | 6585.418 | 15.67856 | 0 | 0 | 35.6991 | 1.965314 | 62.33559 | 0 | 0 | 0 | 0 | 0 | 0 | 0 | 0 | 0 | 0 | 0 | 0 | 0 | 0 | 0 | 0 | 0 | 0 | 0 | 0 | 0 | 0 | 0 | 0 | 0 | 468350053
5104 | 155 | 618 | -19.9088 | 32.7957 | 2887 | 1675 | 4.23394 | 5.52253 | 3.74749 | 5.81358 | 2.20901 | 2.4126 | 2.40967 | 12.0638 | 18.8657 | 158 | 500 | 0 | Img64 | 66 | 1.045 | 0 | Silicon-rich | Si | Mg | Al |  | 63.92161 | 31.9953 | 4.083088 | 0 | 0.13105 | 7225.064 | 15.68384 | 0 | 0 | 31.9953 | 4.083088 | 63.92161 | 0 | 0 | 0 | 0 | 0 | 0 | 0 | 0 | 0 | 0 | 0 | 0 | 0 | 0 | 0 | 0 | 0 | 0 | 0 | 0 | 0 | 0 | 0 | 0 | 0 | 367250052
1350 | 37 | 147 | -19.6994 | 41.3609 | 1974 | 2227 | 21.5378 | 17.6721 | 15.4878 | 21.3474 | 8.60341 | 12.9892 | 1.64348 | 210.269 | 76.4897 | 45 | 500 | 0 | Img64 | 64 | 1.025 | 0 | Silicon-rich | Si | Mg | Al | S | 51.27825 | 25.70158 | 9.180397 | 4.91154 | 0.1415851 | 8888.141 | 15.69215 | 0 | 0 | 25.70158 | 9.180397 | 51.27825 | 0 | 4.91154 | 1.399055 | 0 | 0 | 3.885796 | 0 | 0 | 3.643389 | 0 | 0 | 0 | 0 | 0 | 0 | 0 | 0 | 0 | 0 | 0 | 0 | 0 | 0 | 0 | 0 | 356240042
105 | 2 | 7 | -18.9094 | 41.5161 | 2181 | 1398 | 6.9952 | 3.86577 | 4.88441 | 7.3025 | 3.2256 | 3.2822 | 2.22488 | 18.3837 | 17.8172 | 101 | 500 | 0 | Img64 | 62 | 1.037 | 0 | Silicon-rich | Si | Mg | Al |  | 59.21504 | 30.73581 | 10.04915 | 0 | 0.02405096 | 6723.269 | 15.69739 | 0 | 0 | 30.73581 | 10.04915 | 59.21504 | 0 | 0 | 0 | 0 | 0 | 0 | 0 | 0 | 0 | 0 | 0 | 0 | 0 | 0 | 0 | 0 | 0 | 0 | 0 | 0 | 0 | 0 | 0 | 0 | 0 | 367250052
2728 | 80 | 317 | -19.9567 | 34.2412 | 2633 | 2010 | 6.62703 | 7.91562 | 6.58193 | 8.0997 | 5.5399 | 6.38214 | 1.26912 | 32.379 | 22.29 | 0 | 500 | 0 | Img64 | 69 | 1.038 | 0 | Silicon-rich | Si | Mg | Al |  | 63.22705 | 35.10075 | 1.672201 | 0 | 0.08168595 | 9329.77 | 15.70554 | 0 | 0 | 35.10075 | 1.672201 | 63.22705 | 0 | 0 | 0 | 0 | 0 | 0 | 0 | 0 | 0 | 0 | 0 | 0 | 0 | 0 | 0 | 0 | 0 | 0 | 0 | 0 | 0 | 0 | 0 | 0 | 0 | 468350053
3850 | 119 | 473 | -21.7916 | 33.3602 | 2908 | 2700 | 6.44295 | 5.33844 | 5.6465 | 7.78653 | 4.70249 | 5.05799 | 1.53945 | 23.6701 | 19.7505 | 124 | 500 | 0 | Img64 | 61 | 1.047 | 0 | Silicon-rich | Si | Mg | Al |  | 62.55118 | 30.86613 | 6.582688 | 0 | 0.005096769 | 7028.043 | 15.71694 | 0 | 0 | 30.86613 | 6.582688 | 62.55118 | 0 | 0 | 0 | 0 | 0 | 0 | 0 | 0 | 0 | 0 | 0 | 0 | 0 | 0 | 0 | 0 | 0 | 0 | 0 | 0 | 0 | 0 | 0 | 0 | 0 | 367250052
2123 | 64 | 253 | -20.8847 | 35.8766 | 1674 | 1315 | 9.38829 | 6.25886 | 6.36246 | 10.3588 | 5.40272 | 5.68229 | 1.82301 | 30.9388 | 26.2352 | 68 | 500 | 0 | Img64 | 70 | 1.021 | 0 | Silicon-rich | Si | Mg | Al |  | 63.38089 | 34.77596 | 1.843141 | 0 | 0.06958295 | 8864.235 | 15.74245 | 0 | 0 | 34.77596 | 1.843141 | 63.38089 | 0 | 0 | 0 | 0 | 0 | 0 | 0 | 0 | 0 | 0 | 0 | 0 | 0 | 0 | 0 | 0 | 0 | 0 | 0 | 0 | 0 | 0 | 0 | 0 | 0 | 468350053
1409 | 38 | 150 | -20.6917 | 35.0738 | 2733 | 1577 | 6.07478 | 5.70661 | 5.7796 | 7.02899 | 4.97027 | 5.22812 | 1.34446 | 24.5003 | 19.014 | 135 | 500 | 0 | Img64 | 74 | 1.035 | 0 | Silicon-rich | Si | Mg | Al |  | 64.23219 | 34.41208 | 1.355722 | 0 | 0.05140627 | 8979.677 | 15.75774 | 0 | 0 | 34.41208 | 1.355722 | 64.23219 | 0 | 0 | 0 | 0 | 0 | 0 | 0 | 0 | 0 | 0 | 0 | 0 | 0 | 0 | 0 | 0 | 0 | 0 | 0 | 0 | 0 | 0 | 0 | 0 | 0 | 367250052
134 | 2 | 8 | -18.4332 | 41.5665 | 2716 | 1123 | 7.17928 | 8.65196 | 5.76055 | 9.89266 | 2.73392 | 2.81707 | 3.51169 | 28.2787 | 29.0683 | 135 | 500 | 0 | Img64 | 60 | 1.042 | 0 | Silicon-rich | Si | Mg | Al | Ti | 55.31646 | 27.81074 | 14.65919 | 2.213611 | 0.01552468 | 6438.941 | 15.75895 | 0 | 0 | 27.81074 | 14.65919 | 55.31646 | 0 | 0 | 0 | 0 | 0 | 2.213611 | 0 | 0 | 0 | 0 | 0 | 0 | 0 | 0 | 0 | 0 | 0 | 0 | 0 | 0 | 0 | 0 | 0 | 0 | 0 | 457251052
4241 | 128 | 511 | -21.8813 | 34.572 | 2419 | 2267 | 7.36337 | 4.78619 | 5.62767 | 6.9783 | 4.12488 | 4.45377 | 1.56683 | 23.9581 | 19.8955 | 101 | 500 | 0 | Img64 | 69 | 1.034 | 0 | Silicon-rich | Si | Mg | Al |  | 64.33716 | 32.97745 | 2.685382 | 0 | 0.1409188 | 8954.977 | 15.7856 | 0 | 0 | 32.97745 | 2.685382 | 64.33716 | 0 | 0 | 0 | 0 | 0 | 0 | 0 | 0 | 0 | 0 | 0 | 0 | 0 | 0 | 0 | 0 | 0 | 0 | 0 | 0 | 0 | 0 | 0 | 0 | 0 | 367250052
4683 | 140 | 560 | -20.1572 | 34.7217 | 1537 | 1447 | 4.78619 | 6.44295 | 5.04982 | 6.62703 | 3.95753 | 4.27047 | 1.55183 | 18.7903 | 17.2673 | 0 | 500 | 0 | Img64 | 65 | 1 | 0 | Silicon-rich | Si | Mg | Al |  | 63.99426 | 34.83753 | 1.168213 | 0 | 0.04859174 | 7109.996 | 15.79295 | 0 | 0 | 34.83753 | 1.168213 | 63.99426 | 0 | 0 | 0 | 0 | 0 | 0 | 0 | 0 | 0 | 0 | 0 | 0 | 0 | 0 | 0 | 0 | 0 | 0 | 0 | 0 | 0 | 0 | 0 | 0 | 0 | 468350053
243 | 6 | 22 | -21.218 | 38.6133 | 1920 | 2837 | 6.81111 | 3.86577 | 4.91806 | 6.81111 | 3.18628 | 3.29884 | 2.0647 | 19.0614 | 17.9893 | 90 | 500 | 0 | Img64 | 61 | 1.057 | 0 | Silicon-rich | Si | Mg | Al |  | 62.12672 | 34.55998 | 3.313294 | 0 | 0.08692308 | 6381.835 | 15.79718 | 0 | 0 | 34.55998 | 3.313294 | 62.12672 | 0 | 0 | 0 | 0 | 0 | 0 | 0 | 0 | 0 | 0 | 0 | 0 | 0 | 0 | 0 | 0 | 0 | 0 | 0 | 0 | 0 | 0 | 0 | 0 | 0 | 367250052
2634 | 77 | 307 | -20.3011 | 33.0364 | 2810 | 2415 | 5.33844 | 7.54745 | 6.11296 | 8.75779 | 4.23394 | 4.69638 | 1.8648 | 29.075 | 21.8872 | 146 | 500 | 0 | Img64 | 64 | 1.034 | 0 | Silicon-rich | Si | Mg | Al |  | 63.15079 | 34.42253 | 2.426682 | 0 | 0.09790467 | 7935.9 | 15.80726 | 0 | 0 | 34.42253 | 2.426682 | 63.15079 | 0 | 0 | 0 | 0 | 0 | 0 | 0 | 0 | 0 | 0 | 0 | 0 | 0 | 0 | 0 | 0 | 0 | 0 | 0 | 0 | 0 | 0 | 0 | 0 | 0 | 367250052
2295 | 68 | 269 | -18.6576 | 34.0577 | 1499 | 3006 | 6.07478 | 7.17928 | 5.74259 | 7.68495 | 4.24309 | 4.40594 | 1.74422 | 25.2289 | 20.8822 | 146 | 500 | 0 | Img64 | 70 | 1.035 | 0 | Silicon-rich | Si | Mg | Al | Fe | 38.79361 | 37.53697 | 18.04711 | 4.182187 | 0.08463022 | 7782.329 | 15.80891 | 0 | 0 | 37.53697 | 18.04711 | 38.79361 | 0 | 1.440128 | 0 | 0 | 0 | 0 | 0 | 0 | 4.182187 | 0 | 0 | 0 | 0 | 0 | 0 | 0 | 0 | 0 | 0 | 0 | 0 | 0 | 0 | 0 | 0 | 547341043
2317 | 68 | 271 | -18.699 | 33.6777 | 1273 | 3029 | 9.94055 | 7.54745 | 7.07605 | 9.93738 | 4.58144 | 6.55279 | 1.51651 | 41.4268 | 28.8888 | 79 | 500 | 0 | Img64 | 62 | 1.041 | 0 | Silicon-rich | Si | Mg | Al |  | 62.68128 | 36.17284 | 1.145886 | 0 | 0.03089026 | 7453.132 | 15.81489 | 0 | 0 | 36.17284 | 1.145886 | 62.68128 | 0 | 0 | 0 | 0 | 0 | 0 | 0 | 0 | 0 | 0 | 0 | 0 | 0 | 0 | 0 | 0 | 0 | 0 | 0 | 0 | 0 | 0 | 0 | 0 | 0 | 468350053
3021 | 94 | 373 | -23.4795 | 38.0711 | 1930 | 1683 | 4.04985 | 4.04985 | 3.82968 | 4.24309 | 3.29388 | 4.15737 | 1.02062 | 10.3864 | 13.7147 | 113 | 500 | 0 | Img64 | 67 | 1.029 | 0 | Silicon-rich | Si | Mg | Al |  | 56.16713 | 30.17434 | 13.65853 | 0 | 0.002853351 | 8417.566 | 15.82855 | 0 | 0 | 30.17434 | 13.65853 | 56.16713 | 0 | 0 | 0 | 0 | 0 | 0 | 0 | 0 | 0 | 0 | 0 | 0 | 0 | 0 | 0 | 0 | 0 | 0 | 0 | 0 | 0 | 0 | 0 | 0 | 0 | 457251052
198 | 5 | 18 | -18.6378 | 40.9173 | 1610 | 2607 | 6.9952 | 6.9952 | 6.54679 | 7.38509 | 5.79542 | 6.74783 | 1.09444 | 32.3451 | 21.8694 | 68 | 500 | 0 | Img64 | 64 | 1.036 | 0 | Silicon-rich | Si | Mg | Al |  | 62.1041 | 32.53566 | 5.360238 | 0 | 0.2142801 | 7265.133 | 15.83119 | 0 | 0 | 32.53566 | 5.360238 | 62.1041 | 0 | 0 | 0 | 0 | 0 | 0 | 0 | 0 | 0 | 0 | 0 | 0 | 0 | 0 | 0 | 0 | 0 | 0 | 0 | 0 | 0 | 0 | 0 | 0 | 0 | 367250052
850 | 22 | 85 | -21.9128 | 32.7095 | 2246 | 2143 | 7.91562 | 6.25886 | 6.73927 | 8.85853 | 5.40272 | 5.75532 | 1.53919 | 34.7172 | 23.6624 | 56 | 500 | 0 | Img64 | 76 | 1.007 | 0 | Silicon-rich | Si | Mg | Al |  | 61.50587 | 32.96973 | 5.524397 | 0 | 0.03461945 | 11755.45 | 15.84082 | 0 | 0 | 32.96973 | 5.524397 | 61.50587 | 0 | 0 | 0 | 0 | 0 | 0 | 0 | 0 | 0 | 0 | 0 | 0 | 0 | 0 | 0 | 0 | 0 | 0 | 0 | 0 | 0 | 0 | 0 | 0 | 0 | 367250052
2627 | 77 | 307 | -20.4292 | 33.1965 | 2109 | 1541 | 6.07478 | 5.52253 | 4.55854 | 6.18295 | 3.14073 | 3.53751 | 1.74783 | 16.3844 | 18.6504 | 79 | 500 | 0 | Img64 | 70 | 1.031 | 0 | Silicon-rich | Si | Mg | Al |  | 62.90452 | 34.35824 | 2.737243 | 0 | 0.1267793 | 9220.515 | 15.84444 | 0 | 0 | 34.35824 | 2.737243 | 62.90452 | 0 | 0 | 0 | 0 | 0 | 0 | 0 | 0 | 0 | 0 | 0 | 0 | 0 | 0 | 0 | 0 | 0 | 0 | 0 | 0 | 0 | 0 | 0 | 0 | 0 | 367250052
24 | 2 | 5 | -19.1088 | 41.9363 | 1099 | 1173 | 10.6769 | 13.2541 | 9.70582 | 12.934 | 7.6988 | 10.2958 | 1.25624 | 72.7892 | 38.1503 | 169 | 500 | 0 | Img64 | 64 | 1.031 | 0 | Silicon-rich | Si | Mg | Al | Ti | 46.82054 | 24.01675 | 17.55709 | 3.732681 | 0.08422944 | 8822.032 | 15.84613 | 0 | 0 | 24.01675 | 17.55709 | 46.82054 | 0 | 1.427554 | 0 | 0 | 3.215331 | 3.732681 | 0 | 0 | 3.23005 | 0 | 0 | 0 | 0 | 0 | 0 | 0 | 0 | 0 | 0 | 0 | 0 | 0 | 0 | 0 | 0 | 457251052
4164 | 127 | 505 | -20.2162 | 35.8418 | 1220 | 1507 | 10.3087 | 11.5973 | 9.50128 | 13.9131 | 6.76865 | 6.95116 | 2.00156 | 71.9929 | 36.1225 | 146 | 500 | 0 | Img64 | 77 | 1.047 | 0 | Silicon-rich | Si | Mg | Al | K | 54.54677 | 24.67178 | 8.610242 | 5.221188 | 0.03419455 | 14669.26 | 15.85279 | 0 | 0 | 24.67178 | 8.610242 | 54.54677 | 0 | 0 | 0 | 5.221188 | 0 | 2.652984 | 0 | 0 | 4.297044 | 0 | 0 | 0 | 0 | 0 | 0 | 0 | 0 | 0 | 0 | 0 | 0 | 0 | 0 | 0 | 0 | 356240042
3195 | 97 | 388 | -20.8289 | 32.2979 | 1995 | 2326 | 4.41802 | 7.17928 | 5.45214 | 7.15811 | 4.23394 | 4.47653 | 1.59903 | 22.179 | 18.7105 | 11 | 500 | 0 | Img64 | 67 | 1.042 | 0 | Silicon-rich | Si | Mg | Al |  | 61.34209 | 32.8412 | 5.816712 | 0 | 0.02141166 | 8101.875 | 15.86057 | 0 | 0 | 32.8412 | 5.816712 | 61.34209 | 0 | 0 | 0 | 0 | 0 | 0 | 0 | 0 | 0 | 0 | 0 | 0 | 0 | 0 | 0 | 0 | 0 | 0 | 0 | 0 | 0 | 0 | 0 | 0 | 0 | 367250052
5070 | 154 | 616 | -20.8354 | 33.1047 | 1959 | 2037 | 4.78619 | 4.97027 | 4.57267 | 5.46698 | 3.64464 | 3.66814 | 1.49039 | 15.1475 | 15.3118 | 45 | 500 | 0 | Img64 | 64 | 1.044 | 0 | Silicon-rich | Si | Mg | Al |  | 63.60245 | 33.59693 | 2.800622 | 0 | 0.08706733 | 6966.899 | 15.86454 | 0 | 0 | 33.59693 | 2.800622 | 63.60245 | 0 | 0 | 0 | 0 | 0 | 0 | 0 | 0 | 0 | 0 | 0 | 0 | 0 | 0 | 0 | 0 | 0 | 0 | 0 | 0 | 0 | 0 | 0 | 0 | 0 | 367250052
3501 | 107 | 425 | -21.2905 | 41.2038 | 1521 | 1060 | 9.94055 | 9.57238 | 7.70598 | 10.1246 | 5.46698 | 8.83115 | 1.14647 | 51.576 | 34.3227 | 90 | 500 | 0 | Img64 | 73 | 1.005 | 0 | Silicon-rich | Si | Mg | Al |  | 55.19713 | 31.34443 | 13.45844 | 0 | 0.02995312 | 12328.71 | 15.8781 | 0 | 0 | 31.34443 | 13.45844 | 55.19713 | 0 | 0 | 0 | 0 | 0 | 0 | 0 | 0 | 0 | 0 | 0 | 0 | 0 | 0 | 0 | 0 | 0 | 0 | 0 | 0 | 0 | 0 | 0 | 0 | 0 | 457251052
2260 | 67 | 268 | -23.2996 | 35.4175 | 2902 | 1772 | 6.81111 | 9.75646 | 6.64992 | 9.57609 | 5.5399 | 6.71069 | 1.42699 | 33.3109 | 27.2585 | 169 | 500 | 0 | Img64 | 65 | 1.022 | 0 | Silicon-rich | Si | Mg | Al | Cl | 57.5239 | 31.38419 | 9.438184 | 1.653728 | 0.005683865 | 8054.451 | 15.88331 | 0 | 0 | 31.38419 | 9.438184 | 57.5239 | 0 | 0 | 1.653728 | 0 | 0 | 0 | 0 | 0 | 0 | 0 | 0 | 0 | 0 | 0 | 0 | 0 | 0 | 0 | 0 | 0 | 0 | 0 | 0 | 0 | 0 | 356240042
4290 | 130 | 517 | -19.5864 | 41.1369 | 2609 | 1413 | 10.4928 | 5.89069 | 7.04549 | 10.9124 | 5.86047 | 5.89107 | 1.85236 | 37.5129 | 28.1309 | 101 | 500 | 0 | Img64 | 72 | 1.017 | 0 | Silicon-rich | Si | Mg | Al | Fe | 59.47832 | 32.66941 | 4.470488 | 3.381782 | 0.01202649 | 10011.26 | 15.88517 | 0 | 0 | 32.66941 | 4.470488 | 59.47832 | 0 | 0 | 0 | 0 | 0 | 0 | 0 | 0 | 3.381782 | 0 | 0 | 0 | 0 | 0 | 0 | 0 | 0 | 0 | 0 | 0 | 0 | 0 | 0 | 0 | 0 | 367250052
2106 | 63 | 251 | -21.7123 | 35.4733 | 1307 | 1474 | 16.5676 | 10.6769 | 6.44073 | 19.1729 | 2.22128 | 2.30025 | 8.33513 | 47.4587 | 41.5324 | 124 | 500 | 0 | Img64 | 61 | 1.039 | 0 | Silicon-rich | Si | Mg | Al |  | 62.72097 | 35.51824 | 1.760792 | 0 | 0.04964179 | 7902.316 | 15.89247 | 0 | 0 | 35.51824 | 1.760792 | 62.72097 | 0 | 0 | 0 | 0 | 0 | 0 | 0 | 0 | 0 | 0 | 0 | 0 | 0 | 0 | 0 | 0 | 0 | 0 | 0 | 0 | 0 | 0 | 0 | 0 | 0 | 468350053
3810 | 118 | 470 | -22.3916 | 39.5044 | 1692 | 2081 | 9.57238 | 9.02012 | 5.54541 | 10.934 | 3.54873 | 3.63721 | 3.00615 | 26.7029 | 30.3746 | 135 | 500 | 0 | Img64 | 60 | 1.035 | 0 | Silicon-rich | Si | Mg | Al | Ti | 54.71491 | 30.85888 | 12.01276 | 2.413449 | 0.03240135 | 6459.866 | 15.89343 | 0 | 0 | 30.85888 | 12.01276 | 54.71491 | 0 | 0 | 0 | 0 | 0 | 2.413449 | 0 | 0 | 0 | 0 | 0 | 0 | 0 | 0 | 0 | 0 | 0 | 0 | 0 | 0 | 0 | 0 | 0 | 0 | 0 | 457251052
2719 | 80 | 317 | -20.0017 | 34.31 | 2408 | 1633 | 17.1198 | 5.33844 | 6.37746 | 15.208 | 2.12537 | 4.07949 | 3.72792 | 38.4617 | 45.4552 | 79 | 500 | 0 | Img64 | 51 | 1.041 | 0 | Silicon-rich | Si | Mg | Al | Fe | 54.34417 | 19.76106 | 13.79937 | 6.481013 | 0.08485998 | 4912.28 | 15.89495 | 0 | 0 | 19.76106 | 13.79937 | 54.34417 | 0 | 0 | 0 | 5.614388 | 0 | 0 | 0 | 0 | 6.481013 | 0 | 0 | 0 | 0 | 0 | 0 | 0 | 0 | 0 | 0 | 0 | 0 | 0 | 0 | 0 | 0 | 356151051
3671 | 113 | 449 | -22.1343 | 39.4257 | 1040 | 2521 | 7.36337 | 7.91562 | 6.6377 | 8.78697 | 4.75235 | 5.52686 | 1.58987 | 34.7172 | 24.2073 | 158 | 500 | 0 | Img64 | 74 | 1.027 | 0 | Silicon-rich | Si | Mg | Al |  | 60.07364 | 33.81311 | 6.113253 | 0 | 0.03616675 | 10233.81 | 15.91036 | 0 | 0 | 33.81311 | 6.113253 | 60.07364 | 0 | 0 | 0 | 0 | 0 | 0 | 0 | 0 | 0 | 0 | 0 | 0 | 0 | 0 | 0 | 0 | 0 | 0 | 0 | 0 | 0 | 0 | 0 | 0 | 0 | 367250052
1836 | 52 | 207 | -23.1486 | 38.2121 | 1676 | 2967 | 11.9655 | 7.36337 | 7.77929 | 12.1496 | 4.12488 | 4.48366 | 2.70974 | 49.8986 | 31.4494 | 90 | 500 | 0 | Img64 | 71 | 1.021 | 0 | Silicon-rich | Si | Mg | Al | Fe | 57.1776 | 32.70388 | 7.577502 | 2.541017 | 0.01644125 | 11542.3 | 15.93065 | 0 | 0 | 32.70388 | 7.577502 | 57.1776 | 0 | 0 | 0 | 0 | 0 | 0 | 0 | 0 | 2.541017 | 0 | 0 | 0 | 0 | 0 | 0 | 0 | 0 | 0 | 0 | 0 | 0 | 0 | 0 | 0 | 0 | 356240042
535 | 11 | 44 | -19.0146 | 33.9246 | 1598 | 1680 | 6.07478 | 6.44295 | 6.17192 | 6.76865 | 5.20665 | 5.4727 | 1.2368 | 27.9568 | 20.0432 | 135 | 500 | 0 | Img64 | 64 | 1.049 | 0 | Silicon-rich | Si | Mg | Al |  | 65.10863 | 33.65117 | 1.240205 | 0 | 0.09670917 | 7326.761 | 15.93751 | 0 | 0 | 33.65117 | 1.240205 | 65.10863 | 0 | 0 | 0 | 0 | 0 | 0 | 0 | 0 | 0 | 0 | 0 | 0 | 0 | 0 | 0 | 0 | 0 | 0 | 0 | 0 | 0 | 0 | 0 | 0 | 0 | 367250052
3874 | 119 | 474 | -21.5302 | 33.4511 | 2280 | 2209 | 3.68168 | 5.89069 | 4.46265 | 6.07478 | 2.76126 | 2.85898 | 2.12481 | 14.978 | 16.2556 | 0 | 500 | 0 | Img64 | 64 | 1.011 | 0 | Silicon-rich | Si | Mg | Al |  | 61.739 | 34.62775 | 3.633249 | 0 | 0.2245671 | 9516.73 | 16.01898 | 0 | 0 | 34.62775 | 3.633249 | 61.739 | 0 | 0 | 0 | 0 | 0 | 0 | 0 | 0 | 0 | 0 | 0 | 0 | 0 | 0 | 0 | 0 | 0 | 0 | 0 | 0 | 0 | 0 | 0 | 0 | 0 | 367250052
4792 | 145 | 578 | -18.699 | 33.6628 | 1271 | 1062 | 9.75646 | 7.36337 | 7.1817 | 9.36758 | 4.48709 | 7.56032 | 1.23904 | 41.2574 | 28.9767 | 68 | 500 | 0 | Img64 | 62 | 1.035 | 0 | Silicon-rich | Si | Mg | Al |  | 64.28764 | 34.61605 | 1.096304 | 0 | 0.09215872 | 7308.614 | 16.03003 | 0 | 0 | 34.61605 | 1.096304 | 64.28764 | 0 | 0 | 0 | 0 | 0 | 0 | 0 | 0 | 0 | 0 | 0 | 0 | 0 | 0 | 0 | 0 | 0 | 0 | 0 | 0 | 0 | 0 | 0 | 0 | 0 | 367250052
117 | 2 | 7 | -18.9783 | 41.4045 | 1806 | 2007 | 9.02012 | 6.81111 | 6.663 | 10.8497 | 4.46804 | 4.61642 | 2.35024 | 35.9033 | 27.832 | 124 | 500 | 0 | Img64 | 58 | 1.032 | 0 | Silicon-rich | Si | Mg | Al | Fe | 56.21657 | 29.38111 | 10.76164 | 3.640679 | 0.02693991 | 6381.8 | 16.03016 | 0 | 0 | 29.38111 | 10.76164 | 56.21657 | 0 | 0 | 0 | 0 | 0 | 0 | 0 | 0 | 3.640679 | 0 | 0 | 0 | 0 | 0 | 0 | 0 | 0 | 0 | 0 | 0 | 0 | 0 | 0 | 0 | 0 | 356240042
1940 | 57 | 228 | -20.1623 | 39.8653 | 1513 | 2176 | 4.41802 | 2.57718 | 3.24954 | 4.6021 | 2.0669 | 2.2246 | 2.06873 | 7.77706 | 11.9427 | 90 | 500 | 0 | Img64 | 59 | 1.042 | 0 | Silicon-rich | Si | Mg | Al |  | 60.58411 | 33.75493 | 5.660959 | 0 | 0.1958117 | 6143.888 | 16.0342 | 0 | 0 | 33.75493 | 5.660959 | 60.58411 | 0 | 0 | 0 | 0 | 0 | 0 | 0 | 0 | 0 | 0 | 0 | 0 | 0 | 0 | 0 | 0 | 0 | 0 | 0 | 0 | 0 | 0 | 0 | 0 | 0 | 367250052
3159 | 97 | 385 | -21.0437 | 32.8638 | 2870 | 1306 | 13.8063 | 10.4928 | 10.0094 | 14.975 | 6.35765 | 6.9599 | 2.15162 | 81.6337 | 38.7882 | 113 | 500 | 0 | Img64 | 67 | 1.017 | 0 | Silicon-rich | Si | Mg | Al |  | 61.34792 | 35.19458 | 3.457507 | 0 | 0.187581 | 10041.5 | 16.03913 | 0 | 0 | 35.19458 | 3.457507 | 61.34792 | 0 | 0 | 0 | 0 | 0 | 0 | 0 | 0 | 0 | 0 | 0 | 0 | 0 | 0 | 0 | 0 | 0 | 0 | 0 | 0 | 0 | 0 | 0 | 0 | 0 | 468350053
5172 | 157 | 625 | -20.5415 | 41.0521 | 1505 | 1873 | 5.15436 | 4.04985 | 4.20445 | 5.57274 | 3.35144 | 3.4374 | 1.62121 | 12.9957 | 14.6131 | 113 | 500 | 0 | Img64 | 70 | 1.021 | 0 | Silicon-rich | Si | Mg | Al | Fe | 58.25116 | 31.97634 | 6.921397 | 2.851107 | 0.01325319 | 9946.586 | 16.04888 | 0 | 0 | 31.97634 | 6.921397 | 58.25116 | 0 | 0 | 0 | 0 | 0 | 0 | 0 | 0 | 2.851107 | 0 | 0 | 0 | 0 | 0 | 0 | 0 | 0 | 0 | 0 | 0 | 0 | 0 | 0 | 0 | 0 | 367250052
587 | 13 | 50 | -18.7931 | 37.0718 | 2812 | 3018 | 5.15436 | 4.04985 | 3.46989 | 5.79542 | 2.0669 | 2.16395 | 2.67817 | 9.60696 | 14.3398 | 124 | 500 | 0 | Img64 | 66 | 1.036 | 0 | Silicon-rich | Si | Mg | Al |  | 64.22316 | 34.58454 | 1.192306 | 0 | 0.05838987 | 7105.183 | 16.07265 | 0 | 0 | 34.58454 | 1.192306 | 64.22316 | 0 | 0 | 0 | 0 | 0 | 0 | 0 | 0 | 0 | 0 | 0 | 0 | 0 | 0 | 0 | 0 | 0 | 0 | 0 | 0 | 0 | 0 | 0 | 0 | 0 | 367250052
1135 | 34 | 133 | -17.6613 | 35.6319 | 2817 | 2645 | 4.04985 | 4.97027 | 4.39354 | 5.33848 | 3.58395 | 3.73916 | 1.42772 | 13.9106 | 14.4948 | 135 | 500 | 0 | Img64 | 64 | 1.044 | 0 | Silicon-rich | Si | Mg | Al |  | 64.16027 | 34.46349 | 1.376241 | 0 | 0.06931953 | 7447.175 | 16.07294 | 0 | 0 | 34.46349 | 1.376241 | 64.16027 | 0 | 0 | 0 | 0 | 0 | 0 | 0 | 0 | 0 | 0 | 0 | 0 | 0 | 0 | 0 | 0 | 0 | 0 | 0 | 0 | 0 | 0 | 0 | 0 | 0 | 367250052
3197 | 97 | 388 | -20.8283 | 32.255 | 1995 | 2562 | 5.89069 | 2.76126 | 3.17703 | 6.39388 | 2.0669 | 2.20183 | 2.9039 | 7.60763 | 14.4227 | 68 | 500 | 0 | Img64 | 61 | 1.044 | 0 | Silicon-rich | Si | Mg | Al |  | 60.12317 | 33.12531 | 6.751519 | 0 | 0.2440503 | 6693.209 | 16.0768 | 0 | 0 | 33.12531 | 6.751519 | 60.12317 | 0 | 0 | 0 | 0 | 0 | 0 | 0 | 0 | 0 | 0 | 0 | 0 | 0 | 0 | 0 | 0 | 0 | 0 | 0 | 0 | 0 | 0 | 0 | 0 | 0 | 367250052
2906 | 87 | 346 | -20.7587 | 39.4426 | 2367 | 2423 | 9.38829 | 7.73153 | 7.96322 | 9.57238 | 6.39388 | 7.20687 | 1.32823 | 47.967 | 26.2883 | 90 | 500 | 0 | Img64 | 64 | 1.047 | 0 | Silicon-rich | Si | Mg | Al |  | 62.54232 | 34.24889 | 3.208792 | 0 | 0.1645046 | 8675.3 | 16.08192 | 0 | 0 | 34.24889 | 3.208792 | 62.54232 | 0 | 0 | 0 | 0 | 0 | 0 | 0 | 0 | 0 | 0 | 0 | 0 | 0 | 0 | 0 | 0 | 0 | 0 | 0 | 0 | 0 | 0 | 0 | 0 | 0 | 367250052
4166 | 127 | 505 | -20.1551 | 35.7982 | 1551 | 1744 | 4.41802 | 4.78619 | 4.67245 | 5.20665 | 4.12488 | 4.44271 | 1.17195 | 15.6558 | 15.1887 | 45 | 500 | 0 | Img64 | 63 | 1.037 | 0 | Silicon-rich | Si | Mg | Al |  | 64.17453 | 34.45799 | 1.367477 | 0 | 0.0813017 | 6944.227 | 16.08344 | 0 | 0 | 34.45799 | 1.367477 | 64.17453 | 0 | 0 | 0 | 0 | 0 | 0 | 0 | 0 | 0 | 0 | 0 | 0 | 0 | 0 | 0 | 0 | 0 | 0 | 0 | 0 | 0 | 0 | 0 | 0 | 0 | 367250052
4395 | 133 | 530 | -22.1262 | 35.7463 | 1086 | 2025 | 19.5129 | 9.38829 | 12.4036 | 19.7208 | 7.87939 | 8.16461 | 2.41539 | 130.668 | 49.8103 | 101 | 500 | 0 | Img64 | 65 | 1.039 | 0 | Silicon-rich | Si | Mg | Al |  | 62.25761 | 34.93405 | 2.808343 | 0 | 0.16522 | 9915.279 | 16.08601 | 0 | 0 | 34.93405 | 2.808343 | 62.25761 | 0 | 0 | 0 | 0 | 0 | 0 | 0 | 0 | 0 | 0 | 0 | 0 | 0 | 0 | 0 | 0 | 0 | 0 | 0 | 0 | 0 | 0 | 0 | 0 | 0 | 468350053
1837 | 52 | 207 | -22.9684 | 38.2049 | 2658 | 3002 | 10.1246 | 6.07478 | 6.60481 | 9.53798 | 4.12488 | 4.3039 | 2.21612 | 35.9541 | 26.9803 | 68 | 500 | 0 | Img64 | 63 | 1.037 | 0 | Silicon-rich | Si | Mg | Al |  | 58.90136 | 32.31709 | 8.78155 | 0 | 0.03592419 | 7420.523 | 16.08696 | 0 | 0 | 32.31709 | 8.78155 | 58.90136 | 0 | 0 | 0 | 0 | 0 | 0 | 0 | 0 | 0 | 0 | 0 | 0 | 0 | 0 | 0 | 0 | 0 | 0 | 0 | 0 | 0 | 0 | 0 | 0 | 0 | 367250052
4643 | 140 | 557 | -20.3731 | 34.9489 | 2413 | 2256 | 6.25886 | 7.91562 | 6.70838 | 9.77767 | 5.64111 | 5.95732 | 1.64129 | 34.3275 | 24.442 | 34 | 500 | 0 | Img64 | 67 | 1.034 | 0 | Silicon-rich | Si | Mg | Al | K | 61.47651 | 31.44655 | 4.256267 | 2.820671 | 0.3066101 | 8253.139 | 16.10618 | 0 | 0 | 31.44655 | 4.256267 | 61.47651 | 0 | 0 | 0 | 2.820671 | 0 | 0 | 0 | 0 | 0 | 0 | 0 | 0 | 0 | 0 | 0 | 0 | 0 | 0 | 0 | 0 | 0 | 0 | 0 | 0 | 0 | 367250052
232 | 6 | 21 | -21.5523 | 38.9211 | 2163 | 1160 | 9.75646 | 8.28379 | 8.52013 | 10.0333 | 6.63559 | 6.8452 | 1.46575 | 57.4384 | 30.8589 | 124 | 500 | 0 | Img64 | 66 | 1.02 | 0 | Silicon-rich | Si | Mg | Al |  | 62.73751 | 34.12518 | 3.137306 | 0 | 0.1436896 | 8378.623 | 16.11086 | 0 | 0 | 34.12518 | 3.137306 | 62.73751 | 0 | 0 | 0 | 0 | 0 | 0 | 0 | 0 | 0 | 0 | 0 | 0 | 0 | 0 | 0 | 0 | 0 | 0 | 0 | 0 | 0 | 0 | 0 | 0 | 0 | 367250052
4249 | 128 | 511 | -21.9061 | 34.4287 | 2282 | 3042 | 6.81111 | 6.25886 | 6.44203 | 7.53108 | 5.46698 | 5.92086 | 1.27196 | 30.7524 | 21.3657 | 124 | 500 | 0 | Img64 | 63 | 1.036 | 0 | Silicon-rich | Si | Mg | Al | Fe | 61.33871 | 32.75464 | 3.098126 | 2.80852 | 0.126981 | 7989.803 | 16.12381 | 0 | 0 | 32.75464 | 3.098126 | 61.33871 | 0 | 0 | 0 | 0 | 0 | 0 | 0 | 0 | 2.80852 | 0 | 0 | 0 | 0 | 0 | 0 | 0 | 0 | 0 | 0 | 0 | 0 | 0 | 0 | 0 | 0 | 367250052
4165 | 127 | 505 | -20.1281 | 35.8057 | 1698 | 1703 | 4.23394 | 4.23394 | 4.11484 | 4.41802 | 3.93323 | 4.19037 | 1.05433 | 11.9452 | 13.0682 | 0 | 500 | 0 | Img64 | 73 | 1.019 | 0 | Silicon-rich | Si | Mg | Al |  | 63.11078 | 35.58371 | 1.305508 | 0 | 0.06266224 | 8652.637 | 16.1261 | 0 | 0 | 35.58371 | 1.305508 | 63.11078 | 0 | 0 | 0 | 0 | 0 | 0 | 0 | 0 | 0 | 0 | 0 | 0 | 0 | 0 | 0 | 0 | 0 | 0 | 0 | 0 | 0 | 0 | 0 | 0 | 0 | 468350053
1981 | 60 | 237 | -21.6984 | 34.3486 | 1359 | 1428 | 9.75646 | 4.41802 | 5.67393 | 9.94055 | 3.54883 | 3.8542 | 2.57915 | 26.3302 | 24.2534 | 90 | 500 | 0 | Img64 | 66 | 1.032 | 0 | Silicon-rich | Si | Mg | Al |  | 63.06077 | 34.0036 | 2.935632 | 0 | 0.1036072 | 8275.534 | 16.13713 | 0 | 0 | 34.0036 | 2.935632 | 63.06077 | 0 | 0 | 0 | 0 | 0 | 0 | 0 | 0 | 0 | 0 | 0 | 0 | 0 | 0 | 0 | 0 | 0 | 0 | 0 | 0 | 0 | 0 | 0 | 0 | 0 | 367250052
3655 | 113 | 449 | -22.0831 | 39.6606 | 1322 | 1242 | 4.6021 | 5.52253 | 5.09861 | 6.20363 | 3.86577 | 4.74005 | 1.30877 | 19.0953 | 17.0216 | 146 | 500 | 0 | Img64 | 66 | 1.02 | 0 | Silicon-rich | Si | Mg | Al |  | 61.60321 | 31.51251 | 6.884279 | 0 | 0.02572798 | 8798.737 | 16.14207 | 0 | 0 | 31.51251 | 6.884279 | 61.60321 | 0 | 0 | 0 | 0 | 0 | 0 | 0 | 0 | 0 | 0 | 0 | 0 | 0 | 0 | 0 | 0 | 0 | 0 | 0 | 0 | 0 | 0 | 0 | 0 | 0 | 367250052
3229 | 98 | 390 | -17.9653 | 41.7891 | 1167 | 1967 | 3.68168 | 3.12943 | 2.2284 | 3.64464 | 0.989104 | 1.90701 | 1.91118 | 6.15049 | 11.7811 | 135 | 500 | 0 | Img64 | 55 | 1.038 | 0 | Silicon-rich | Si | Mg | Al |  | 56.26522 | 30.82267 | 12.91212 | 0 | 0.02043981 | 7487.977 | 16.14852 | 0 | 0 | 30.82267 | 12.91212 | 56.26522 | 0 | 0 | 0 | 0 | 0 | 0 | 0 | 0 | 0 | 0 | 0 | 0 | 0 | 0 | 0 | 0 | 0 | 0 | 0 | 0 | 0 | 0 | 0 | 0 | 0 | 457251052
1360 | 37 | 147 | -19.6278 | 41.2828 | 2376 | 2665 | 5.33844 | 5.15436 | 4.82995 | 5.46098 | 3.93323 | 4.50977 | 1.21092 | 17.2993 | 16.084 | 101 | 500 | 0 | Img64 | 67 | 1.019 | 0 | Silicon-rich | Si | Mg | Al | S | 59.9279 | 31.85454 | 7.188271 | 1.029285 | 0.04726696 | 10402.28 | 16.1559 | 0 | 0 | 31.85454 | 7.188271 | 59.9279 | 0 | 1.029285 | 0 | 0 | 0 | 0 | 0 | 0 | 0 | 0 | 0 | 0 | 0 | 0 | 0 | 0 | 0 | 0 | 0 | 0 | 0 | 0 | 0 | 0 | 0 | 367250052
3977 | 122 | 486 | -21.9022 | 34.4146 | 2307 | 1061 | 6.62703 | 6.44295 | 6.35725 | 7.37864 | 5.33848 | 5.58829 | 1.32038 | 30.0239 | 21.1479 | 124 | 500 | 0 | Img64 | 63 | 1.028 | 0 | Silicon-rich | Si | Mg | Al |  | 63.44837 | 32.88493 | 3.666697 | 0 | 0.2343365 | 7432.871 | 16.18247 | 0 | 0 | 32.88493 | 3.666697 | 63.44837 | 0 | 0 | 0 | 0 | 0 | 0 | 0 | 0 | 0 | 0 | 0 | 0 | 0 | 0 | 0 | 0 | 0 | 0 | 0 | 0 | 0 | 0 | 0 | 0 | 0 | 367250052
3346 | 101 | 404 | -23.3992 | 36.2415 | 2364 | 1373 | 4.6021 | 10.1246 | 5.94759 | 10.3087 | 4.03739 | 4.16709 | 2.47384 | 29.8375 | 24.721 | 0 | 500 | 0 | Img64 | 71 | 1.018 | 0 | Silicon-rich | Si | Mg | Al |  | 60.3857 | 32.28708 | 7.327224 | 0 | 0.004988943 | 10348.41 | 16.2069 | 0 | 0 | 32.28708 | 7.327224 | 60.3857 | 0 | 0 | 0 | 0 | 0 | 0 | 0 | 0 | 0 | 0 | 0 | 0 | 0 | 0 | 0 | 0 | 0 | 0 | 0 | 0 | 0 | 0 | 0 | 0 | 0 | 367250052
1401 | 38 | 149 | -21.1099 | 35.0094 | 2512 | 1922 | 4.78619 | 7.91562 | 5.79098 | 7.87939 | 4.52243 | 4.91943 | 1.60169 | 25.2797 | 21.7524 | 169 | 500 | 0 | Img64 | 62 | 1.051 | 0 | Silicon-rich | Si | Mg | Al |  | 65.06448 | 33.45583 | 1.479698 | 0 | 0.04212423 | 7022.091 | 16.22397 | 0 | 0 | 33.45583 | 1.479698 | 65.06448 | 0 | 0 | 0 | 0 | 0 | 0 | 0 | 0 | 0 | 0 | 0 | 0 | 0 | 0 | 0 | 0 | 0 | 0 | 0 | 0 | 0 | 0 | 0 | 0 | 0 | 367250052
5282 | 159 | 633 | -17.4062 | 40.0797 | 2154 | 3054 | 2.57718 | 3.86577 | 3.26716 | 4.04985 | 2.39309 | 2.48715 | 1.62831 | 7.5568 | 11.1544 | 0 | 500 | 0 | Img64 | 63 | 1.039 | 0 | Silicon-rich | Si | Mg | Al | S | 62.30794 | 33.45921 | 2.7195 | 1.513351 | 0.1247624 | 7015.17 | 16.23401 | 0 | 0 | 33.45921 | 2.7195 | 62.30794 | 0 | 1.513351 | 0 | 0 | 0 | 0 | 0 | 0 | 0 | 0 | 0 | 0 | 0 | 0 | 0 | 0 | 0 | 0 | 0 | 0 | 0 | 0 | 0 | 0 | 0 | 367250052
2800 | 80 | 320 | -19.8078 | 33.822 | 1396 | 2236 | 7.17928 | 6.62703 | 4.40651 | 9.63233 | 2.5989 | 2.82124 | 3.41422 | 16.6724 | 21.6188 | 135 | 500 | 0 | Img64 | 61 | 1.034 | 0 | Silicon-rich | Si | Mg | Al |  | 62.4662 | 35.32134 | 2.212464 | 0 | 0.0771143 | 7040.858 | 16.2384 | 0 | 0 | 35.32134 | 2.212464 | 62.4662 | 0 | 0 | 0 | 0 | 0 | 0 | 0 | 0 | 0 | 0 | 0 | 0 | 0 | 0 | 0 | 0 | 0 | 0 | 0 | 0 | 0 | 0 | 0 | 0 | 0 | 468350053
490 | 10 | 39 | -19.1906 | 35.4613 | 2694 | 1524 | 5.52253 | 6.81111 | 5.8317 | 6.9952 | 5.20665 | 5.34414 | 1.30895 | 25.1103 | 19.6564 | 0 | 500 | 0 | Img64 | 64 | 1.036 | 0 | Silicon-rich | Si | Mg | Al | K | 59.92895 | 29.3045 | 4.107902 | 2.738033 | 0.2409744 | 7341.239 | 16.27155 | 0 | 0 | 29.3045 | 4.107902 | 59.92895 | 0 | 1.330067 | 0 | 2.738033 | 2.590551 | 0 | 0 | 0 | 0 | 0 | 0 | 0 | 0 | 0 | 0 | 0 | 0 | 0 | 0 | 0 | 0 | 0 | 0 | 0 | 0 | 367250052
104 | 2 | 7 | -18.9578 | 41.5242 | 1917 | 1350 | 6.25886 | 7.73153 | 6.0721 | 7.91562 | 4.81801 | 6.04576 | 1.30929 | 27.5332 | 21.5099 | 0 | 500 | 0 | Img64 | 63 | 1.039 | 0 | Silicon-rich | Si | Mg | Al |  | 59.55953 | 31.51127 | 8.929206 | 0 | 0.004347503 | 7971.415 | 16.27277 | 0 | 0 | 31.51127 | 8.929206 | 59.55953 | 0 | 0 | 0 | 0 | 0 | 0 | 0 | 0 | 0 | 0 | 0 | 0 | 0 | 0 | 0 | 0 | 0 | 0 | 0 | 0 | 0 | 0 | 0 | 0 | 0 | 367250052
4105 | 125 | 498 | -21.9927 | 37.1242 | 1807 | 2742 | 5.52253 | 3.86577 | 4.15373 | 5.64111 | 2.94535 | 2.99434 | 1.88392 | 12.9279 | 14.732 | 79 | 500 | 0 | Img64 | 71 | 1.025 | 0 | Silicon-rich | Si | Mg | Al |  | 63.54427 | 33.77312 | 2.682609 | 0 | 0.1110319 | 9386.102 | 16.28777 | 0 | 0 | 33.77312 | 2.682609 | 63.54427 | 0 | 0 | 0 | 0 | 0 | 0 | 0 | 0 | 0 | 0 | 0 | 0 | 0 | 0 | 0 | 0 | 0 | 0 | 0 | 0 | 0 | 0 | 0 | 0 | 0 | 367250052
3194 | 97 | 388 | -20.8742 | 32.3043 | 1750 | 2295 | 7.73153 | 10.1246 | 5.78188 | 11.922 | 2.86364 | 3.29519 | 3.61799 | 30.5491 | 27.0904 | 146 | 500 | 0 | Img64 | 67 | 1.036 | 0 | Silicon-rich | Si | Mg | Al |  | 60.71283 | 34.12863 | 5.158541 | 0 | 0.01025224 | 8250.248 | 16.29174 | 0 | 0 | 34.12863 | 5.158541 | 60.71283 | 0 | 0 | 0 | 0 | 0 | 0 | 0 | 0 | 0 | 0 | 0 | 0 | 0 | 0 | 0 | 0 | 0 | 0 | 0 | 0 | 0 | 0 | 0 | 0 | 0 | 367250052
4648 | 140 | 557 | -20.289 | 34.8706 | 2865 | 2686 | 6.44295 | 4.41802 | 5.13801 | 6.76015 | 4.48709 | 4.58435 | 1.47461 | 19.1461 | 17.8273 | 101 | 500 | 0 | Img64 | 76 | 1.014 | 0 | Silicon-rich | Si | Mg | Al |  | 65.11805 | 33.74122 | 1.140733 | 0 | 0.07139186 | 9962.334 | 16.30823 | 0 | 0 | 33.74122 | 1.140733 | 65.11805 | 0 | 0 | 0 | 0 | 0 | 0 | 0 | 0 | 0 | 0 | 0 | 0 | 0 | 0 | 0 | 0 | 0 | 0 | 0 | 0 | 0 | 0 | 0 | 0 | 0 | 367250052
5097 | 155 | 618 | -20.1704 | 32.8681 | 1467 | 1267 | 7.54745 | 8.46787 | 5.82377 | 8.34861 | 3.38431 | 3.43322 | 2.43172 | 27.5501 | 27.1987 | 124 | 500 | 0 | Img64 | 68 | 1.022 | 0 | Silicon-rich | Si | Mg | Al |  | 63.38344 | 33.7339 | 2.88266 | 0 | 0.1618856 | 9220.315 | 16.31632 | 0 | 0 | 33.7339 | 2.88266 | 63.38344 | 0 | 0 | 0 | 0 | 0 | 0 | 0 | 0 | 0 | 0 | 0 | 0 | 0 | 0 | 0 | 0 | 0 | 0 | 0 | 0 | 0 | 0 | 0 | 0 | 0 | 367250052
3816 | 118 | 470 | -22.1479 | 39.4227 | 3016 | 2531 | 7.54745 | 7.73153 | 6.70082 | 8.85853 | 4.72417 | 5.14884 | 1.72049 | 34.8358 | 23.8673 | 146 | 500 | 0 | Img64 | 74 | 1.032 | 0 | Silicon-rich | Si | Mg | Al |  | 59.88303 | 33.44792 | 6.669048 | 0 | 0.002145866 | 9576.927 | 16.3359 | 0 | 0 | 33.44792 | 6.669048 | 59.88303 | 0 | 0 | 0 | 0 | 0 | 0 | 0 | 0 | 0 | 0 | 0 | 0 | 0 | 0 | 0 | 0 | 0 | 0 | 0 | 0 | 0 | 0 | 0 | 0 | 0 | 367250052
4176 | 127 | 505 | -19.9869 | 35.6441 | 2458 | 2578 | 18.9607 | 19.5129 | 14.594 | 23.43 | 6.9745 | 10.3694 | 2.25955 | 181.295 | 66.3061 | 135 | 500 | 0 | Img64 | 57 | 1.028 | 0 | Silicon-rich | Si | Mg | Al | Fe | 58.19527 | 31.64595 | 7.073587 | 3.085191 | 0.03097377 | 7438.041 | 16.34127 | 0 | 0 | 31.64595 | 7.073587 | 58.19527 | 0 | 0 | 0 | 0 | 0 | 0 | 0 | 0 | 3.085191 | 0 | 0 | 0 | 0 | 0 | 0 | 0 | 0 | 0 | 0 | 0 | 0 | 0 | 0 | 0 | 0 | 367250052
3192 | 97 | 388 | -20.9776 | 32.3879 | 1186 | 1839 | 5.70661 | 6.25886 | 5.69465 | 6.61228 | 4.87618 | 5.04758 | 1.30999 | 23.687 | 18.9146 | 146 | 500 | 0 | Img64 | 72 | 1.016 | 0 | Silicon-rich | Si | Mg | Al | Fe | 60.1553 | 31.83967 | 4.730522 | 3.27451 | 0.02555526 | 9079.345 | 16.3483 | 0 | 0 | 31.83967 | 4.730522 | 60.1553 | 0 | 0 | 0 | 0 | 0 | 0 | 0 | 0 | 3.27451 | 0 | 0 | 0 | 0 | 0 | 0 | 0 | 0 | 0 | 0 | 0 | 0 | 0 | 0 | 0 | 0 | 367250052
3513 | 107 | 425 | -21.1796 | 40.8847 | 2134 | 2776 | 8.65196 | 11.5973 | 7.24437 | 12.9439 | 4.11337 | 4.21737 | 3.06919 | 45.0189 | 30.5637 | 146 | 500 | 0 | Img64 | 63 | 1.03 | 0 | Silicon-rich | Si | Mg | Al |  | 56.85135 | 31.03832 | 12.11033 | 0 | 0.005380374 | 7920.878 | 16.35526 | 0 | 0 | 31.03832 | 12.11033 | 56.85135 | 0 | 0 | 0 | 0 | 0 | 0 | 0 | 0 | 0 | 0 | 0 | 0 | 0 | 0 | 0 | 0 | 0 | 0 | 0 | 0 | 0 | 0 | 0 | 0 | 0 | 457251052
4738 | 141 | 564 | -22.3656 | 37.7849 | 1837 | 1192 | 2.76126 | 4.97027 | 3.45457 | 5.15436 | 2.57718 | 2.66959 | 1.93077 | 8.8445 | 12.9303 | 0 | 500 | 0 | Img64 | 72 | 1.026 | 0 | Silicon-rich | Si | Mg | Al |  | 63.73553 | 32.29991 | 3.96456 | 0 | 0.2570851 | 9543.984 | 16.38864 | 0 | 0 | 32.29991 | 3.96456 | 63.73553 | 0 | 0 | 0 | 0 | 0 | 0 | 0 | 0 | 0 | 0 | 0 | 0 | 0 | 0 | 0 | 0 | 0 | 0 | 0 | 0 | 0 | 0 | 0 | 0 | 0 | 367250052
5075 | 154 | 616 | -20.7415 | 33.0099 | 2472 | 2552 | 10.6769 | 8.0997 | 6.99605 | 12.0244 | 4.16344 | 4.52207 | 2.65906 | 41.5454 | 28.8805 | 124 | 500 | 0 | Img64 | 64 | 1.057 | 0 | Silicon-rich | Si | Mg | Al |  | 63.06181 | 34.25028 | 2.687909 | 0 | 0.07697194 | 7436.117 | 16.39959 | 0 | 0 | 34.25028 | 2.687909 | 63.06181 | 0 | 0 | 0 | 0 | 0 | 0 | 0 | 0 | 0 | 0 | 0 | 0 | 0 | 0 | 0 | 0 | 0 | 0 | 0 | 0 | 0 | 0 | 0 | 0 | 0 | 367250052
2121 | 64 | 253 | -20.8788 | 35.9095 | 1718 | 1137 | 6.07478 | 4.23394 | 4.83145 | 6.25886 | 3.29388 | 4.11811 | 1.51984 | 17.4179 | 16.9193 | 90 | 500 | 0 | Img64 | 64 | 1.031 | 0 | Silicon-rich | Si | Mg | Al | S | 64.35106 | 32.5097 | 1.689837 | 1.449397 | 0.1139901 | 7094.248 | 16.40001 | 0 | 0 | 32.5097 | 1.689837 | 64.35106 | 0 | 1.449397 | 0 | 0 | 0 | 0 | 0 | 0 | 0 | 0 | 0 | 0 | 0 | 0 | 0 | 0 | 0 | 0 | 0 | 0 | 0 | 0 | 0 | 0 | 0 | 367250052
1598 | 44 | 174 | -20.7431 | 40.1819 | 2454 | 2503 | 7.91562 | 4.23394 | 4.7171 | 8.78697 | 3.58395 | 3.81741 | 2.30182 | 16.3335 | 21.3004 | 68 | 500 | 0 | Img64 | 59 | 1.028 | 0 | Silicon-rich | Si | Mg | Al |  | 60.62237 | 33.48275 | 5.89488 | 0 | 0.1963068 | 6396.113 | 16.41725 | 0 | 0 | 33.48275 | 5.89488 | 60.62237 | 0 | 0 | 0 | 0 | 0 | 0 | 0 | 0 | 0 | 0 | 0 | 0 | 0 | 0 | 0 | 0 | 0 | 0 | 0 | 0 | 0 | 0 | 0 | 0 | 0 | 367250052
3085 | 94 | 376 | -23.263 | 37.6503 | 1059 | 1922 | 5.33844 | 4.6021 | 4.64229 | 5.64486 | 3.90498 | 3.94028 | 1.4326 | 15.7236 | 15.1456 | 113 | 500 | 0 | Img64 | 61 | 1.038 | 0 | Silicon-rich | Si | Mg | Al |  | 57.58238 | 32.34614 | 10.07148 | 0 | 0.004098167 | 7261.682 | 16.4443 | 0 | 0 | 32.34614 | 10.07148 | 57.58238 | 0 | 0 | 0 | 0 | 0 | 0 | 0 | 0 | 0 | 0 | 0 | 0 | 0 | 0 | 0 | 0 | 0 | 0 | 0 | 0 | 0 | 0 | 0 | 0 | 0 | 356240042
1342 | 37 | 147 | -19.6122 | 41.493 | 2454 | 1524 | 8.0997 | 5.89069 | 6.21631 | 8.54667 | 5.16242 | 5.64611 | 1.51373 | 28.9225 | 23.4714 | 113 | 500 | 0 | Img64 | 62 | 1.037 | 0 | Silicon-rich | Si | Mg | Al |  | 56.54898 | 31.62072 | 11.8303 | 0 | 0.03044179 | 7609.132 | 16.4522 | 0 | 0 | 31.62072 | 11.8303 | 56.54898 | 0 | 0 | 0 | 0 | 0 | 0 | 0 | 0 | 0 | 0 | 0 | 0 | 0 | 0 | 0 | 0 | 0 | 0 | 0 | 0 | 0 | 0 | 0 | 0 | 0 | 457251052
3344 | 101 | 404 | -23.3992 | 36.3065 | 2364 | 1025 | 4.6021 | 3.4976 | 3.81443 | 4.75235 | 2.86364 | 3.04343 | 1.56151 | 10.5897 | 12.9299 | 113 | 500 | 0 | Img64 | 63 | 1.047 | 0 | Silicon-rich | Si | Mg | Al | Fe | 52.28995 | 27.99479 | 9.407924 | 6.299503 | 0.02910179 | 7173.065 | 16.46123 | 0 | 0 | 27.99479 | 9.407924 | 52.28995 | 0 | 0 | 0 | 0 | 0 | 4.007828 | 0 | 0 | 6.299503 | 0 | 0 | 0 | 0 | 0 | 0 | 0 | 0 | 0 | 0 | 0 | 0 | 0 | 0 | 0 | 0 | 356240042
5002 | 153 | 610 | -19.4478 | 40.3442 | 1295 | 1618 | 8.83604 | 5.15436 | 4.53999 | 9.60853 | 2.57718 | 3.14673 | 3.05349 | 17.8076 | 24.5221 | 113 | 500 | 0 | Img64 | 60 | 1.031 | 0 | Silicon-rich | Si | Mg | Al | K | 59.20883 | 30.86231 | 7.492739 | 2.436122 | 0.06603776 | 6950.709 | 16.51733 | 0 | 0 | 30.86231 | 7.492739 | 59.20883 | 0 | 0 | 0 | 2.436122 | 0 | 0 | 0 | 0 | 0 | 0 | 0 | 0 | 0 | 0 | 0 | 0 | 0 | 0 | 0 | 0 | 0 | 0 | 0 | 0 | 0 | 367250052
4234 | 128 | 510 | -21.6832 | 35.111 | 1443 | 1383 | 5.70661 | 5.52253 | 5.45923 | 5.89069 | 4.94631 | 5.60841 | 1.05033 | 21.891 | 17.6867 | 90 | 500 | 0 | Img64 | 63 | 1.042 | 0 | Silicon-rich | Si | Mg | Al |  | 62.97265 | 34.33305 | 2.694299 | 0 | 0.1008267 | 7514.041 | 16.5213 | 0 | 0 | 34.33305 | 2.694299 | 62.97265 | 0 | 0 | 0 | 0 | 0 | 0 | 0 | 0 | 0 | 0 | 0 | 0 | 0 | 0 | 0 | 0 | 0 | 0 | 0 | 0 | 0 | 0 | 0 | 0 | 0 | 367250052
871 | 22 | 88 | -21.6928 | 32.4621 | 1390 | 1435 | 7.91562 | 6.44295 | 5.76197 | 8.0997 | 3.76387 | 5.45387 | 1.48513 | 25.4152 | 24.2282 | 90 | 500 | 0 | Img64 | 66 | 1.026 | 0 | Silicon-rich | Si | Mg | Al |  | 58.59784 | 33.1243 | 8.277854 | 0 | 0.005636694 | 8658.685 | 16.54999 | 0 | 0 | 33.1243 | 8.277854 | 58.59784 | 0 | 0 | 0 | 0 | 0 | 0 | 0 | 0 | 0 | 0 | 0 | 0 | 0 | 0 | 0 | 0 | 0 | 0 | 0 | 0 | 0 | 0 | 0 | 0 | 0 | 367250052
124 | 2 | 7 | -18.7456 | 41.3281 | 3071 | 2421 | 4.78619 | 4.97027 | 3.98436 | 6.37954 | 2.63027 | 2.82124 | 2.26125 | 12.1824 | 15.793 | 135 | 500 | 0 | Img64 | 59 | 1.037 | 0 | Silicon-rich | Si | Mg | Al |  | 57.97781 | 33.53019 | 8.491996 | 0 | 0.01656823 | 6919.454 | 16.57581 | 0 | 0 | 33.53019 | 8.491996 | 57.97781 | 0 | 0 | 0 | 0 | 0 | 0 | 0 | 0 | 0 | 0 | 0 | 0 | 0 | 0 | 0 | 0 | 0 | 0 | 0 | 0 | 0 | 0 | 0 | 0 | 0 | 356240042
609 | 13 | 52 | -18.7502 | 36.9413 | 3045 | 1678 | 6.07478 | 7.36337 | 6.01224 | 7.15811 | 5.33844 | 5.67514 | 1.26131 | 26.9232 | 20.887 | 169 | 500 | 0 | Img64 | 59 | 1.045 | 0 | Silicon-rich | Si | Mg | Al |  | 64.28444 | 34.47762 | 1.237936 | 0 | 0.08113585 | 6637.985 | 16.59992 | 0 | 0 | 34.47762 | 1.237936 | 64.28444 | 0 | 0 | 0 | 0 | 0 | 0 | 0 | 0 | 0 | 0 | 0 | 0 | 0 | 0 | 0 | 0 | 0 | 0 | 0 | 0 | 0 | 0 | 0 | 0 | 0 | 367250052
5037 | 154 | 613 | -21.2665 | 33.3853 | 1662 | 2558 | 5.70661 | 4.23394 | 4.48001 | 5.86047 | 3.38431 | 3.97389 | 1.47474 | 14.995 | 16.5412 | 79 | 500 | 0 | Img64 | 61 | 1.031 | 0 | Silicon-rich | Si | Mg | Al | Fe | 61.37172 | 31.64025 | 3.54113 | 3.446896 | 0.1267151 | 7221.665 | 16.60353 | 0 | 0 | 31.64025 | 3.54113 | 61.37172 | 0 | 0 | 0 | 0 | 0 | 0 | 0 | 0 | 3.446896 | 0 | 0 | 0 | 0 | 0 | 0 | 0 | 0 | 0 | 0 | 0 | 0 | 0 | 0 | 0 | 0 | 367250052
1319 | 37 | 146 | -19.3311 | 41.7117 | 1935 | 2381 | 4.41802 | 5.89069 | 4.62021 | 6.30767 | 3.29388 | 3.35003 | 1.88287 | 16.3166 | 17.1626 | 146 | 500 | 0 | Img64 | 67 | 1.03 | 0 | Silicon-rich | Si | Mg | Al |  | 57.12937 | 31.13893 | 11.7317 | 0 | 0.02262358 | 8978.138 | 16.60415 | 0 | 0 | 31.13893 | 11.7317 | 57.12937 | 0 | 0 | 0 | 0 | 0 | 0 | 0 | 0 | 0 | 0 | 0 | 0 | 0 | 0 | 0 | 0 | 0 | 0 | 0 | 0 | 0 | 0 | 0 | 0 | 0 | 457251052
4467 | 134 | 536 | -22.0436 | 36.0645 | 1536 | 2346 | 4.41802 | 3.86577 | 4.05065 | 4.6021 | 3.31351 | 3.49374 | 1.31724 | 11.7927 | 13.9901 | 90 | 500 | 0 | Img64 | 66 | 1.032 | 0 | Silicon-rich | Si | Mg | Al |  | 63.15116 | 33.92454 | 2.9243 | 0 | 0.1435122 | 7842.935 | 16.62388 | 0 | 0 | 33.92454 | 2.9243 | 63.15116 | 0 | 0 | 0 | 0 | 0 | 0 | 0 | 0 | 0 | 0 | 0 | 0 | 0 | 0 | 0 | 0 | 0 | 0 | 0 | 0 | 0 | 0 | 0 | 0 | 0 | 367250052
3809 | 118 | 470 | -22.3022 | 39.54 | 2182 | 1891 | 8.28379 | 4.41802 | 5.1434 | 7.36337 | 4.12488 | 4.22651 | 1.74219 | 19.4511 | 21.0857 | 90 | 500 | 0 | Img64 | 61 | 1.038 | 0 | Silicon-rich | Si | Mg | Al | K | 53.92894 | 29.07255 | 14.33636 | 2.662153 | 0.0402825 | 6945.364 | 16.63514 | 0 | 0 | 29.07255 | 14.33636 | 53.92894 | 0 | 0 | 0 | 2.662153 | 0 | 0 | 0 | 0 | 0 | 0 | 0 | 0 | 0 | 0 | 0 | 0 | 0 | 0 | 0 | 0 | 0 | 0 | 0 | 0 | 0 | 457251052
3070 | 94 | 375 | -23.2882 | 37.5478 | 2968 | 2479 | 3.31351 | 3.86577 | 3.58158 | 4.87618 | 2.82529 | 2.94428 | 1.65615 | 9.2342 | 12.425 | 34 | 500 | 0 | Img64 | 63 | 1.04 | 0 | Silicon-rich | Si | Mg | Al |  | 58.46736 | 31.50083 | 10.03181 | 0 | 0.01524585 | 7805.074 | 16.63845 | 0 | 0 | 31.50083 | 10.03181 | 58.46736 | 0 | 0 | 0 | 0 | 0 | 0 | 0 | 0 | 0 | 0 | 0 | 0 | 0 | 0 | 0 | 0 | 0 | 0 | 0 | 0 | 0 | 0 | 0 | 0 | 0 | 367250052
3614 | 110 | 437 | -19.7249 | 35.147 | 1840 | 1173 | 4.41802 | 5.89069 | 3.55258 | 6.22454 | 1.7076 | 2.10889 | 2.95158 | 11.8266 | 17.7277 | 158 | 500 | 0 | Img64 | 64 | 1.027 | 0 | Silicon-rich | Si | Mg | Al |  | 63.86104 | 34.89169 | 1.247276 | 0 | 0.09925237 | 7331.286 | 16.65115 | 0 | 0 | 34.89169 | 1.247276 | 63.86104 | 0 | 0 | 0 | 0 | 0 | 0 | 0 | 0 | 0 | 0 | 0 | 0 | 0 | 0 | 0 | 0 | 0 | 0 | 0 | 0 | 0 | 0 | 0 | 0 | 0 | 367250052
3544 | 107 | 428 | -20.764 | 40.5797 | 2344 | 2389 | 5.15436 | 4.6021 | 4.54269 | 5.57274 | 3.54873 | 3.76163 | 1.48147 | 15.0119 | 15.2559 | 113 | 500 | 0 | Img64 | 76 | 1.032 | 0 | Silicon-rich | Si | Mg | Al | Fe | 58.14596 | 27.82019 | 9.369547 | 4.664305 | 0.01649549 | 7120.973 | 16.65169 | 0 | 0 | 27.82019 | 9.369547 | 58.14596 | 0 | 0 | 0 | 0 | 0 | 0 | 0 | 0 | 4.664305 | 0 | 0 | 0 | 0 | 0 | 0 | 0 | 0 | 0 | 0 | 0 | 0 | 0 | 0 | 0 | 0 | 356240042
189 | 5 | 18 | -18.4016 | 41.0309 | 2891 | 1988 | 3.86577 | 6.44295 | 4.35896 | 6.62703 | 3.17978 | 3.49645 | 1.89536 | 15.1983 | 17.6363 | 0 | 500 | 0 | Img64 | 68 | 1.025 | 0 | Silicon-rich | Si | Mg | Al | Ti | 58.85609 | 31.7871 | 4.790586 | 4.56622 | 0.03475675 | 8474.42 | 16.65781 | 0 | 0 | 31.7871 | 4.790586 | 58.85609 | 0 | 0 | 0 | 0 | 0 | 4.56622 | 0 | 0 | 0 | 0 | 0 | 0 | 0 | 0 | 0 | 0 | 0 | 0 | 0 | 0 | 0 | 0 | 0 | 0 | 0 | 367250052
1977 | 60 | 237 | -21.6853 | 34.3792 | 1433 | 1263 | 5.33844 | 3.86577 | 3.75661 | 5.46098 | 2.47714 | 2.73039 | 2.00007 | 10.8947 | 15.8312 | 101 | 500 | 0 | Img64 | 61 | 1.041 | 0 | Silicon-rich | Si | Mg | Al | Ti | 62.06198 | 31.73579 | 3.662411 | 2.539815 | 0.1438247 | 6267.609 | 16.65806 | 0 | 0 | 31.73579 | 3.662411 | 62.06198 | 0 | 0 | 0 | 0 | 0 | 2.539815 | 0 | 0 | 0 | 0 | 0 | 0 | 0 | 0 | 0 | 0 | 0 | 0 | 0 | 0 | 0 | 0 | 0 | 0 | 0 | 367250052
4012 | 122 | 488 | -21.8087 | 33.7201 | 2810 | 2792 | 5.70661 | 4.97027 | 4.74078 | 5.70661 | 3.38431 | 4.82715 | 1.18219 | 16.9943 | 17.4423 | 90 | 500 | 0 | Img64 | 62 | 1.044 | 0 | Silicon-rich | Si | Mg | Al |  | 61.61832 | 33.3605 | 5.021173 | 0 | 0.2036665 | 6856.956 | 16.65866 | 0 | 0 | 33.3605 | 5.021173 | 61.61832 | 0 | 0 | 0 | 0 | 0 | 0 | 0 | 0 | 0 | 0 | 0 | 0 | 0 | 0 | 0 | 0 | 0 | 0 | 0 | 0 | 0 | 0 | 0 | 0 | 0 | 367250052
1247 | 36 | 143 | -18.1925 | 32.9847 | 1979 | 2688 | 5.52253 | 9.38829 | 7.08999 | 9.57238 | 5.40272 | 5.64438 | 1.69591 | 38.3262 | 24.0953 | 0 | 500 | 0 | Img64 | 75 | 1.048 | 0 | Silicon-rich | Si | Mg | Al |  | 63.12105 | 35.47035 | 1.408609 | 0 | 0.04463018 | 12764.36 | 16.6811 | 0 | 0 | 35.47035 | 1.408609 | 63.12105 | 0 | 0 | 0 | 0 | 0 | 0 | 0 | 0 | 0 | 0 | 0 | 0 | 0 | 0 | 0 | 0 | 0 | 0 | 0 | 0 | 0 | 0 | 0 | 0 | 0 | 468350053
4040 | 123 | 491 | -18.7351 | 36.944 | 1081 | 1656 | 5.33844 | 7.36337 | 5.85402 | 6.9783 | 5.10158 | 5.20918 | 1.33961 | 25.4661 | 20.0018 | 169 | 500 | 0 | Img64 | 57 | 1.04 | 0 | Silicon-rich | Si | Mg | Al |  | 64.53119 | 34.36783 | 1.100981 | 0 | 0.08357774 | 7123.036 | 16.71894 | 0 | 0 | 34.36783 | 1.100981 | 64.53119 | 0 | 0 | 0 | 0 | 0 | 0 | 0 | 0 | 0 | 0 | 0 | 0 | 0 | 0 | 0 | 0 | 0 | 0 | 0 | 0 | 0 | 0 | 0 | 0 | 0 | 367250052
1415 | 38 | 150 | -20.9319 | 34.8739 | 1439 | 2665 | 11.5973 | 9.20421 | 8.82976 | 12.0312 | 7.53108 | 8.83529 | 1.36173 | 60.2341 | 33.1292 | 101 | 500 | 0 | Img64 | 65 | 1.037 | 0 | Silicon-rich | Si | Mg | Al |  | 64.66408 | 33.43455 | 1.901372 | 0 | 0.1032583 | 8658.731 | 16.73528 | 0 | 0 | 33.43455 | 1.901372 | 64.66408 | 0 | 0 | 0 | 0 | 0 | 0 | 0 | 0 | 0 | 0 | 0 | 0 | 0 | 0 | 0 | 0 | 0 | 0 | 0 | 0 | 0 | 0 | 0 | 0 | 0 | 367250052
3997 | 122 | 487 | -22.4471 | 33.8699 | 1394 | 1976 | 3.4976 | 3.12943 | 3.47857 | 3.76106 | 2.94535 | 3.40728 | 1.10383 | 8.4548 | 11.2741 | 113 | 500 | 0 | Img64 | 69 | 1.037 | 0 | Silicon-rich | Si | Mg | Al | Fe | 60.70904 | 31.12854 | 5.402345 | 2.760076 | 0.02137617 | 8983.547 | 16.74624 | 0 | 0 | 31.12854 | 5.402345 | 60.70904 | 0 | 0 | 0 | 0 | 0 | 0 | 0 | 0 | 2.760076 | 0 | 0 | 0 | 0 | 0 | 0 | 0 | 0 | 0 | 0 | 0 | 0 | 0 | 0 | 0 | 0 | 367250052
5135 | 156 | 622 | -20.7907 | 31.9692 | 2194 | 2064 | 6.44295 | 7.54745 | 7.04031 | 8.70598 | 5.52253 | 6.70401 | 1.29862 | 37.2587 | 24.3425 | 146 | 500 | 0 | Img64 | 67 | 1.041 | 0 | Silicon-rich | Si | Mg | Al |  | 59.85721 | 33.44387 | 6.698913 | 0 | 0.006022012 | 8679.149 | 16.75456 | 0 | 0 | 33.44387 | 6.698913 | 59.85721 | 0 | 0 | 0 | 0 | 0 | 0 | 0 | 0 | 0 | 0 | 0 | 0 | 0 | 0 | 0 | 0 | 0 | 0 | 0 | 0 | 0 | 0 | 0 | 0 | 0 | 367250052
5052 | 154 | 615 | -21.1449 | 33.2494 | 2329 | 1247 | 5.52253 | 5.89069 | 4.57431 | 5.74365 | 3.18628 | 5.40605 | 1.06245 | 15.5372 | 19.4171 | 158 | 500 | 0 | Img64 | 64 | 1.032 | 0 | Silicon-rich | Si | Mg | Al |  | 63.05373 | 34.03893 | 2.907333 | 0 | 0.1477449 | 7446.177 | 16.7655 | 0 | 0 | 34.03893 | 2.907333 | 63.05373 | 0 | 0 | 0 | 0 | 0 | 0 | 0 | 0 | 0 | 0 | 0 | 0 | 0 | 0 | 0 | 0 | 0 | 0 | 0 | 0 | 0 | 0 | 0 | 0 | 0 | 367250052
248 | 6 | 23 | -21.7263 | 38.3545 | 1209 | 2199 | 6.81111 | 7.17928 | 6.28972 | 8.34861 | 4.36688 | 5.1452 | 1.6226 | 30.8202 | 22.5699 | 124 | 500 | 0 | Img64 | 67 | 1.028 | 0 | Silicon-rich | Si | Mg | Al |  | 63.42736 | 33.13457 | 3.438068 | 0 | 0.1786385 | 8680.418 | 16.79558 | 0 | 0 | 33.13457 | 3.438068 | 63.42736 | 0 | 0 | 0 | 0 | 0 | 0 | 0 | 0 | 0 | 0 | 0 | 0 | 0 | 0 | 0 | 0 | 0 | 0 | 0 | 0 | 0 | 0 | 0 | 0 | 0 | 367250052
4401 | 133 | 530 | -21.9024 | 35.6642 | 2302 | 2467 | 7.73153 | 10.3087 | 6.21665 | 10.0194 | 3.31351 | 5.55245 | 1.8045 | 32.0232 | 31.0897 | 158 | 500 | 0 | Img64 | 65 | 1.03 | 0 | Silicon-rich | Si | Mg | Al |  | 63.54365 | 33.40402 | 3.052324 | 0 | 0.1029362 | 7640.58 | 16.79822 | 0 | 0 | 33.40402 | 3.052324 | 63.54365 | 0 | 0 | 0 | 0 | 0 | 0 | 0 | 0 | 0 | 0 | 0 | 0 | 0 | 0 | 0 | 0 | 0 | 0 | 0 | 0 | 0 | 0 | 0 | 0 | 0 | 367250052
4612 | 139 | 555 | -21.9933 | 40.006 | 1815 | 1409 | 7.54745 | 7.17928 | 6.42932 | 8.37632 | 5.40272 | 5.83408 | 1.43576 | 31.1252 | 22.917 | 113 | 500 | 0 | Img64 | 69 | 1.029 | 0 | Silicon-rich | Si | Mg | Al |  | 59.11134 | 33.28921 | 7.599451 | 0 | 0.01038441 | 10515.14 | 16.81175 | 0 | 0 | 33.28921 | 7.599451 | 59.11134 | 0 | 0 | 0 | 0 | 0 | 0 | 0 | 0 | 0 | 0 | 0 | 0 | 0 | 0 | 0 | 0 | 0 | 0 | 0 | 0 | 0 | 0 | 0 | 0 | 0 | 367250052
1385 | 37 | 148 | -19.4804 | 41.4095 | 1125 | 1977 | 2.94535 | 2.57718 | 2.48044 | 3.7034 | 1.56197 | 1.88288 | 1.96688 | 4.45614 | 9.40784 | 56 | 500 | 0 | Img64 | 62 | 1.03 | 0 | Silicon-rich | Si | Mg | Al |  | 58.60197 | 31.07568 | 10.32235 | 0 | 0.01484488 | 7188.645 | 16.81185 | 0 | 0 | 31.07568 | 10.32235 | 58.60197 | 0 | 0 | 0 | 0 | 0 | 0 | 0 | 0 | 0 | 0 | 0 | 0 | 0 | 0 | 0 | 0 | 0 | 0 | 0 | 0 | 0 | 0 | 0 | 0 | 0 | 367250052
1280 | 37 | 145 | -19.7386 | 41.6479 | 1769 | 2729 | 10.861 | 9.02012 | 8.11486 | 12.076 | 5.28488 | 5.39694 | 2.23757 | 52.9823 | 30.9913 | 56 | 500 | 0 | Img64 | 59 | 1.025 | 0 | Silicon-rich | Si | Mg | Al |  | 56.08115 | 31.08202 | 12.83682 | 0 | 0.01876357 | 8781.491 | 16.82002 | 0 | 0 | 31.08202 | 12.83682 | 56.08115 | 0 | 0 | 0 | 0 | 0 | 0 | 0 | 0 | 0 | 0 | 0 | 0 | 0 | 0 | 0 | 0 | 0 | 0 | 0 | 0 | 0 | 0 | 0 | 0 | 0 | 457251052
3597 | 109 | 434 | -17.169 | 41.6594 | 1388 | 2671 | 7.73153 | 13.4381 | 9.41047 | 13.6919 | 6.56404 | 7.02357 | 1.94942 | 70.5696 | 35.0897 | 169 | 500 | 0 | Img64 | 67 | 1.04 | 0 | Silicon-rich | Si | Mg | Al |  | 57.41557 | 33.97269 | 8.611748 | 0 | 0.01170701 | 9180.526 | 16.83 | 0 | 0 | 33.97269 | 8.611748 | 57.41557 | 0 | 0 | 0 | 0 | 0 | 0 | 0 | 0 | 0 | 0 | 0 | 0 | 0 | 0 | 0 | 0 | 0 | 0 | 0 | 0 | 0 | 0 | 0 | 0 | 0 | 356240042
2112 | 63 | 252 | -21.168 | 35.4504 | 2195 | 1577 | 6.44295 | 7.73153 | 5.67946 | 7.73153 | 3.29388 | 4.89923 | 1.57811 | 25.9405 | 25.8066 | 0 | 500 | 0 | Img64 | 63 | 1.042 | 0 | Silicon-rich | Si | Mg | Al |  | 61.40991 | 35.76341 | 2.82669 | 0 | 0.1271998 | 6451.911 | 16.83682 | 0 | 0 | 35.76341 | 2.82669 | 61.40991 | 0 | 0 | 0 | 0 | 0 | 0 | 0 | 0 | 0 | 0 | 0 | 0 | 0 | 0 | 0 | 0 | 0 | 0 | 0 | 0 | 0 | 0 | 0 | 0 | 0 | 468350053
1325 | 37 | 146 | -19.4049 | 41.6828 | 1544 | 2534 | 9.94055 | 8.0997 | 6.58429 | 10.154 | 3.80437 | 5.76234 | 1.76213 | 38.682 | 31.4955 | 101 | 500 | 0 | Img64 | 61 | 1.031 | 0 | Silicon-rich | Si | Mg | Al | Ti | 51.95312 | 27.69866 | 12.77025 | 4.220148 | 0.07335039 | 8556.999 | 16.85026 | 0 | 0 | 27.69866 | 12.77025 | 51.95312 | 0 | 0 | 0 | 0 | 0 | 4.220148 | 0 | 0 | 3.357828 | 0 | 0 | 0 | 0 | 0 | 0 | 0 | 0 | 0 | 0 | 0 | 0 | 0 | 0 | 0 | 0 | 457251052
1650 | 47 | 187 | -17.3307 | 32.2323 | 2543 | 2682 | 16.5676 | 9.75646 | 11.2906 | 15.6472 | 8.78697 | 8.98045 | 1.74236 | 101.576 | 41.2082 | 90 | 500 | 0 | Img64 | 73 | 1.037 | 0 | Silicon-rich | Si | Mg | Al | K | 59.71288 | 31.54642 | 5.478669 | 3.262028 | 0.01193456 | 15813.78 | 16.86086 | 0 | 0 | 31.54642 | 5.478669 | 59.71288 | 0 | 0 | 0 | 3.262028 | 0 | 0 | 0 | 0 | 0 | 0 | 0 | 0 | 0 | 0 | 0 | 0 | 0 | 0 | 0 | 0 | 0 | 0 | 0 | 0 | 0 | 367250052
103 | 2 | 7 | -18.9698 | 41.54 | 1851 | 1269 | 4.97027 | 6.44295 | 5.28738 | 6.57974 | 3.76106 | 4.27827 | 1.53794 | 20.6033 | 18.5169 | 11 | 500 | 0 | Img64 | 59 | 1.035 | 0 | Silicon-rich | Si | Mg | Al |  | 57.19985 | 32.95902 | 9.841131 | 0 | 0.007038481 | 6610.265 | 16.86857 | 0 | 0 | 32.95902 | 9.841131 | 57.19985 | 0 | 0 | 0 | 0 | 0 | 0 | 0 | 0 | 0 | 0 | 0 | 0 | 0 | 0 | 0 | 0 | 0 | 0 | 0 | 0 | 0 | 0 | 0 | 0 | 0 | 356240042
2593 | 77 | 305 | -20.2702 | 33.3331 | 2984 | 2854 | 15.0949 | 10.3087 | 7.5321 | 17.487 | 3.35144 | 3.48961 | 5.01115 | 59.7427 | 38.9944 | 124 | 500 | 0 | Img64 | 68 | 1.047 | 0 | Silicon-rich | Si | Mg | Al | Fe | 61.30156 | 31.89291 | 3.69634 | 3.109183 | 0.1946339 | 7453.094 | 16.87612 | 0 | 0 | 31.89291 | 3.69634 | 61.30156 | 0 | 0 | 0 | 0 | 0 | 0 | 0 | 0 | 3.109183 | 0 | 0 | 0 | 0 | 0 | 0 | 0 | 0 | 0 | 0 | 0 | 0 | 0 | 0 | 0 | 0 | 367250052
329 | 7 | 27 | -17.8894 | 33.9347 | 1577 | 1634 | 3.4976 | 4.04985 | 3.64668 | 4.36688 | 2.94535 | 3.47639 | 1.25616 | 9.38669 | 12.2654 | 146 | 500 | 0 | Img64 | 61 | 1.046 | 0 | Silicon-rich | Si | Mg | Al |  | 64.8491 | 34.08481 | 1.066094 | 0 | 0.08218509 | 6010.295 | 16.88868 | 0 | 0 | 34.08481 | 1.066094 | 64.8491 | 0 | 0 | 0 | 0 | 0 | 0 | 0 | 0 | 0 | 0 | 0 | 0 | 0 | 0 | 0 | 0 | 0 | 0 | 0 | 0 | 0 | 0 | 0 | 0 | 0 | 367250052
2582 | 77 | 305 | -20.4861 | 33.5159 | 1793 | 1867 | 11.5973 | 13.07 | 9.41871 | 13.3327 | 4.98076 | 9.72762 | 1.3706 | 76.1102 | 45.2093 | 158 | 500 | 0 | Img64 | 55 | 1.045 | 0 | Silicon-rich | Si | Mg | Al |  | 63.62033 | 34.1614 | 2.218277 | 0 | 0.1219368 | 6528.003 | 16.90867 | 0 | 0 | 34.1614 | 2.218277 | 63.62033 | 0 | 0 | 0 | 0 | 0 | 0 | 0 | 0 | 0 | 0 | 0 | 0 | 0 | 0 | 0 | 0 | 0 | 0 | 0 | 0 | 0 | 0 | 0 | 0 | 0 | 367250052
3847 | 119 | 473 | -21.8715 | 33.4318 | 2476 | 2305 | 4.97027 | 8.83604 | 5.98601 | 8.99876 | 4.23394 | 4.74882 | 1.89495 | 28.4481 | 22.8072 | 11 | 500 | 0 | Img64 | 74 | 1.011 | 0 | Silicon-rich | Si | Mg | Al | Ti | 60.90645 | 31.9696 | 4.49518 | 2.628768 | 0.02550925 | 9844.789 | 16.91978 | 0 | 0 | 31.9696 | 4.49518 | 60.90645 | 0 | 0 | 0 | 0 | 0 | 2.628768 | 0 | 0 | 0 | 0 | 0 | 0 | 0 | 0 | 0 | 0 | 0 | 0 | 0 | 0 | 0 | 0 | 0 | 0 | 0 | 367250052
4615 | 139 | 555 | -22.0774 | 39.9655 | 1353 | 1627 | 3.12943 | 6.07478 | 3.60775 | 6.00212 | 1.95218 | 2.4264 | 2.47368 | 10.5897 | 15.5923 | 169 | 500 | 0 | Img64 | 58 | 1.041 | 0 | Silicon-rich | Si | Mg | Al | S | 55.97591 | 31.17069 | 11.39628 | 1.457114 | 0.00344334 | 6762.502 | 16.92439 | 0 | 0 | 31.17069 | 11.39628 | 55.97591 | 0 | 1.457114 | 0 | 0 | 0 | 0 | 0 | 0 | 0 | 0 | 0 | 0 | 0 | 0 | 0 | 0 | 0 | 0 | 0 | 0 | 0 | 0 | 0 | 0 | 0 | 356240042
3168 | 97 | 385 | -21.1352 | 32.5766 | 2386 | 2863 | 11.7814 | 6.25886 | 6.00721 | 8.96198 | 2.7698 | 3.30605 | 2.71079 | 32.2943 | 30.3537 | 56 | 500 | 0 | Img64 | 60 | 1.036 | 0 | Silicon-rich | Si | Mg | Al | Fe | 56.99789 | 28.47904 | 7.552629 | 3.564004 | 0.0679853 | 6990.181 | 16.93023 | 0 | 0 | 28.47904 | 7.552629 | 56.99789 | 0 | 0 | 0 | 3.406438 | 0 | 0 | 0 | 0 | 3.564004 | 0 | 0 | 0 | 0 | 0 | 0 | 0 | 0 | 0 | 0 | 0 | 0 | 0 | 0 | 0 | 0 | 356240042
1674 | 48 | 191 | -22.4876 | 38.1965 | 1171 | 3046 | 7.54745 | 6.44295 | 6.23687 | 7.78653 | 4.87618 | 6.00299 | 1.29711 | 29.3122 | 23.4656 | 124 | 500 | 0 | Img64 | 57 | 1.036 | 0 | Silicon-rich | Si | Mg | Al |  | 60.89767 | 32.94355 | 6.158779 | 0 | 0.01821317 | 6777.556 | 16.93109 | 0 | 0 | 32.94355 | 6.158779 | 60.89767 | 0 | 0 | 0 | 0 | 0 | 0 | 0 | 0 | 0 | 0 | 0 | 0 | 0 | 0 | 0 | 0 | 0 | 0 | 0 | 0 | 0 | 0 | 0 | 0 | 0 | 367250052
139 | 2 | 8 | -18.7432 | 41.3274 | 1033 | 2423 | 5.33844 | 4.78619 | 4.04755 | 6.45912 | 2.47714 | 2.5609 | 2.5222 | 12.8093 | 16.0271 | 124 | 500 | 0 | Img64 | 59 | 1.044 | 0 | Silicon-rich | Si | Mg | Al |  | 58.18685 | 33.5656 | 8.247548 | 0 | 0.003100765 | 6921.731 | 16.95596 | 0 | 0 | 33.5656 | 8.247548 | 58.18685 | 0 | 0 | 0 | 0 | 0 | 0 | 0 | 0 | 0 | 0 | 0 | 0 | 0 | 0 | 0 | 0 | 0 | 0 | 0 | 0 | 0 | 0 | 0 | 0 | 0 | 356240042
5118 | 155 | 620 | -20.1012 | 32.5054 | 1838 | 1198 | 5.15436 | 4.04985 | 4.3571 | 5.81358 | 2.79295 | 2.97241 | 1.95585 | 14.1986 | 15.0447 | 113 | 500 | 0 | Img64 | 67 | 1.039 | 0 | Silicon-rich | Si | Mg | Al |  | 63.08357 | 34.20222 | 2.714217 | 0 | 0.13117 | 7918.555 | 16.95689 | 0 | 0 | 34.20222 | 2.714217 | 63.08357 | 0 | 0 | 0 | 0 | 0 | 0 | 0 | 0 | 0 | 0 | 0 | 0 | 0 | 0 | 0 | 0 | 0 | 0 | 0 | 0 | 0 | 0 | 0 | 0 | 0 | 367250052
3420 | 104 | 413 | -20.8079 | 34.409 | 2106 | 1096 | 6.81111 | 4.04985 | 4.71186 | 6.9783 | 3.17978 | 3.37817 | 2.0657 | 17.1129 | 17.8604 | 101 | 500 | 0 | Img64 | 67 | 1.028 | 0 | Silicon-rich | Si | Mg | Al |  | 63.64093 | 35.27318 | 1.085885 | 0 | 0.07676886 | 8375.01 | 16.96343 | 0 | 0 | 35.27318 | 1.085885 | 63.64093 | 0 | 0 | 0 | 0 | 0 | 0 | 0 | 0 | 0 | 0 | 0 | 0 | 0 | 0 | 0 | 0 | 0 | 0 | 0 | 0 | 0 | 0 | 0 | 0 | 0 | 468350053
1406 | 38 | 149 | -21.1666 | 34.7997 | 2209 | 3074 | 14.9108 | 12.7018 | 11.1047 | 15.4958 | 7.38509 | 8.37149 | 1.85102 | 99.4752 | 43.082 | 146 | 500 | 0 | Img64 | 63 | 1.034 | 0 | Silicon-rich | Si | Mg | Al |  | 62.33211 | 35.69272 | 1.975173 | 0 | 0.05358665 | 9350.015 | 17.00781 | 0 | 0 | 35.69272 | 1.975173 | 62.33211 | 0 | 0 | 0 | 0 | 0 | 0 | 0 | 0 | 0 | 0 | 0 | 0 | 0 | 0 | 0 | 0 | 0 | 0 | 0 | 0 | 0 | 0 | 0 | 0 | 0 | 468350053
5062 | 154 | 616 | -20.7509 | 33.2831 | 2420 | 1061 | 8.83604 | 7.91562 | 7.59053 | 9.52225 | 6.20363 | 6.35468 | 1.49846 | 44.6122 | 26.6907 | 124 | 500 | 0 | Img64 | 63 | 1.045 | 0 | Silicon-rich | Si | Mg | Al |  | 63.21419 | 34.11272 | 2.673089 | 0 | 0.1101285 | 7333.475 | 17.02688 | 0 | 0 | 34.11272 | 2.673089 | 63.21419 | 0 | 0 | 0 | 0 | 0 | 0 | 0 | 0 | 0 | 0 | 0 | 0 | 0 | 0 | 0 | 0 | 0 | 0 | 0 | 0 | 0 | 0 | 0 | 0 | 0 | 367250052
3848 | 119 | 473 | -21.8004 | 33.4292 | 2861 | 2327 | 2.20901 | 2.20901 | 2.31712 | 2.63027 | 1.81366 | 2.06961 | 1.2709 | 3.59202 | 8.51778 | 34 | 500 | 0 | Img64 | 60 | 1.039 | 0 | Silicon-rich | Si | Mg | Al | Ti | 58.7163 | 32.27585 | 5.985531 | 3.022319 | 0.2341447 | 7023.829 | 17.03627 | 0 | 0 | 32.27585 | 5.985531 | 58.7163 | 0 | 0 | 0 | 0 | 0 | 3.022319 | 0 | 0 | 0 | 0 | 0 | 0 | 0 | 0 | 0 | 0 | 0 | 0 | 0 | 0 | 0 | 0 | 0 | 0 | 0 | 367250052
4440 | 134 | 535 | -22.39 | 36.2609 | 1701 | 1279 | 4.6021 | 8.46787 | 5.33623 | 8.81803 | 3.54873 | 3.93134 | 2.24301 | 22.8398 | 22.245 | 169 | 500 | 0 | Img64 | 55 | 1.04 | 0 | Silicon-rich | Si | Mg | Al |  | 62.05998 | 32.72071 | 5.219312 | 0 | 0.1258731 | 6043.688 | 17.05093 | 0 | 0 | 32.72071 | 5.219312 | 62.05998 | 0 | 0 | 0 | 0 | 0 | 0 | 0 | 0 | 0 | 0 | 0 | 0 | 0 | 0 | 0 | 0 | 0 | 0 | 0 | 0 | 0 | 0 | 0 | 0 | 0 | 367250052
831 | 21 | 84 | -17.9398 | 31.0175 | 1302 | 1099 | 7.54745 | 7.73153 | 5.54228 | 7.15811 | 3.39721 | 5.15806 | 1.38775 | 25.7372 | 27.0815 | 101 | 500 | 0 | Img64 | 61 | 1.042 | 0 | Silicon-rich | Si | Mg | Al |  | 57.53585 | 30.52266 | 11.94149 | 0 | 0.00798424 | 6639.504 | 17.06759 | 0 | 0 | 30.52266 | 11.94149 | 57.53585 | 0 | 0 | 0 | 0 | 0 | 0 | 0 | 0 | 0 | 0 | 0 | 0 | 0 | 0 | 0 | 0 | 0 | 0 | 0 | 0 | 0 | 0 | 0 | 0 | 0 | 457251052
2101 | 63 | 250 | -21.0539 | 35.7288 | 2819 | 2123 | 11.0451 | 6.25886 | 6.90729 | 12.0016 | 4.81801 | 5.18288 | 2.31562 | 39.4783 | 30.4116 | 113 | 500 | 0 | Img64 | 69 | 1.018 | 0 | Silicon-rich | Si | Mg | Al |  | 63.2023 | 34.69634 | 2.101355 | 0 | 0.1150406 | 10109.71 | 17.10197 | 0 | 0 | 34.69634 | 2.101355 | 63.2023 | 0 | 0 | 0 | 0 | 0 | 0 | 0 | 0 | 0 | 0 | 0 | 0 | 0 | 0 | 0 | 0 | 0 | 0 | 0 | 0 | 0 | 0 | 0 | 0 | 0 | 367250052
2522 | 75 | 298 | -18.7239 | 31.1333 | 1133 | 2506 | 7.91562 | 5.70661 | 5.58285 | 7.80999 | 3.38431 | 3.58296 | 2.17976 | 24.7375 | 21.8947 | 135 | 500 | 0 | Img64 | 58 | 1.037 | 0 | Silicon-rich | Si | Mg | Al |  | 57.75461 | 32.38086 | 9.864537 | 0 | 0.01400586 | 6856.731 | 17.10731 | 0 | 0 | 32.38086 | 9.864537 | 57.75461 | 0 | 0 | 0 | 0 | 0 | 0 | 0 | 0 | 0 | 0 | 0 | 0 | 0 | 0 | 0 | 0 | 0 | 0 | 0 | 0 | 0 | 0 | 0 | 0 | 0 | 356240042
3826 | 118 | 471 | -22.88 | 39.1552 | 1097 | 1934 | 5.15436 | 4.6021 | 4.42007 | 5.03043 | 3.68168 | 4.4743 | 1.1243 | 15.1136 | 17.0199 | 146 | 500 | 0 | Img64 | 58 | 1.041 | 0 | Silicon-rich | Si | Mg | Al | Ti | 52.2869 | 26.93195 | 13.36024 | 4.222538 | 0.0460241 | 7630.184 | 17.11593 | 0 | 0 | 26.93195 | 13.36024 | 52.2869 | 0 | 0 | 0 | 0 | 0 | 4.222538 | 0 | 0 | 3.198364 | 0 | 0 | 0 | 0 | 0 | 0 | 0 | 0 | 0 | 0 | 0 | 0 | 0 | 0 | 0 | 0 | 457251052
2903 | 87 | 346 | -20.9001 | 39.5519 | 1603 | 1827 | 8.83604 | 4.23394 | 5.19891 | 8.85526 | 3.14073 | 3.40295 | 2.60223 | 22.1451 | 21.7629 | 101 | 500 | 0 | Img64 | 59 | 1.032 | 0 | Silicon-rich | Si | Mg | Al |  | 61.83655 | 34.69876 | 3.464689 | 0 | 0.1227238 | 6783.681 | 17.12428 | 0 | 0 | 34.69876 | 3.464689 | 61.83655 | 0 | 0 | 0 | 0 | 0 | 0 | 0 | 0 | 0 | 0 | 0 | 0 | 0 | 0 | 0 | 0 | 0 | 0 | 0 | 0 | 0 | 0 | 0 | 0 | 0 | 367250052
1750 | 50 | 199 | -18.3578 | 32.3676 | 1078 | 1944 | 3.86577 | 4.41802 | 3.95475 | 4.82261 | 3.18628 | 3.39942 | 1.41866 | 11.2166 | 13.4892 | 158 | 500 | 0 | Img64 | 61 | 1.03 | 0 | Silicon-rich | Si | Mg | Al | S | 62.57594 | 33.6078 | 2.256817 | 1.559445 | 0.08206363 | 6899.271 | 17.13124 | 0 | 0 | 33.6078 | 2.256817 | 62.57594 | 0 | 1.559445 | 0 | 0 | 0 | 0 | 0 | 0 | 0 | 0 | 0 | 0 | 0 | 0 | 0 | 0 | 0 | 0 | 0 | 0 | 0 | 0 | 0 | 0 | 0 | 367250052
5130 | 156 | 622 | -20.6933 | 32.1478 | 2703 | 1094 | 19.3288 | 10.861 | 11.9502 | 18.4084 | 7.78653 | 8.98045 | 2.04983 | 119.147 | 50.3033 | 90 | 500 | 0 | Img64 | 63 | 1.032 | 0 | Silicon-rich | Si | Mg | Al | Fe | 58.96594 | 29.34404 | 4.873792 | 4.31202 | 0.04295047 | 8461.619 | 17.13341 | 0 | 0 | 29.34404 | 4.873792 | 58.96594 | 0 | 0 | 0 | 0 | 0 | 2.504202 | 0 | 0 | 4.31202 | 0 | 0 | 0 | 0 | 0 | 0 | 0 | 0 | 0 | 0 | 0 | 0 | 0 | 0 | 0 | 0 | 367250052
3486 | 105 | 419 | -23.0412 | 36.7111 | 2265 | 2930 | 5.15436 | 6.25886 | 5.43757 | 6.97121 | 4.06065 | 4.17014 | 1.6717 | 22.2468 | 18.4087 | 34 | 500 | 0 | Img64 | 64 | 1.041 | 0 | Silicon-rich | Si | Mg | Al |  | 60.24146 | 29.51747 | 10.24107 | 0 | 0.003005012 | 6804.486 | 17.14216 | 0 | 0 | 29.51747 | 10.24107 | 60.24146 | 0 | 0 | 0 | 0 | 0 | 0 | 0 | 0 | 0 | 0 | 0 | 0 | 0 | 0 | 0 | 0 | 0 | 0 | 0 | 0 | 0 | 0 | 0 | 0 | 0 | 367250052
3241 | 98 | 391 | -18.3179 | 41.4349 | 1294 | 1838 | 5.89069 | 6.62703 | 4.47437 | 8.1948 | 2.63027 | 2.89616 | 2.82954 | 16.7571 | 19.4122 | 146 | 500 | 0 | Img64 | 62 | 1.032 | 0 | Silicon-rich | Si | Mg | Al | Cl | 51.73384 | 30.11259 | 8.049498 | 6.911893 | 0.184421 | 8292.338 | 17.16432 | 0 | 3.192184 | 30.11259 | 8.049498 | 51.73384 | 0 | 0 | 6.911893 | 0 | 0 | 0 | 0 | 0 | 0 | 0 | 0 | 0 | 0 | 0 | 0 | 0 | 0 | 0 | 0 | 0 | 0 | 0 | 0 | 0 | 0 | 356240042
818 | 21 | 81 | -18.0321 | 31.115 | 2856 | 2608 | 5.15436 | 5.33844 | 5.30985 | 5.81358 | 4.75235 | 4.85432 | 1.19761 | 20.6372 | 17.1365 | 158 | 500 | 0 | Img64 | 75 | 1.02 | 0 | Silicon-rich | Si | Mg | Al |  | 61.33405 | 32.47675 | 6.189196 | 0 | 0.01377286 | 10685.05 | 17.16523 | 0 | 0 | 32.47675 | 6.189196 | 61.33405 | 0 | 0 | 0 | 0 | 0 | 0 | 0 | 0 | 0 | 0 | 0 | 0 | 0 | 0 | 0 | 0 | 0 | 0 | 0 | 0 | 0 | 0 | 0 | 0 | 0 | 367250052
3169 | 97 | 385 | -21.0866 | 32.5464 | 2648 | 3041 | 9.57238 | 8.46787 | 6.84498 | 9.75646 | 4.21245 | 7.93934 | 1.22888 | 43.172 | 31.5395 | 90 | 500 | 0 | Img64 | 64 | 1.038 | 0 | Silicon-rich | Si | Mg | Al |  | 60.66668 | 33.41848 | 5.914837 | 0 | 0.01053123 | 7478.019 | 17.17105 | 0 | 0 | 33.41848 | 5.914837 | 60.66668 | 0 | 0 | 0 | 0 | 0 | 0 | 0 | 0 | 0 | 0 | 0 | 0 | 0 | 0 | 0 | 0 | 0 | 0 | 0 | 0 | 0 | 0 | 0 | 0 | 0 | 367250052
5022 | 154 | 613 | -21.0764 | 33.6544 | 2698 | 1100 | 2.20901 | 3.31351 | 2.72339 | 3.4207 | 1.67374 | 2.09208 | 1.63507 | 5.2186 | 10.0749 | 158 | 500 | 0 | Img64 | 63 | 1.033 | 0 | Silicon-rich | Si | Mg | Al |  | 61.89077 | 34.73498 | 3.374254 | 0 | 0.1790237 | 7939.993 | 17.17117 | 0 | 0 | 34.73498 | 3.374254 | 61.89077 | 0 | 0 | 0 | 0 | 0 | 0 | 0 | 0 | 0 | 0 | 0 | 0 | 0 | 0 | 0 | 0 | 0 | 0 | 0 | 0 | 0 | 0 | 0 | 0 | 0 | 367250052
1694 | 49 | 194 | -19.1679 | 38.0845 | 2830 | 1619 | 4.41802 | 5.52253 | 3.68565 | 5.859 | 2.42909 | 2.71598 | 2.15723 | 11.5385 | 15.8405 | 135 | 500 | 0 | Img64 | 68 | 1.044 | 0 | Silicon-rich | Si | Mg | Al |  | 64.19668 | 33.71419 | 2.089125 | 0 | 0.1279398 | 7596.451 | 17.1831 | 0 | 0 | 33.71419 | 2.089125 | 64.19668 | 0 | 0 | 0 | 0 | 0 | 0 | 0 | 0 | 0 | 0 | 0 | 0 | 0 | 0 | 0 | 0 | 0 | 0 | 0 | 0 | 0 | 0 | 0 | 0 | 0 | 367250052
4593 | 139 | 553 | -21.9197 | 40.2657 | 2214 | 2055 | 11.2291 | 12.7018 | 10.5305 | 13.1625 | 7.73153 | 9.98203 | 1.31862 | 87.8012 | 41.9285 | 158 | 500 | 0 | Img64 | 68 | 1.05 | 0 | Silicon-rich | Si | Mg | Al |  | 60.03657 | 32.6944 | 7.26903 | 0 | 0.02690117 | 13184.34 | 17.20413 | 0 | 0 | 32.6944 | 7.26903 | 60.03657 | 0 | 0 | 0 | 0 | 0 | 0 | 0 | 0 | 0 | 0 | 0 | 0 | 0 | 0 | 0 | 0 | 0 | 0 | 0 | 0 | 0 | 0 | 0 | 0 | 0 | 367250052
1394 | 37 | 148 | -19.2042 | 41.2966 | 2625 | 2596 | 6.44295 | 8.65196 | 5.99387 | 9.77767 | 3.90498 | 3.95567 | 2.47181 | 29.4647 | 24.6511 | 34 | 500 | 0 | Img64 | 59 | 1.041 | 0 | Silicon-rich | Si | Mg | Al |  | 57.15041 | 33.35368 | 9.495918 | 0 | 0.02447832 | 7143.426 | 17.22861 | 0 | 0 | 33.35368 | 9.495918 | 57.15041 | 0 | 0 | 0 | 0 | 0 | 0 | 0 | 0 | 0 | 0 | 0 | 0 | 0 | 0 | 0 | 0 | 0 | 0 | 0 | 0 | 0 | 0 | 0 | 0 | 0 | 356240042
3894 | 119 | 476 | -21.4919 | 33.1083 | 2490 | 2022 | 5.33844 | 3.4976 | 2.82436 | 5.94858 | 1.30935 | 1.51047 | 3.93823 | 7.9465 | 14.9547 | 124 | 500 | 0 | Img64 | 55 | 1.047 | 0 | Silicon-rich | Si | Mg | Al | Fe | 56.94495 | 30.26781 | 5.91277 | 5.187576 | 0.1510354 | 5203.118 | 17.23315 | 0 | 0 | 30.26781 | 5.91277 | 56.94495 | 0 | 1.686896 | 0 | 0 | 0 | 0 | 0 | 0 | 5.187576 | 0 | 0 | 0 | 0 | 0 | 0 | 0 | 0 | 0 | 0 | 0 | 0 | 0 | 0 | 0 | 0 | 356240042
1358 | 37 | 147 | -19.6383 | 41.3005 | 2314 | 2566 | 5.70661 | 5.15436 | 4.92698 | 6.20363 | 3.9846 | 4.21737 | 1.47097 | 17.9432 | 18.0398 | 56 | 500 | 0 | Img64 | 59 | 1.033 | 0 | Silicon-rich | Si | Mg | Al |  | 57.61605 | 31.9474 | 10.43655 | 0 | 0.05118581 | 7349.092 | 17.31167 | 0 | 0 | 31.9474 | 10.43655 | 57.61605 | 0 | 0 | 0 | 0 | 0 | 0 | 0 | 0 | 0 | 0 | 0 | 0 | 0 | 0 | 0 | 0 | 0 | 0 | 0 | 0 | 0 | 0 | 0 | 0 | 0 | 356240042
4251 | 128 | 512 | -21.6013 | 34.7159 | 1879 | 1479 | 12.3336 | 12.5177 | 9.70974 | 12.7896 | 6.56404 | 11.5417 | 1.10813 | 74.7377 | 43.5249 | 79 | 500 | 0 | Img64 | 61 | 1.046 | 0 | Silicon-rich | Si | Mg | Al |  | 63.50927 | 33.75504 | 2.735688 | 0 | 0.1166788 | 7540.381 | 17.31855 | 0 | 0 | 33.75504 | 2.735688 | 63.50927 | 0 | 0 | 0 | 0 | 0 | 0 | 0 | 0 | 0 | 0 | 0 | 0 | 0 | 0 | 0 | 0 | 0 | 0 | 0 | 0 | 0 | 0 | 0 | 0 | 0 | 367250052
1276 | 37 | 145 | -19.7891 | 41.7086 | 1496 | 2398 | 4.23394 | 4.97027 | 4.33874 | 5.3338 | 3.7034 | 3.75857 | 1.4191 | 13.7412 | 14.779 | 23 | 500 | 0 | Img64 | 63 | 1.033 | 0 | Silicon-rich | Si | Mg | Al | K | 50.06139 | 24.1694 | 20.38427 | 2.72088 | 0.04352225 | 8425.802 | 17.32854 | 0 | 0 | 24.1694 | 20.38427 | 50.06139 | 0 | 0 | 0 | 2.72088 | 0 | 0 | 0 | 0 | 2.66407 | 0 | 0 | 0 | 0 | 0 | 0 | 0 | 0 | 0 | 0 | 0 | 0 | 0 | 0 | 0 | 0 | 457251052
1718 | 49 | 195 | -19.5151 | 37.4951 | 2991 | 2765 | 5.33844 | 4.04985 | 4.4566 | 5.52253 | 3.18628 | 3.52466 | 1.56683 | 14.707 | 15.5097 | 90 | 500 | 0 | Img64 | 63 | 1.043 | 0 | Silicon-rich | Si | Mg | Al |  | 64.00888 | 34.64522 | 1.345899 | 0 | 0.0971222 | 7346.701 | 17.39617 | 0 | 0 | 34.64522 | 1.345899 | 64.00888 | 0 | 0 | 0 | 0 | 0 | 0 | 0 | 0 | 0 | 0 | 0 | 0 | 0 | 0 | 0 | 0 | 0 | 0 | 0 | 0 | 0 | 0 | 0 | 0 | 0 | 367250052
1136 | 34 | 133 | -17.8203 | 35.5997 | 1953 | 2820 | 5.15436 | 6.44295 | 4.72176 | 7.78653 | 3.00555 | 3.55419 | 2.1908 | 17.401 | 18.7134 | 146 | 500 | 0 | Img64 | 65 | 1.029 | 0 | Silicon-rich | Si | Mg | Al |  | 65.04479 | 33.87693 | 1.078281 | 0 | 0.06666375 | 6906.861 | 17.40236 | 0 | 0 | 33.87693 | 1.078281 | 65.04479 | 0 | 0 | 0 | 0 | 0 | 0 | 0 | 0 | 0 | 0 | 0 | 0 | 0 | 0 | 0 | 0 | 0 | 0 | 0 | 0 | 0 | 0 | 0 | 0 | 0 | 367250052
3449 | 104 | 415 | -20.6575 | 33.6962 | 2916 | 2921 | 6.07478 | 4.97027 | 4.87046 | 6.61228 | 3.12397 | 3.6123 | 1.83049 | 18.4345 | 18.5762 | 124 | 500 | 0 | Img64 | 62 | 1.031 | 0 | Silicon-rich | Si | Mg | Al |  | 65.08125 | 33.75287 | 1.165885 | 0 | 0.0642768 | 7142.45 | 17.40921 | 0 | 0 | 33.75287 | 1.165885 | 65.08125 | 0 | 0 | 0 | 0 | 0 | 0 | 0 | 0 | 0 | 0 | 0 | 0 | 0 | 0 | 0 | 0 | 0 | 0 | 0 | 0 | 0 | 0 | 0 | 0 | 0 | 367250052
3055 | 94 | 374 | -23.071 | 37.8307 | 2101 | 2991 | 2.94535 | 3.31351 | 3.04976 | 3.76106 | 2.47714 | 2.72249 | 1.38148 | 6.52324 | 10.4533 | 23 | 500 | 0 | Img64 | 62 | 1.026 | 0 | Silicon-rich | Si | Mg | Al |  | 57.92053 | 32.54282 | 9.536647 | 0 | 0.005532969 | 7369.474 | 17.42966 | 0 | 0 | 32.54282 | 9.536647 | 57.92053 | 0 | 0 | 0 | 0 | 0 | 0 | 0 | 0 | 0 | 0 | 0 | 0 | 0 | 0 | 0 | 0 | 0 | 0 | 0 | 0 | 0 | 0 | 0 | 0 | 0 | 356240042
1584 | 44 | 173 | -21.1805 | 40.4214 | 2121 | 1205 | 5.33844 | 4.04985 | 4.28169 | 5.94858 | 3.14073 | 3.27933 | 1.81396 | 13.5717 | 15.6212 | 56 | 500 | 0 | Img64 | 63 | 1.016 | 0 | Silicon-rich | Si | Mg | Al |  | 59.95108 | 32.39175 | 7.657171 | 0 | 0.01509036 | 8853.613 | 17.43728 | 0 | 0 | 32.39175 | 7.657171 | 59.95108 | 0 | 0 | 0 | 0 | 0 | 0 | 0 | 0 | 0 | 0 | 0 | 0 | 0 | 0 | 0 | 0 | 0 | 0 | 0 | 0 | 0 | 0 | 0 | 0 | 0 | 367250052
2154 | 64 | 256 | -20.3694 | 35.5467 | 2436 | 1057 | 6.44295 | 9.20421 | 7.34405 | 9.36758 | 5.46098 | 5.82107 | 1.60925 | 42.3587 | 26.5141 | 158 | 500 | 0 | Img64 | 64 | 1.05 | 0 | Silicon-rich | Si | Mg | Al | K | 60.82075 | 27.67637 | 7.124471 | 4.378414 | 0.04644024 | 7486.179 | 17.44291 | 0 | 0 | 27.67637 | 7.124471 | 60.82075 | 0 | 0 | 0 | 4.378414 | 0 | 0 | 0 | 0 | 0 | 0 | 0 | 0 | 0 | 0 | 0 | 0 | 0 | 0 | 0 | 0 | 0 | 0 | 0 | 0 | 0 | 367250052
2720 | 80 | 317 | -20.016 | 34.3001 | 2316 | 1689 | 6.9952 | 6.44295 | 5.5595 | 7.93969 | 3.77722 | 4.54255 | 1.74785 | 24.0767 | 21.8326 | 146 | 500 | 0 | Img64 | 57 | 1.044 | 0 | Silicon-rich | Si | Mg | Al |  | 62.56005 | 35.7177 | 1.722256 | 0 | 0.08163824 | 6301.604 | 17.46834 | 0 | 0 | 35.7177 | 1.722256 | 62.56005 | 0 | 0 | 0 | 0 | 0 | 0 | 0 | 0 | 0 | 0 | 0 | 0 | 0 | 0 | 0 | 0 | 0 | 0 | 0 | 0 | 0 | 0 | 0 | 0 | 0 | 468350053
2581 | 77 | 305 | -20.5294 | 33.5759 | 1554 | 1530 | 13.07 | 7.91562 | 7.16662 | 12.9223 | 3.59015 | 4.31321 | 2.99597 | 44.1547 | 38.854 | 113 | 500 | 0 | Img64 | 56 | 1.051 | 0 | Silicon-rich | Si | Mg | Al |  | 63.06633 | 32.7646 | 4.169074 | 0 | 0.1247258 | 5881.63 | 17.47599 | 0 | 0 | 32.7646 | 4.169074 | 63.06633 | 0 | 0 | 0 | 0 | 0 | 0 | 0 | 0 | 0 | 0 | 0 | 0 | 0 | 0 | 0 | 0 | 0 | 0 | 0 | 0 | 0 | 0 | 0 | 0 | 0 | 367250052
3724 | 115 | 457 | -18.2217 | 41.0471 | 1837 | 1915 | 12.1496 | 12.7018 | 4.50629 | 17.573 | 1.30163 | 1.38549 | 12.6836 | 21.6707 | 39.6247 | 135 | 500 | 0 | Img64 | 55 | 1.031 | 0 | Silicon-rich | Si | Mg | Al |  | 62.41422 | 32.88732 | 4.698458 | 0 | 0.2564129 | 6675.877 | 17.49339 | 0 | 0 | 32.88732 | 4.698458 | 62.41422 | 0 | 0 | 0 | 0 | 0 | 0 | 0 | 0 | 0 | 0 | 0 | 0 | 0 | 0 | 0 | 0 | 0 | 0 | 0 | 0 | 0 | 0 | 0 | 0 | 0 | 367250052
2001 | 60 | 238 | -21.108 | 34.3048 | 2523 | 1667 | 3.12943 | 3.31351 | 3.20421 | 3.54883 | 2.6033 | 3.17361 | 1.11823 | 7.23487 | 10.5091 | 11 | 500 | 0 | Img64 | 61 | 1.05 | 0 | Silicon-rich | Si | Mg | Al |  | 62.18931 | 34.51295 | 3.297744 | 0 | 0.08624234 | 6516.869 | 17.50916 | 0 | 0 | 34.51295 | 3.297744 | 62.18931 | 0 | 0 | 0 | 0 | 0 | 0 | 0 | 0 | 0 | 0 | 0 | 0 | 0 | 0 | 0 | 0 | 0 | 0 | 0 | 0 | 0 | 0 | 0 | 0 | 0 | 367250052
4684 | 140 | 560 | -20.1437 | 34.7125 | 1618 | 1496 | 10.1246 | 6.07478 | 7.34446 | 10.3087 | 5.46098 | 5.72414 | 1.80092 | 43.4262 | 27.1555 | 90 | 500 | 0 | Img64 | 58 | 1.05 | 0 | Silicon-rich | Si | Mg | Al |  | 65.14304 | 33.76159 | 1.095363 | 0 | 0.09684613 | 7091.106 | 17.52356 | 0 | 0 | 33.76159 | 1.095363 | 65.14304 | 0 | 0 | 0 | 0 | 0 | 0 | 0 | 0 | 0 | 0 | 0 | 0 | 0 | 0 | 0 | 0 | 0 | 0 | 0 | 0 | 0 | 0 | 0 | 0 | 0 | 367250052
824 | 21 | 82 | -17.9643 | 31.0622 | 1172 | 2894 | 7.54745 | 6.62703 | 6.12168 | 8.60341 | 4.41164 | 4.74523 | 1.81306 | 28.8209 | 22.2463 | 56 | 500 | 0 | Img64 | 63 | 1.033 | 0 | Silicon-rich | Si | Mg | Al | S | 57.63414 | 33.35537 | 7.953716 | 1.056767 | 0.06857717 | 8602.503 | 17.53724 | 0 | 0 | 33.35537 | 7.953716 | 57.63414 | 0 | 1.056767 | 0 | 0 | 0 | 0 | 0 | 0 | 0 | 0 | 0 | 0 | 0 | 0 | 0 | 0 | 0 | 0 | 0 | 0 | 0 | 0 | 0 | 0 | 0 | 356240042
1599 | 44 | 174 | -20.7349 | 40.181 | 2498 | 2512 | 9.75646 | 6.9952 | 7.79992 | 9.94055 | 5.8215 | 6.3821 | 1.55757 | 47.2893 | 27.3829 | 90 | 500 | 0 | Img64 | 60 | 1.037 | 0 | Silicon-rich | Si | Mg | Al |  | 62.09441 | 32.40432 | 5.50127 | 0 | 0.2975444 | 7260.061 | 17.55132 | 0 | 0 | 32.40432 | 5.50127 | 62.09441 | 0 | 0 | 0 | 0 | 0 | 0 | 0 | 0 | 0 | 0 | 0 | 0 | 0 | 0 | 0 | 0 | 0 | 0 | 0 | 0 | 0 | 0 | 0 | 0 | 0 | 367250052
3666 | 113 | 449 | -21.835 | 39.5262 | 2679 | 1972 | 10.861 | 6.07478 | 6.64834 | 11.3501 | 4.51511 | 4.61964 | 2.45693 | 36.3607 | 28.1019 | 113 | 500 | 0 | Img64 | 68 | 1.021 | 0 | Silicon-rich | Si | Mg | Al |  | 61.51177 | 33.46404 | 5.024196 | 0 | 0.01048372 | 9120.741 | 17.55362 | 0 | 0 | 33.46404 | 5.024196 | 61.51177 | 0 | 0 | 0 | 0 | 0 | 0 | 0 | 0 | 0 | 0 | 0 | 0 | 0 | 0 | 0 | 0 | 0 | 0 | 0 | 0 | 0 | 0 | 0 | 0 | 0 | 367250052
1907 | 57 | 225 | -20.3869 | 40.2909 | 2347 | 1910 | 5.89069 | 3.4976 | 3.81941 | 5.8215 | 2.32899 | 2.44498 | 2.381 | 11.8096 | 15.3273 | 101 | 500 | 0 | Img64 | 66 | 1.031 | 0 | Silicon-rich | Si | Mg | Al |  | 62.03944 | 33.19199 | 4.768566 | 0 | 0.2005194 | 7956.081 | 17.55684 | 0 | 0 | 33.19199 | 4.768566 | 62.03944 | 0 | 0 | 0 | 0 | 0 | 0 | 0 | 0 | 0 | 0 | 0 | 0 | 0 | 0 | 0 | 0 | 0 | 0 | 0 | 0 | 0 | 0 | 0 | 0 | 0 | 367250052
5211 | 157 | 627 | -20.3979 | 40.6729 | 2285 | 1882 | 4.6021 | 3.86577 | 4.0658 | 5.20665 | 3.31351 | 3.68804 | 1.41177 | 11.996 | 14.2627 | 135 | 500 | 0 | Img64 | 60 | 1.041 | 0 | Silicon-rich | Si | Mg | Al |  | 59.23748 | 33.62357 | 7.138956 | 0 | 0.01627634 | 7457.043 | 17.56394 | 0 | 0 | 33.62357 | 7.138956 | 59.23748 | 0 | 0 | 0 | 0 | 0 | 0 | 0 | 0 | 0 | 0 | 0 | 0 | 0 | 0 | 0 | 0 | 0 | 0 | 0 | 0 | 0 | 0 | 0 | 0 | 0 | 367250052
3293 | 100 | 397 | -20.5639 | 32.0433 | 1387 | 1660 | 4.23394 | 5.70661 | 4.66277 | 6.46737 | 3.4207 | 3.51494 | 1.83997 | 16.1641 | 15.9242 | 23 | 500 | 0 | Img64 | 67 | 1.032 | 0 | Silicon-rich | Si | Mg | Al |  | 61.34537 | 32.24944 | 6.405186 | 0 | 0.01353756 | 7801.546 | 17.61104 | 0 | 0 | 32.24944 | 6.405186 | 61.34537 | 0 | 0 | 0 | 0 | 0 | 0 | 0 | 0 | 0 | 0 | 0 | 0 | 0 | 0 | 0 | 0 | 0 | 0 | 0 | 0 | 0 | 0 | 0 | 0 | 0 | 367250052
1041 | 30 | 120 | -18.3706 | 32.3646 | 3060 | 1962 | 3.68168 | 4.41802 | 3.89578 | 4.58144 | 3.11643 | 3.26799 | 1.40191 | 11.0472 | 13.4552 | 158 | 500 | 0 | Img64 | 62 | 1.037 | 0 | Silicon-rich | Si | Mg | Al |  | 64.4563 | 33.66061 | 1.883084 | 0 | 0.08295224 | 6402.484 | 17.64141 | 0 | 0 | 33.66061 | 1.883084 | 64.4563 | 0 | 0 | 0 | 0 | 0 | 0 | 0 | 0 | 0 | 0 | 0 | 0 | 0 | 0 | 0 | 0 | 0 | 0 | 0 | 0 | 0 | 0 | 0 | 0 | 0 | 367250052
2148 | 64 | 255 | -20.9253 | 35.3365 | 1461 | 2203 | 8.0997 | 4.6021 | 5.00274 | 8.28379 | 2.57718 | 2.63354 | 3.1455 | 21.6199 | 21.7227 | 90 | 500 | 0 | Img64 | 64 | 1.035 | 0 | Silicon-rich | Si | Mg | Al |  | 63.91732 | 33.77537 | 2.307314 | 0 | 0.1283545 | 6922.636 | 17.67933 | 0 | 0 | 33.77537 | 2.307314 | 63.91732 | 0 | 0 | 0 | 0 | 0 | 0 | 0 | 0 | 0 | 0 | 0 | 0 | 0 | 0 | 0 | 0 | 0 | 0 | 0 | 0 | 0 | 0 | 0 | 0 | 0 | 367250052
3330 | 101 | 402 | -23.3989 | 36.3081 | 2365 | 3062 | 4.6021 | 3.86577 | 3.8784 | 4.77665 | 2.6033 | 2.80562 | 1.70253 | 10.8777 | 13.858 | 124 | 500 | 0 | Img64 | 64 | 1.032 | 0 | Silicon-rich | Si | Mg | Al | Fe | 53.3351 | 29.7374 | 9.843624 | 4.315036 | 0.05229372 | 7010.844 | 17.68163 | 0 | 0 | 29.7374 | 9.843624 | 53.3351 | 0 | 1.451176 | 0 | 0 | 1.317663 | 0 | 0 | 0 | 4.315036 | 0 | 0 | 0 | 0 | 0 | 0 | 0 | 0 | 0 | 0 | 0 | 0 | 0 | 0 | 0 | 0 | 356240042
2223 | 67 | 265 | -23.9651 | 35.9201 | 1337 | 1086 | 8.65196 | 9.38829 | 7.34034 | 10.697 | 4.21245 | 6.30784 | 1.69583 | 44.4936 | 28.5857 | 124 | 500 | 0 | Img64 | 62 | 1.018 | 0 | Silicon-rich | Si | Mg | Al |  | 52.09828 | 30.43157 | 17.47015 | 0 | 0.009129213 | 9856.472 | 17.69501 | 0 | 0 | 30.43157 | 17.47015 | 52.09828 | 0 | 0 | 0 | 0 | 0 | 0 | 0 | 0 | 0 | 0 | 0 | 0 | 0 | 0 | 0 | 0 | 0 | 0 | 0 | 0 | 0 | 0 | 0 | 0 | 0 | 457251052
3963 | 120 | 480 | -17.2937 | 35.9607 | 2770 | 2903 | 9.94055 | 3.68168 | 4.814 | 10.3343 | 2.94535 | 3.06269 | 3.37426 | 20.078 | 22.4197 | 79 | 500 | 0 | Img64 | 63 | 1.045 | 0 | Silicon-rich | Si | Mg | Al |  | 62.16139 | 35.55269 | 2.285916 | 0 | 0.1034421 | 6952.87 | 17.70371 | 0 | 0 | 35.55269 | 2.285916 | 62.16139 | 0 | 0 | 0 | 0 | 0 | 0 | 0 | 0 | 0 | 0 | 0 | 0 | 0 | 0 | 0 | 0 | 0 | 0 | 0 | 0 | 0 | 0 | 0 | 0 | 0 | 468350053
3833 | 118 | 471 | -22.737 | 39.0385 | 1861 | 2568 | 5.52253 | 2.57718 | 2.9554 | 5.8215 | 2.18845 | 2.41058 | 2.41498 | 6.59102 | 13.8548 | 79 | 500 | 0 | Img64 | 60 | 1.046 | 0 | Silicon-rich | Si | Mg | Al |  | 57.17119 | 31.30885 | 11.51995 | 0 | 0.007880183 | 6999.813 | 17.71475 | 0 | 0 | 31.30885 | 11.51995 | 57.17119 | 0 | 0 | 0 | 0 | 0 | 0 | 0 | 0 | 0 | 0 | 0 | 0 | 0 | 0 | 0 | 0 | 0 | 0 | 0 | 0 | 0 | 0 | 0 | 0 | 0 | 356240042
1995 | 60 | 238 | -21.2858 | 34.4011 | 1558 | 1142 | 3.68168 | 4.41802 | 3.6531 | 4.6021 | 2.63027 | 3.45246 | 1.33299 | 9.5053 | 13.7515 | 0 | 500 | 0 | Img64 | 63 | 1.044 | 0 | Silicon-rich | Si | Mg | Al |  | 62.53283 | 33.71597 | 3.751198 | 0 | 0.1532386 | 6719.242 | 17.74254 | 0 | 0 | 33.71597 | 3.751198 | 62.53283 | 0 | 0 | 0 | 0 | 0 | 0 | 0 | 0 | 0 | 0 | 0 | 0 | 0 | 0 | 0 | 0 | 0 | 0 | 0 | 0 | 0 | 0 | 0 | 0 | 0 | 367250052
961 | 27 | 107 | -20.7606 | 36.2915 | 2364 | 1109 | 8.46787 | 10.3087 | 6.6607 | 12.4852 | 3.76387 | 4.18341 | 2.98445 | 37.784 | 29.7843 | 146 | 500 | 0 | Img64 | 58 | 1.055 | 0 | Silicon-rich | Si | Mg | Al |  | 63.84462 | 33.76116 | 2.394225 | 0 | 0.08324948 | 6119.776 | 17.81704 | 0 | 0 | 33.76116 | 2.394225 | 63.84462 | 0 | 0 | 0 | 0 | 0 | 0 | 0 | 0 | 0 | 0 | 0 | 0 | 0 | 0 | 0 | 0 | 0 | 0 | 0 | 0 | 0 | 0 | 0 | 0 | 0 | 367250052
3871 | 119 | 474 | -21.4354 | 33.5014 | 2796 | 1932 | 6.81111 | 7.17928 | 6.36878 | 8.46186 | 4.41164 | 5.25831 | 1.60924 | 31.0913 | 22.8 | 45 | 500 | 0 | Img64 | 65 | 1.044 | 0 | Silicon-rich | Si | Mg | Al |  | 61.50536 | 33.25596 | 5.238686 | 0 | 0.2487605 | 7072.165 | 17.83499 | 0 | 0 | 33.25596 | 5.238686 | 61.50536 | 0 | 0 | 0 | 0 | 0 | 0 | 0 | 0 | 0 | 0 | 0 | 0 | 0 | 0 | 0 | 0 | 0 | 0 | 0 | 0 | 0 | 0 | 0 | 0 | 0 | 367250052
5053 | 154 | 615 | -21.1149 | 33.234 | 2512 | 1344 | 14.9108 | 12.8859 | 6.76919 | 18.2534 | 2.22128 | 2.33502 | 7.81725 | 56.7607 | 43.8999 | 124 | 500 | 0 | Img64 | 64 | 1.029 | 0 | Silicon-rich | Si | Mg | Al | Fe | 57.96391 | 31.15674 | 4.670502 | 3.470427 | 0.02406011 | 7973.938 | 17.90005 | 0 | 0 | 31.15674 | 4.670502 | 57.96391 | 0 | 0 | 0 | 0 | 0 | 2.738419 | 0 | 0 | 3.470427 | 0 | 0 | 0 | 0 | 0 | 0 | 0 | 0 | 0 | 0 | 0 | 0 | 0 | 0 | 0 | 0 | 356240042
4630 | 139 | 556 | -21.5644 | 40.0015 | 2093 | 1434 | 2.94535 | 3.68168 | 3.30615 | 3.86577 | 2.86364 | 3.11603 | 1.24061 | 7.72623 | 11.3844 | 0 | 500 | 0 | Img64 | 64 | 1.032 | 0 | Silicon-rich | Si | Mg | Al |  | 58.43435 | 33.0459 | 8.51976 | 0 | 0.009873083 | 6831.136 | 17.94816 | 0 | 0 | 33.0459 | 8.51976 | 58.43435 | 0 | 0 | 0 | 0 | 0 | 0 | 0 | 0 | 0 | 0 | 0 | 0 | 0 | 0 | 0 | 0 | 0 | 0 | 0 | 0 | 0 | 0 | 0 | 0 | 0 | 356240042
2118 | 63 | 252 | -21.0837 | 35.3302 | 2654 | 2240 | 3.86577 | 5.33844 | 4.48573 | 5.79542 | 3.80437 | 4.10972 | 1.41017 | 14.9611 | 15.454 | 146 | 500 | 0 | Img64 | 72 | 1.028 | 0 | Silicon-rich | Si | Mg | Al |  | 63.21613 | 35.36874 | 1.415134 | 0 | 0.1027103 | 9826.563 | 18.07749 | 0 | 0 | 35.36874 | 1.415134 | 63.21613 | 0 | 0 | 0 | 0 | 0 | 0 | 0 | 0 | 0 | 0 | 0 | 0 | 0 | 0 | 0 | 0 | 0 | 0 | 0 | 0 | 0 | 0 | 0 | 0 | 0 | 367250052
5171 | 157 | 625 | -20.5527 | 41.0594 | 1440 | 1834 | 7.36337 | 4.04985 | 4.64722 | 6.57974 | 3.4976 | 3.56792 | 1.84414 | 17.1807 | 19.6558 | 101 | 500 | 0 | Img64 | 70 | 1.027 | 0 | Silicon-rich | Si | Mg | Al | Fe | 56.98438 | 32.58243 | 7.717212 | 2.715976 | 0.02120126 | 9821.005 | 18.11668 | 0 | 0 | 32.58243 | 7.717212 | 56.98438 | 0 | 0 | 0 | 0 | 0 | 0 | 0 | 0 | 2.715976 | 0 | 0 | 0 | 0 | 0 | 0 | 0 | 0 | 0 | 0 | 0 | 0 | 0 | 0 | 0 | 0 | 356240042
2242 | 67 | 266 | -23.4707 | 35.6274 | 1974 | 2671 | 5.52253 | 4.04985 | 4.86498 | 5.8215 | 3.86577 | 4.00819 | 1.4524 | 17.3162 | 15.936 | 79 | 500 | 0 | Img64 | 69 | 1.039 | 0 | Silicon-rich | Si | Mg | Al | Pd | 36.36991 | 17.45923 | 12.08727 | 11.64272 | 0.3541797 | 7013.552 | 18.14667 | 0 | 0 | 17.45923 | 12.08727 | 36.36991 | 0 | 0 | 0 | 2.24266 | 0 | 10.87638 | 0 | 0 | 9.321829 | 0 | 0 | 0 | 0 | 0 | 11.64272 | 0 | 0 | 0 | 0 | 0 | 0 | 0 | 0 | 0 | 0 | 345141041
3617 | 110 | 437 | -19.77 | 35.1286 | 1595 | 1282 | 7.91562 | 5.15436 | 5.54976 | 8.37632 | 3.36739 | 3.63986 | 2.30128 | 24.7714 | 20.9918 | 68 | 500 | 0 | Img64 | 62 | 1.043 | 0 | Silicon-rich | Si | Mg | Al |  | 63.40505 | 34.99494 | 1.600009 | 0 | 0.07625797 | 7846.52 | 18.15585 | 0 | 0 | 34.99494 | 1.600009 | 63.40505 | 0 | 0 | 0 | 0 | 0 | 0 | 0 | 0 | 0 | 0 | 0 | 0 | 0 | 0 | 0 | 0 | 0 | 0 | 0 | 0 | 0 | 0 | 0 | 0 | 0 | 367250052
2659 | 77 | 308 | -19.8775 | 33.061 | 3056 | 2275 | 11.0451 | 6.62703 | 6.16524 | 10.9124 | 4.30585 | 4.77151 | 2.28699 | 30.0069 | 32.8091 | 101 | 500 | 0 | Img64 | 60 | 1.032 | 0 | Silicon-rich | Si | Mg | Al |  | 63.31874 | 33.91992 | 2.761334 | 0 | 0.1001372 | 6569.805 | 18.17996 | 0 | 0 | 33.91992 | 2.761334 | 63.31874 | 0 | 0 | 0 | 0 | 0 | 0 | 0 | 0 | 0 | 0 | 0 | 0 | 0 | 0 | 0 | 0 | 0 | 0 | 0 | 0 | 0 | 0 | 0 | 0 | 0 | 367250052
4005 | 122 | 488 | -21.9492 | 33.8637 | 2050 | 2008 | 3.4976 | 4.97027 | 3.77805 | 5.64486 | 2.42909 | 2.69448 | 2.09497 | 10.7422 | 13.7338 | 158 | 500 | 0 | Img64 | 62 | 1.043 | 0 | Silicon-rich | Si | Mg | Al | Fe | 58.73283 | 33.51382 | 4.875784 | 2.877567 | 0.1640509 | 7364.554 | 18.20742 | 0 | 0 | 33.51382 | 4.875784 | 58.73283 | 0 | 0 | 0 | 0 | 0 | 0 | 0 | 0 | 2.877567 | 0 | 0 | 0 | 0 | 0 | 0 | 0 | 0 | 0 | 0 | 0 | 0 | 0 | 0 | 0 | 0 | 356240042
220 | 5 | 19 | -18.9653 | 40.6829 | 1877 | 1831 | 7.36337 | 3.86577 | 4.68852 | 7.96578 | 2.94535 | 3.16775 | 2.51465 | 17.5535 | 18.2388 | 68 | 500 | 0 | Img64 | 75 | 1.021 | 0 | Silicon-rich | Si | Mg | Al | Fe | 60.71023 | 33.49618 | 2.932585 | 2.861005 | 0.1732331 | 9725.937 | 18.26296 | 0 | 0 | 33.49618 | 2.932585 | 60.71023 | 0 | 0 | 0 | 0 | 0 | 0 | 0 | 0 | 2.861005 | 0 | 0 | 0 | 0 | 0 | 0 | 0 | 0 | 0 | 0 | 0 | 0 | 0 | 0 | 0 | 0 | 367250052
4223 | 128 | 509 | -21.7841 | 35.0583 | 2944 | 1672 | 6.25886 | 4.78619 | 5.27264 | 6.39388 | 4.12488 | 4.20101 | 1.52199 | 20.4338 | 17.4421 | 68 | 500 | 0 | Img64 | 60 | 1.042 | 0 | Silicon-rich | Si | Mg | Al |  | 60.38781 | 36.11879 | 3.4934 | 0 | 0.1223141 | 6925.439 | 18.30652 | 0 | 0 | 36.11879 | 3.4934 | 60.38781 | 0 | 0 | 0 | 0 | 0 | 0 | 0 | 0 | 0 | 0 | 0 | 0 | 0 | 0 | 0 | 0 | 0 | 0 | 0 | 0 | 0 | 0 | 0 | 0 | 0 | 468350053
4229 | 128 | 509 | -21.9155 | 34.8733 | 2230 | 2674 | 4.6021 | 4.6021 | 4.05438 | 4.75235 | 3.38431 | 3.84331 | 1.23653 | 11.8435 | 15.0116 | 158 | 500 | 0 | Img64 | 64 | 1.024 | 0 | Silicon-rich | Si | Mg | Al | Fe | 56.50703 | 28.7495 | 5.107271 | 4.631779 | 0.3531201 | 7706.906 | 18.35654 | 0 | 0 | 28.7495 | 5.107271 | 56.50703 | 0 | 0 | 0 | 2.670789 | 0 | 2.333636 | 0 | 0 | 4.631779 | 0 | 0 | 0 | 0 | 0 | 0 | 0 | 0 | 0 | 0 | 0 | 0 | 0 | 0 | 0 | 0 | 356240042
1840 | 52 | 207 | -22.9592 | 38.1981 | 2710 | 3032 | 6.81111 | 8.28379 | 4.00983 | 6.00212 | 2.18845 | 4.38384 | 1.36915 | 15.3 | 35.6692 | 169 | 500 | 0 | Img64 | 53 | 1.029 | 0 | Silicon-rich | Si | Mg | Al | Pd | 43.84339 | 19.82943 | 16.77215 | 10.83454 | 0.150621 | 5645.7 | 18.36379 | 0 | 0 | 19.82943 | 16.77215 | 43.84339 | 0 | 0 | 0 | 0 | 0 | 2.784699 | 0 | 0 | 5.935782 | 0 | 0 | 0 | 0 | 0 | 10.83454 | 0 | 0 | 0 | 0 | 0 | 0 | 0 | 0 | 0 | 0 | 345141041
4610 | 139 | 555 | -22.0898 | 40.0656 | 1285 | 1088 | 8.83604 | 6.44295 | 6.81362 | 9.36758 | 4.24309 | 4.38811 | 2.13477 | 37.5298 | 25.1703 | 68 | 500 | 0 | Img64 | 65 | 1.02 | 0 | Silicon-rich | Si | Mg | Al | K | 53.51861 | 26.15558 | 14.55618 | 3.147293 | 0.03077202 | 8697.877 | 18.41679 | 0 | 0 | 26.15558 | 14.55618 | 53.51861 | 0 | 0 | 0 | 3.147293 | 0 | 0 | 0 | 0 | 2.622342 | 0 | 0 | 0 | 0 | 0 | 0 | 0 | 0 | 0 | 0 | 0 | 0 | 0 | 0 | 0 | 0 | 457251052
496 | 10 | 39 | -19.4306 | 35.2343 | 1390 | 2755 | 4.23394 | 3.12943 | 3.49045 | 4.41802 | 2.63027 | 2.82293 | 1.56505 | 8.70895 | 11.7739 | 90 | 500 | 0 | Img64 | 63 | 1.04 | 0 | Silicon-rich | Si | Mg | Al |  | 63.24618 | 35.36016 | 1.393658 | 0 | 0.1023716 | 6640.2 | 18.447 | 0 | 0 | 35.36016 | 1.393658 | 63.24618 | 0 | 0 | 0 | 0 | 0 | 0 | 0 | 0 | 0 | 0 | 0 | 0 | 0 | 0 | 0 | 0 | 0 | 0 | 0 | 0 | 0 | 0 | 0 | 0 | 0 | 367250052
3508 | 107 | 425 | -21.0784 | 41.0701 | 2682 | 1773 | 6.07478 | 4.6021 | 4.48508 | 6.97121 | 3.12397 | 3.14519 | 2.21647 | 15.605 | 17.2274 | 124 | 500 | 0 | Img64 | 58 | 1.044 | 0 | Silicon-rich | Si | Mg | Al |  | 53.01631 | 32.20732 | 14.77636 | 0 | 0.005764135 | 7411.716 | 18.47304 | 0 | 0 | 32.20732 | 14.77636 | 53.01631 | 0 | 0 | 0 | 0 | 0 | 0 | 0 | 0 | 0 | 0 | 0 | 0 | 0 | 0 | 0 | 0 | 0 | 0 | 0 | 0 | 0 | 0 | 0 | 0 | 0 | 457251052
4250 | 128 | 512 | -21.75 | 34.7236 | 1081 | 1440 | 4.04985 | 5.15436 | 4.27096 | 5.40272 | 3.04003 | 4.41108 | 1.22481 | 13.4531 | 16.2791 | 158 | 500 | 0 | Img64 | 62 | 1.052 | 0 | Silicon-rich | Si | Mg | Al | Ti | 60.63953 | 31.6478 | 4.264729 | 3.447935 | 0.2268502 | 6791.049 | 18.53996 | 0 | 0 | 31.6478 | 4.264729 | 60.63953 | 0 | 0 | 0 | 0 | 0 | 3.447935 | 0 | 0 | 0 | 0 | 0 | 0 | 0 | 0 | 0 | 0 | 0 | 0 | 0 | 0 | 0 | 0 | 0 | 0 | 0 | 367250052
5317 | 161 | 642 | -22.5661 | 36.3442 | 2792 | 2874 | 9.57238 | 6.9952 | 6.85486 | 11.7688 | 4.87618 | 4.91337 | 2.39526 | 37.6654 | 26.4526 | 56 | 500 | 0 | Img64 | 59 | 1.046 | 0 | Silicon-rich | Si | Mg | Al |  | 61.8111 | 32.78827 | 5.400631 | 0 | 0.235888 | 6941.239 | 18.58425 | 0 | 0 | 32.78827 | 5.400631 | 61.8111 | 0 | 0 | 0 | 0 | 0 | 0 | 0 | 0 | 0 | 0 | 0 | 0 | 0 | 0 | 0 | 0 | 0 | 0 | 0 | 0 | 0 | 0 | 0 | 0 | 0 | 367250052
1540 | 41 | 162 | -18.4354 | 40.4153 | 2708 | 1236 | 8.65196 | 4.04985 | 5.25556 | 8.78697 | 3.18628 | 3.54342 | 2.4798 | 22.1113 | 22.3368 | 68 | 500 | 0 | Img64 | 59 | 1.046 | 0 | Silicon-rich | Si | Mg | Al |  | 62.60308 | 34.26641 | 3.130508 | 0 | 0.1330921 | 6084.705 | 18.59932 | 0 | 0 | 34.26641 | 3.130508 | 62.60308 | 0 | 0 | 0 | 0 | 0 | 0 | 0 | 0 | 0 | 0 | 0 | 0 | 0 | 0 | 0 | 0 | 0 | 0 | 0 | 0 | 0 | 0 | 0 | 0 | 0 | 367250052
4402 | 133 | 530 | -22.0311 | 35.604 | 1605 | 2795 | 2.20901 | 2.39309 | 2.19981 | 2.47696 | 1.96675 | 2.05712 | 1.20409 | 3.16843 | 7.90115 | 135 | 500 | 0 | Img64 | 59 | 1.047 | 0 | Silicon-rich | Si | Mg | Al |  | 61.04464 | 35.22303 | 3.732325 | 0 | 0.1419491 | 6062.29 | 18.64445 | 0 | 0 | 35.22303 | 3.732325 | 61.04464 | 0 | 0 | 0 | 0 | 0 | 0 | 0 | 0 | 0 | 0 | 0 | 0 | 0 | 0 | 0 | 0 | 0 | 0 | 0 | 0 | 0 | 0 | 0 | 0 | 0 | 367250052
1410 | 38 | 150 | -20.6414 | 35.0745 | 3012 | 1574 | 5.70661 | 4.23394 | 4.34064 | 6.45912 | 3.11643 | 3.27647 | 1.97136 | 14.5714 | 16.332 | 56 | 500 | 0 | Img64 | 63 | 1.052 | 0 | Silicon-rich | Si | Mg | Al |  | 62.80547 | 35.19269 | 2.001847 | 0 | 0.09445625 | 6901.991 | 18.65568 | 0 | 0 | 35.19269 | 2.001847 | 62.80547 | 0 | 0 | 0 | 0 | 0 | 0 | 0 | 0 | 0 | 0 | 0 | 0 | 0 | 0 | 0 | 0 | 0 | 0 | 0 | 0 | 0 | 0 | 0 | 0 | 0 | 367250052
3177 | 97 | 386 | -20.6859 | 32.6637 | 2767 | 2396 | 11.5973 | 12.1496 | 9.5084 | 11.5908 | 8.13639 | 10.5808 | 1.09546 | 72.6876 | 40.3991 | 113 | 500 | 0 | Img64 | 55 | 1.05 | 0 | Silicon-rich | Si | Mg | Al | Fe | 58.07983 | 31.50207 | 4.953991 | 4.327055 | 0.2503053 | 6728.653 | 18.6569 | 0 | 0 | 31.50207 | 4.953991 | 58.07983 | 0 | 1.137053 | 0 | 0 | 0 | 0 | 0 | 0 | 4.327055 | 0 | 0 | 0 | 0 | 0 | 0 | 0 | 0 | 0 | 0 | 0 | 0 | 0 | 0 | 0 | 0 | 356240042
5004 | 153 | 610 | -19.4686 | 40.3228 | 1187 | 1742 | 5.70661 | 10.3087 | 6.10226 | 10.3588 | 4.58144 | 4.72933 | 2.19034 | 30.7863 | 27.1484 | 23 | 500 | 0 | Img64 | 67 | 1.039 | 0 | Silicon-rich | Si | Mg | Al |  | 62.709 | 34.14794 | 3.143056 | 0 | 0.1451705 | 7856.509 | 18.66962 | 0 | 0 | 34.14794 | 3.143056 | 62.709 | 0 | 0 | 0 | 0 | 0 | 0 | 0 | 0 | 0 | 0 | 0 | 0 | 0 | 0 | 0 | 0 | 0 | 0 | 0 | 0 | 0 | 0 | 0 | 0 | 0 | 367250052
2908 | 87 | 346 | -20.7591 | 39.406 | 2369 | 2620 | 3.86577 | 4.97027 | 4.32938 | 5.5399 | 2.94535 | 3.41784 | 1.62088 | 13.8428 | 14.8387 | 34 | 500 | 0 | Img64 | 62 | 1.029 | 0 | Silicon-rich | Si | Mg | Al |  | 61.07833 | 34.11064 | 4.811039 | 0 | 0.1676031 | 7474.929 | 18.71075 | 0 | 0 | 34.11064 | 4.811039 | 61.07833 | 0 | 0 | 0 | 0 | 0 | 0 | 0 | 0 | 0 | 0 | 0 | 0 | 0 | 0 | 0 | 0 | 0 | 0 | 0 | 0 | 0 | 0 | 0 | 0 | 0 | 367250052
3185 | 97 | 387 | -21.0629 | 32.4457 | 2769 | 1527 | 5.15436 | 4.41802 | 3.99525 | 5.72732 | 2.47714 | 2.73966 | 2.09052 | 12.4026 | 15.9588 | 135 | 500 | 0 | Img64 | 57 | 1.033 | 0 | Silicon-rich | Si | Mg | Al |  | 58.49179 | 32.92671 | 8.581506 | 0 | 0.02689534 | 6125.927 | 18.72371 | 0 | 0 | 32.92671 | 8.581506 | 58.49179 | 0 | 0 | 0 | 0 | 0 | 0 | 0 | 0 | 0 | 0 | 0 | 0 | 0 | 0 | 0 | 0 | 0 | 0 | 0 | 0 | 0 | 0 | 0 | 0 | 0 | 356240042
1419 | 38 | 151 | -21.1662 | 34.7975 | 2210 | 1038 | 14.7267 | 13.07 | 11.136 | 15.9043 | 7.37864 | 8.42356 | 1.88808 | 99.3058 | 43.5024 | 146 | 500 | 0 | Img64 | 62 | 1.023 | 0 | Silicon-rich | Si | Mg | Al |  | 62.80434 | 35.32063 | 1.87503 | 0 | 0.1228558 | 9211.662 | 18.75417 | 0 | 0 | 35.32063 | 1.87503 | 62.80434 | 0 | 0 | 0 | 0 | 0 | 0 | 0 | 0 | 0 | 0 | 0 | 0 | 0 | 0 | 0 | 0 | 0 | 0 | 0 | 0 | 0 | 0 | 0 | 0 | 0 | 367250052
209 | 5 | 19 | -19.1017 | 40.7984 | 1136 | 1206 | 9.57238 | 4.97027 | 4.85323 | 10.0194 | 2.37688 | 2.52508 | 3.96796 | 21.9418 | 24.059 | 113 | 500 | 0 | Img64 | 59 | 1.036 | 0 | Silicon-rich | Si | Mg | Al |  | 60.82366 | 34.28556 | 4.890781 | 0 | 0.2568729 | 7359.856 | 18.77714 | 0 | 0 | 34.28556 | 4.890781 | 60.82366 | 0 | 0 | 0 | 0 | 0 | 0 | 0 | 0 | 0 | 0 | 0 | 0 | 0 | 0 | 0 | 0 | 0 | 0 | 0 | 0 | 0 | 0 | 0 | 0 | 0 | 367250052
4180 | 127 | 505 | -20.1914 | 35.5734 | 1355 | 2968 | 9.20421 | 6.07478 | 6.84725 | 8.81803 | 4.70249 | 5.65708 | 1.55876 | 36.1744 | 26.1596 | 79 | 500 | 0 | Img64 | 55 | 1.036 | 0 | Silicon-rich | Si | Mg | Al |  | 61.75381 | 34.60291 | 3.643282 | 0 | 0.1087624 | 5813.338 | 18.81818 | 0 | 0 | 34.60291 | 3.643282 | 61.75381 | 0 | 0 | 0 | 0 | 0 | 0 | 0 | 0 | 0 | 0 | 0 | 0 | 0 | 0 | 0 | 0 | 0 | 0 | 0 | 0 | 0 | 0 | 0 | 0 | 0 | 367250052
4253 | 128 | 512 | -21.6103 | 34.7135 | 1864 | 1489 | 16.5676 | 10.1246 | 5.04682 | 16.8232 | 1.0413 | 1.54656 | 10.8779 | 50.8305 | 41.9246 | 56 | 500 | 0 | Img64 | 52 | 1.045 | 0 | Silicon-rich | Si | Mg | Al | Fe | 56.76088 | 24.60007 | 8.58197 | 6.479092 | 0.06525686 | 5855.148 | 18.85406 | 0 | 0 | 24.60007 | 8.58197 | 56.76088 | 0 | 0 | 0 | 3.577989 | 0 | 0 | 0 | 0 | 6.479092 | 0 | 0 | 0 | 0 | 0 | 0 | 0 | 0 | 0 | 0 | 0 | 0 | 0 | 0 | 0 | 0 | 356240042
1830 | 52 | 207 | -23.267 | 38.2424 | 1034 | 2798 | 5.33844 | 4.78619 | 3.9085 | 5.28488 | 2.61086 | 3.36738 | 1.56943 | 14.0292 | 16.7766 | 34 | 500 | 0 | Img64 | 56 | 1.045 | 0 | Silicon-rich | Si | Mg | Al | S | 54.05938 | 29.38529 | 13.16494 | 1.770486 | 0.0001472226 | 6969.657 | 18.86062 | 0 | 0 | 29.38529 | 13.16494 | 54.05938 | 0 | 1.770486 | 1.619905 | 0 | 0 | 0 | 0 | 0 | 0 | 0 | 0 | 0 | 0 | 0 | 0 | 0 | 0 | 0 | 0 | 0 | 0 | 0 | 0 | 0 | 0 | 457251052
4408 | 133 | 531 | -22.14 | 35.3789 | 3059 | 1971 | 7.54745 | 6.25886 | 6.45595 | 7.96578 | 5.33848 | 5.50629 | 1.44667 | 31.4979 | 21.5896 | 113 | 500 | 0 | Img64 | 63 | 1.027 | 0 | Silicon-rich | Si | Mg | Al |  | 62.3694 | 33.55544 | 4.075161 | 0 | 0.1091577 | 7903.274 | 18.925 | 0 | 0 | 33.55544 | 4.075161 | 62.3694 | 0 | 0 | 0 | 0 | 0 | 0 | 0 | 0 | 0 | 0 | 0 | 0 | 0 | 0 | 0 | 0 | 0 | 0 | 0 | 0 | 0 | 0 | 0 | 0 | 0 | 367250052
3876 | 119 | 474 | -21.7391 | 33.4016 | 1144 | 2480 | 4.78619 | 6.07478 | 4.28723 | 5.64111 | 2.7698 | 4.28994 | 1.31496 | 14.0123 | 18.7318 | 11 | 500 | 0 | Img64 | 56 | 1.042 | 0 | Silicon-rich | Si | Mg | Al |  | 59.66905 | 33.49366 | 6.837287 | 0 | 0.2192389 | 5686.852 | 18.9457 | 0 | 0 | 33.49366 | 6.837287 | 59.66905 | 0 | 0 | 0 | 0 | 0 | 0 | 0 | 0 | 0 | 0 | 0 | 0 | 0 | 0 | 0 | 0 | 0 | 0 | 0 | 0 | 0 | 0 | 0 | 0 | 0 | 367250052
5026 | 154 | 613 | -21.0683 | 33.6275 | 2743 | 1249 | 6.25886 | 6.07478 | 5.346 | 6.76865 | 3.52443 | 3.92616 | 1.72399 | 22.3824 | 20.3066 | 135 | 500 | 0 | Img64 | 58 | 1.043 | 0 | Silicon-rich | Si | Mg | Al |  | 62.33174 | 34.85187 | 2.816391 | 0 | 0.157107 | 7018.007 | 18.96946 | 0 | 0 | 34.85187 | 2.816391 | 62.33174 | 0 | 0 | 0 | 0 | 0 | 0 | 0 | 0 | 0 | 0 | 0 | 0 | 0 | 0 | 0 | 0 | 0 | 0 | 0 | 0 | 0 | 0 | 0 | 0 | 0 | 367250052
376 | 8 | 29 | -18.3837 | 36.4172 | 2962 | 2475 | 11.2291 | 11.5973 | 9.66281 | 12.8409 | 6.20363 | 6.46695 | 1.98562 | 74.1447 | 37.0214 | 34 | 500 | 0 | Img64 | 54 | 1.048 | 0 | Silicon-rich | Si | Mg | Al |  | 62.65535 | 36.21325 | 1.131402 | 0 | 0.07222774 | 5826.637 | 19.04324 | 0 | 0 | 36.21325 | 1.131402 | 62.65535 | 0 | 0 | 0 | 0 | 0 | 0 | 0 | 0 | 0 | 0 | 0 | 0 | 0 | 0 | 0 | 0 | 0 | 0 | 0 | 0 | 0 | 0 | 0 | 0 | 0 | 468350053
511 | 11 | 41 | -19.4499 | 34.2444 | 1281 | 1992 | 7.36337 | 3.4976 | 4.54849 | 7.54745 | 2.82529 | 3.12362 | 2.41625 | 16.2488 | 18.3887 | 90 | 500 | 0 | Img64 | 59 | 1.044 | 0 | Silicon-rich | Si | Mg | Al |  | 64.07642 | 34.14213 | 1.781452 | 0 | 0.1171116 | 6121.2 | 19.06555 | 0 | 0 | 34.14213 | 1.781452 | 64.07642 | 0 | 0 | 0 | 0 | 0 | 0 | 0 | 0 | 0 | 0 | 0 | 0 | 0 | 0 | 0 | 0 | 0 | 0 | 0 | 0 | 0 | 0 | 0 | 0 | 0 | 367250052
5065 | 154 | 616 | -20.6793 | 33.2397 | 2814 | 1304 | 8.0997 | 5.70661 | 6.05282 | 8.27675 | 4.42564 | 4.90862 | 1.68617 | 28.9903 | 22.1341 | 101 | 500 | 0 | Img64 | 59 | 1.035 | 0 | Silicon-rich | Si | Mg | Al |  | 61.4163 | 34.96837 | 3.615337 | 0 | 0.1181829 | 7221.425 | 19.09062 | 0 | 0 | 34.96837 | 3.615337 | 61.4163 | 0 | 0 | 0 | 0 | 0 | 0 | 0 | 0 | 0 | 0 | 0 | 0 | 0 | 0 | 0 | 0 | 0 | 0 | 0 | 0 | 0 | 0 | 0 | 0 | 0 | 367250052
647 | 14 | 55 | -21.6261 | 36.1532 | 1762 | 1857 | 4.6021 | 6.25886 | 4.73024 | 6.15375 | 3.14073 | 5.02829 | 1.22383 | 17.3162 | 18.6716 | 23 | 500 | 0 | Img64 | 66 | 1.027 | 0 | Silicon-rich | Si | Mg | Al | K | 53.70504 | 23.94653 | 12.28319 | 6.373127 | 0.05818183 | 8840.698 | 19.19247 | 0 | 0 | 23.94653 | 12.28319 | 53.70504 | 0 | 0 | 0 | 6.373127 | 0 | 0 | 0 | 0 | 3.692116 | 0 | 0 | 0 | 0 | 0 | 0 | 0 | 0 | 0 | 0 | 0 | 0 | 0 | 0 | 0 | 0 | 457251052
4427 | 134 | 533 | -22.4946 | 36.3596 | 1137 | 2790 | 3.31351 | 2.57718 | 2.94628 | 3.45026 | 2.4666 | 2.64532 | 1.30429 | 6.1166 | 9.68586 | 56 | 500 | 0 | Img64 | 64 | 1.02 | 0 | Silicon-rich | Si | Mg | Al |  | 62.33724 | 34.53168 | 3.131081 | 0 | 0.1292575 | 8429.513 | 19.29269 | 0 | 0 | 34.53168 | 3.131081 | 62.33724 | 0 | 0 | 0 | 0 | 0 | 0 | 0 | 0 | 0 | 0 | 0 | 0 | 0 | 0 | 0 | 0 | 0 | 0 | 0 | 0 | 0 | 0 | 0 | 0 | 0 | 367250052
4390 | 133 | 529 | -22.4788 | 35.563 | 1221 | 3019 | 3.12943 | 4.04985 | 3.57719 | 4.1711 | 2.94535 | 3.13712 | 1.32959 | 9.04782 | 11.7136 | 23 | 500 | 0 | Img64 | 71 | 1.015 | 0 | Silicon-rich | Si | Mg | Al |  | 63.00851 | 33.00308 | 3.988411 | 0 | 0.1957283 | 9914.999 | 19.35941 | 0 | 0 | 33.00308 | 3.988411 | 63.00851 | 0 | 0 | 0 | 0 | 0 | 0 | 0 | 0 | 0 | 0 | 0 | 0 | 0 | 0 | 0 | 0 | 0 | 0 | 0 | 0 | 0 | 0 | 0 | 0 | 0 | 367250052
2085 | 63 | 249 | -21.6956 | 35.7728 | 1380 | 1881 | 6.44295 | 4.23394 | 4.95507 | 6.79872 | 3.54883 | 3.70261 | 1.8362 | 18.3159 | 17.0823 | 79 | 500 | 0 | Img64 | 72 | 1.024 | 0 | Silicon-rich | Si | Mg | Al |  | 62.39139 | 36.03735 | 1.571264 | 0 | 0.06175315 | 10394.73 | 19.40057 | 0 | 0 | 36.03735 | 1.571264 | 62.39139 | 0 | 0 | 0 | 0 | 0 | 0 | 0 | 0 | 0 | 0 | 0 | 0 | 0 | 0 | 0 | 0 | 0 | 0 | 0 | 0 | 0 | 0 | 0 | 0 | 0 | 468350053
138 | 2 | 8 | -18.3954 | 41.4542 | 2924 | 1733 | 6.62703 | 5.33844 | 5.63073 | 7.93969 | 4.68598 | 5.0062 | 1.58597 | 23.6531 | 20.0006 | 124 | 500 | 0 | Img64 | 58 | 1.041 | 0 | Silicon-rich | Si | Mg | Al |  | 57.33984 | 34.18092 | 8.479239 | 0 | 0.03052671 | 7395.9 | 19.44329 | 0 | 0 | 34.18092 | 8.479239 | 57.33984 | 0 | 0 | 0 | 0 | 0 | 0 | 0 | 0 | 0 | 0 | 0 | 0 | 0 | 0 | 0 | 0 | 0 | 0 | 0 | 0 | 0 | 0 | 0 | 0 | 0 | 356240042
1989 | 60 | 237 | -21.576 | 34.2953 | 2031 | 1723 | 6.25886 | 5.70661 | 5.03408 | 6.39388 | 3.86577 | 5.44703 | 1.17383 | 19.1292 | 19.8701 | 68 | 500 | 0 | Img64 | 58 | 1.044 | 0 | Silicon-rich | Si | Mg | Al | Ca | 60.07082 | 33.8389 | 3.84688 | 2.243393 | 0.1108179 | 6328.27 | 19.48048 | 0 | 0 | 33.8389 | 3.84688 | 60.07082 | 0 | 0 | 0 | 0 | 2.243393 | 0 | 0 | 0 | 0 | 0 | 0 | 0 | 0 | 0 | 0 | 0 | 0 | 0 | 0 | 0 | 0 | 0 | 0 | 0 | 0 | 367250052
1423 | 38 | 151 | -21.2255 | 34.696 | 1887 | 1582 | 6.25886 | 7.73153 | 6.50011 | 7.73153 | 4.70249 | 5.52681 | 1.39892 | 31.6843 | 22.9542 | 0 | 500 | 0 | Img64 | 62 | 1.025 | 0 | Silicon-rich | Si | Mg | Al |  | 63.66544 | 34.03676 | 2.297807 | 0 | 0.1191412 | 8868.452 | 19.58978 | 0 | 0 | 34.03676 | 2.297807 | 63.66544 | 0 | 0 | 0 | 0 | 0 | 0 | 0 | 0 | 0 | 0 | 0 | 0 | 0 | 0 | 0 | 0 | 0 | 0 | 0 | 0 | 0 | 0 | 0 | 0 | 0 | 367250052
3304 | 100 | 398 | -20.1457 | 31.8204 | 1609 | 2872 | 9.94055 | 7.73153 | 5.24074 | 11.922 | 2.24773 | 2.51885 | 4.73311 | 27.584 | 27.5344 | 56 | 500 | 0 | Img64 | 55 | 1.04 | 0 | Silicon-rich | Si | Mg | Al |  | 60.08559 | 32.07928 | 7.835127 | 0 | 0.02097206 | 5828.639 | 20.00937 | 0 | 0 | 32.07928 | 7.835127 | 60.08559 | 0 | 0 | 0 | 0 | 0 | 0 | 0 | 0 | 0 | 0 | 0 | 0 | 0 | 0 | 0 | 0 | 0 | 0 | 0 | 0 | 0 | 0 | 0 | 0 | 0 | 367250052
3460 | 104 | 416 | -20.4788 | 33.8466 | 1835 | 2102 | 7.73153 | 5.89069 | 5.70266 | 7.17928 | 4.41164 | 5.63714 | 1.27357 | 25.195 | 21.6088 | 90 | 500 | 0 | Img64 | 63 | 1.031 | 0 | Silicon-rich | Si | Mg | Al | S | 59.30629 | 31.87167 | 4.306285 | 2.301631 | 0.1675533 | 7737.227 | 20.53529 | 0 | 2.214126 | 31.87167 | 4.306285 | 59.30629 | 0 | 2.301631 | 0 | 0 | 0 | 0 | 0 | 0 | 0 | 0 | 0 | 0 | 0 | 0 | 0 | 0 | 0 | 0 | 0 | 0 | 0 | 0 | 0 | 0 | 0 | 356240042
4500 | 136 | 543 | -19.3572 | 36.2634 | 1798 | 1262 | 5.52253 | 4.6021 | 4.61423 | 6.22454 | 3.54873 | 3.76163 | 1.65475 | 15.7574 | 16.507 | 113 | 500 | 0 | Img64 | 63 | 1.025 | 0 | Silicon-rich | Si | Mg | Al |  | 62.19457 | 36.31385 | 1.491577 | 0 | 0.06095621 | 8685.473 | 20.63762 | 0 | 0 | 36.31385 | 1.491577 | 62.19457 | 0 | 0 | 0 | 0 | 0 | 0 | 0 | 0 | 0 | 0 | 0 | 0 | 0 | 0 | 0 | 0 | 0 | 0 | 0 | 0 | 0 | 0 | 0 | 0 | 0 | 468350053
1045 | 30 | 120 | -18.7042 | 32.2597 | 1219 | 2523 | 20.4333 | 15.0949 | 13.2915 | 21.333 | 7.12282 | 11.9451 | 1.78593 | 154.27 | 67.1092 | 113 | 500 | 0 | Img64 | 57 | 1.052 | 0 | Silicon-rich | Si | Mg | Al |  | 63.47497 | 34.29581 | 2.229225 | 0 | 0.1113439 | 6189.917 | 20.68496 | 0 | 0 | 34.29581 | 2.229225 | 63.47497 | 0 | 0 | 0 | 0 | 0 | 0 | 0 | 0 | 0 | 0 | 0 | 0 | 0 | 0 | 0 | 0 | 0 | 0 | 0 | 0 | 0 | 0 | 0 | 0 | 0 | 367250052
4413 | 133 | 532 | -22.1378 | 35.3787 | 1022 | 1972 | 7.54745 | 6.07478 | 6.49093 | 7.94126 | 5.13172 | 5.38408 | 1.47495 | 31.9724 | 21.8612 | 135 | 500 | 0 | Img64 | 63 | 1.028 | 0 | Silicon-rich | Si | Mg | Al |  | 61.28243 | 34.86433 | 3.853239 | 0 | 0.1486139 | 7706.807 | 20.96115 | 0 | 0 | 34.86433 | 3.853239 | 61.28243 | 0 | 0 | 0 | 0 | 0 | 0 | 0 | 0 | 0 | 0 | 0 | 0 | 0 | 0 | 0 | 0 | 0 | 0 | 0 | 0 | 0 | 0 | 0 | 0 | 0 | 367250052
3383 | 102 | 408 | -20.505 | 36.7525 | 1699 | 2695 | 12.3336 | 10.861 | 8.52763 | 14.7094 | 5.5399 | 6.23024 | 2.36097 | 57.3707 | 40.3581 | 135 | 500 | 0 | Img64 | 54 | 1.034 | 0 | Silicon-rich | Si | Mg | Al |  | 64.26216 | 34.24461 | 1.493223 | 0 | 0.08385063 | 5969.231 | 21.41973 | 0 | 0 | 34.24461 | 1.493223 | 64.26216 | 0 | 0 | 0 | 0 | 0 | 0 | 0 | 0 | 0 | 0 | 0 | 0 | 0 | 0 | 0 | 0 | 0 | 0 | 0 | 0 | 0 | 0 | 0 | 0 | 0 | 367250052
3680 | 113 | 450 | -21.4147 | 39.5678 | 2905 | 1740 | 4.6021 | 8.28379 | 5.03655 | 8.63745 | 2.885 | 3.06517 | 2.81793 | 21.5182 | 21.3344 | 11 | 500 | 0 | Img64 | 57 | 1.035 | 0 | Silicon-rich | Si | Mg | Al |  | 59.30575 | 33.65455 | 7.039705 | 0 | 0.151401 | 6056.099 | 21.48803 | 0 | 0 | 33.65455 | 7.039705 | 59.30575 | 0 | 0 | 0 | 0 | 0 | 0 | 0 | 0 | 0 | 0 | 0 | 0 | 0 | 0 | 0 | 0 | 0 | 0 | 0 | 0 | 0 | 0 | 0 | 0 | 0 | 356240042
2151 | 64 | 255 | -20.8983 | 35.2618 | 1613 | 2605 | 5.33844 | 8.46787 | 6.11881 | 8.65196 | 4.30585 | 4.6303 | 1.86855 | 29.8036 | 23.2207 | 0 | 500 | 0 | Img64 | 59 | 1.036 | 0 | Silicon-rich | Si | Mg | Al |  | 63.66242 | 33.79074 | 2.54684 | 0 | 0.1456157 | 7165.381 | 21.50621 | 0 | 0 | 33.79074 | 2.54684 | 63.66242 | 0 | 0 | 0 | 0 | 0 | 0 | 0 | 0 | 0 | 0 | 0 | 0 | 0 | 0 | 0 | 0 | 0 | 0 | 0 | 0 | 0 | 0 | 0 | 0 | 0 | 367250052
2827 | 82 | 325 | -16.0446 | 38.0025 | 1357 | 2058 | 2.76126 | 2.57718 | 2.59906 | 3.04003 | 2.01882 | 2.29849 | 1.32262 | 4.62557 | 9.29829 | 124 | 500 | 0 | Img64 | 78 | 1.011 | 0 | Calcium-rich | Ca | Mn | Al |  | 96.29744 | 2.256374 | 1.446183 | 0 | 0.08796901 | 7406.766 | 6.849902 | 0 | 0 | 0 | 1.446183 | 0 | 0 | 0 | 0 | 0 | 96.29744 | 0 | 0 | 2.256374 | 0 | 0 | 0 | 0 | 0 | 0 | 0 | 0 | 0 | 0 | 0 | 0 | 0 | 0 | 0 | 0 | 0 | 909000000
84 | 2 | 6 | -18.4267 | 41.7984 | 2746 | 1912 | 8.46787 | 4.78619 | 5.63631 | 8.63745 | 3.9442 | 4.55865 | 1.89474 | 25.0933 | 23.1218 | 101 | 500 | 0 | Img64 | 110 | 0.926 | 0 | Salts | Cl | Na | Al |  | 73.38052 | 23.77939 | 2.840091 | 0 | 0.01094572 | 31600.41 | 0.5909197 | 0 | 23.77939 | 0 | 2.840091 | 0 | 0 | 0 | 73.38052 | 0 | 0 | 0 | 0 | 0 | 0 | 0 | 0 | 0 | 0 | 0 | 0 | 0 | 0 | 0 | 0 | 0 | 0 | 0 | 0 | 0 | 0 | 902920729
837 | 21 | 84 | -17.8531 | 30.8871 | 1780 | 1797 | 7.17928 | 7.17928 | 6.23408 | 7.80999 | 4.36688 | 4.4736 | 1.7458 | 29.8205 | 21.8054 | 45 | 500 | 0 | Img64 | 111 | 0.795 | 0 | Salts | Cl | Na | Al |  | 70.70091 | 26.9115 | 2.387592 | 0 | 0.008139595 | 33499.16 | 0.6868939 | 0 | 26.9115 | 0 | 2.387592 | 0 | 0 | 0 | 70.70091 | 0 | 0 | 0 | 0 | 0 | 0 | 0 | 0 | 0 | 0 | 0 | 0 | 0 | 0 | 0 | 0 | 0 | 0 | 0 | 0 | 0 | 0 | 902920729
1924 | 57 | 227 | -20.3788 | 40.0536 | 2388 | 1153 | 3.86577 | 2.94535 | 3.33787 | 4.41164 | 2.57718 | 2.768 | 1.5938 | 7.92955 | 11.0818 | 113 | 500 | 0 | Img64 | 85 | 1.039 | 0 | Salts | Cl | Na | Al |  | 72.00081 | 26.47312 | 1.526072 | 0 | 0.01082372 | 17643.74 | 1.002713 | 0 | 26.47312 | 0 | 1.526072 | 0 | 0 | 0 | 72.00081 | 0 | 0 | 0 | 0 | 0 | 0 | 0 | 0 | 0 | 0 | 0 | 0 | 0 | 0 | 0 | 0 | 0 | 0 | 0 | 0 | 0 | 0 | 902920729
4349 | 130 | 520 | -19.3895 | 40.7169 | 1625 | 1646 | 9.02012 | 6.25886 | 5.10452 | 9.94836 | 2.42909 | 2.7375 | 3.63411 | 24.28 | 23.3277 | 113 | 500 | 0 | Img64 | 95 | 1.009 | 0 | Salts | Cl | Na | Al |  | 70.88023 | 27.94833 | 1.171444 | 0 | 0.01906126 | 25599.89 | 1.038892 | 0 | 27.94833 | 0 | 1.171444 | 0 | 0 | 0 | 70.88023 | 0 | 0 | 0 | 0 | 0 | 0 | 0 | 0 | 0 | 0 | 0 | 0 | 0 | 0 | 0 | 0 | 0 | 0 | 0 | 0 | 0 | 0 | 902920729
4321 | 130 | 518 | -19.2234 | 40.8961 | 2519 | 2715 | 4.78619 | 3.4976 | 2.57197 | 5.64418 | 1.88678 | 2.05241 | 2.75003 | 4.72723 | 13.0652 | 124 | 500 | 0 | Img64 | 79 | 1.008 | 0 | Salts | Cl | Na | Al |  | 76.67409 | 20.77342 | 2.552492 | 0 | 0.04604043 | 13381.61 | 1.074083 | 0 | 20.77342 | 0 | 2.552492 | 0 | 0 | 0 | 76.67409 | 0 | 0 | 0 | 0 | 0 | 0 | 0 | 0 | 0 | 0 | 0 | 0 | 0 | 0 | 0 | 0 | 0 | 0 | 0 | 0 | 0 | 0 | 902920729
2699 | 79 | 315 | -19.6228 | 31.7075 | 2397 | 1436 | 6.81111 | 5.70661 | 6.1573 | 7.21552 | 5.57274 | 5.68214 | 1.26986 | 27.9398 | 19.7745 | 113 | 500 | 0 | Img64 | 107 | 0.908 | 0 | Salts | Cl | Na | Al | Mg | 73.5735 | 24.8849 | 1.352947 | 0.1886579 | 0.002654395 | 31638.08 | 1.129782 | 0 | 24.8849 | 0.1886579 | 1.352947 | 0 | 0 | 0 | 73.5735 | 0 | 0 | 0 | 0 | 0 | 0 | 0 | 0 | 0 | 0 | 0 | 0 | 0 | 0 | 0 | 0 | 0 | 0 | 0 | 0 | 0 | 0 | 902920729
3033 | 94 | 373 | -23.2757 | 37.9658 | 3040 | 2256 | 9.38829 | 9.02012 | 8.66697 | 9.75667 | 7.38509 | 9.16457 | 1.06461 | 56.6929 | 28.5596 | 79 | 500 | 0 | Img64 | 112 | 0.666 | 0 | Salts | Cl | Na | Al |  | 73.60489 | 24.59363 | 1.801476 | 0 | 0.01223249 | 32852.5 | 1.142317 | 0 | 24.59363 | 0 | 1.801476 | 0 | 0 | 0 | 73.60489 | 0 | 0 | 0 | 0 | 0 | 0 | 0 | 0 | 0 | 0 | 0 | 0 | 0 | 0 | 0 | 0 | 0 | 0 | 0 | 0 | 0 | 0 | 902920729
4361 | 131 | 522 | -17.12 | 41.2025 | 1657 | 1054 | 4.97027 | 4.41802 | 4.64405 | 5.16242 | 4.29758 | 4.47986 | 1.15236 | 15.4016 | 14.6849 | 113 | 500 | 0 | Img64 | 101 | 1.032 | 0 | Salts | Cl | Na | Al |  | 71.96495 | 26.50327 | 1.531788 | 0 | 0.01257073 | 23899.5 | 1.143977 | 0 | 26.50327 | 0 | 1.531788 | 0 | 0 | 0 | 71.96495 | 0 | 0 | 0 | 0 | 0 | 0 | 0 | 0 | 0 | 0 | 0 | 0 | 0 | 0 | 0 | 0 | 0 | 0 | 0 | 0 | 0 | 0 | 902920729
4968 | 152 | 607 | -13.1854 | 36.2599 | 2552 | 1283 | 2.20901 | 2.02493 | 2.18448 | 2.47714 | 1.81366 | 1.90849 | 1.29796 | 3.1176 | 7.4014 | 34 | 500 | 0 | Img64 | 65 | 1.023 | 0 | Salts | Cl | Na | Al |  | 74.25823 | 24.71523 | 1.026545 | 0 | 0.05995231 | 10542.1 | 1.365352 | 0 | 24.71523 | 0 | 1.026545 | 0 | 0 | 0 | 74.25823 | 0 | 0 | 0 | 0 | 0 | 0 | 0 | 0 | 0 | 0 | 0 | 0 | 0 | 0 | 0 | 0 | 0 | 0 | 0 | 0 | 0 | 0 | 902920729
7 | 1 | 2 | -22.5182 | 34.2333 | 3040 | 2050 | 11.2291 | 5.52253 | 6.97911 | 11.6709 | 4.52243 | 4.55017 | 2.56494 | 40.1391 | 26.8622 | 101 | 500 | 0 | Img64 | 108 | 0.882 | 0 | Salts | Cl | Na | Al |  | 81.28638 | 16.96254 | 1.751076 | 0 | 0.01150676 | 28120.48 | 1.379447 | 0 | 16.96254 | 0 | 1.751076 | 0 | 0 | 0 | 81.28638 | 0 | 0 | 0 | 0 | 0 | 0 | 0 | 0 | 0 | 0 | 0 | 0 | 0 | 0 | 0 | 0 | 0 | 0 | 0 | 0 | 0 | 0 | 901910819
3612 | 109 | 436 | -17.129 | 41.2183 | 1608 | 3017 | 4.6021 | 4.41802 | 4.51193 | 4.88285 | 4.34273 | 4.40839 | 1.10763 | 14.5883 | 14.3656 | 79 | 500 | 0 | Img64 | 101 | 1.026 | 0 | Salts | Cl | Na | Al |  | 71.57504 | 26.385 | 2.039954 | 0 | 0.007359879 | 23886.61 | 1.397798 | 0 | 26.385 | 0 | 2.039954 | 0 | 0 | 0 | 71.57504 | 0 | 0 | 0 | 0 | 0 | 0 | 0 | 0 | 0 | 0 | 0 | 0 | 0 | 0 | 0 | 0 | 0 | 0 | 0 | 0 | 0 | 0 | 902920729
160 | 5 | 17 | -18.7694 | 40.9852 | 2939 | 2239 | 3.31351 | 3.31351 | 3.20244 | 4.16531 | 2.22128 | 2.58324 | 1.61244 | 7.52291 | 11.1126 | 135 | 500 | 0 | Img64 | 90 | 1.041 | 0 | Salts | Cl | Na | Al |  | 70.28676 | 27.92631 | 1.786938 | 0 | 0.003082288 | 23093.9 | 1.40155 | 0 | 27.92631 | 0 | 1.786938 | 0 | 0 | 0 | 70.28676 | 0 | 0 | 0 | 0 | 0 | 0 | 0 | 0 | 0 | 0 | 0 | 0 | 0 | 0 | 0 | 0 | 0 | 0 | 0 | 0 | 0 | 0 | 802820628
2880 | 85 | 339 | -18.8101 | 31.5261 | 2716 | 2427 | 9.02012 | 10.4928 | 7.03836 | 12.7563 | 3.54873 | 3.97697 | 3.20755 | 42.9687 | 30.4902 | 135 | 500 | 0 | Img64 | 97 | 1.002 | 0 | Salts | Cl | Na | Al |  | 73.41343 | 24.53833 | 2.048241 | 0 | 0.01804774 | 21995.76 | 1.419178 | 0 | 24.53833 | 0 | 2.048241 | 0 | 0 | 0 | 73.41343 | 0 | 0 | 0 | 0 | 0 | 0 | 0 | 0 | 0 | 0 | 0 | 0 | 0 | 0 | 0 | 0 | 0 | 0 | 0 | 0 | 0 | 0 | 902920729
1471 | 39 | 156 | -21.2041 | 36.8017 | 2001 | 2431 | 8.0997 | 5.52253 | 5.8667 | 8.37632 | 3.52443 | 3.57213 | 2.34491 | 27.2621 | 21.8364 | 113 | 500 | 0 | Img64 | 86 | 1.051 | 0 | Salts | Cl | Na | Al |  | 82.33685 | 16.43694 | 1.226209 | 0 | 0.04684748 | 15332.04 | 1.537748 | 0 | 16.43694 | 0 | 1.226209 | 0 | 0 | 0 | 82.33685 | 0 | 0 | 0 | 0 | 0 | 0 | 0 | 0 | 0 | 0 | 0 | 0 | 0 | 0 | 0 | 0 | 0 | 0 | 0 | 0 | 0 | 0 | 901910819
802 | 19 | 76 | -17.1459 | 30.8091 | 1520 | 2221 | 2.94535 | 4.78619 | 3.62099 | 4.99199 | 2.28849 | 2.45097 | 2.03674 | 9.99666 | 13.1279 | 23 | 500 | 0 | Img64 | 77 | 1.014 | 0 | Salts | Cl | Na | Al |  | 66.00413 | 28.52226 | 5.473615 | 0 | 0.0006859489 | 16212.54 | 1.597403 | 0 | 28.52226 | 0 | 5.473615 | 0 | 0 | 0 | 66.00413 | 0 | 0 | 0 | 0 | 0 | 0 | 0 | 0 | 0 | 0 | 0 | 0 | 0 | 0 | 0 | 0 | 0 | 0 | 0 | 0 | 0 | 0 | 802820628
2183 | 66 | 261 | -21.814 | 37.9664 | 2784 | 2255 | 3.68168 | 3.12943 | 3.46963 | 4.03739 | 2.76126 | 3.26357 | 1.23711 | 8.47175 | 11.4881 | 45 | 500 | 0 | Img64 | 76 | 1.05 | 0 | Salts | Cl | Na | Al | Si | 69.25041 | 27.54394 | 1.853006 | 1.352646 | 0.03809695 | 13974.86 | 1.754807 | 0 | 27.54394 | 0 | 1.853006 | 1.352646 | 0 | 0 | 69.25041 | 0 | 0 | 0 | 0 | 0 | 0 | 0 | 0 | 0 | 0 | 0 | 0 | 0 | 0 | 0 | 0 | 0 | 0 | 0 | 0 | 0 | 0 | 802820628
5407 | 165 | 659 | -19.7444 | 30.7509 | 1744 | 2542 | 7.36337 | 6.62703 | 5.61224 | 7.51838 | 3.7034 | 4.33594 | 1.73397 | 25.3136 | 22.5722 | 101 | 500 | 0 | Img64 | 106 | 1.034 | 0 | Salts | Cl | Na | Al | S | 65.07702 | 22.57276 | 7.201104 | 2.667926 | 0.05821298 | 26374.71 | 1.764368 | 0 | 22.57276 | 0 | 7.201104 | 0 | 0 | 2.667926 | 65.07702 | 0 | 2.481194 | 0 | 0 | 0 | 0 | 0 | 0 | 0 | 0 | 0 | 0 | 0 | 0 | 0 | 0 | 0 | 0 | 0 | 0 | 0 | 0 | 802820628
3587 | 109 | 433 | -17.3282 | 41.7104 | 2575 | 2399 | 4.41802 | 5.52253 | 4.27127 | 5.81358 | 3.00555 | 3.83234 | 1.51698 | 16.0455 | 17.4822 | 23 | 500 | 0 | Img64 | 94 | 1.043 | 0 | Salts | Cl | Na | Al | Si | 67.02097 | 27.54789 | 4.162913 | 1.268224 | 0.02310607 | 21650.84 | 1.819458 | 0 | 27.54789 | 0 | 4.162913 | 1.268224 | 0 | 0 | 67.02097 | 0 | 0 | 0 | 0 | 0 | 0 | 0 | 0 | 0 | 0 | 0 | 0 | 0 | 0 | 0 | 0 | 0 | 0 | 0 | 0 | 0 | 0 | 802820628
4866 | 148 | 590 | -19.1818 | 33.2999 | 2747 | 3026 | 2.20901 | 2.39309 | 2.41155 | 2.63027 | 2.07095 | 2.41256 | 1.09024 | 3.897 | 8.14961 | 146 | 500 | 0 | Img64 | 70 | 1.026 | 0 | Salts | Cl | Na | Al |  | 74.58337 | 24.11377 | 1.302853 | 0 | 0.02917312 | 11126.18 | 1.822056 | 0 | 24.11377 | 0 | 1.302853 | 0 | 0 | 0 | 74.58337 | 0 | 0 | 0 | 0 | 0 | 0 | 0 | 0 | 0 | 0 | 0 | 0 | 0 | 0 | 0 | 0 | 0 | 0 | 0 | 0 | 0 | 0 | 902920729
3311 | 100 | 400 | -19.9778 | 31.6431 | 2519 | 1784 | 12.1496 | 11.4132 | 9.80668 | 11.922 | 8.07032 | 8.20621 | 1.4528 | 74.8225 | 36.2136 | 124 | 500 | 0 | Img64 | 88 | 0.912 | 0 | Salts | Cl | Na | Al |  | 77.07096 | 21.17579 | 1.753254 | 0 | 0.01605331 | 29654.23 | 1.881095 | 0 | 21.17579 | 0 | 1.753254 | 0 | 0 | 0 | 77.07096 | 0 | 0 | 0 | 0 | 0 | 0 | 0 | 0 | 0 | 0 | 0 | 0 | 0 | 0 | 0 | 0 | 0 | 0 | 0 | 0 | 0 | 0 | 902920729
35 | 2 | 5 | -19.104 | 41.8888 | 1122 | 1422 | 4.97027 | 4.78619 | 4.23807 | 5.64486 | 3.14073 | 4.35071 | 1.29746 | 13.0126 | 15.7717 | 113 | 500 | 0 | Img64 | 80 | 1.044 | 0 | Salts | Cl | Na | Al |  | 65.55773 | 27.23304 | 7.209226 | 0 | 0.0252855 | 17107.84 | 1.939178 | 0 | 27.23304 | 0 | 7.209226 | 0 | 0 | 0 | 65.55773 | 0 | 0 | 0 | 0 | 0 | 0 | 0 | 0 | 0 | 0 | 0 | 0 | 0 | 0 | 0 | 0 | 0 | 0 | 0 | 0 | 0 | 0 | 802820628
331 | 7 | 27 | -17.9389 | 33.8312 | 1309 | 2196 | 4.23394 | 2.94535 | 3.64182 | 4.41164 | 2.94241 | 3.21165 | 1.37364 | 9.40364 | 12.1284 | 68 | 500 | 0 | Img64 | 86 | 1.039 | 0 | Salts | Cl | Na | Al |  | 75.18535 | 24.4655 | 0.3491491 | 0 | 0.02895395 | 15264.21 | 1.948459 | 0 | 24.4655 | 0 | 0.3491491 | 0 | 0 | 0 | 75.18535 | 0 | 0 | 0 | 0 | 0 | 0 | 0 | 0 | 0 | 0 | 0 | 0 | 0 | 0 | 0 | 0 | 0 | 0 | 0 | 0 | 0 | 0 | 902920729
3696 | 113 | 452 | -21.4893 | 39.2624 | 2498 | 1356 | 5.15436 | 3.86577 | 4.35464 | 5.15436 | 3.58395 | 3.78903 | 1.36034 | 13.792 | 14.3258 | 90 | 500 | 0 | Img64 | 104 | 1.018 | 0 | Salts | Cl | Na | Al |  | 71.1803 | 27.40891 | 1.410789 | 0 | 0.005818366 | 27314.36 | 1.956756 | 0 | 27.40891 | 0 | 1.410789 | 0 | 0 | 0 | 71.1803 | 0 | 0 | 0 | 0 | 0 | 0 | 0 | 0 | 0 | 0 | 0 | 0 | 0 | 0 | 0 | 0 | 0 | 0 | 0 | 0 | 0 | 0 | 802820628
5441 | 165 | 659 | -19.5798 | 30.671 | 2635 | 2972 | 1.65676 | 2.20901 | 1.96301 | 2.36046 | 1.47267 | 1.81564 | 1.30007 | 2.54152 | 7.03324 | 23 | 500 | 0 | Img64 | 71 | 1.004 | 0 | Salts | Cl | Na | Al | Si | 60.72873 | 24.06384 | 13.90342 | 1.304011 | 0.02724892 | 13507.47 | 2.115126 | 0 | 24.06384 | 0 | 13.90342 | 1.304011 | 0 | 0 | 60.72873 | 0 | 0 | 0 | 0 | 0 | 0 | 0 | 0 | 0 | 0 | 0 | 0 | 0 | 0 | 0 | 0 | 0 | 0 | 0 | 0 | 0 | 0 | 803731537
4091 | 125 | 497 | -22.4197 | 37.088 | 1537 | 2939 | 2.94535 | 1.84084 | 2.28344 | 3.35144 | 1.37006 | 1.47083 | 2.2786 | 3.55813 | 8.38661 | 113 | 500 | 0 | Img64 | 64 | 1.028 | 0 | Salts | Cl | Na | Al |  | 70.65898 | 26.70103 | 2.639991 | 0 | 0.05533788 | 9689.847 | 2.155176 | 0 | 26.70103 | 0 | 2.639991 | 0 | 0 | 0 | 70.65898 | 0 | 0 | 0 | 0 | 0 | 0 | 0 | 0 | 0 | 0 | 0 | 0 | 0 | 0 | 0 | 0 | 0 | 0 | 0 | 0 | 0 | 0 | 802820628
1188 | 35 | 140 | -16.3801 | 34.5928 | 1581 | 2153 | 2.57718 | 2.76126 | 2.76131 | 3.14073 | 2.42909 | 2.82822 | 1.1105 | 5.18471 | 9.33861 | 56 | 500 | 0 | Img64 | 76 | 1.035 | 0 | Salts | Cl | Na | Al |  | 77.36057 | 22.37106 | 0.268364 | 0 | 0.01575888 | 15316.04 | 2.17567 | 0 | 22.37106 | 0 | 0.268364 | 0 | 0 | 0 | 77.36057 | 0 | 0 | 0 | 0 | 0 | 0 | 0 | 0 | 0 | 0 | 0 | 0 | 0 | 0 | 0 | 0 | 0 | 0 | 0 | 0 | 0 | 0 | 902920729
3779 | 117 | 466 | -15.6908 | 31.8145 | 1232 | 2902 | 4.23394 | 3.4976 | 3.7211 | 4.52243 | 2.86364 | 3.24476 | 1.39377 | 9.82722 | 12.1444 | 101 | 500 | 0 | Img64 | 80 | 1.045 | 0 | Salts | Cl | Na | Al |  | 71.3106 | 26.83914 | 1.850258 | 0 | 0.01966972 | 14757.3 | 2.202715 | 0 | 26.83914 | 0 | 1.850258 | 0 | 0 | 0 | 71.3106 | 0 | 0 | 0 | 0 | 0 | 0 | 0 | 0 | 0 | 0 | 0 | 0 | 0 | 0 | 0 | 0 | 0 | 0 | 0 | 0 | 0 | 0 | 802820628
724 | 17 | 65 | -22.8309 | 33.3114 | 1361 | 2968 | 6.07478 | 9.94055 | 6.96367 | 9.77818 | 5.64486 | 6.38713 | 1.53092 | 37.4451 | 26.5976 | 23 | 500 | 0 | Img64 | 94 | 1 | 0 | Salts | Cl | Na | Al |  | 70.58101 | 25.87458 | 3.544409 | 0 | 0.002162823 | 31938.57 | 2.250085 | 0 | 25.87458 | 0 | 3.544409 | 0 | 0 | 0 | 70.58101 | 0 | 0 | 0 | 0 | 0 | 0 | 0 | 0 | 0 | 0 | 0 | 0 | 0 | 0 | 0 | 0 | 0 | 0 | 0 | 0 | 0 | 0 | 802820628
3588 | 109 | 433 | -17.3074 | 41.6574 | 2689 | 2681 | 3.86577 | 5.15436 | 3.88344 | 5.24439 | 2.47714 | 3.06797 | 1.7094 | 11.5046 | 14.71 | 169 | 500 | 0 | Img64 | 79 | 1.03 | 0 | Salts | Cl | Na | Al |  | 67.52155 | 27.69826 | 4.78019 | 0 | 0.05752819 | 16342.45 | 2.372834 | 0 | 27.69826 | 0 | 4.78019 | 0 | 0 | 0 | 67.52155 | 0 | 0 | 0 | 0 | 0 | 0 | 0 | 0 | 0 | 0 | 0 | 0 | 0 | 0 | 0 | 0 | 0 | 0 | 0 | 0 | 0 | 0 | 802820628
2931 | 88 | 349 | -24.0197 | 37.3578 | 1037 | 1464 | 2.39309 | 2.02493 | 2.39201 | 2.885 | 2.01882 | 2.35864 | 1.22316 | 3.7784 | 8.24557 | 56 | 500 | 0 | Img64 | 72 | 1.034 | 0 | Salts | Cl | Na | Al | Si | 59.86867 | 24.54047 | 12.97523 | 1.333405 | 0.0729362 | 16559.97 | 2.481333 | 0 | 24.54047 | 1.282219 | 12.97523 | 1.333405 | 0 | 0 | 59.86867 | 0 | 0 | 0 | 0 | 0 | 0 | 0 | 0 | 0 | 0 | 0 | 0 | 0 | 0 | 0 | 0 | 0 | 0 | 0 | 0 | 0 | 0 | 803731537
4852 | 148 | 590 | -19.1662 | 33.6061 | 2831 | 1365 | 2.76126 | 2.57718 | 2.68059 | 3.00555 | 2.47714 | 2.69357 | 1.11582 | 4.87973 | 8.61415 | 79 | 500 | 0 | Img64 | 71 | 1.007 | 0 | Salts | Cl | Na | Al | S | 72.12964 | 25.4297 | 1.227568 | 1.21309 | 0.06013799 | 10878.57 | 2.490305 | 0 | 25.4297 | 0 | 1.227568 | 0 | 0 | 1.21309 | 72.12964 | 0 | 0 | 0 | 0 | 0 | 0 | 0 | 0 | 0 | 0 | 0 | 0 | 0 | 0 | 0 | 0 | 0 | 0 | 0 | 0 | 0 | 0 | 902920729
3230 | 98 | 390 | -17.7271 | 41.7734 | 2460 | 2049 | 2.57718 | 2.39309 | 2.44698 | 2.7698 | 2.01882 | 2.71705 | 1.01941 | 4.20199 | 8.67974 | 158 | 500 | 0 | Img64 | 73 | 1.041 | 0 | Salts | Cl | Na | Al |  | 67.39746 | 26.21489 | 6.387654 | 0 | 0.02724872 | 13427.78 | 2.600648 | 0 | 26.21489 | 0 | 6.387654 | 0 | 0 | 0 | 67.39746 | 0 | 0 | 0 | 0 | 0 | 0 | 0 | 0 | 0 | 0 | 0 | 0 | 0 | 0 | 0 | 0 | 0 | 0 | 0 | 0 | 0 | 0 | 802820628
2644 | 77 | 308 | -19.9639 | 33.1672 | 2595 | 1703 | 2.57718 | 2.39309 | 2.48354 | 2.94241 | 2.0669 | 2.45314 | 1.19945 | 4.1681 | 8.83224 | 113 | 500 | 0 | Img64 | 69 | 1.018 | 0 | Salts | Cl | Na | Al |  | 69.95155 | 28.34358 | 1.70487 | 0 | 0.05202854 | 11429.11 | 2.660499 | 0 | 28.34358 | 0 | 1.70487 | 0 | 0 | 0 | 69.95155 | 0 | 0 | 0 | 0 | 0 | 0 | 0 | 0 | 0 | 0 | 0 | 0 | 0 | 0 | 0 | 0 | 0 | 0 | 0 | 0 | 0 | 0 | 802820628
1781 | 51 | 201 | -17.5982 | 33.3534 | 1108 | 2734 | 2.20901 | 1.28859 | 1.77623 | 2.39309 | 1.19713 | 1.34097 | 1.78459 | 2.10099 | 6.95578 | 90 | 500 | 0 | Img64 | 62 | 1.041 | 0 | Salts | Cl | Na | Al |  | 67.82524 | 31.01874 | 1.156028 | 0 | 0.02040994 | 9449.723 | 2.747978 | 0 | 31.01874 | 0 | 1.156028 | 0 | 0 | 0 | 67.82524 | 0 | 0 | 0 | 0 | 0 | 0 | 0 | 0 | 0 | 0 | 0 | 0 | 0 | 0 | 0 | 0 | 0 | 0 | 0 | 0 | 0 | 0 | 903930639
4599 | 139 | 554 | -21.6995 | 40.3977 | 1359 | 1322 | 9.94055 | 12.7018 | 9.40155 | 13.9839 | 7.78653 | 8.78082 | 1.59255 | 66.6896 | 35.7597 | 158 | 500 | 0 | Img64 | 99 | 0.602 | 0 | Salts | Cl | Na | Al |  | 78.59545 | 19.44018 | 1.964369 | 0 | 0.01290378 | 30505.84 | 2.82144 | 0 | 19.44018 | 0 | 1.964369 | 0 | 0 | 0 | 78.59545 | 0 | 0 | 0 | 0 | 0 | 0 | 0 | 0 | 0 | 0 | 0 | 0 | 0 | 0 | 0 | 0 | 0 | 0 | 0 | 0 | 0 | 0 | 801810718
3206 | 98 | 389 | -18.009 | 41.8445 | 2974 | 1663 | 2.02493 | 2.02493 | 2.02904 | 2.37688 | 1.7076 | 2.07737 | 1.14418 | 2.62624 | 6.9254 | 56 | 500 | 0 | Img64 | 68 | 1.009 | 0 | Salts | Cl | Na | Al |  | 63.48639 | 29.11506 | 7.398545 | 0 | 0.02177925 | 12372.83 | 2.830853 | 0 | 29.11506 | 0 | 7.398545 | 0 | 0 | 0 | 63.48639 | 0 | 0 | 0 | 0 | 0 | 0 | 0 | 0 | 0 | 0 | 0 | 0 | 0 | 0 | 0 | 0 | 0 | 0 | 0 | 0 | 0 | 0 | 802820628
3634 | 110 | 440 | -19.4368 | 34.593 | 1360 | 2143 | 2.57718 | 2.20901 | 2.44651 | 2.86364 | 2.18845 | 2.37659 | 1.20494 | 4.03255 | 8.38903 | 45 | 500 | 0 | Img64 | 70 | 1.01 | 0 | Salts | Cl | Na | Al |  | 69.99803 | 28.54479 | 1.457186 | 0 | 0.03382917 | 12125.55 | 2.941757 | 0 | 28.54479 | 0 | 1.457186 | 0 | 0 | 0 | 69.99803 | 0 | 0 | 0 | 0 | 0 | 0 | 0 | 0 | 0 | 0 | 0 | 0 | 0 | 0 | 0 | 0 | 0 | 0 | 0 | 0 | 0 | 0 | 802820628
1635 | 47 | 185 | -17.3296 | 32.7944 | 2560 | 1675 | 2.57718 | 2.02493 | 2.34291 | 2.7698 | 1.84084 | 2.03291 | 1.36248 | 3.62591 | 7.91965 | 113 | 500 | 0 | Img64 | 65 | 1.028 | 0 | Salts | Cl | Na | Al |  | 74.21005 | 24.46239 | 1.327558 | 0 | 0.06302699 | 9606.779 | 2.960982 | 0 | 24.46239 | 0 | 1.327558 | 0 | 0 | 0 | 74.21005 | 0 | 0 | 0 | 0 | 0 | 0 | 0 | 0 | 0 | 0 | 0 | 0 | 0 | 0 | 0 | 0 | 0 | 0 | 0 | 0 | 0 | 0 | 902920729
1099 | 33 | 131 | -13.103 | 36.9293 | 3011 | 1739 | 4.78619 | 1.65676 | 2.04162 | 4.97027 | 1.30935 | 1.40734 | 3.53167 | 4.01561 | 12.2914 | 90 | 500 | 0 | Img64 | 66 | 1.015 | 0 | Salts | Cl | Na | Al | Si | 65.69876 | 31.77127 | 1.495415 | 1.034551 | 0.07424818 | 9554.587 | 3.143098 | 0 | 31.77127 | 0 | 1.495415 | 1.034551 | 0 | 0 | 65.69876 | 0 | 0 | 0 | 0 | 0 | 0 | 0 | 0 | 0 | 0 | 0 | 0 | 0 | 0 | 0 | 0 | 0 | 0 | 0 | 0 | 0 | 0 | 903930639
1121 | 33 | 132 | -12.8543 | 36.6913 | 2301 | 3033 | 4.04985 | 1.84084 | 2.26803 | 4.04985 | 1.30935 | 1.63328 | 2.47958 | 3.60896 | 10.7056 | 90 | 500 | 0 | Img64 | 71 | 1.023 | 0 | Salts | Cl | Na | Al |  | 73.15757 | 24.50167 | 2.340765 | 0 | 0.06840633 | 9463.674 | 3.14788 | 0 | 24.50167 | 0 | 2.340765 | 0 | 0 | 0 | 73.15757 | 0 | 0 | 0 | 0 | 0 | 0 | 0 | 0 | 0 | 0 | 0 | 0 | 0 | 0 | 0 | 0 | 0 | 0 | 0 | 0 | 0 | 0 | 902920729
3438 | 104 | 414 | -20.4892 | 34.0994 | 1787 | 2780 | 5.33844 | 5.15436 | 5.0423 | 5.81358 | 4.16531 | 4.53185 | 1.28283 | 18.7395 | 16.4499 | 23 | 500 | 0 | Img64 | 82 | 1.039 | 0 | Salts | Cl | Na | Al |  | 75.37903 | 23.3275 | 1.293475 | 0 | 0.02737808 | 15671.49 | 3.468095 | 0 | 23.3275 | 0 | 1.293475 | 0 | 0 | 0 | 75.37903 | 0 | 0 | 0 | 0 | 0 | 0 | 0 | 0 | 0 | 0 | 0 | 0 | 0 | 0 | 0 | 0 | 0 | 0 | 0 | 0 | 0 | 0 | 902920729
1804 | 52 | 205 | -23.1114 | 38.8869 | 1879 | 1348 | 3.31351 | 2.76126 | 3.03287 | 3.95753 | 2.22128 | 2.34794 | 1.68553 | 6.48936 | 10.1947 | 124 | 500 | 0 | Img64 | 71 | 1.013 | 0 | Salts | Cl | Na | Al |  | 67.15282 | 25.13227 | 7.714904 | 0 | 0.04481516 | 13712.26 | 3.679375 | 0 | 25.13227 | 0 | 7.714904 | 0 | 0 | 0 | 67.15282 | 0 | 0 | 0 | 0 | 0 | 0 | 0 | 0 | 0 | 0 | 0 | 0 | 0 | 0 | 0 | 0 | 0 | 0 | 0 | 0 | 0 | 0 | 802820628
4948 | 152 | 606 | -12.8473 | 36.6741 | 2337 | 1077 | 2.39309 | 2.02493 | 1.75625 | 2.63027 | 1.12826 | 1.30637 | 2.01341 | 2.81262 | 7.41571 | 124 | 500 | 0 | Img64 | 61 | 1.036 | 0 | Salts | Cl | Na | Al | Si | 68.78228 | 25.01523 | 2.692924 | 1.786771 | 0.1485375 | 8046.109 | 3.680778 | 0 | 25.01523 | 0 | 2.692924 | 1.786771 | 0 | 1.722797 | 68.78228 | 0 | 0 | 0 | 0 | 0 | 0 | 0 | 0 | 0 | 0 | 0 | 0 | 0 | 0 | 0 | 0 | 0 | 0 | 0 | 0 | 0 | 0 | 802820628
1025 | 30 | 119 | -18.8792 | 32.4539 | 2345 | 1478 | 2.57718 | 2.39309 | 2.50909 | 2.84149 | 2.24773 | 2.33162 | 1.21868 | 4.37142 | 8.38661 | 113 | 500 | 0 | Img64 | 69 | 1.014 | 0 | Salts | Cl | Na | Al |  | 68.44743 | 30.33083 | 1.221746 | 0 | 0.03275142 | 11412.52 | 3.75049 | 0 | 30.33083 | 0 | 1.221746 | 0 | 0 | 0 | 68.44743 | 0 | 0 | 0 | 0 | 0 | 0 | 0 | 0 | 0 | 0 | 0 | 0 | 0 | 0 | 0 | 0 | 0 | 0 | 0 | 0 | 0 | 0 | 802820628
5215 | 157 | 627 | -20.3613 | 40.5685 | 2488 | 2451 | 3.86577 | 2.94535 | 3.15337 | 4.46804 | 2.6033 | 2.71497 | 1.6457 | 7.18404 | 11.4223 | 124 | 500 | 0 | Img64 | 74 | 1.003 | 0 | Salts | Cl | Na | Al | Si | 70.2591 | 24.11351 | 3.986438 | 1.640952 | 0.07078338 | 11973.93 | 4.230971 | 0 | 24.11351 | 0 | 3.986438 | 1.640952 | 0 | 0 | 70.2591 | 0 | 0 | 0 | 0 | 0 | 0 | 0 | 0 | 0 | 0 | 0 | 0 | 0 | 0 | 0 | 0 | 0 | 0 | 0 | 0 | 0 | 0 | 802820628
1114 | 33 | 132 | -12.9926 | 36.8016 | 1552 | 2433 | 2.39309 | 1.65676 | 1.97893 | 2.7698 | 1.30935 | 1.46913 | 1.88534 | 2.66013 | 7.22798 | 68 | 500 | 0 | Img64 | 66 | 1.012 | 0 | Salts | Cl | Na | Al |  | 67.52212 | 30.66227 | 1.815612 | 0 | 0.07460861 | 9948.431 | 4.475321 | 0 | 30.66227 | 0 | 1.815612 | 0 | 0 | 0 | 67.52212 | 0 | 0 | 0 | 0 | 0 | 0 | 0 | 0 | 0 | 0 | 0 | 0 | 0 | 0 | 0 | 0 | 0 | 0 | 0 | 0 | 0 | 0 | 802820628
5366 | 165 | 657 | -19.5732 | 31.382 | 2672 | 1158 | 3.12943 | 2.02493 | 2.6115 | 3.36739 | 2.02493 | 2.08282 | 1.61675 | 4.79501 | 9.41928 | 101 | 500 | 0 | Img64 | 61 | 1.022 | 0 | Salts | Cl | Na | Al | Ca | 56.19232 | 25.81492 | 6.888409 | 4.141496 | 0.1832792 | 8496.112 | 4.873197 | 0 | 25.81492 | 0 | 6.888409 | 3.414245 | 0 | 0 | 56.19232 | 0 | 4.141496 | 3.548606 | 0 | 0 | 0 | 0 | 0 | 0 | 0 | 0 | 0 | 0 | 0 | 0 | 0 | 0 | 0 | 0 | 0 | 0 | 0 | 702720527
2435 | 71 | 281 | -18.4184 | 35.7605 | 2795 | 1957 | 4.04985 | 4.97027 | 2.64455 | 5.79542 | 0.925943 | 1.30637 | 4.43626 | 7.2857 | 15.9543 | 146 | 500 | 0 | Img64 | 54 | 1.034 | 0 | Salts | Cl | Na | Al | S | 57.12697 | 24.97129 | 12.98446 | 3.292353 | 0.1512592 | 6929.216 | 6.634832 | 0 | 24.97129 | 0 | 12.98446 | 1.624928 | 0 | 3.292353 | 57.12697 | 0 | 0 | 0 | 0 | 0 | 0 | 0 | 0 | 0 | 0 | 0 | 0 | 0 | 0 | 0 | 0 | 0 | 0 | 0 | 0 | 0 | 0 | 803731537
5476 | 165 | 660 | -19.4972 | 30.6769 | 1039 | 2938 | 6.25886 | 4.6021 | 4.74694 | 6.44295 | 3.54873 | 4.52673 | 1.42331 | 16.7402 | 17.0077 | 90 | 500 | 0 | Img64 | 173 | 1.019 | 0 | Copper-rich | Cu | Ni | Al |  | 69.91166 | 25.20882 | 4.879522 | 0 | 0.1541978 | 16535.2 | 0 | 0 | 0 | 0 | 4.879522 | 0 | 0 | 0 | 0 | 0 | 0 | 0 | 0 | 0 | 0 | 25.20882 | 69.91166 | 0 | 0 | 0 | 0 | 0 | 0 | 0 | 0 | 0 | 0 | 0 | 0 | 0 | 0 | 68800
2567 | 76 | 303 | -17.3603 | 31.5483 | 2391 | 2299 | 2.94535 | 3.31351 | 2.82891 | 4.03739 | 2.0669 | 2.24991 | 1.79446 | 5.77773 | 9.94448 | 45 | 500 | 0 | Img64 | 102 | 1.038 | 0 | Copper-rich | Cu | Ni | Al |  | 73.2661 | 24.52629 | 2.20761 | 0 | 0.3168988 | 9581.377 | 3.619477 | 0 | 0 | 0 | 2.20761 | 0 | 0 | 0 | 0 | 0 | 0 | 0 | 0 | 0 | 0 | 24.52629 | 73.2661 | 0 | 0 | 0 | 0 | 0 | 0 | 0 | 0 | 0 | 0 | 0 | 0 | 0 | 0 | 79900
4911 | 150 | 599 | -16.382 | 36.8972 | 1554 | 1910 | 1.84084 | 1.65676 | 1.7656 | 2.18845 | 1.47267 | 1.54504 | 1.41644 | 1.96544 | 6.28503 | 68 | 500 | 0 | Img64 | 86 | 1.04 | 0 | Iron-rich | Fe | Ni | Al |  | 96.08196 | 2.774282 | 1.143755 | 0 | 0.3239124 | 5105.688 | 5.506378 | 0 | 0 | 0 | 1.143755 | 0 | 0 | 0 | 0 | 0 | 0 | 0 | 0 | 0 | 96.08196 | 2.774282 | 0 | 0 | 0 | 0 | 0 | 0 | 0 | 0 | 0 | 0 | 0 | 0 | 0 | 0 | 0 | 990909909
1366 | 37 | 147 | -19.559 | 41.237 | 2747 | 2914 | 1.47267 | 1.65676 | 1.65071 | 1.88678 | 1.44068 | 1.50053 | 1.25741 | 1.69435 | 5.70119 | 11 | 500 | 0 | Img64 | 72 | 1.031 | 0 | Calcium-Phosphorus | Ca | P | Al |  | 65.44307 | 27.37092 | 7.18601 | 0 | 0.1513669 | 7433.973 | 5.83247 | 0 | 0 | 0 | 7.18601 | 0 | 27.37092 | 0 | 0 | 0 | 65.44307 | 0 | 0 | 0 | 0 | 0 | 0 | 0 | 0 | 0 | 0 | 0 | 0 | 0 | 0 | 0 | 0 | 0 | 0 | 0 | 0 | 628222222
2157 | 64 | 256 | -20.3762 | 35.5197 | 2405 | 1218 | 10.861 | 9.02012 | 6.31021 | 10.4928 | 3.00555 | 3.2627 | 3.21599 | 35.8185 | 34.9897 | 90 | 500 | 0 | Img64 | 68 | 1.05 | 0 | #Unclassified# | Si | Pd | Al | K | 28.47125 | 17.44323 | 15.36559 | 13.91473 | 0.6536376 | 5055.233 | 10.21507 | 0 | 1.023519 | 3.125189 | 15.36559 | 28.47125 | 0 | 2.857156 | 0 | 13.91473 | 0 | 0 | 0 | 0 | 3.903814 | 0 | 0 | 13.89552 | 0 | 0 | 17.44323 | 0 | 0 | 0 | 0 | 0 | 0 | 0 | 0 | 0 | 0 | 255042042
5368 | 165 | 657 | -19.6976 | 31.3021 | 2006 | 1596 | 31.1102 | 16.3835 | 16.4911 | 25.0433 | 6.20363 | 6.96752 | 3.59429 | 232.905 | 95.9836 | 56 | 500 | 0 | Img64 | 62 | 1.045 | 0 | #Unclassified# | Si | Pd | Al | S | 21.36308 | 16.71595 | 14.7181 | 14.05408 | 0.5858187 | 5899.968 | 10.87977 | 0 | 1.136999 | 9.27042 | 14.7181 | 21.36308 | 0 | 14.05408 | 8.27998 | 8.585516 | 5.875874 | 0 | 0 | 0 | 0 | 0 | 0 | 0 | 0 | 0 | 16.71595 | 0 | 0 | 0 | 0 | 0 | 0 | 0 | 0 | 0 | 0 | 223031122
3063 | 94 | 375 | -23.4476 | 37.6785 | 2104 | 1770 | 10.4928 | 9.57238 | 9.9512 | 11.5206 | 9.03523 | 9.79237 | 1.17649 | 74.3819 | 32.8806 | 68 | 500 | 0 | Img64 | 62 | 1.039 | 0 | #Unclassified# | S | Pd | Al | Ca | 20.01761 | 14.80274 | 14.47317 | 9.350806 | 1 | 5986.293 | 11.86104 | 0 | 8.846152 | 2.012353 | 14.47317 | 5.781949 | 0 | 20.01761 | 4.372321 | 9.229177 | 9.350806 | 4.689778 | 0 | 0 | 0 | 0 | 0 | 6.423942 | 0 | 0 | 14.80274 | 0 | 0 | 0 | 0 | 0 | 0 | 0 | 0 | 0 | 0 | 322021112
3773 | 117 | 465 | -16.0247 | 32.1181 | 1467 | 1252 | 2.57718 | 3.12943 | 2.97084 | 3.52443 | 2.39309 | 2.73084 | 1.2906 | 6.09966 | 9.64361 | 158 | 500 | 0 | Img64 | 70 | 1.02 | 0 | Calcium-rich | Ca | Pd | Al | S | 84.1093 | 10.51882 | 2.144436 | 1.938025 | 0.2817917 | 6703.527 | 5.523382 | 0 | 0 | 0 | 2.144436 | 1.289418 | 0 | 1.938025 | 0 | 0 | 84.1093 | 0 | 0 | 0 | 0 | 0 | 0 | 0 | 0 | 0 | 10.51882 | 0 | 0 | 0 | 0 | 0 | 0 | 0 | 0 | 0 | 0 | 707000000
2262 | 67 | 268 | -23.439 | 35.357 | 2149 | 2091 | 1.47267 | 1.10451 | 1.38234 | 1.7076 | 1.10451 | 1.16093 | 1.47089 | 1.21993 | 4.58239 | 101 | 500 | 0 | Img64 | 63 | 1.028 | 0 | Calcium-rich | Ca | Pd | Al | Mg | 72.32571 | 12.51296 | 12.03462 | 1.756172 | 0.3307721 | 5507.977 | 6.052655 | 0 | 0 | 1.756172 | 12.03462 | 0 | 1.370542 | 0 | 0 | 0 | 72.32571 | 0 | 0 | 0 | 0 | 0 | 0 | 0 | 0 | 0 | 12.51296 | 0 | 0 | 0 | 0 | 0 | 0 | 0 | 0 | 0 | 0 | 817011011
2292 | 68 | 269 | -18.4901 | 34.2141 | 2410 | 2157 | 2.20901 | 1.84084 | 2.05795 | 2.42909 | 1.7076 | 1.76319 | 1.37767 | 2.69402 | 7.14107 | 79 | 500 | 0 | Img64 | 65 | 1.038 | 0 | Calcium-rich | Ca | Pd | Al |  | 87.92729 | 10.82643 | 1.24628 | 0 | 0.2958479 | 5391.086 | 6.063837 | 0 | 0 | 0 | 1.24628 | 0 | 0 | 0 | 0 | 0 | 87.92729 | 0 | 0 | 0 | 0 | 0 | 0 | 0 | 0 | 0 | 10.82643 | 0 | 0 | 0 | 0 | 0 | 0 | 0 | 0 | 0 | 0 | 918000001
1120 | 33 | 132 | -12.8591 | 36.6944 | 2281 | 3021 | 3.68168 | 4.78619 | 3.05611 | 5.5399 | 1.88678 | 3.14747 | 1.76011 | 7.47208 | 18.1281 | 146 | 500 | 0 | Img64 | 66 | 1.047 | 0 | Calcium-rich | Ca | Pd | Al | S | 83.28625 | 10.46527 | 3.312156 | 1.794652 | 0.4073819 | 5168.338 | 7.057517 | 0 | 0 | 0 | 3.312156 | 1.141667 | 0 | 1.794652 | 0 | 0 | 83.28625 | 0 | 0 | 0 | 0 | 0 | 0 | 0 | 0 | 0 | 10.46527 | 0 | 0 | 0 | 0 | 0 | 0 | 0 | 0 | 0 | 0 | 707000000
2981 | 91 | 361 | -14.2739 | 33.3939 | 2771 | 2514 | 3.4976 | 3.31351 | 3.42407 | 3.95753 | 3.00555 | 3.14519 | 1.25828 | 8.16676 | 10.7157 | 124 | 500 | 0 | Img64 | 79 | 1.019 | 0 | Calcium-rich | Ca | Pd | Al | Si | 87.10629 | 10.38627 | 1.512675 | 0.9947637 | 0.1601055 | 7842.35 | 7.165498 | 0 | 0 | 0 | 1.512675 | 0.9947637 | 0 | 0 | 0 | 0 | 87.10629 | 0 | 0 | 0 | 0 | 0 | 0 | 0 | 0 | 0 | 10.38627 | 0 | 0 | 0 | 0 | 0 | 0 | 0 | 0 | 0 | 0 | 808000000
4992 | 153 | 609 | -19.5671 | 40.4313 | 2704 | 1144 | 3.31351 | 2.02493 | 2.47781 | 3.52443 | 1.7076 | 1.88209 | 1.87262 | 4.23587 | 9.08844 | 113 | 500 | 0 | Img64 | 66 | 1.038 | 0 | Calcium-rich | Ca | Pd | Al | S | 82.80621 | 10.38746 | 3.504966 | 2.155604 | 0.4071888 | 5394.608 | 7.42237 | 0 | 0 | 0 | 3.504966 | 1.145757 | 0 | 2.155604 | 0 | 0 | 82.80621 | 0 | 0 | 0 | 0 | 0 | 0 | 0 | 0 | 0 | 10.38746 | 0 | 0 | 0 | 0 | 0 | 0 | 0 | 0 | 0 | 0 | 707000000
3880 | 119 | 475 | -22.0412 | 33.156 | 1551 | 1765 | 6.9952 | 3.86577 | 3.35902 | 6.86735 | 1.47267 | 1.7742 | 3.87067 | 10.7422 | 18.0859 | 124 | 500 | 0 | Img64 | 68 | 1.045 | 0 | Calcium-rich | Ca | Pd | Al | Cl | 70.79488 | 15.09815 | 6.873495 | 3.780217 | 0.5311657 | 5570.371 | 10.71483 | 0 | 0.9787681 | 0 | 6.873495 | 1.051812 | 0 | 1.422675 | 3.780217 | 0 | 70.79488 | 0 | 0 | 0 | 0 | 0 | 0 | 0 | 0 | 0 | 15.09815 | 0 | 0 | 0 | 0 | 0 | 0 | 0 | 0 | 0 | 0 | 716000001
2202 | 66 | 263 | -22.0992 | 37.5603 | 1235 | 2414 | 2.39309 | 2.94535 | 2.31443 | 3.38431 | 1.56197 | 1.62288 | 2.08538 | 3.82923 | 8.61415 | 45 | 500 | 0 | Img64 | 75 | 1.031 | 0 | Calcium-rich | Ca | Pd | Al | Si | 78.40776 | 11.49365 | 4.713871 | 3.904841 | 0.4987939 | 6727.764 | 13.37212 | 0 | 0 | 0 | 4.713871 | 3.904841 | 0 | 1.479882 | 0 | 0 | 78.40776 | 0 | 0 | 0 | 0 | 0 | 0 | 0 | 0 | 0 | 11.49365 | 0 | 0 | 0 | 0 | 0 | 0 | 0 | 0 | 0 | 0 | 826000001
1532 | 41 | 161 | -18.8631 | 40.3546 | 2429 | 1566 | 2.76126 | 2.20901 | 2.57551 | 3.00969 | 2.22128 | 2.37341 | 1.26809 | 4.45614 | 8.39808 | 68 | 500 | 0 | Img64 | 65 | 1.036 | 0 | Calcium-rich | Ca | Pd | Al | S | 85.74534 | 10.47882 | 2.337298 | 1.438541 | 0.3880338 | 5900.007 | 13.41152 | 0 | 0 | 0 | 2.337298 | 0 | 0 | 1.438541 | 0 | 0 | 85.74534 | 0 | 0 | 0 | 0 | 0 | 0 | 0 | 0 | 0 | 10.47882 | 0 | 0 | 0 | 0 | 0 | 0 | 0 | 0 | 0 | 0 | 817000000
4156 | 126 | 503 | -13.7708 | 34.4797 | 1423 | 2768 | 3.68168 | 2.94535 | 2.97314 | 3.9442 | 2.22128 | 2.46749 | 1.59847 | 6.31992 | 10.3491 | 101 | 500 | 0 | Img64 | 72 | 1.032 | 0 | Calcium-rich | Ca | Pd | Al | Si | 86.69119 | 10.53829 | 1.705211 | 1.065317 | 0.350143 | 6514.027 | 15.30786 | 0 | 0 | 0 | 1.705211 | 1.065317 | 0 | 0 | 0 | 0 | 86.69119 | 0 | 0 | 0 | 0 | 0 | 0 | 0 | 0 | 0 | 10.53829 | 0 | 0 | 0 | 0 | 0 | 0 | 0 | 0 | 0 | 0 | 817000000
1581 | 43 | 171 | -17.0984 | 38.442 | 1780 | 1718 | 8.0997 | 6.44295 | 4.4317 | 8.24105 | 2.73392 | 3.05681 | 2.69596 | 15.7066 | 29.7267 | 101 | 500 | 0 | Img64 | 60 | 1.002 | 0 | Chlorine-rich | Cl | Pd | Al |  | 83.07195 | 15.62795 | 1.300103 | 0 | 0.1333832 | 5365.474 | 5.729188 | 0 | 0 | 0 | 1.300103 | 0 | 0 | 0 | 83.07195 | 0 | 0 | 0 | 0 | 0 | 0 | 0 | 0 | 0 | 0 | 0 | 15.62795 | 0 | 0 | 0 | 0 | 0 | 0 | 0 | 0 | 0 | 0 | 810700708
21 | 1 | 4 | -22.6577 | 33.7619 | 2288 | 2559 | 12.7018 | 13.2541 | 12.077 | 15.0874 | 10.1182 | 12.1537 | 1.24138 | 112.217 | 43.398 | 124 | 500 | 0 | Img64 | 60 | 1.041 | 0 | Chlorine-rich | Cl | Pd | Al | S | 32.66599 | 23.03437 | 12.15239 | 10.44337 | 1 | 5092.239 | 13.42772 | 0 | 7.69856 | 0 | 12.15239 | 4.809048 | 0 | 10.44337 | 32.66599 | 9.196278 | 0 | 0 | 0 | 0 | 0 | 0 | 0 | 0 | 0 | 0 | 23.03437 | 0 | 0 | 0 | 0 | 0 | 0 | 0 | 0 | 0 | 0 | 631211214
3270 | 99 | 394 | -20.0833 | 39.4577 | 1955 | 2335 | 6.07478 | 6.9952 | 4.95046 | 6.94075 | 3.68168 | 5.31765 | 1.30523 | 22.2637 | 24.922 | 11 | 500 | 0 | Img64 | 172 | 1.036 | 0 | Gold | Au | Pd | Al |  | 85.70087 | 12.86983 | 1.429292 | 0 | 0.1085672 | 38590.16 | 0.8515869 | 0 | 0 | 0 | 1.429292 | 0 | 0 | 0 | 0 | 0 | 0 | 0 | 0 | 0 | 0 | 0 | 0 | 0 | 0 | 0 | 12.86983 | 0 | 0 | 0 | 0 | 0 | 0 | 0 | 85.70087 | 0 | 0 | 110000009
2114 | 63 | 252 | -21.1947 | 35.3505 | 2053 | 2127 | 2.39309 | 2.02493 | 2.34385 | 2.84149 | 1.88678 | 2.08378 | 1.36362 | 3.60896 | 8.25745 | 113 | 500 | 0 | Img64 | 148 | 1.009 | 0 | Gold | Au | Pd | Al | Si | 86.39119 | 11.16431 | 1.767499 | 0.6770013 | 0.3477509 | 12624.52 | 1.747909 | 0 | 0 | 0 | 1.767499 | 0.6770013 | 0 | 0 | 0 | 0 | 0 | 0 | 0 | 0 | 0 | 0 | 0 | 0 | 0 | 0 | 11.16431 | 0 | 0 | 0 | 0 | 0 | 0 | 0 | 86.39119 | 0 | 0 | 110000009
653 | 14 | 55 | -21.5133 | 36.0043 | 2374 | 2672 | 2.57718 | 2.57718 | 2.50341 | 3.14073 | 2.02493 | 2.09679 | 1.49788 | 4.21893 | 8.56003 | 34 | 500 | 0 | Img64 | 114 | 1.032 | 0 | Gold | Au | Pd | Al | Si | 76.32513 | 14.88219 | 7.782945 | 1.009738 | 0.6293399 | 8300.924 | 4.891363 | 0 | 0 | 0 | 7.782945 | 1.009738 | 0 | 0 | 0 | 0 | 0 | 0 | 0 | 0 | 0 | 0 | 0 | 0 | 0 | 0 | 14.88219 | 0 | 0 | 0 | 0 | 0 | 0 | 0 | 76.32513 | 0 | 0 | 110000008
797 | 19 | 76 | -17.0767 | 31.0166 | 1900 | 1095 | 10.1246 | 6.81111 | 5.95946 | 11.2583 | 3.18628 | 3.32347 | 3.3875 | 31.7521 | 26.4405 | 124 | 500 | 0 | Img64 | 75 | 1.011 | 0 | Magnesium-rich | Mg | Pd | Al |  | 77.94876 | 14.63064 | 7.420602 | 0 | 0.1077009 | 9484.071 | 19.38591 | 0 | 0 | 77.94876 | 7.420602 | 0 | 0 | 0 | 0 | 0 | 0 | 0 | 0 | 0 | 0 | 0 | 0 | 0 | 0 | 0 | 14.63064 | 0 | 0 | 0 | 0 | 0 | 0 | 0 | 0 | 0 | 0 | 826600007
4409 | 133 | 531 | -22.4068 | 35.201 | 1613 | 2935 | 2.20901 | 1.65676 | 2.02827 | 2.42909 | 1.67374 | 1.72814 | 1.40561 | 2.64318 | 7.19761 | 79 | 500 | 0 | Img64 | 71 | 1.05 | 0 | Silicon-rich | Si | Pd | Al |  | 86.17459 | 10.65941 | 3.166 | 0 | 0.2145803 | 8863.81 | 6.771457 | 0 | 0 | 0 | 3.166 | 86.17459 | 0 | 0 | 0 | 0 | 0 | 0 | 0 | 0 | 0 | 0 | 0 | 0 | 0 | 0 | 10.65941 | 0 | 0 | 0 | 0 | 0 | 0 | 0 | 0 | 0 | 0 | 88080080
660 | 15 | 57 | -13.1419 | 35.8794 | 2796 | 1306 | 2.57718 | 2.39309 | 2.13041 | 3.04003 | 1.15053 | 1.52975 | 1.98727 | 4.89667 | 9.66588 | 146 | 500 | 0 | Img64 | 55 | 1.046 | 0 | Silicon-rich | Si | Pd | Al | Ca | 81.41172 | 11.88447 | 2.825579 | 2.508753 | 0.2065781 | 6581.593 | 8.58737 | 0 | 0 | 1.369478 | 2.825579 | 81.41172 | 0 | 0 | 0 | 0 | 2.508753 | 0 | 0 | 0 | 0 | 0 | 0 | 0 | 0 | 0 | 11.88447 | 0 | 0 | 0 | 0 | 0 | 0 | 0 | 0 | 0 | 0 | 187070071
3777 | 117 | 465 | -15.7395 | 31.8962 | 3013 | 2458 | 4.41802 | 3.31351 | 3.7694 | 4.41164 | 2.94535 | 3.25487 | 1.3554 | 10.1492 | 12.8397 | 113 | 500 | 0 | Img64 | 65 | 1.048 | 0 | Silicon-rich | Si | Pd | Al | K | 76.293 | 10.42319 | 10.31485 | 2.968961 | 0.1180997 | 7156.478 | 9.870569 | 0 | 0 | 0 | 10.31485 | 76.293 | 0 | 0 | 0 | 2.968961 | 0 | 0 | 0 | 0 | 0 | 0 | 0 | 0 | 0 | 0 | 10.42319 | 0 | 0 | 0 | 0 | 0 | 0 | 0 | 0 | 0 | 0 | 66060060
4133 | 125 | 500 | -22.0812 | 36.949 | 1332 | 1644 | 10.1246 | 8.0997 | 6.88162 | 11.8459 | 3.80437 | 3.91599 | 3.02501 | 41.986 | 31.1012 | 45 | 500 | 0 | Img64 | 62 | 1.028 | 0 | Silicon-rich | Si | Pd | Al | Fe | 72.74103 | 10.02063 | 7.084601 | 4.277032 | 0.1671915 | 7428.153 | 10.89123 | 0 | 1.072261 | 0 | 7.084601 | 72.74103 | 0 | 1.19472 | 0 | 0 | 3.609728 | 0 | 0 | 0 | 4.277032 | 0 | 0 | 0 | 0 | 0 | 10.02063 | 0 | 0 | 0 | 0 | 0 | 0 | 0 | 0 | 0 | 0 | 66060060
1115 | 33 | 132 | -12.9547 | 36.778 | 1757 | 2566 | 2.20901 | 3.4976 | 2.13145 | 3.83184 | 1.11003 | 1.25179 | 3.06108 | 4.40531 | 10.8471 | 23 | 500 | 0 | Img64 | 68 | 1.054 | 0 | Silicon-rich | Si | Pd | Al |  | 84.46144 | 10.87617 | 4.66239 | 0 | 0.2138374 | 6153.5 | 13.9035 | 0 | 0 | 0 | 4.66239 | 84.46144 | 0 | 0 | 0 | 0 | 0 | 0 | 0 | 0 | 0 | 0 | 0 | 0 | 0 | 0 | 10.87617 | 0 | 0 | 0 | 0 | 0 | 0 | 0 | 0 | 0 | 0 | 187070070
5116 | 155 | 619 | -20.3007 | 32.2361 | 2802 | 2660 | 1.84084 | 2.02493 | 2.0545 | 2.36046 | 1.81366 | 2.01013 | 1.17428 | 2.7279 | 6.7729 | 23 | 500 | 0 | Img64 | 63 | 1.028 | 0 | Silicon-rich | Si | Pd | Al |  | 86.19866 | 10.69697 | 3.10437 | 0 | 0.2113078 | 8986.026 | 14.13643 | 0 | 0 | 0 | 3.10437 | 86.19866 | 0 | 0 | 0 | 0 | 0 | 0 | 0 | 0 | 0 | 0 | 0 | 0 | 0 | 0 | 10.69697 | 0 | 0 | 0 | 0 | 0 | 0 | 0 | 0 | 0 | 0 | 187070070
5493 | 167 | 665 | -22.8507 | 35.1607 | 1248 | 1117 | 8.65196 | 5.52253 | 4.50058 | 9.53798 | 2.63027 | 2.92876 | 3.25666 | 17.1468 | 23.1513 | 113 | 500 | 0 | Img64 | 65 | 1.021 | 0 | Silicon-rich | Si | Pd | Al | Fe | 69.86545 | 10.9925 | 6.753937 | 4.973909 | 0.2438739 | 8268.011 | 14.55 | 0 | 1.830819 | 0 | 6.753937 | 69.86545 | 0 | 3.065315 | 0 | 0 | 2.518069 | 0 | 0 | 0 | 4.973909 | 0 | 0 | 0 | 0 | 0 | 10.9925 | 0 | 0 | 0 | 0 | 0 | 0 | 0 | 0 | 0 | 0 | 176060060
3858 | 119 | 474 | -21.6861 | 33.5982 | 1430 | 1411 | 6.25886 | 4.6021 | 4.80593 | 6.44295 | 4.06065 | 4.42385 | 1.45641 | 17.2824 | 17.4744 | 90 | 500 | 0 | Img64 | 65 | 1.037 | 0 | Silicon-rich | Si | Pd | Al | Ca | 77.03206 | 12.54725 | 6.641184 | 1.954179 | 0.1875291 | 7198.071 | 15.3426 | 0 | 0 | 0 | 6.641184 | 77.03206 | 0 | 1.825327 | 0 | 0 | 1.954179 | 0 | 0 | 0 | 0 | 0 | 0 | 0 | 0 | 0 | 12.54725 | 0 | 0 | 0 | 0 | 0 | 0 | 0 | 0 | 0 | 0 | 286060061
606 | 13 | 52 | -18.8507 | 36.9646 | 2512 | 1582 | 15.8312 | 19.5129 | 11.0188 | 20.1419 | 4.41802 | 13.2073 | 1.52506 | 133.244 | 63.7028 | 146 | 500 | 0 | Img64 | 60 | 1.038 | 0 | Silicon-rich | Si | Pd | Al | Ca | 31.42692 | 13.39121 | 12.61358 | 11.12412 | 1 | 5735.27 | 16.76704 | 0 | 3.849911 | 1.999836 | 12.61358 | 31.42692 | 1.95625 | 8.632373 | 3.012977 | 3.982127 | 11.12412 | 0 | 0 | 0 | 8.010692 | 0 | 0 | 0 | 0 | 0 | 13.39121 | 0 | 0 | 0 | 0 | 0 | 0 | 0 | 0 | 0 | 0 | 343031031
4794 | 145 | 578 | -18.5622 | 33.6304 | 2026 | 1237 | 8.0997 | 5.15436 | 3.4936 | 7.6988 | 1.40882 | 2.18731 | 3.51975 | 12.9787 | 22.2402 | 79 | 500 | 0 | Img64 | 55 | 1.025 | 0 | Silicon-rich | Si | Pd | Al |  | 84.06578 | 12.10509 | 3.829127 | 0 | 0.2585913 | 7613.573 | 18.42916 | 0 | 0 | 0 | 3.829127 | 84.06578 | 0 | 0 | 0 | 0 | 0 | 0 | 0 | 0 | 0 | 0 | 0 | 0 | 0 | 0 | 12.10509 | 0 | 0 | 0 | 0 | 0 | 0 | 0 | 0 | 0 | 0 | 297070071
4626 | 139 | 555 | -21.8311 | 39.8059 | 2689 | 2496 | 4.23394 | 3.86577 | 3.4934 | 4.46804 | 2.73392 | 2.80156 | 1.59484 | 8.59035 | 14.3999 | 56 | 500 | 0 | Img64 | 171 | 1.035 | 0 | #Unclassified# | Pb | S | Al |  | 87.50457 | 9.206087 | 3.289345 | 0 | 0.2588112 | 11063.71 | 3.308236 | 0 | 0 | 0 | 3.289345 | 0 | 0 | 9.206087 | 0 | 0 | 0 | 0 | 0 | 0 | 0 | 0 | 0 | 0 | 0 | 0 | 0 | 0 | 0 | 0 | 0 | 0 | 0 | 0 | 0 | 87.50457 | 0 | 880808008
4898 | 148 | 592 | -19.4198 | 33.117 | 1453 | 1972 | 2.57718 | 2.02493 | 2.4244 | 3.00969 | 2.0669 | 2.17071 | 1.3865 | 3.91395 | 7.66174 | 68 | 500 | 0 | Img64 | 107 | 1.024 | 0 | #Unclassified# | Ag | S | Al |  | 85.27847 | 12.84555 | 1.875982 | 0 | 0.3019821 | 6960.018 | 3.495765 | 0 | 0 | 0 | 1.875982 | 0 | 0 | 12.84555 | 0 | 0 | 0 | 0 | 0 | 0 | 0 | 0 | 0 | 0 | 0 | 0 | 0 | 85.27847 | 0 | 0 | 0 | 0 | 0 | 0 | 0 | 0 | 0 | 9018989
1607 | 44 | 175 | -21.3591 | 39.8585 | 1149 | 2213 | 1.47267 | 1.47267 | 1.62492 | 1.96675 | 1.28859 | 1.7114 | 1.14921 | 1.60963 | 5.28594 | 34 | 500 | 0 | Img64 | 99 | 1.029 | 0 | #Unclassified# | Pb | S | Al | Si | 80.49975 | 10.76608 | 5.689826 | 1.750046 | 0.4481661 | 4740.783 | 4.746118 | 0 | 0 | 0 | 5.689826 | 1.750046 | 0 | 10.76608 | 1.29429 | 0 | 0 | 0 | 0 | 0 | 0 | 0 | 0 | 0 | 0 | 0 | 0 | 0 | 0 | 0 | 0 | 0 | 0 | 0 | 0 | 80.49975 | 0 | 771717108
1695 | 49 | 194 | -19.3271 | 38.0807 | 1961 | 1632 | 1.65676 | 1.10451 | 1.51025 | 1.8523 | 1.10451 | 1.25544 | 1.47542 | 1.40631 | 5.35152 | 113 | 500 | 0 | Img64 | 86 | 1.042 | 0 | #Unclassified# | Ag | S | Al | Si | 82.32209 | 13.48648 | 2.282337 | 1.909094 | 0.4351773 | 4716.732 | 5.634898 | 0 | 0 | 0 | 2.282337 | 1.909094 | 0 | 13.48648 | 0 | 0 | 0 | 0 | 0 | 0 | 0 | 0 | 0 | 0 | 0 | 0 | 0 | 82.32209 | 0 | 0 | 0 | 0 | 0 | 0 | 0 | 0 | 0 | 8017878
5426 | 165 | 659 | -19.561 | 30.6975 | 2738 | 2826 | 3.12943 | 2.94535 | 3.08918 | 3.4207 | 2.86364 | 3.03085 | 1.12863 | 6.6249 | 9.90395 | 158 | 500 | 0 | Img64 | 87 | 1.017 | 0 | #Unclassified# | Ba | S | Al | Ca | 39.85402 | 23.93399 | 18.33934 | 16.38558 | 0.3459984 | 7867.616 | 6.636805 | 0 | 0 | 0 | 18.33934 | 1.487077 | 0 | 23.93399 | 0 | 0 | 16.38558 | 0 | 0 | 0 | 0 | 0 | 0 | 0 | 0 | 0 | 0 | 0 | 0 | 0 | 0 | 39.85402 | 0 | 0 | 0 | 0 | 0 | 504061545
5155 | 156 | 623 | -21.2507 | 31.452 | 1740 | 2829 | 2.20901 | 3.4976 | 2.69876 | 3.59015 | 1.88678 | 2.32508 | 1.5441 | 5.13388 | 10.0851 | 23 | 500 | 0 | Img64 | 61 | 1.034 | 0 | #Unclassified# | Ca | S | Al | Pd | 29.9978 | 25.89001 | 24.376 | 13.16663 | 0.4006178 | 6466.371 | 11.65095 | 0 | 2.066235 | 0 | 24.376 | 4.503326 | 0 | 25.89001 | 0 | 0 | 29.9978 | 0 | 0 | 0 | 0 | 0 | 0 | 0 | 0 | 0 | 13.16663 | 0 | 0 | 0 | 0 | 0 | 0 | 0 | 0 | 0 | 0 | 626042223
2259 | 67 | 268 | -23.3146 | 35.4463 | 2842 | 1617 | 14.3586 | 9.75646 | 5.2943 | 17.3855 | 1.96675 | 2.06867 | 8.40421 | 37.2418 | 37.1648 | 124 | 500 | 0 | Img64 | 67 | 1.019 | 0 | #Unclassified# | Pd | S | Al | Si | 23.39088 | 18.00877 | 14.90698 | 11.58939 | 1 | 5159.727 | 15.48508 | 0 | 5.061674 | 1.615284 | 14.90698 | 11.58939 | 0 | 18.00877 | 0 | 9.357006 | 10.44462 | 0 | 0 | 0 | 5.625396 | 0 | 0 | 0 | 0 | 0 | 23.39088 | 0 | 0 | 0 | 0 | 0 | 0 | 0 | 0 | 0 | 0 | 443031123
832 | 21 | 84 | -17.9172 | 30.9897 | 1429 | 1239 | 2.39309 | 2.57718 | 2.60478 | 2.885 | 2.24773 | 2.41995 | 1.19218 | 4.59169 | 8.4194 | 124 | 500 | 0 | Img64 | 110 | 1.016 | 0 | Barium Sulfate | Ba | S | Al |  | 77.78256 | 17.04675 | 5.17069 | 0 | 0.2649356 | 7457.899 | 4.563111 | 0 | 0 | 0 | 5.17069 | 0 | 0 | 17.04675 | 0 | 0 | 0 | 0 | 0 | 0 | 0 | 0 | 0 | 0 | 0 | 0 | 0 | 0 | 0 | 0 | 0 | 77.78256 | 0 | 0 | 0 | 0 | 0 | 701080878
4984 | 152 | 608 | -13.0669 | 36.1301 | 1148 | 1988 | 1.65676 | 1.47267 | 1.72785 | 2.12537 | 1.47267 | 1.6897 | 1.25784 | 1.84684 | 5.57906 | 56 | 500 | 0 | Img64 | 106 | 1.046 | 0 | Barium Sulfate | Ba | S | Al |  | 80.6171 | 17.6414 | 1.741501 | 0 | 0.4066855 | 4797.631 | 7.065922 | 0 | 0 | 0 | 1.741501 | 0 | 0 | 17.6414 | 0 | 0 | 0 | 0 | 0 | 0 | 0 | 0 | 0 | 0 | 0 | 0 | 0 | 0 | 0 | 0 | 0 | 80.6171 | 0 | 0 | 0 | 0 | 0 | 701080878
5005 | 153 | 610 | -19.332 | 40.3063 | 1933 | 1823 | 5.70661 | 4.97027 | 5.51604 | 6.61228 | 4.88285 | 5.46408 | 1.21014 | 22.1282 | 18.0062 | 56 | 500 | 0 | Img64 | 94 | 1.031 | 0 | Calcium-rich | Ca | S | Al |  | 97.29063 | 1.531739 | 1.177635 | 0 | 0.04248665 | 14845.67 | 3.32421 | 0 | 0 | 0 | 1.177635 | 0 | 0 | 1.531739 | 0 | 0 | 97.29063 | 0 | 0 | 0 | 0 | 0 | 0 | 0 | 0 | 0 | 0 | 0 | 0 | 0 | 0 | 0 | 0 | 0 | 0 | 0 | 0 | 909000000
3704 | 113 | 452 | -21.5714 | 38.976 | 2053 | 2916 | 4.78619 | 6.07478 | 5.04003 | 6.25886 | 3.64464 | 4.70945 | 1.329 | 19.3325 | 17.7268 | 0 | 500 | 0 | Img64 | 97 | 1.027 | 0 | Calcium-rich | Ca | S | Al | Zn | 52.95888 | 43.78394 | 2.099249 | 1.157926 | 0.0748453 | 17256.87 | 4.535506 | 0 | 0 | 0 | 2.099249 | 0 | 0 | 43.78394 | 0 | 0 | 52.95888 | 0 | 0 | 0 | 0 | 0 | 0 | 1.157926 | 0 | 0 | 0 | 0 | 0 | 0 | 0 | 0 | 0 | 0 | 0 | 0 | 0 | 509040404
452 | 9 | 34 | -17.7239 | 31.8714 | 2493 | 2604 | 20.6174 | 11.7814 | 10.5015 | 22.565 | 5.57274 | 5.62409 | 4.01221 | 111.149 | 49.9735 | 113 | 500 | 0 | Img64 | 84 | 1.036 | 0 | Calcium-rich | Ca | S | Al | Si | 50.83447 | 44.27867 | 1.782842 | 1.702593 | 0.1062318 | 18744.63 | 4.723916 | 0 | 1.401421 | 0 | 1.782842 | 1.702593 | 0 | 44.27867 | 0 | 0 | 50.83447 | 0 | 0 | 0 | 0 | 0 | 0 | 0 | 0 | 0 | 0 | 0 | 0 | 0 | 0 | 0 | 0 | 0 | 0 | 0 | 0 | 408040404
2672 | 78 | 309 | -18.1651 | 40.1924 | 2126 | 2446 | 2.94535 | 2.39309 | 2.61988 | 3.35144 | 2.0669 | 2.17071 | 1.54394 | 4.76112 | 9.03643 | 68 | 500 | 0 | Img64 | 76 | 1.018 | 0 | Calcium-rich | Ca | S | Al | Si | 94.54386 | 1.931686 | 1.831332 | 1.693125 | 0.1267665 | 7976.392 | 4.985141 | 0 | 0 | 0 | 1.831332 | 1.693125 | 0 | 1.931686 | 0 | 0 | 94.54386 | 0 | 0 | 0 | 0 | 0 | 0 | 0 | 0 | 0 | 0 | 0 | 0 | 0 | 0 | 0 | 0 | 0 | 0 | 0 | 0 | 909000000
3077 | 94 | 376 | -22.9806 | 37.7497 | 2603 | 1388 | 22.0901 | 30.1898 | 23.6207 | 29.4535 | 18.7766 | 19.1471 | 1.53828 | 442.242 | 83.522 | 0 | 500 | 0 | Img64 | 69 | 1.003 | 0 | Calcium-rich | Ca | S | Al | Si | 74.52497 | 11.75376 | 5.97536 | 3.406853 | 0.1495189 | 10617.37 | 5.035442 | 0 | 0 | 0 | 5.97536 | 3.406853 | 3.136096 | 11.75376 | 1.20297 | 0 | 74.52497 | 0 | 0 | 0 | 0 | 0 | 0 | 0 | 0 | 0 | 0 | 0 | 0 | 0 | 0 | 0 | 0 | 0 | 0 | 0 | 0 | 708010101
5460 | 165 | 660 | -19.3598 | 30.7916 | 1784 | 2318 | 11.9655 | 9.20421 | 7.84485 | 13.277 | 4.77665 | 4.94946 | 2.68252 | 52.6095 | 32.8783 | 135 | 500 | 0 | Img64 | 91 | 1.038 | 0 | Calcium-rich | Ca | S | Al | Si | 45.07597 | 38.22601 | 9.747703 | 4.65488 | 0.1366153 | 14846.96 | 5.645011 | 0 | 0 | 0 | 9.747703 | 4.65488 | 0 | 38.22601 | 0 | 2.295434 | 45.07597 | 0 | 0 | 0 | 0 | 0 | 0 | 0 | 0 | 0 | 0 | 0 | 0 | 0 | 0 | 0 | 0 | 0 | 0 | 0 | 0 | 407030303
5190 | 157 | 626 | -20.0936 | 41.058 | 1893 | 1838 | 2.20901 | 2.02493 | 2.26579 | 2.47696 | 1.96675 | 2.32541 | 1.06517 | 3.40564 | 7.58428 | 45 | 500 | 0 | Img64 | 70 | 1.027 | 0 | Calcium-rich | Ca | S | Al |  | 50.98904 | 43.3711 | 5.639868 | 0 | 0.1221979 | 8172.595 | 6.358114 | 0 | 0 | 0 | 5.639868 | 0 | 0 | 43.3711 | 0 | 0 | 50.98904 | 0 | 0 | 0 | 0 | 0 | 0 | 0 | 0 | 0 | 0 | 0 | 0 | 0 | 0 | 0 | 0 | 0 | 0 | 0 | 0 | 408040404
3500 | 106 | 424 | -13.5291 | 33.9058 | 2736 | 1780 | 6.07478 | 3.12943 | 3.84534 | 6.25886 | 2.42909 | 2.70116 | 2.3171 | 11.4877 | 14.8184 | 90 | 500 | 0 | Img64 | 89 | 1.028 | 0 | Calcium-rich | Ca | S | Al |  | 54.71248 | 44.12808 | 1.159448 | 0 | 0.0918023 | 13842.44 | 6.444616 | 0 | 0 | 0 | 1.159448 | 0 | 0 | 44.12808 | 0 | 0 | 54.71248 | 0 | 0 | 0 | 0 | 0 | 0 | 0 | 0 | 0 | 0 | 0 | 0 | 0 | 0 | 0 | 0 | 0 | 0 | 0 | 0 | 509040404
777 | 19 | 73 | -17.2637 | 31.0727 | 2929 | 2839 | 3.68168 | 4.6021 | 4.04023 | 4.72417 | 3.2256 | 3.44146 | 1.37272 | 12.1146 | 14.0728 | 34 | 500 | 0 | Img64 | 69 | 1.025 | 0 | Calcium-rich | Ca | S | Al | Cl | 67.48259 | 15.22382 | 7.745676 | 6.966776 | 0.3142101 | 6468.413 | 6.460873 | 0 | 1.475359 | 0 | 7.745676 | 1.105779 | 0 | 15.22382 | 6.966776 | 0 | 67.48259 | 0 | 0 | 0 | 0 | 0 | 0 | 0 | 0 | 0 | 0 | 0 | 0 | 0 | 0 | 0 | 0 | 0 | 0 | 0 | 0 | 607010101
3807 | 118 | 470 | -22.5083 | 39.5748 | 1148 | 1735 | 39.9463 | 17.6721 | 8.7062 | 43.0409 | 3.76387 | 3.84339 | 11.1987 | 96.9168 | 88.6624 | 113 | 500 | 0 | Img64 | 86 | 1.005 | 0 | Calcium-rich | Ca | S | Al | Si | 48.63594 | 40.06491 | 6.271798 | 5.027357 | 0.07558844 | 14042.52 | 6.660394 | 0 | 0 | 0 | 6.271798 | 5.027357 | 0 | 40.06491 | 0 | 0 | 48.63594 | 0 | 0 | 0 | 0 | 0 | 0 | 0 | 0 | 0 | 0 | 0 | 0 | 0 | 0 | 0 | 0 | 0 | 0 | 0 | 0 | 407030303
5444 | 165 | 659 | -19.557 | 30.6661 | 2747 | 3003 | 12.5177 | 14.1745 | 6.76112 | 14.3219 | 3.2256 | 6.41485 | 2.23261 | 41.2405 | 50.9204 | 124 | 500 | 0 | Img64 | 88 | 1.032 | 0 | Calcium-rich | Ca | S | Al | Si | 45.60768 | 36.23007 | 14.96628 | 3.195978 | 0.2266411 | 13221.56 | 6.779344 | 0 | 0 | 0 | 14.96628 | 3.195978 | 0 | 36.23007 | 0 | 0 | 45.60768 | 0 | 0 | 0 | 0 | 0 | 0 | 0 | 0 | 0 | 0 | 0 | 0 | 0 | 0 | 0 | 0 | 0 | 0 | 0 | 0 | 508041313
1038 | 30 | 120 | -18.5184 | 32.4548 | 2254 | 1471 | 4.41802 | 4.97027 | 4.63745 | 5.38775 | 3.9442 | 4.19476 | 1.2844 | 15.5711 | 15.135 | 34 | 500 | 0 | Img64 | 80 | 1.004 | 0 | Calcium-rich | Ca | S | Al |  | 53.52718 | 44.81986 | 1.652966 | 0 | 0.1710869 | 9717.146 | 6.792332 | 0 | 0 | 0 | 1.652966 | 0 | 0 | 44.81986 | 0 | 0 | 53.52718 | 0 | 0 | 0 | 0 | 0 | 0 | 0 | 0 | 0 | 0 | 0 | 0 | 0 | 0 | 0 | 0 | 0 | 0 | 0 | 0 | 509040404
3002 | 93 | 370 | -16.4239 | 31.9842 | 1350 | 1981 | 3.68168 | 3.12943 | 3.19958 | 4.1711 | 2.6033 | 2.89693 | 1.43984 | 7.26876 | 11.0757 | 68 | 500 | 0 | Img64 | 70 | 1.006 | 0 | Calcium-rich | Ca | S | Al |  | 53.7819 | 43.58444 | 2.633664 | 0 | 0.1461276 | 7632.654 | 6.803061 | 0 | 0 | 0 | 2.633664 | 0 | 0 | 43.58444 | 0 | 0 | 53.7819 | 0 | 0 | 0 | 0 | 0 | 0 | 0 | 0 | 0 | 0 | 0 | 0 | 0 | 0 | 0 | 0 | 0 | 0 | 0 | 0 | 509040404
4997 | 153 | 609 | -19.6377 | 40.1719 | 2317 | 2552 | 4.97027 | 3.86577 | 3.61144 | 5.28112 | 2.0669 | 2.15404 | 2.45173 | 9.82722 | 14.0592 | 101 | 500 | 0 | Img64 | 72 | 1.043 | 0 | Calcium-rich | Ca | S | Al |  | 52.40871 | 44.69269 | 2.898607 | 0 | 0.1607932 | 7542.825 | 6.898386 | 0 | 0 | 0 | 2.898607 | 0 | 0 | 44.69269 | 0 | 0 | 52.40871 | 0 | 0 | 0 | 0 | 0 | 0 | 0 | 0 | 0 | 0 | 0 | 0 | 0 | 0 | 0 | 0 | 0 | 0 | 0 | 0 | 408040404
469 | 10 | 37 | -19.482 | 35.6754 | 1111 | 2407 | 3.31351 | 2.20901 | 2.62712 | 3.59015 | 2.0669 | 2.14064 | 1.67714 | 4.82889 | 9.15574 | 113 | 500 | 0 | Img64 | 70 | 1.029 | 0 | Calcium-rich | Ca | S | Al |  | 97.07942 | 1.57692 | 1.343656 | 0 | 0.2086123 | 6601.33 | 7.03021 | 0 | 0 | 0 | 1.343656 | 0 | 0 | 1.57692 | 0 | 0 | 97.07942 | 0 | 0 | 0 | 0 | 0 | 0 | 0 | 0 | 0 | 0 | 0 | 0 | 0 | 0 | 0 | 0 | 0 | 0 | 0 | 0 | 909000000
5008 | 153 | 611 | -19.507 | 40.0561 | 3029 | 1134 | 2.57718 | 3.31351 | 2.77605 | 3.4207 | 2.18845 | 2.26469 | 1.51045 | 5.26943 | 9.47019 | 158 | 500 | 0 | Img64 | 72 | 1.036 | 0 | Calcium-rich | Ca | S | Al | Si | 52.21665 | 43.11177 | 3.042843 | 1.628738 | 0.2005046 | 7549.351 | 7.388354 | 0 | 0 | 0 | 3.042843 | 1.628738 | 0 | 43.11177 | 0 | 0 | 52.21665 | 0 | 0 | 0 | 0 | 0 | 0 | 0 | 0 | 0 | 0 | 0 | 0 | 0 | 0 | 0 | 0 | 0 | 0 | 0 | 0 | 408040404
4795 | 145 | 578 | -18.5444 | 33.629 | 2115 | 1242 | 3.31351 | 3.4976 | 3.52515 | 3.80437 | 3.2256 | 3.4674 | 1.09718 | 8.75978 | 11.1896 | 124 | 500 | 0 | Img64 | 75 | 1.02 | 0 | Calcium-rich | Ca | S | Al |  | 94.07839 | 4.716129 | 1.205477 | 0 | 0.1945794 | 7200.908 | 7.410137 | 0 | 0 | 0 | 1.205477 | 0 | 0 | 4.716129 | 0 | 0 | 94.07839 | 0 | 0 | 0 | 0 | 0 | 0 | 0 | 0 | 0 | 0 | 0 | 0 | 0 | 0 | 0 | 0 | 0 | 0 | 0 | 0 | 808000000
2667 | 78 | 309 | -18.2292 | 40.2453 | 1776 | 2157 | 6.62703 | 3.86577 | 3.65607 | 7.45788 | 1.84084 | 2.13468 | 3.49367 | 11.3183 | 17.3382 | 113 | 500 | 0 | Img64 | 66 | 1.05 | 0 | Calcium-rich | Ca | S | Al | Si | 53.54162 | 42.3402 | 2.528213 | 1.589973 | 0.1824205 | 6481.34 | 7.502566 | 0 | 0 | 0 | 2.528213 | 1.589973 | 0 | 42.3402 | 0 | 0 | 53.54162 | 0 | 0 | 0 | 0 | 0 | 0 | 0 | 0 | 0 | 0 | 0 | 0 | 0 | 0 | 0 | 0 | 0 | 0 | 0 | 0 | 407030303
4438 | 134 | 534 | -21.9839 | 36.3435 | 1861 | 2876 | 3.86577 | 2.94535 | 3.54549 | 4.41164 | 2.885 | 2.98757 | 1.47666 | 8.82756 | 11.7054 | 113 | 500 | 0 | Img64 | 80 | 1.006 | 0 | Calcium-rich | Ca | S | Al | Si | 52.75398 | 42.93261 | 2.264059 | 1.048362 | 0.2040073 | 10009.05 | 7.525768 | 0 | 1.00099 | 0 | 2.264059 | 1.048362 | 0 | 42.93261 | 0 | 0 | 52.75398 | 0 | 0 | 0 | 0 | 0 | 0 | 0 | 0 | 0 | 0 | 0 | 0 | 0 | 0 | 0 | 0 | 0 | 0 | 0 | 0 | 407030303
2 | 1 | 1 | -23.1315 | 34.3408 | 1762 | 1467 | 8.0997 | 5.15436 | 6.18651 | 8.28379 | 4.78619 | 4.86098 | 1.70414 | 29.1428 | 21.0251 | 90 | 500 | 0 | Img64 | 78 | 1.003 | 0 | Calcium-rich | Ca | S | Al | Si | 49.74844 | 39.68303 | 7.474571 | 3.093962 | 0.165905 | 10541.88 | 8.008895 | 0 | 0 | 0 | 7.474571 | 3.093962 | 0 | 39.68303 | 0 | 0 | 49.74844 | 0 | 0 | 0 | 0 | 0 | 0 | 0 | 0 | 0 | 0 | 0 | 0 | 0 | 0 | 0 | 0 | 0 | 0 | 0 | 0 | 407030303
2876 | 85 | 338 | -18.6582 | 31.8534 | 1506 | 2704 | 8.83604 | 7.36337 | 4.23141 | 10.8497 | 2.18845 | 2.21389 | 4.90075 | 19.502 | 25.7707 | 124 | 500 | 0 | Img64 | 66 | 1.047 | 0 | Calcium-rich | Ca | S | Al | Si | 77.94734 | 9.136535 | 6.381381 | 5.47643 | 0.6694283 | 5724.533 | 8.046242 | 0 | 1.058317 | 0 | 6.381381 | 5.47643 | 0 | 9.136535 | 0 | 0 | 77.94734 | 0 | 0 | 0 | 0 | 0 | 0 | 0 | 0 | 0 | 0 | 0 | 0 | 0 | 0 | 0 | 0 | 0 | 0 | 0 | 0 | 707000000
4373 | 132 | 527 | -17.569 | 39.0553 | 1267 | 2480 | 3.12943 | 3.68168 | 3.38784 | 3.95753 | 2.86364 | 3.09312 | 1.27946 | 7.99733 | 10.9219 | 34 | 500 | 0 | Img64 | 91 | 1.024 | 0 | Calcium-rich | Ca | S | Al |  | 54.76863 | 44.06633 | 1.165037 | 0 | 0.1327002 | 14174.75 | 8.160739 | 0 | 0 | 0 | 1.165037 | 0 | 0 | 44.06633 | 0 | 0 | 54.76863 | 0 | 0 | 0 | 0 | 0 | 0 | 0 | 0 | 0 | 0 | 0 | 0 | 0 | 0 | 0 | 0 | 0 | 0 | 0 | 0 | 509040404
5161 | 156 | 623 | -21.1694 | 31.4188 | 2182 | 3009 | 1.65676 | 2.20901 | 1.91833 | 2.24773 | 1.47267 | 1.55976 | 1.44107 | 2.38903 | 6.78477 | 169 | 500 | 0 | Img64 | 65 | 1.038 | 0 | Calcium-rich | Ca | S | Al |  | 43.87604 | 37.62878 | 18.49518 | 0 | 0.1291044 | 7741.319 | 8.284616 | 0 | 0 | 0 | 18.49518 | 0 | 0 | 37.62878 | 0 | 0 | 43.87604 | 0 | 0 | 0 | 0 | 0 | 0 | 0 | 0 | 0 | 0 | 0 | 0 | 0 | 0 | 0 | 0 | 0 | 0 | 0 | 0 | 508041313
4292 | 130 | 517 | -19.5942 | 41.0771 | 2556 | 1735 | 1.84084 | 1.47267 | 1.81327 | 2.18845 | 1.47267 | 1.61345 | 1.35638 | 2.06711 | 5.62373 | 68 | 500 | 0 | Img64 | 70 | 1.031 | 0 | Calcium-rich | Ca | S | Al |  | 51.9427 | 42.85267 | 5.204631 | 0 | 0.1687771 | 7576.65 | 8.443293 | 0 | 0 | 0 | 5.204631 | 0 | 0 | 42.85267 | 0 | 0 | 51.9427 | 0 | 0 | 0 | 0 | 0 | 0 | 0 | 0 | 0 | 0 | 0 | 0 | 0 | 0 | 0 | 0 | 0 | 0 | 0 | 0 | 407030303
2833 | 83 | 331 | -14.3064 | 34.5225 | 2608 | 2525 | 2.20901 | 1.84084 | 2.05122 | 2.6033 | 1.60775 | 1.79896 | 1.44712 | 2.76179 | 7.14107 | 45 | 500 | 0 | Img64 | 75 | 1.029 | 0 | Calcium-rich | Ca | S | Al | Si | 94.92709 | 2.422613 | 1.612513 | 1.037781 | 0.11365 | 7525.449 | 8.993137 | 0 | 0 | 0 | 1.612513 | 1.037781 | 0 | 2.422613 | 0 | 0 | 94.92709 | 0 | 0 | 0 | 0 | 0 | 0 | 0 | 0 | 0 | 0 | 0 | 0 | 0 | 0 | 0 | 0 | 0 | 0 | 0 | 0 | 808000000
76 | 2 | 6 | -18.4941 | 41.9043 | 2386 | 1337 | 2.39309 | 2.02493 | 2.23944 | 2.61772 | 1.81366 | 1.84946 | 1.4154 | 3.23621 | 7.73678 | 45 | 500 | 0 | Img64 | 74 | 1.013 | 0 | Calcium-rich | Ca | S | Al |  | 50.28045 | 37.70376 | 12.01578 | 0 | 0.1475336 | 8440.011 | 9.034734 | 0 | 0 | 0 | 12.01578 | 0 | 0 | 37.70376 | 0 | 0 | 50.28045 | 0 | 0 | 0 | 0 | 0 | 0 | 0 | 0 | 0 | 0 | 0 | 0 | 0 | 0 | 0 | 0 | 0 | 0 | 0 | 0 | 508041313
1191 | 35 | 140 | -16.2497 | 34.4477 | 2288 | 2942 | 4.41802 | 2.76126 | 3.64924 | 4.66857 | 2.82529 | 2.9202 | 1.59872 | 9.65779 | 12.2076 | 79 | 500 | 0 | Img64 | 84 | 1.011 | 0 | Calcium-rich | Ca | S | Al |  | 97.15288 | 1.721007 | 1.12611 | 0 | 0.1531124 | 8274.22 | 9.066411 | 0 | 0 | 0 | 1.12611 | 0 | 0 | 1.721007 | 0 | 0 | 97.15288 | 0 | 0 | 0 | 0 | 0 | 0 | 0 | 0 | 0 | 0 | 0 | 0 | 0 | 0 | 0 | 0 | 0 | 0 | 0 | 0 | 808000000
2063 | 61 | 244 | -18.7436 | 37.6621 | 1031 | 1857 | 2.94535 | 3.12943 | 3.07107 | 3.64464 | 2.61086 | 2.79102 | 1.30585 | 6.47241 | 10.1274 | 135 | 500 | 0 | Img64 | 74 | 1.031 | 0 | Calcium-rich | Ca | S | Al |  | 97.56325 | 1.228953 | 1.207794 | 0 | 0.0893727 | 7300.247 | 9.249656 | 0 | 0 | 0 | 1.207794 | 0 | 0 | 1.228953 | 0 | 0 | 97.56325 | 0 | 0 | 0 | 0 | 0 | 0 | 0 | 0 | 0 | 0 | 0 | 0 | 0 | 0 | 0 | 0 | 0 | 0 | 0 | 0 | 808000000
5450 | 165 | 659 | -19.6286 | 30.658 | 2374 | 3043 | 6.9952 | 3.86577 | 4.27165 | 7.33814 | 3.12397 | 3.78131 | 1.94064 | 14.1309 | 19.2724 | 79 | 500 | 0 | Img64 | 66 | 1.043 | 0 | Calcium-rich | Ca | S | Al | Pd | 36.87444 | 25.57664 | 25.28818 | 10.16521 | 0.2493425 | 8352.591 | 9.482053 | 0 | 0 | 0 | 25.28818 | 2.095537 | 0 | 25.57664 | 0 | 0 | 36.87444 | 0 | 0 | 0 | 0 | 0 | 0 | 0 | 0 | 0 | 10.16521 | 0 | 0 | 0 | 0 | 0 | 0 | 0 | 0 | 0 | 0 | 507042222
2042 | 61 | 243 | -18.7457 | 37.6623 | 3068 | 1856 | 2.94535 | 2.94535 | 3.06488 | 3.64464 | 2.58753 | 2.70643 | 1.34666 | 6.47241 | 9.86873 | 135 | 500 | 0 | Img64 | 74 | 1.032 | 0 | Calcium-rich | Ca | S | Al |  | 97.08591 | 1.497246 | 1.416845 | 0 | 0.09405918 | 7365.749 | 9.800665 | 0 | 0 | 0 | 1.416845 | 0 | 0 | 1.497246 | 0 | 0 | 97.08591 | 0 | 0 | 0 | 0 | 0 | 0 | 0 | 0 | 0 | 0 | 0 | 0 | 0 | 0 | 0 | 0 | 0 | 0 | 0 | 0 | 808000000
844 | 21 | 84 | -17.6878 | 30.7242 | 2681 | 2683 | 3.86577 | 2.57718 | 2.97796 | 4.04985 | 2.32899 | 2.59065 | 1.56326 | 6.64185 | 11.0211 | 90 | 500 | 0 | Img64 | 68 | 1.033 | 0 | Calcium-rich | Ca | S | Al | Si | 44.07838 | 36.01542 | 15.84768 | 2.970278 | 0.2261026 | 7433.283 | 9.976659 | 0 | 1.088249 | 0 | 15.84768 | 2.970278 | 0 | 36.01542 | 0 | 0 | 44.07838 | 0 | 0 | 0 | 0 | 0 | 0 | 0 | 0 | 0 | 0 | 0 | 0 | 0 | 0 | 0 | 0 | 0 | 0 | 0 | 0 | 508041313
1558 | 41 | 164 | -18.3843 | 39.9312 | 2978 | 1813 | 2.94535 | 2.94535 | 2.11718 | 2.885 | 1.19713 | 1.43429 | 2.01146 | 5.93022 | 9.114 | 124 | 500 | 0 | Img64 | 57 | 1.047 | 0 | Calcium-rich | Ca | S | Al | Si | 52.32006 | 42.38165 | 2.713772 | 2.584522 | 0.2937944 | 6274.854 | 10.00903 | 0 | 0 | 0 | 2.713772 | 2.584522 | 0 | 42.38165 | 0 | 0 | 52.32006 | 0 | 0 | 0 | 0 | 0 | 0 | 0 | 0 | 0 | 0 | 0 | 0 | 0 | 0 | 0 | 0 | 0 | 0 | 0 | 0 | 407030303
1173 | 35 | 137 | -16.7766 | 34.8521 | 1473 | 2792 | 2.39309 | 1.84084 | 2.233 | 2.42909 | 1.88678 | 2.08282 | 1.16625 | 3.21926 | 7.18574 | 79 | 500 | 0 | Img64 | 68 | 1.021 | 0 | Calcium-rich | Ca | S | Al | Mg | 52.96367 | 44.56669 | 1.297908 | 1.171736 | 0.1637124 | 7881.72 | 10.18577 | 0 | 0 | 1.171736 | 1.297908 | 0 | 0 | 44.56669 | 0 | 0 | 52.96367 | 0 | 0 | 0 | 0 | 0 | 0 | 0 | 0 | 0 | 0 | 0 | 0 | 0 | 0 | 0 | 0 | 0 | 0 | 0 | 0 | 408040404
1734 | 49 | 196 | -19.4449 | 37.4537 | 1323 | 2989 | 2.02493 | 1.65676 | 2.02554 | 2.4301 | 1.67374 | 1.76465 | 1.3771 | 2.64318 | 7.03082 | 113 | 500 | 0 | Img64 | 65 | 1.049 | 0 | Calcium-rich | Ca | S | Al | Si | 95.44167 | 2.078268 | 1.432878 | 1.047188 | 0.2796749 | 5165.906 | 10.23588 | 0 | 0 | 0 | 1.432878 | 1.047188 | 0 | 2.078268 | 0 | 0 | 95.44167 | 0 | 0 | 0 | 0 | 0 | 0 | 0 | 0 | 0 | 0 | 0 | 0 | 0 | 0 | 0 | 0 | 0 | 0 | 0 | 0 | 808000000
2537 | 75 | 299 | -19.0873 | 30.7342 | 1212 | 2627 | 1.47267 | 1.65676 | 1.6787 | 2.08264 | 1.44068 | 1.72922 | 1.20438 | 1.79601 | 6.36007 | 45 | 500 | 0 | Img64 | 71 | 1.027 | 0 | Calcium-rich | Ca | S | Al | Si | 45.8574 | 38.11281 | 14.51989 | 1.509895 | 0.1478573 | 8891.084 | 10.43782 | 0 | 0 | 0 | 14.51989 | 1.509895 | 0 | 38.11281 | 0 | 0 | 45.8574 | 0 | 0 | 0 | 0 | 0 | 0 | 0 | 0 | 0 | 0 | 0 | 0 | 0 | 0 | 0 | 0 | 0 | 0 | 0 | 0 | 508041313
2290 | 68 | 269 | -18.3997 | 34.2263 | 2902 | 2091 | 2.20901 | 2.76126 | 2.48529 | 3.00969 | 1.95218 | 2.06007 | 1.46097 | 4.18504 | 8.56003 | 23 | 500 | 0 | Img64 | 65 | 1.033 | 0 | Calcium-rich | Ca | S | Al |  | 57.8571 | 40.60794 | 1.534961 | 0 | 0.2454322 | 6627.589 | 10.61433 | 0 | 0 | 0 | 1.534961 | 0 | 0 | 40.60794 | 0 | 0 | 57.8571 | 0 | 0 | 0 | 0 | 0 | 0 | 0 | 0 | 0 | 0 | 0 | 0 | 0 | 0 | 0 | 0 | 0 | 0 | 0 | 0 | 508030303
394 | 8 | 30 | -18.0685 | 36.4439 | 2635 | 2332 | 2.20901 | 2.20901 | 2.34056 | 2.73392 | 2.0669 | 2.23905 | 1.22102 | 3.62591 | 7.5539 | 124 | 500 | 0 | Img64 | 63 | 1.045 | 0 | Calcium-rich | Ca | S | Al |  | 56.0877 | 42.58217 | 1.330125 | 0 | 0.1717815 | 5640.427 | 10.68302 | 0 | 0 | 0 | 1.330125 | 0 | 0 | 42.58217 | 0 | 0 | 56.0877 | 0 | 0 | 0 | 0 | 0 | 0 | 0 | 0 | 0 | 0 | 0 | 0 | 0 | 0 | 0 | 0 | 0 | 0 | 0 | 0 | 508030303
4296 | 130 | 517 | -19.7956 | 40.9742 | 1464 | 2293 | 3.4976 | 2.76126 | 3.05332 | 3.64464 | 2.42909 | 2.66504 | 1.36758 | 6.5063 | 10.2417 | 45 | 500 | 0 | Img64 | 62 | 1.046 | 0 | Calcium-rich | Ca | S | Al | Si | 49.35689 | 42.25668 | 5.791805 | 1.380305 | 0.198678 | 6674.119 | 10.91445 | 0 | 1.214312 | 0 | 5.791805 | 1.380305 | 0 | 42.25668 | 0 | 0 | 49.35689 | 0 | 0 | 0 | 0 | 0 | 0 | 0 | 0 | 0 | 0 | 0 | 0 | 0 | 0 | 0 | 0 | 0 | 0 | 0 | 0 | 407030303
242 | 6 | 22 | -21.3586 | 38.758 | 1162 | 2051 | 6.81111 | 4.78619 | 4.1496 | 6.86735 | 2.57718 | 2.6186 | 2.62253 | 14.4867 | 22.2864 | 124 | 500 | 0 | Img64 | 68 | 1.027 | 0 | Calcium-rich | Ca | S | Al | Si | 51.9872 | 43.17209 | 3.306067 | 1.534644 | 0.2598293 | 6397.113 | 10.95539 | 0 | 0 | 0 | 3.306067 | 1.534644 | 0 | 43.17209 | 0 | 0 | 51.9872 | 0 | 0 | 0 | 0 | 0 | 0 | 0 | 0 | 0 | 0 | 0 | 0 | 0 | 0 | 0 | 0 | 0 | 0 | 0 | 0 | 407030303
3339 | 101 | 403 | -23.7549 | 36.1378 | 2479 | 1940 | 4.41802 | 2.94535 | 2.37279 | 5.03043 | 1.30163 | 1.51641 | 3.31733 | 4.59169 | 11.765 | 124 | 500 | 0 | Img64 | 58 | 1.044 | 0 | Calcium-rich | Ca | S | Al | Pd | 37.84803 | 33.21179 | 15.99383 | 11.70258 | 0.275614 | 5789.882 | 11.19078 | 0 | 0 | 0 | 15.99383 | 1.24377 | 0 | 33.21179 | 0 | 0 | 37.84803 | 0 | 0 | 0 | 0 | 0 | 0 | 0 | 0 | 0 | 11.70258 | 0 | 0 | 0 | 0 | 0 | 0 | 0 | 0 | 0 | 0 | 626031213
2958 | 88 | 351 | -24.0159 | 36.7275 | 1058 | 2840 | 2.02493 | 1.47267 | 1.86756 | 2.37688 | 1.37006 | 1.66702 | 1.42583 | 2.2196 | 6.39286 | 56 | 500 | 0 | Img64 | 65 | 1.023 | 0 | Calcium-rich | Ca | S | Al | Si | 40.98551 | 34.43617 | 21.17318 | 2.302983 | 0.1852596 | 7439.311 | 11.26241 | 0 | 1.102156 | 0 | 21.17318 | 2.302983 | 0 | 34.43617 | 0 | 0 | 40.98551 | 0 | 0 | 0 | 0 | 0 | 0 | 0 | 0 | 0 | 0 | 0 | 0 | 0 | 0 | 0 | 0 | 0 | 0 | 0 | 0 | 517041313
2907 | 87 | 346 | -20.7826 | 39.4374 | 2242 | 2448 | 3.86577 | 2.20901 | 2.72769 | 4.41164 | 1.7076 | 1.94617 | 2.26683 | 5.54052 | 10.7537 | 113 | 500 | 0 | Img64 | 68 | 1.033 | 0 | Calcium-rich | Ca | S | Al | Si | 51.78233 | 43.14218 | 3.744575 | 1.330917 | 0.2112305 | 6139.897 | 12.11607 | 0 | 0 | 0 | 3.744575 | 1.330917 | 0 | 43.14218 | 0 | 0 | 51.78233 | 0 | 0 | 0 | 0 | 0 | 0 | 0 | 0 | 0 | 0 | 0 | 0 | 0 | 0 | 0 | 0 | 0 | 0 | 0 | 0 | 517030303
5001 | 153 | 610 | -19.4653 | 40.3534 | 1210 | 1569 | 6.07478 | 3.68168 | 3.34054 | 6.63559 | 1.8223 | 2.01803 | 3.28816 | 8.81062 | 15.7105 | 113 | 500 | 0 | Img64 | 65 | 1.04 | 0 | Calcium-rich | Ca | S | Al | Si | 50.13179 | 41.09109 | 4.798451 | 2.864893 | 0.3382355 | 5428.76 | 12.30302 | 0 | 1.11378 | 0 | 4.798451 | 2.864893 | 0 | 41.09109 | 0 | 0 | 50.13179 | 0 | 0 | 0 | 0 | 0 | 0 | 0 | 0 | 0 | 0 | 0 | 0 | 0 | 0 | 0 | 0 | 0 | 0 | 0 | 0 | 517030303
1851 | 54 | 216 | -14.9379 | 37.5458 | 1223 | 2489 | 3.12943 | 2.76126 | 2.93821 | 3.59015 | 2.4666 | 2.57871 | 1.39223 | 5.98105 | 9.61082 | 68 | 500 | 0 | Img64 | 79 | 1.043 | 0 | Calcium-rich | Ca | S | Al |  | 52.20282 | 46.60816 | 1.189029 | 0 | 0.1562712 | 11641.55 | 12.40729 | 0 | 0 | 0 | 1.189029 | 0 | 0 | 46.60816 | 0 | 0 | 52.20282 | 0 | 0 | 0 | 0 | 0 | 0 | 0 | 0 | 0 | 0 | 0 | 0 | 0 | 0 | 0 | 0 | 0 | 0 | 0 | 0 | 518040404
762 | 18 | 71 | -19.3926 | 38.451 | 1605 | 1674 | 3.68168 | 5.33844 | 3.86676 | 5.57274 | 2.4301 | 3.43334 | 1.62312 | 12.6737 | 17.0522 | 158 | 500 | 0 | Img64 | 75 | 1.036 | 0 | Calcium-rich | Ca | S | Al | Si | 52.71474 | 44.29691 | 1.897092 | 1.091258 | 0.197608 | 6793.747 | 12.50262 | 0 | 0 | 0 | 1.897092 | 1.091258 | 0 | 44.29691 | 0 | 0 | 52.71474 | 0 | 0 | 0 | 0 | 0 | 0 | 0 | 0 | 0 | 0 | 0 | 0 | 0 | 0 | 0 | 0 | 0 | 0 | 0 | 0 | 517030303
1744 | 50 | 198 | -17.9228 | 32.6683 | 1391 | 2359 | 2.39309 | 2.76126 | 2.49853 | 3.00969 | 2.01882 | 2.06893 | 1.45471 | 4.25282 | 8.12869 | 23 | 500 | 0 | Img64 | 65 | 1.039 | 0 | Calcium-rich | Ca | S | Al |  | 95.92193 | 2.506656 | 1.571418 | 0 | 0.2273365 | 5144.769 | 12.73713 | 0 | 0 | 0 | 1.571418 | 0 | 0 | 2.506656 | 0 | 0 | 95.92193 | 0 | 0 | 0 | 0 | 0 | 0 | 0 | 0 | 0 | 0 | 0 | 0 | 0 | 0 | 0 | 0 | 0 | 0 | 0 | 0 | 918000000
4983 | 152 | 608 | -13.0682 | 36.1485 | 1140 | 1889 | 2.39309 | 2.20901 | 2.15898 | 3.14073 | 1.56197 | 1.66249 | 1.88918 | 3.16843 | 8.01262 | 56 | 500 | 0 | Img64 | 63 | 1.046 | 0 | Calcium-rich | Ca | S | Al | Si | 50.00885 | 42.54745 | 2.670434 | 2.575219 | 0.3509707 | 5176.274 | 13.39452 | 0 | 2.198046 | 0 | 2.670434 | 2.575219 | 0 | 42.54745 | 0 | 0 | 50.00885 | 0 | 0 | 0 | 0 | 0 | 0 | 0 | 0 | 0 | 0 | 0 | 0 | 0 | 0 | 0 | 0 | 0 | 0 | 0 | 0 | 517030303
1074 | 33 | 130 | -12.7873 | 37.4376 | 2667 | 1027 | 2.02493 | 2.20901 | 2.38742 | 2.73689 | 2.0669 | 2.49358 | 1.09758 | 3.7784 | 7.58428 | 135 | 500 | 0 | Img64 | 117 | 1.025 | 0 | Iron-rich | Fe | S | Al | Si | 94.64224 | 2.621518 | 1.516938 | 1.219307 | 0.2889587 | 10090.8 | 5.041926 | 0 | 0 | 0 | 1.516938 | 1.219307 | 0 | 2.621518 | 0 | 0 | 0 | 0 | 0 | 0 | 94.64224 | 0 | 0 | 0 | 0 | 0 | 0 | 0 | 0 | 0 | 0 | 0 | 0 | 0 | 0 | 0 | 0 | 990909909
1725 | 49 | 196 | -19.1362 | 37.6245 | 3000 | 2062 | 2.02493 | 2.02493 | 2.09662 | 2.4301 | 1.84084 | 1.90293 | 1.27703 | 2.86345 | 6.7729 | 113 | 500 | 0 | Img64 | 91 | 1.025 | 0 | Iron-rich | Fe | S | Al | Si | 95.83715 | 1.658276 | 1.311129 | 1.193441 | 0.4443829 | 5180.358 | 8.330631 | 0 | 0 | 0 | 1.311129 | 1.193441 | 0 | 1.658276 | 0 | 0 | 0 | 0 | 0 | 0 | 95.83715 | 0 | 0 | 0 | 0 | 0 | 0 | 0 | 0 | 0 | 0 | 0 | 0 | 0 | 0 | 0 | 0 | 880808808
866 | 22 | 87 | -21.9487 | 32.3172 | 2053 | 2227 | 2.20901 | 3.12943 | 2.6442 | 3.17978 | 2.0669 | 2.17071 | 1.46486 | 4.77806 | 8.83224 | 158 | 500 | 0 | Img64 | 70 | 1.032 | 0 | Iron-rich | Fe | S | Al | Si | 39.16798 | 27.63313 | 11.08072 | 6.72905 | 0.4140942 | 7399.654 | 8.854543 | 0 | 4.507218 | 3.960897 | 11.08072 | 6.72905 | 0 | 27.63313 | 0 | 0 | 2.809144 | 4.111868 | 0 | 0 | 39.16798 | 0 | 0 | 0 | 0 | 0 | 0 | 0 | 0 | 0 | 0 | 0 | 0 | 0 | 0 | 0 | 0 | 433334515
2147 | 64 | 255 | -20.747 | 35.4878 | 2434 | 1381 | 3.86577 | 3.12943 | 3.28951 | 4.41164 | 2.36046 | 2.43387 | 1.8126 | 7.70929 | 11.2068 | 113 | 500 | 0 | Img64 | 66 | 1.039 | 0 | Phosphorus-rich | P | S | Al |  | 94.84669 | 2.852323 | 2.300984 | 0 | 0.203672 | 6433.643 | 15.97704 | 0 | 0 | 0 | 2.300984 | 0 | 94.84669 | 2.852323 | 0 | 0 | 0 | 0 | 0 | 0 | 0 | 0 | 0 | 0 | 0 | 0 | 0 | 0 | 0 | 0 | 0 | 0 | 0 | 0 | 0 | 0 | 0 | 198888888
276 | 7 | 25 | -17.9177 | 34.2874 | 1424 | 1766 | 4.41802 | 3.31351 | 3.74372 | 4.6021 | 3.00555 | 3.15225 | 1.45994 | 10.0475 | 12.6299 | 90 | 500 | 0 | Img64 | 84 | 1.032 | 0 | Silicon-rich | Si | S | Al |  | 97.81224 | 1.102193 | 1.085566 | 0 | 0.05050049 | 14416.29 | 9.054906 | 0 | 0 | 0 | 1.085566 | 97.81224 | 0 | 1.102193 | 0 | 0 | 0 | 0 | 0 | 0 | 0 | 0 | 0 | 0 | 0 | 0 | 0 | 0 | 0 | 0 | 0 | 0 | 0 | 0 | 0 | 0 | 0 | 88080080
3988 | 122 | 486 | -21.9365 | 34.2223 | 2117 | 2107 | 13.9904 | 13.4381 | 9.93826 | 16.1595 | 4.75235 | 6.23174 | 2.5931 | 84.8869 | 44.6867 | 146 | 500 | 0 | Img64 | 60 | 1.043 | 0 | Silicon-rich | Si | S | Al | Ca | 61.69683 | 13.41278 | 8.173747 | 5.033698 | 0.2801929 | 6148.675 | 10.10395 | 0 | 2.948738 | 0 | 8.173747 | 61.69683 | 0 | 13.41278 | 4.075026 | 4.659178 | 5.033698 | 0 | 0 | 0 | 0 | 0 | 0 | 0 | 0 | 0 | 0 | 0 | 0 | 0 | 0 | 0 | 0 | 0 | 0 | 0 | 0 | 56060151
1749 | 50 | 199 | -18.0066 | 32.4542 | 2987 | 1474 | 2.94535 | 2.02493 | 2.46105 | 3.00555 | 1.84084 | 2.20283 | 1.36441 | 4.33753 | 8.75478 | 101 | 500 | 0 | Img64 | 64 | 1.04 | 0 | Silicon-rich | Si | S | Al | Na | 33.91223 | 25.25091 | 22.70749 | 18.12937 | 0.06420028 | 7437.458 | 11.39982 | 0 | 18.12937 | 0 | 22.70749 | 33.91223 | 0 | 25.25091 | 0 | 0 | 0 | 0 | 0 | 0 | 0 | 0 | 0 | 0 | 0 | 0 | 0 | 0 | 0 | 0 | 0 | 0 | 0 | 0 | 0 | 0 | 0 | 448182263
1488 | 40 | 158 | -19.5595 | 37.106 | 2739 | 2826 | 4.97027 | 5.15436 | 3.75656 | 6.20363 | 2.37688 | 2.52672 | 2.45521 | 12.1824 | 17.6034 | 34 | 500 | 0 | Img64 | 68 | 1.013 | 0 | Silicon-rich | Si | S | Al | Mg | 88.10713 | 3.26175 | 3.140064 | 2.092701 | 0.2044559 | 7618.208 | 11.82251 | 0 | 1.416655 | 2.092701 | 3.140064 | 88.10713 | 1.981702 | 3.26175 | 0 | 0 | 0 | 0 | 0 | 0 | 0 | 0 | 0 | 0 | 0 | 0 | 0 | 0 | 0 | 0 | 0 | 0 | 0 | 0 | 0 | 0 | 0 | 187070070
3778 | 117 | 466 | -15.706 | 31.8556 | 1138 | 2675 | 11.7814 | 5.15436 | 4.54211 | 12.1713 | 2.73392 | 2.98393 | 4.07895 | 16.9265 | 27.6843 | 113 | 500 | 0 | Img64 | 72 | 1.025 | 0 | Silicon-rich | Si | S | Al | Ca | 85.58165 | 5.107955 | 4.516621 | 3.553038 | 0.2771364 | 8067.744 | 12.48154 | 0 | 0 | 1.240735 | 4.516621 | 85.58165 | 0 | 5.107955 | 0 | 0 | 3.553038 | 0 | 0 | 0 | 0 | 0 | 0 | 0 | 0 | 0 | 0 | 0 | 0 | 0 | 0 | 0 | 0 | 0 | 0 | 0 | 0 | 187070070
1619 | 44 | 176 | -20.6789 | 39.7256 | 2795 | 2936 | 2.57718 | 2.57718 | 2.46332 | 3.14073 | 1.96675 | 2.12944 | 1.47491 | 4.21893 | 8.67802 | 146 | 500 | 0 | Img64 | 66 | 1.038 | 0 | Silicon-rich | Si | S | Al | Na | 33.04736 | 24.96125 | 24.65813 | 17.33327 | 0.09393791 | 8403.139 | 12.52104 | 0 | 17.33327 | 0 | 24.65813 | 33.04736 | 0 | 24.96125 | 0 | 0 | 0 | 0 | 0 | 0 | 0 | 0 | 0 | 0 | 0 | 0 | 0 | 0 | 0 | 0 | 0 | 0 | 0 | 0 | 0 | 0 | 0 | 437172253
316 | 7 | 26 | -17.4093 | 34.2561 | 2138 | 1935 | 3.86577 | 3.68168 | 3.76787 | 4.36688 | 3.00555 | 3.23159 | 1.35131 | 10.0136 | 12.6566 | 124 | 500 | 0 | Img64 | 73 | 1.017 | 0 | Silicon-rich | Si | S | Al |  | 96.74413 | 1.77204 | 1.483832 | 0 | 0.1352985 | 9657.094 | 13.65887 | 0 | 0 | 0 | 1.483832 | 96.74413 | 0 | 1.77204 | 0 | 0 | 0 | 0 | 0 | 0 | 0 | 0 | 0 | 0 | 0 | 0 | 0 | 0 | 0 | 0 | 0 | 0 | 0 | 0 | 0 | 0 | 0 | 198080080
2553 | 76 | 301 | -17.5595 | 32.1361 | 1309 | 1154 | 4.97027 | 4.41802 | 4.67746 | 5.79542 | 3.95753 | 4.0418 | 1.43387 | 15.9438 | 15.587 | 124 | 500 | 0 | Img64 | 71 | 1.01 | 0 | Silicon-rich | Si | S | Al | Na | 93.74881 | 2.588194 | 2.353681 | 1.309318 | 0.159001 | 9222.289 | 14.44238 | 0 | 1.309318 | 0 | 2.353681 | 93.74881 | 0 | 2.588194 | 0 | 0 | 0 | 0 | 0 | 0 | 0 | 0 | 0 | 0 | 0 | 0 | 0 | 0 | 0 | 0 | 0 | 0 | 0 | 0 | 0 | 0 | 0 | 198080080
1856 | 55 | 217 | -19.7478 | 39.4451 | 1721 | 2414 | 2.02493 | 1.84084 | 2.22523 | 2.47714 | 2.02493 | 2.23905 | 1.10633 | 3.20232 | 7.14107 | 56 | 500 | 0 | Img64 | 70 | 1.018 | 0 | Silicon-rich | Si | S | Al | Ba | 90.64546 | 3.646036 | 3.214817 | 2.493683 | 0.2125596 | 10966.51 | 14.44309 | 0 | 0 | 0 | 3.214817 | 90.64546 | 0 | 3.646036 | 0 | 0 | 0 | 0 | 0 | 0 | 0 | 0 | 0 | 0 | 0 | 0 | 0 | 0 | 0 | 0 | 0 | 2.493683 | 0 | 0 | 0 | 0 | 0 | 187070070
5082 | 154 | 616 | -20.6812 | 32.9597 | 2791 | 2835 | 6.9952 | 6.25886 | 4.68695 | 7.15811 | 2.32899 | 5.69668 | 1.25654 | 19.5697 | 25.7286 | 79 | 500 | 0 | Img64 | 158 | 1.052 | 0 | #Unclassified# | Bi | Si | Al | Cl | 82.19226 | 6.108772 | 5.85683 | 4.809796 | 0.3145334 | 7814.796 | 3.871374 | 0 | 0 | 1.032342 | 5.85683 | 6.108772 | 0 | 0 | 4.809796 | 0 | 0 | 0 | 0 | 0 | 0 | 0 | 0 | 0 | 0 | 0 | 0 | 0 | 0 | 0 | 0 | 0 | 0 | 0 | 0 | 0 | 82.19226 | 77000000
1298 | 37 | 146 | -19.1667 | 41.8693 | 2847 | 1528 | 24.8514 | 8.65196 | 9.04331 | 24.5945 | 4.58144 | 5.94247 | 4.13876 | 71.7218 | 58.6064 | 101 | 500 | 0 | Img64 | 125 | 1.048 | 0 | #Unclassified# | Ag | Si | Al | Mg | 50.8426 | 16.08427 | 9.92228 | 7.631448 | 0.2727451 | 9979.059 | 5.087215 | 0 | 1.529454 | 7.631448 | 9.92228 | 16.08427 | 0 | 6.386383 | 4.776491 | 0 | 0 | 0 | 0 | 0 | 0 | 0 | 0 | 0 | 0 | 0 | 0 | 50.8426 | 0 | 0 | 0 | 2.827069 | 0 | 0 | 0 | 0 | 0 | 15014454
2617 | 77 | 306 | -20.2475 | 33.3186 | 1049 | 2924 | 13.2541 | 12.8859 | 9.56084 | 13.7432 | 3.4207 | 8.26718 | 1.66238 | 77.1945 | 44.7536 | 113 | 500 | 0 | Img64 | 101 | 1.017 | 0 | #Unclassified# | Bi | Si | Al | Cl | 50.57593 | 18.58954 | 9.86753 | 5.676235 | 0.2570792 | 11443.63 | 6.859398 | 0 | 0 | 5.287607 | 9.86753 | 18.58954 | 0 | 0 | 5.676235 | 4.813278 | 2.462377 | 0 | 0 | 0 | 2.7275 | 0 | 0 | 0 | 0 | 0 | 0 | 0 | 0 | 0 | 0 | 0 | 0 | 0 | 0 | 0 | 50.57593 | 55010010
4055 | 123 | 492 | -18.0888 | 36.9039 | 2540 | 1871 | 7.91562 | 4.6021 | 4.81538 | 7.78653 | 3.4976 | 3.7694 | 2.06572 | 17.9432 | 19.8185 | 124 | 500 | 0 | Img64 | 72 | 1.034 | 0 | #Unclassified# | Ti | Si | Al | Zn | 28.06969 | 17.88794 | 14.57084 | 12.68606 | 0.6200424 | 5697.831 | 8.502459 | 0 | 0 | 1.647387 | 14.57084 | 17.88794 | 0 | 2.56576 | 0.9618564 | 0 | 10.04364 | 28.06969 | 0 | 0 | 11.56683 | 0 | 0 | 12.68606 | 0 | 0 | 0 | 0 | 0 | 0 | 0 | 0 | 0 | 0 | 0 | 0 | 0 | 235324342
4871 | 148 | 591 | -19.5154 | 33.1654 | 2983 | 1709 | 4.23394 | 4.6021 | 4.32335 | 5.23774 | 3.54873 | 3.76376 | 1.39162 | 13.4701 | 14.1795 | 146 | 500 | 0 | Img64 | 61 | 1.043 | 0 | #Unclassified# | Mg | Si | Al | Fe | 28.99171 | 28.06209 | 17.18438 | 16.18937 | 0.147649 | 5391.882 | 16.09029 | 0 | 0 | 28.99171 | 17.18438 | 28.06209 | 0 | 0 | 0 | 0 | 0 | 0 | 9.572446 | 0 | 16.18937 | 0 | 0 | 0 | 0 | 0 | 0 | 0 | 0 | 0 | 0 | 0 | 0 | 0 | 0 | 0 | 0 | 545332133
3859 | 119 | 474 | -21.5475 | 33.5956 | 2180 | 1501 | 16.7517 | 64.7976 | 10.5322 | 58.3858 | 3.31351 | 3.40117 | 17.1664 | 141.19 | 135.548 | 11 | 500 | 0 | Img64 | 72 | 1.039 | 0 | #Unclassified# | Pd | Si | Al | K | 38.59167 | 18.73464 | 9.212081 | 8.709599 | 1 | 5011.842 | 23.6879 | 0 | 4.85599 | 5.070564 | 9.212081 | 18.73464 | 0 | 2.543883 | 4.292444 | 8.709599 | 3.56491 | 0 | 0 | 0 | 4.424219 | 0 | 0 | 0 | 0 | 0 | 38.59167 | 0 | 0 | 0 | 0 | 0 | 0 | 0 | 0 | 0 | 0 | 451010013
4417 | 133 | 532 | -22.0086 | 35.2487 | 1727 | 2678 | 2.02493 | 2.57718 | 2.27842 | 2.94241 | 1.96675 | 2.01803 | 1.45807 | 3.35481 | 9.28813 | 23 | 500 | 0 | Img64 | 114 | 1.025 | 0 | Bismuth Chloride | Bi | Si | Al | Cl | 67.54385 | 11.29107 | 10.21419 | 6.592075 | 0.3361258 | 7444.617 | 4.408649 | 0 | 0 | 0 | 10.21419 | 11.29107 | 0 | 0 | 6.592075 | 4.358817 | 0 | 0 | 0 | 0 | 0 | 0 | 0 | 0 | 0 | 0 | 0 | 0 | 0 | 0 | 0 | 0 | 0 | 0 | 0 | 0 | 67.54385 | 77010010
2653 | 77 | 308 | -19.9484 | 33.1185 | 2677 | 1962 | 4.6021 | 6.07478 | 4.76226 | 6.20363 | 2.4666 | 5.43393 | 1.14165 | 18.4006 | 23.285 | 146 | 500 | 0 | Img64 | 78 | 1.001 | 0 | Bismuth Chloride | Bi | Si | Al | Cl | 60.16516 | 15.65941 | 9.592751 | 6.06506 | 0.3331098 | 6415.96 | 6.943645 | 0 | 0 | 3.986638 | 9.592751 | 15.65941 | 0 | 0 | 6.06506 | 4.530978 | 0 | 0 | 0 | 0 | 0 | 0 | 0 | 0 | 0 | 0 | 0 | 0 | 0 | 0 | 0 | 0 | 0 | 0 | 0 | 0 | 60.16516 | 66010010
1252 | 36 | 144 | -17.925 | 33.1102 | 1379 | 2003 | 11.4132 | 10.6769 | 9.89264 | 11.8146 | 8.37632 | 8.84374 | 1.33593 | 74.4497 | 36.6825 | 79 | 500 | 0 | Img64 | 92 | 1.018 | 0 | Calcium-rich | Ca | Si | Al | Zn | 77.5146 | 11.73533 | 3.808725 | 3.402209 | 0.09509111 | 18201.6 | 4.875095 | 0 | 0 | 0 | 3.808725 | 11.73533 | 0 | 1.492238 | 0 | 0 | 77.5146 | 0 | 0 | 0 | 0 | 0 | 0 | 3.402209 | 0 | 0 | 0 | 0 | 0 | 0 | 0 | 2.046898 | 0 | 0 | 0 | 0 | 0 | 718010010
4620 | 139 | 555 | -21.8838 | 39.9058 | 2409 | 1955 | 10.3087 | 8.46787 | 8.19631 | 12.2357 | 5.40272 | 6.23024 | 1.96392 | 53.8803 | 30.3111 | 135 | 500 | 0 | Img64 | 79 | 1.036 | 0 | Calcium-rich | Ca | Si | Al | S | 74.57345 | 13.61239 | 6.869459 | 2.8938 | 0.1039403 | 14585.25 | 4.989799 | 0 | 0 | 0 | 6.869459 | 13.61239 | 0 | 2.8938 | 2.050894 | 0 | 74.57345 | 0 | 0 | 0 | 0 | 0 | 0 | 0 | 0 | 0 | 0 | 0 | 0 | 0 | 0 | 0 | 0 | 0 | 0 | 0 | 0 | 718010010
2616 | 77 | 306 | -20.2499 | 33.3281 | 1040 | 2891 | 5.33844 | 11.0451 | 6.43207 | 11.2729 | 5.06349 | 5.18633 | 2.17359 | 33.9378 | 28.5043 | 11 | 500 | 0 | Img64 | 93 | 1.05 | 0 | Calcium-rich | Ca | Si | Al |  | 95.5868 | 2.875396 | 1.537802 | 0 | 0.08233479 | 16487.35 | 5.14744 | 0 | 0 | 0 | 1.537802 | 2.875396 | 0 | 0 | 0 | 0 | 95.5868 | 0 | 0 | 0 | 0 | 0 | 0 | 0 | 0 | 0 | 0 | 0 | 0 | 0 | 0 | 0 | 0 | 0 | 0 | 0 | 0 | 909000000
2974 | 90 | 360 | -13.6507 | 36.2507 | 2068 | 1328 | 4.23394 | 3.4976 | 3.93104 | 4.41802 | 3.36739 | 3.48883 | 1.26633 | 10.9794 | 12.4405 | 90 | 500 | 0 | Img64 | 90 | 1.052 | 0 | Calcium-rich | Ca | Si | Al |  | 92.85676 | 5.270487 | 1.872752 | 0 | 0.08460518 | 9418.105 | 5.278372 | 0 | 0 | 0 | 1.872752 | 5.270487 | 0 | 0 | 0 | 0 | 92.85676 | 0 | 0 | 0 | 0 | 0 | 0 | 0 | 0 | 0 | 0 | 0 | 0 | 0 | 0 | 0 | 0 | 0 | 0 | 0 | 0 | 808000000
2514 | 74 | 296 | -19.9815 | 37.4795 | 2489 | 2846 | 5.15436 | 5.70661 | 4.49961 | 7.02129 | 2.885 | 3.38777 | 2.07254 | 15.6727 | 16.9503 | 146 | 500 | 0 | Img64 | 92 | 1.019 | 0 | Calcium-rich | Ca | Si | Al |  | 95.42527 | 2.478662 | 2.096072 | 0 | 0.07090593 | 13400.01 | 5.484251 | 0 | 0 | 0 | 2.096072 | 2.478662 | 0 | 0 | 0 | 0 | 95.42527 | 0 | 0 | 0 | 0 | 0 | 0 | 0 | 0 | 0 | 0 | 0 | 0 | 0 | 0 | 0 | 0 | 0 | 0 | 0 | 0 | 909000000
1442 | 39 | 153 | -21.5568 | 37.3502 | 2130 | 1503 | 12.1496 | 12.3336 | 11.1828 | 12.582 | 9.11395 | 10.1546 | 1.23904 | 95.358 | 37.4925 | 158 | 500 | 0 | Img64 | 98 | 1.002 | 0 | Calcium-rich | Ca | Si | Al | Fe | 34.20111 | 27.57782 | 19.1847 | 17.95999 | 0.01190028 | 35216.47 | 5.487988 | 0 | 0 | 1.07638 | 19.1847 | 27.57782 | 0 | 0 | 0 | 0 | 34.20111 | 0 | 0 | 0 | 17.95999 | 0 | 0 | 0 | 0 | 0 | 0 | 0 | 0 | 0 | 0 | 0 | 0 | 0 | 0 | 0 | 0 | 536132131
4018 | 123 | 489 | -18.674 | 37.2864 | 1412 | 1847 | 7.54745 | 5.15436 | 5.77591 | 7.6988 | 4.6212 | 4.94787 | 1.55598 | 25.0086 | 19.5878 | 79 | 500 | 0 | Img64 | 97 | 1.022 | 0 | Calcium-rich | Ca | Si | Al |  | 93.39074 | 4.204977 | 2.40428 | 0 | 0.03168748 | 22970.11 | 5.735387 | 0 | 0 | 0 | 2.40428 | 4.204977 | 0 | 0 | 0 | 0 | 93.39074 | 0 | 0 | 0 | 0 | 0 | 0 | 0 | 0 | 0 | 0 | 0 | 0 | 0 | 0 | 0 | 0 | 0 | 0 | 0 | 0 | 808000000
4430 | 134 | 534 | -21.7899 | 36.6449 | 2916 | 1237 | 4.78619 | 4.6021 | 3.86944 | 5.94858 | 2.37688 | 2.54873 | 2.33394 | 11.403 | 14.4827 | 124 | 500 | 0 | Img64 | 91 | 1.027 | 0 | Calcium-rich | Ca | Si | Al | Fe | 36.83459 | 29.65061 | 19.12541 | 11.44669 | 0.06959841 | 18455.16 | 5.770343 | 0 | 0 | 2.942693 | 19.12541 | 29.65061 | 0 | 0 | 0 | 0 | 36.83459 | 0 | 0 | 0 | 11.44669 | 0 | 0 | 0 | 0 | 0 | 0 | 0 | 0 | 0 | 0 | 0 | 0 | 0 | 0 | 0 | 0 | 536132131
521 | 11 | 43 | -19.2117 | 34.0039 | 2585 | 1249 | 8.65196 | 4.6021 | 5.06048 | 8.63745 | 3.7034 | 3.97968 | 2.17039 | 20.1797 | 21.2701 | 101 | 500 | 0 | Img64 | 93 | 1.024 | 0 | Calcium-rich | Ca | Si | Al |  | 97.27829 | 1.671994 | 1.049717 | 0 | 0.04054422 | 11948.09 | 5.824263 | 0 | 0 | 0 | 1.049717 | 1.671994 | 0 | 0 | 0 | 0 | 97.27829 | 0 | 0 | 0 | 0 | 0 | 0 | 0 | 0 | 0 | 0 | 0 | 0 | 0 | 0 | 0 | 0 | 0 | 0 | 0 | 0 | 909000000
1867 | 55 | 219 | -19.815 | 39.1867 | 1357 | 1776 | 3.68168 | 6.07478 | 4.11849 | 6.00212 | 3.31351 | 3.37569 | 1.77804 | 12.9279 | 16.0614 | 11 | 500 | 0 | Img64 | 91 | 1.001 | 0 | Calcium-rich | Ca | Si | Al | P | 93.57746 | 3.562639 | 2.272666 | 0.5872373 | 0.1107516 | 11351.53 | 5.878944 | 0 | 0 | 0 | 2.272666 | 3.562639 | 0.5872373 | 0 | 0 | 0 | 93.57746 | 0 | 0 | 0 | 0 | 0 | 0 | 0 | 0 | 0 | 0 | 0 | 0 | 0 | 0 | 0 | 0 | 0 | 0 | 0 | 0 | 808000000
464 | 9 | 36 | -17.6685 | 31.4839 | 2773 | 2648 | 6.9952 | 4.23394 | 5.00052 | 7.15811 | 3.73054 | 3.89189 | 1.83924 | 19.2478 | 18.3992 | 101 | 500 | 0 | Img64 | 79 | 1.012 | 0 | Calcium-rich | Ca | Si | Al | S | 70.74044 | 14.61509 | 6.432641 | 2.847391 | 0.2398092 | 8591.434 | 6.066958 | 0 | 0 | 2.815051 | 6.432641 | 14.61509 | 0 | 2.847391 | 0 | 2.549385 | 70.74044 | 0 | 0 | 0 | 0 | 0 | 0 | 0 | 0 | 0 | 0 | 0 | 0 | 0 | 0 | 0 | 0 | 0 | 0 | 0 | 0 | 617010010
2598 | 77 | 306 | -20.1975 | 33.5807 | 1330 | 1560 | 36.0805 | 41.9712 | 33.6167 | 40.5515 | 25.35 | 31.5809 | 1.28405 | 974.217 | 145.096 | 11 | 500 | 0 | Img64 | 91 | 1.021 | 0 | Calcium-rich | Ca | Si | Al | Fe | 49.92969 | 33.15573 | 10.56885 | 3.136695 | 0.1052455 | 24612.89 | 6.149885 | 0 | 2.083302 | 1.125734 | 10.56885 | 33.15573 | 0 | 0 | 0 | 0 | 49.92969 | 0 | 0 | 0 | 3.136695 | 0 | 0 | 0 | 0 | 0 | 0 | 0 | 0 | 0 | 0 | 0 | 0 | 0 | 0 | 0 | 0 | 437030030
1802 | 51 | 204 | -16.9267 | 32.9405 | 2709 | 2930 | 2.94535 | 2.20901 | 2.69911 | 3.18628 | 2.24773 | 2.29935 | 1.38573 | 5.09999 | 8.63507 | 79 | 500 | 0 | Img64 | 74 | 1.039 | 0 | Calcium-rich | Ca | Si | Al |  | 95.67456 | 3.1195 | 1.205945 | 0 | 0.1485688 | 6993.243 | 6.271534 | 0 | 0 | 0 | 1.205945 | 3.1195 | 0 | 0 | 0 | 0 | 95.67456 | 0 | 0 | 0 | 0 | 0 | 0 | 0 | 0 | 0 | 0 | 0 | 0 | 0 | 0 | 0 | 0 | 0 | 0 | 0 | 0 | 909000000
4807 | 145 | 579 | -19.018 | 33.2227 | 1588 | 1400 | 5.15436 | 4.6021 | 4.50737 | 5.98765 | 3.54873 | 3.79341 | 1.57843 | 15.0289 | 15.4754 | 135 | 500 | 0 | Img64 | 84 | 1.002 | 0 | Calcium-rich | Ca | Si | Al |  | 93.44582 | 5.304532 | 1.249647 | 0 | 0.06522486 | 11143.63 | 6.281555 | 0 | 0 | 0 | 1.249647 | 5.304532 | 0 | 0 | 0 | 0 | 93.44582 | 0 | 0 | 0 | 0 | 0 | 0 | 0 | 0 | 0 | 0 | 0 | 0 | 0 | 0 | 0 | 0 | 0 | 0 | 0 | 0 | 808000000
1570 | 42 | 166 | -15.1967 | 35.8144 | 1869 | 1654 | 4.78619 | 3.86577 | 3.98306 | 5.23774 | 3.00555 | 3.19337 | 1.64019 | 11.7588 | 14.1077 | 56 | 500 | 0 | Img64 | 80 | 1.014 | 0 | Calcium-rich | Ca | Si | Al |  | 96.56331 | 1.916816 | 1.519876 | 0 | 0.07967141 | 8789.361 | 6.298387 | 0 | 0 | 0 | 1.519876 | 1.916816 | 0 | 0 | 0 | 0 | 96.56331 | 0 | 0 | 0 | 0 | 0 | 0 | 0 | 0 | 0 | 0 | 0 | 0 | 0 | 0 | 0 | 0 | 0 | 0 | 0 | 0 | 909000000
1999 | 60 | 238 | -21.2297 | 34.365 | 1861 | 1338 | 4.78619 | 3.31351 | 4.0375 | 4.75235 | 3.4976 | 3.8074 | 1.24819 | 11.5216 | 13.208 | 113 | 500 | 0 | Img64 | 84 | 1.021 | 0 | Calcium-rich | Ca | Si | Al | S | 93.48855 | 3.130856 | 2.058206 | 1.322384 | 0.1237786 | 9370.92 | 6.401704 | 0 | 0 | 0 | 2.058206 | 3.130856 | 0 | 1.322384 | 0 | 0 | 93.48855 | 0 | 0 | 0 | 0 | 0 | 0 | 0 | 0 | 0 | 0 | 0 | 0 | 0 | 0 | 0 | 0 | 0 | 0 | 0 | 0 | 808000000
3332 | 101 | 403 | -23.9712 | 36.2833 | 1305 | 1150 | 5.33844 | 4.04985 | 4.67824 | 5.5399 | 3.58395 | 3.98624 | 1.38976 | 15.9269 | 15.1292 | 56 | 500 | 0 | Img64 | 101 | 1.048 | 0 | Calcium-rich | Ca | Si | Al | S | 75.18029 | 11.56405 | 9.770891 | 2.295525 | 0.1015528 | 19090.97 | 6.583417 | 0 | 0 | 1.189249 | 9.770891 | 11.56405 | 0 | 2.295525 | 0 | 0 | 75.18029 | 0 | 0 | 0 | 0 | 0 | 0 | 0 | 0 | 0 | 0 | 0 | 0 | 0 | 0 | 0 | 0 | 0 | 0 | 0 | 0 | 718010010
2062 | 61 | 244 | -18.4445 | 37.8125 | 2655 | 1032 | 3.12943 | 5.52253 | 3.01788 | 5.64111 | 2.20901 | 3.07654 | 1.83359 | 6.79434 | 15.7182 | 11 | 500 | 0 | Img64 | 80 | 1.026 | 0 | Calcium-rich | Ca | Si | Al | S | 95.0204 | 2.203596 | 1.462636 | 1.313366 | 0.1294616 | 7821.166 | 6.617734 | 0 | 0 | 0 | 1.462636 | 2.203596 | 0 | 1.313366 | 0 | 0 | 95.0204 | 0 | 0 | 0 | 0 | 0 | 0 | 0 | 0 | 0 | 0 | 0 | 0 | 0 | 0 | 0 | 0 | 0 | 0 | 0 | 0 | 808000000
3429 | 104 | 414 | -20.5025 | 34.2954 | 1713 | 1713 | 2.57718 | 2.02493 | 2.41664 | 3.00969 | 1.81366 | 1.98741 | 1.51438 | 3.93089 | 8.37715 | 113 | 500 | 0 | Img64 | 71 | 1.024 | 0 | Calcium-rich | Ca | Si | Al | S | 96.36698 | 1.335068 | 1.257776 | 1.040181 | 0.1404112 | 6673.934 | 6.693517 | 0 | 0 | 0 | 1.257776 | 1.335068 | 0 | 1.040181 | 0 | 0 | 96.36698 | 0 | 0 | 0 | 0 | 0 | 0 | 0 | 0 | 0 | 0 | 0 | 0 | 0 | 0 | 0 | 0 | 0 | 0 | 0 | 0 | 909000000
1031 | 30 | 120 | -18.7108 | 32.5102 | 1211 | 1172 | 4.78619 | 4.41802 | 4.53532 | 4.99199 | 4.12488 | 4.49808 | 1.10981 | 14.8256 | 15.281 | 113 | 500 | 0 | Img64 | 91 | 1.037 | 0 | Calcium-rich | Ca | Si | Al |  | 95.62079 | 2.442178 | 1.937032 | 0 | 0.09368237 | 11721.74 | 6.816464 | 0 | 0 | 0 | 1.937032 | 2.442178 | 0 | 0 | 0 | 0 | 95.62079 | 0 | 0 | 0 | 0 | 0 | 0 | 0 | 0 | 0 | 0 | 0 | 0 | 0 | 0 | 0 | 0 | 0 | 0 | 0 | 0 | 808000000
543 | 11 | 44 | -18.7467 | 33.7203 | 3056 | 2790 | 4.41802 | 4.04985 | 4.01043 | 5.13172 | 3.12397 | 3.47206 | 1.478 | 11.6063 | 13.5882 | 124 | 500 | 0 | Img64 | 86 | 1.014 | 0 | Calcium-rich | Ca | Si | Al |  | 95.43971 | 3.545888 | 1.014404 | 0 | 0.09456752 | 8872.879 | 7.253121 | 0 | 0 | 0 | 1.014404 | 3.545888 | 0 | 0 | 0 | 0 | 95.43971 | 0 | 0 | 0 | 0 | 0 | 0 | 0 | 0 | 0 | 0 | 0 | 0 | 0 | 0 | 0 | 0 | 0 | 0 | 0 | 0 | 808000000
3360 | 102 | 405 | -20.8306 | 37.0907 | 1980 | 2916 | 5.89069 | 3.4976 | 4.03475 | 6.07478 | 2.9969 | 3.19581 | 1.90085 | 12.5043 | 15.0505 | 90 | 500 | 0 | Img64 | 91 | 1.012 | 0 | Calcium-rich | Ca | Si | Al | Fe | 85.18207 | 7.985249 | 4.158712 | 2.673971 | 0.07672693 | 14798.97 | 7.357169 | 0 | 0 | 0 | 4.158712 | 7.985249 | 0 | 0 | 0 | 0 | 85.18207 | 0 | 0 | 0 | 2.673971 | 0 | 0 | 0 | 0 | 0 | 0 | 0 | 0 | 0 | 0 | 0 | 0 | 0 | 0 | 0 | 0 | 707000000
3361 | 102 | 406 | -20.5772 | 37.4204 | 1313 | 1124 | 2.39309 | 3.12943 | 2.54759 | 3.59015 | 1.96675 | 2.01803 | 1.77904 | 4.54086 | 8.98232 | 158 | 500 | 0 | Img64 | 69 | 1.034 | 0 | Calcium-rich | Ca | Si | Al | S | 90.58755 | 5.427728 | 2.051177 | 1.93354 | 0.4366574 | 5562.171 | 7.363124 | 0 | 0 | 0 | 2.051177 | 5.427728 | 0 | 1.93354 | 0 | 0 | 90.58755 | 0 | 0 | 0 | 0 | 0 | 0 | 0 | 0 | 0 | 0 | 0 | 0 | 0 | 0 | 0 | 0 | 0 | 0 | 0 | 0 | 808000000
1416 | 38 | 150 | -20.6987 | 34.8317 | 2697 | 2893 | 4.78619 | 4.41802 | 4.51312 | 5.13172 | 3.58395 | 4.31741 | 1.18861 | 14.7239 | 14.5259 | 146 | 500 | 0 | Img64 | 88 | 1.001 | 0 | Calcium-rich | Ca | Si | Al | S | 94.07904 | 3.59865 | 1.348526 | 0.9737823 | 0.1020632 | 10834.26 | 7.425515 | 0 | 0 | 0 | 1.348526 | 3.59865 | 0 | 0.9737823 | 0 | 0 | 94.07904 | 0 | 0 | 0 | 0 | 0 | 0 | 0 | 0 | 0 | 0 | 0 | 0 | 0 | 0 | 0 | 0 | 0 | 0 | 0 | 0 | 808000000
2658 | 77 | 308 | -19.8794 | 33.077 | 3046 | 2192 | 5.70661 | 4.23394 | 4.06576 | 5.33844 | 3.14073 | 3.71488 | 1.43704 | 12.4535 | 16.6031 | 90 | 500 | 0 | Img64 | 85 | 1.022 | 0 | Calcium-rich | Ca | Si | Al | Mg | 92.20332 | 4.056546 | 2.065436 | 1.674701 | 0.1407614 | 9251.683 | 7.514446 | 0 | 0 | 1.674701 | 2.065436 | 4.056546 | 0 | 0 | 0 | 0 | 92.20332 | 0 | 0 | 0 | 0 | 0 | 0 | 0 | 0 | 0 | 0 | 0 | 0 | 0 | 0 | 0 | 0 | 0 | 0 | 0 | 0 | 808000000
2828 | 82 | 326 | -15.596 | 38.0899 | 1747 | 1580 | 4.23394 | 3.68168 | 4.03367 | 4.75235 | 3.64464 | 3.77029 | 1.26047 | 11.6063 | 12.9017 | 68 | 500 | 0 | Img64 | 99 | 1.021 | 0 | Calcium-rich | Ca | Si | Al |  | 88.68947 | 7.500497 | 3.810036 | 0 | 0.04722745 | 17158.2 | 7.56165 | 0 | 0 | 0 | 3.810036 | 7.500497 | 0 | 0 | 0 | 0 | 88.68947 | 0 | 0 | 0 | 0 | 0 | 0 | 0 | 0 | 0 | 0 | 0 | 0 | 0 | 0 | 0 | 0 | 0 | 0 | 0 | 0 | 808000000
1026 | 30 | 119 | -19.0112 | 32.3731 | 1626 | 1916 | 3.86577 | 4.41802 | 3.98788 | 5.13172 | 3.04003 | 3.33341 | 1.53948 | 11.5216 | 13.2218 | 146 | 500 | 0 | Img64 | 84 | 1.022 | 0 | Calcium-rich | Ca | Si | Al | S | 94.51601 | 2.52437 | 1.767498 | 1.192126 | 0.1138363 | 8634.768 | 7.827999 | 0 | 0 | 0 | 1.767498 | 2.52437 | 0 | 1.192126 | 0 | 0 | 94.51601 | 0 | 0 | 0 | 0 | 0 | 0 | 0 | 0 | 0 | 0 | 0 | 0 | 0 | 0 | 0 | 0 | 0 | 0 | 0 | 0 | 808000000
4874 | 148 | 591 | -19.8638 | 33.0798 | 1082 | 2175 | 6.07478 | 4.23394 | 3.87959 | 5.70661 | 2.82529 | 3.78178 | 1.50897 | 11.098 | 16.9294 | 90 | 500 | 0 | Img64 | 83 | 1.022 | 0 | Calcium-rich | Ca | Si | Al | Mg | 92.88197 | 3.578249 | 1.839835 | 1.699944 | 0.100487 | 9877.698 | 8.122015 | 0 | 0 | 1.699944 | 1.839835 | 3.578249 | 0 | 0 | 0 | 0 | 92.88197 | 0 | 0 | 0 | 0 | 0 | 0 | 0 | 0 | 0 | 0 | 0 | 0 | 0 | 0 | 0 | 0 | 0 | 0 | 0 | 0 | 808000000
3586 | 109 | 433 | -17.3122 | 41.7102 | 2661 | 2403 | 8.46787 | 13.9904 | 7.43831 | 15.3153 | 3.86577 | 4.03181 | 3.79861 | 52.8298 | 35.24 | 23 | 500 | 0 | Img64 | 71 | 1.028 | 0 | Calcium-rich | Ca | Si | Al | S | 48.76606 | 17.94756 | 12.41837 | 7.067604 | 0.2584478 | 8479.97 | 8.12637 | 0 | 1.627671 | 1.20638 | 12.41837 | 17.94756 | 0 | 7.067604 | 2.117379 | 0 | 48.76606 | 0 | 0 | 0 | 3.469051 | 0 | 0 | 5.379925 | 0 | 0 | 0 | 0 | 0 | 0 | 0 | 0 | 0 | 0 | 0 | 0 | 0 | 516021020
3476 | 105 | 418 | -22.5603 | 37.4312 | 2830 | 1063 | 7.91562 | 8.46787 | 6.12615 | 8.3076 | 4.16531 | 4.50636 | 1.84353 | 28.2956 | 28.3989 | 158 | 500 | 0 | Img64 | 72 | 1.029 | 0 | Calcium-rich | Ca | Si | Al | Ti | 66.98994 | 9.730431 | 9.43042 | 5.71406 | 0.3046813 | 6848.443 | 8.128045 | 0 | 0 | 1.146433 | 9.43042 | 9.730431 | 0 | 3.976649 | 0 | 0 | 66.98994 | 5.71406 | 0 | 0 | 3.012067 | 0 | 0 | 0 | 0 | 0 | 0 | 0 | 0 | 0 | 0 | 0 | 0 | 0 | 0 | 0 | 0 | 606000000
4715 | 141 | 562 | -22.4304 | 37.8211 | 1484 | 3040 | 3.12943 | 2.76126 | 2.99553 | 3.39721 | 2.42909 | 2.85769 | 1.1888 | 6.1166 | 10.2065 | 124 | 500 | 0 | Img64 | 82 | 1.009 | 0 | Calcium-rich | Ca | Si | Al | S | 91.91342 | 3.45529 | 3.344261 | 1.287031 | 0.1515387 | 8781.081 | 8.148636 | 0 | 0 | 0 | 3.344261 | 3.45529 | 0 | 1.287031 | 0 | 0 | 91.91342 | 0 | 0 | 0 | 0 | 0 | 0 | 0 | 0 | 0 | 0 | 0 | 0 | 0 | 0 | 0 | 0 | 0 | 0 | 0 | 0 | 808000000
1857 | 55 | 217 | -19.5786 | 39.4085 | 2641 | 2613 | 2.94535 | 2.76126 | 2.79712 | 3.4207 | 2.42909 | 2.80394 | 1.21996 | 5.32026 | 9.42794 | 68 | 500 | 0 | Img64 | 71 | 1.031 | 0 | Calcium-rich | Ca | Si | Al | S | 95.08982 | 2.27714 | 1.417541 | 1.215498 | 0.1567038 | 6932.948 | 8.19322 | 0 | 0 | 0 | 1.417541 | 2.27714 | 0 | 1.215498 | 0 | 0 | 95.08982 | 0 | 0 | 0 | 0 | 0 | 0 | 0 | 0 | 0 | 0 | 0 | 0 | 0 | 0 | 0 | 0 | 0 | 0 | 0 | 0 | 808000000
3497 | 106 | 423 | -14.1254 | 33.8823 | 1542 | 1909 | 6.07478 | 4.78619 | 4.72269 | 7.12282 | 3.00555 | 3.38939 | 2.1015 | 17.1976 | 17.5981 | 124 | 500 | 0 | Img64 | 69 | 1.028 | 0 | Calcium-rich | Ca | Si | Al |  | 47.75846 | 27.80146 | 24.44008 | 0 | 0.1043596 | 8309.139 | 8.244728 | 0 | 0 | 0 | 24.44008 | 27.80146 | 0 | 0 | 0 | 0 | 47.75846 | 0 | 0 | 0 | 0 | 0 | 0 | 0 | 0 | 0 | 0 | 0 | 0 | 0 | 0 | 0 | 0 | 0 | 0 | 0 | 0 | 628042040
5242 | 158 | 630 | -19.7548 | 36.6456 | 1684 | 1234 | 3.12943 | 4.23394 | 3.50524 | 4.58144 | 2.73392 | 2.76726 | 1.65559 | 8.86145 | 11.6675 | 158 | 500 | 0 | Img64 | 78 | 1.024 | 0 | Calcium-rich | Ca | Si | Al | Ti | 85.85662 | 4.81853 | 3.539437 | 3.263394 | 0.2620885 | 8204.252 | 8.686861 | 0 | 0 | 0 | 3.539437 | 4.81853 | 0 | 2.522019 | 0 | 0 | 85.85662 | 3.263394 | 0 | 0 | 0 | 0 | 0 | 0 | 0 | 0 | 0 | 0 | 0 | 0 | 0 | 0 | 0 | 0 | 0 | 0 | 0 | 707000000
4986 | 152 | 608 | -13.0468 | 36.1012 | 1258 | 2145 | 2.94535 | 1.65676 | 2.2622 | 3.18628 | 1.7076 | 1.76319 | 1.80711 | 3.42259 | 7.7909 | 101 | 500 | 0 | Img64 | 75 | 1.035 | 0 | Calcium-rich | Ca | Si | Al | S | 93.86523 | 1.95032 | 1.910286 | 1.20649 | 0.1889979 | 6884.908 | 8.746444 | 0 | 0 | 0 | 1.910286 | 1.95032 | 1.067672 | 1.20649 | 0 | 0 | 93.86523 | 0 | 0 | 0 | 0 | 0 | 0 | 0 | 0 | 0 | 0 | 0 | 0 | 0 | 0 | 0 | 0 | 0 | 0 | 0 | 0 | 808000000
419 | 8 | 31 | -18.3796 | 35.9722 | 2992 | 2851 | 2.57718 | 3.86577 | 2.36804 | 4.1711 | 1.81366 | 2.66521 | 1.56502 | 3.84617 | 11.5927 | 158 | 500 | 0 | Img64 | 73 | 1.024 | 0 | Calcium-rich | Ca | Si | Al |  | 94.2729 | 4.551208 | 1.175889 | 0 | 0.2012034 | 6637.342 | 8.886607 | 0 | 0 | 0 | 1.175889 | 4.551208 | 0 | 0 | 0 | 0 | 94.2729 | 0 | 0 | 0 | 0 | 0 | 0 | 0 | 0 | 0 | 0 | 0 | 0 | 0 | 0 | 0 | 0 | 0 | 0 | 0 | 0 | 808000000
519 | 11 | 42 | -18.748 | 34.1687 | 3048 | 2404 | 4.6021 | 4.78619 | 4.86195 | 5.5399 | 4.30585 | 4.93975 | 1.12149 | 17.0113 | 15.6172 | 146 | 500 | 0 | Img64 | 76 | 1.029 | 0 | Calcium-rich | Ca | Si | Al | S | 95.5349 | 1.241671 | 1.173366 | 1.085001 | 0.1010439 | 7681.383 | 8.991034 | 0 | 0 | 0 | 1.173366 | 1.241671 | 0 | 1.085001 | 0.9650655 | 0 | 95.5349 | 0 | 0 | 0 | 0 | 0 | 0 | 0 | 0 | 0 | 0 | 0 | 0 | 0 | 0 | 0 | 0 | 0 | 0 | 0 | 0 | 808000000
5295 | 160 | 637 | -20.8916 | 38.8055 | 1649 | 1788 | 7.73153 | 6.25886 | 6.13809 | 8.33066 | 4.68598 | 4.71175 | 1.76806 | 29.3122 | 21.882 | 135 | 500 | 0 | Img64 | 83 | 1.001 | 0 | Calcium-rich | Ca | Si | Al | S | 90.28046 | 4.377719 | 4.257204 | 1.084622 | 0.1468993 | 9744.97 | 9.00485 | 0 | 0 | 0 | 4.257204 | 4.377719 | 0 | 1.084622 | 0 | 0 | 90.28046 | 0 | 0 | 0 | 0 | 0 | 0 | 0 | 0 | 0 | 0 | 0 | 0 | 0 | 0 | 0 | 0 | 0 | 0 | 0 | 0 | 808000000
924 | 26 | 103 | -19.5523 | 32.1844 | 2787 | 2941 | 2.94535 | 2.39309 | 2.80316 | 3.14073 | 2.42909 | 2.70751 | 1.16001 | 5.3372 | 9.29636 | 56 | 500 | 0 | Img64 | 69 | 1.043 | 0 | Calcium-rich | Ca | Si | Al |  | 90.59125 | 6.089487 | 3.319266 | 0 | 0.2541355 | 6293.373 | 9.199635 | 0 | 0 | 0 | 3.319266 | 6.089487 | 0 | 0 | 0 | 0 | 90.59125 | 0 | 0 | 0 | 0 | 0 | 0 | 0 | 0 | 0 | 0 | 0 | 0 | 0 | 0 | 0 | 0 | 0 | 0 | 0 | 0 | 808000000
5354 | 163 | 652 | -20.9816 | 37.7996 | 1161 | 1107 | 2.39309 | 1.84084 | 2.19802 | 2.7698 | 1.7076 | 2.00284 | 1.38294 | 3.21926 | 7.78636 | 113 | 500 | 0 | Img64 | 69 | 1.029 | 0 | Calcium-rich | Ca | Si | Al | Fe | 31.70283 | 28.11838 | 20.31085 | 19.86795 | 0.2167721 | 5708.224 | 9.248633 | 0 | 0 | 0 | 20.31085 | 28.11838 | 0 | 0 | 0 | 0 | 31.70283 | 0 | 0 | 0 | 19.86795 | 0 | 0 | 0 | 0 | 0 | 0 | 0 | 0 | 0 | 0 | 0 | 0 | 0 | 0 | 0 | 0 | 435132131
2492 | 74 | 294 | -19.9031 | 38.1126 | 2914 | 1459 | 2.76126 | 4.23394 | 3.16333 | 4.41802 | 2.24773 | 2.40757 | 1.83505 | 7.37042 | 11.5958 | 0 | 500 | 0 | Img64 | 77 | 1.014 | 0 | Calcium-rich | Ca | Si | Al |  | 96.57963 | 2.301451 | 1.118919 | 0 | 0.09254373 | 7810.751 | 9.259481 | 0 | 0 | 0 | 1.118919 | 2.301451 | 0 | 0 | 0 | 0 | 96.57963 | 0 | 0 | 0 | 0 | 0 | 0 | 0 | 0 | 0 | 0 | 0 | 0 | 0 | 0 | 0 | 0 | 0 | 0 | 0 | 0 | 808000000
4736 | 141 | 563 | -22.5591 | 37.4443 | 2834 | 3036 | 8.0997 | 8.28379 | 5.82218 | 8.45702 | 4.1711 | 6.30546 | 1.34122 | 26.1269 | 28.6429 | 101 | 500 | 0 | Img64 | 83 | 1.015 | 0 | Calcium-rich | Ca | Si | Al | S | 78.50619 | 9.297475 | 9.070903 | 3.125429 | 0.141962 | 7650.054 | 9.869317 | 0 | 0 | 0 | 9.070903 | 9.297475 | 0 | 3.125429 | 0 | 0 | 78.50619 | 0 | 0 | 0 | 0 | 0 | 0 | 0 | 0 | 0 | 0 | 0 | 0 | 0 | 0 | 0 | 0 | 0 | 0 | 0 | 0 | 707000000
277 | 7 | 25 | -17.9104 | 34.283 | 1463 | 1793 | 2.57718 | 3.31351 | 2.46368 | 3.95753 | 1.8766 | 2.50884 | 1.57743 | 4.06644 | 11.1487 | 34 | 500 | 0 | Img64 | 68 | 1.038 | 0 | Calcium-rich | Ca | Si | Al | S | 91.98095 | 3.636232 | 2.184787 | 1.12071 | 0.3211208 | 5423.485 | 10.12878 | 0 | 0 | 1.077325 | 2.184787 | 3.636232 | 0 | 1.12071 | 0 | 0 | 91.98095 | 0 | 0 | 0 | 0 | 0 | 0 | 0 | 0 | 0 | 0 | 0 | 0 | 0 | 0 | 0 | 0 | 0 | 0 | 0 | 0 | 808000000
4680 | 140 | 560 | -20.228 | 34.76 | 1151 | 1240 | 2.57718 | 1.84084 | 2.1544 | 2.7698 | 1.7076 | 1.94617 | 1.42321 | 3.08372 | 7.64082 | 68 | 500 | 0 | Img64 | 64 | 1.046 | 0 | Calcium-rich | Ca | Si | Al |  | 96.13684 | 2.042106 | 1.821057 | 0 | 0.2637176 | 5209.496 | 10.14633 | 0 | 0 | 0 | 1.821057 | 2.042106 | 0 | 0 | 0 | 0 | 96.13684 | 0 | 0 | 0 | 0 | 0 | 0 | 0 | 0 | 0 | 0 | 0 | 0 | 0 | 0 | 0 | 0 | 0 | 0 | 0 | 0 | 808000000
44 | 2 | 5 | -18.8875 | 41.8369 | 2299 | 1698 | 5.33844 | 5.70661 | 3.87786 | 6.45912 | 1.49128 | 4.2938 | 1.50429 | 14.2156 | 21.4952 | 146 | 500 | 0 | Img64 | 59 | 1.013 | 0 | Calcium-rich | Ca | Si | Al | Mg | 61.79454 | 13.87169 | 11.65207 | 6.334941 | 0.1673732 | 8163.628 | 10.33802 | 0 | 0 | 6.334941 | 11.65207 | 13.87169 | 0 | 1.27898 | 0 | 0 | 61.79454 | 5.067779 | 0 | 0 | 0 | 0 | 0 | 0 | 0 | 0 | 0 | 0 | 0 | 0 | 0 | 0 | 0 | 0 | 0 | 0 | 0 | 617021020
2113 | 63 | 252 | -21.1185 | 35.384 | 2467 | 1945 | 2.57718 | 3.31351 | 3.08932 | 3.59015 | 2.53431 | 2.58954 | 1.38641 | 6.54019 | 9.94619 | 158 | 500 | 0 | Img64 | 81 | 1.018 | 0 | Calcium-rich | Ca | Si | Al | S | 95.81589 | 1.699476 | 1.244953 | 1.239686 | 0.1031752 | 9006.377 | 10.75112 | 0 | 0 | 0 | 1.244953 | 1.699476 | 0 | 1.239686 | 0 | 0 | 95.81589 | 0 | 0 | 0 | 0 | 0 | 0 | 0 | 0 | 0 | 0 | 0 | 0 | 0 | 0 | 0 | 0 | 0 | 0 | 0 | 0 | 808000000
3373 | 102 | 408 | -20.597 | 37.0218 | 1204 | 1239 | 6.81111 | 5.89069 | 5.42016 | 6.86735 | 3.38431 | 3.51099 | 1.95596 | 22.1621 | 20.4382 | 56 | 500 | 0 | Img64 | 85 | 1.005 | 0 | Calcium-rich | Ca | Si | Al | Fe | 79.29827 | 9.719782 | 5.016082 | 4.666216 | 0.2581385 | 6756.441 | 10.81761 | 0 | 0 | 1.299655 | 5.016082 | 9.719782 | 0 | 0 | 0 | 0 | 79.29827 | 0 | 0 | 0 | 4.666216 | 0 | 0 | 0 | 0 | 0 | 0 | 0 | 0 | 0 | 0 | 0 | 0 | 0 | 0 | 0 | 0 | 707000000
993 | 29 | 114 | -22.9099 | 34.8694 | 2979 | 2707 | 5.70661 | 6.44295 | 4.14694 | 7.80999 | 3.12397 | 3.16131 | 2.4705 | 13.9106 | 18.8699 | 135 | 500 | 0 | Img64 | 85 | 1.015 | 0 | Calcium-rich | Ca | Si | Al | Mg | 84.06569 | 5.876597 | 5.490606 | 4.567108 | 0.1630259 | 7817.966 | 10.89694 | 0 | 0 | 4.567108 | 5.490606 | 5.876597 | 0 | 0 | 0 | 0 | 84.06569 | 0 | 0 | 0 | 0 | 0 | 0 | 0 | 0 | 0 | 0 | 0 | 0 | 0 | 0 | 0 | 0 | 0 | 0 | 0 | 0 | 707000000
2083 | 63 | 249 | -21.7239 | 35.8468 | 1227 | 1479 | 3.4976 | 2.20901 | 2.9203 | 3.68168 | 2.20901 | 2.29704 | 1.60279 | 5.96411 | 9.63416 | 90 | 500 | 0 | Img64 | 78 | 1.006 | 0 | Calcium-rich | Ca | Si | Al | S | 93.93341 | 2.399982 | 2.29201 | 1.374595 | 0.1225134 | 8866.777 | 11.09477 | 0 | 0 | 0 | 2.29201 | 2.399982 | 0 | 1.374595 | 0 | 0 | 93.93341 | 0 | 0 | 0 | 0 | 0 | 0 | 0 | 0 | 0 | 0 | 0 | 0 | 0 | 0 | 0 | 0 | 0 | 0 | 0 | 0 | 808000000
5333 | 162 | 648 | -13.7097 | 35.1885 | 1752 | 3010 | 9.20421 | 6.25886 | 5.73293 | 9.93083 | 3.58395 | 4.02601 | 2.46667 | 27.3468 | 25.4555 | 124 | 500 | 0 | Img64 | 63 | 1.033 | 0 | Calcium-rich | Ca | Si | Al | S | 90.75613 | 3.55644 | 2.261075 | 2.194969 | 0.3550144 | 5641.025 | 11.18804 | 0 | 1.231384 | 0 | 2.261075 | 3.55644 | 0 | 2.194969 | 0 | 0 | 90.75613 | 0 | 0 | 0 | 0 | 0 | 0 | 0 | 0 | 0 | 0 | 0 | 0 | 0 | 0 | 0 | 0 | 0 | 0 | 0 | 0 | 918000000
3425 | 104 | 413 | -20.7597 | 34.0837 | 2364 | 2864 | 1.65676 | 1.47267 | 1.6788 | 2.08264 | 1.28859 | 1.54073 | 1.35172 | 1.77907 | 6.39286 | 135 | 500 | 0 | Img64 | 67 | 1.036 | 0 | Calcium-rich | Ca | Si | Al | Fe | 32.15073 | 31.19456 | 20.07652 | 16.57819 | 0.1693197 | 5977.599 | 11.63848 | 0 | 0 | 0 | 20.07652 | 31.19456 | 0 | 0 | 0 | 0 | 32.15073 | 0 | 0 | 0 | 16.57819 | 0 | 0 | 0 | 0 | 0 | 0 | 0 | 0 | 0 | 0 | 0 | 0 | 0 | 0 | 0 | 0 | 545132131
5481 | 166 | 662 | -16.3977 | 39.6196 | 1492 | 1460 | 5.33844 | 5.33844 | 5.2251 | 5.74365 | 4.75235 | 5.35483 | 1.07261 | 20.7727 | 17.8455 | 23 | 500 | 0 | Img64 | 81 | 1.035 | 0 | Calcium-rich | Ca | Si | Al | Fe | 41.90186 | 27.35791 | 13.18205 | 6.910737 | 0.2936432 | 14283.73 | 11.85816 | 0 | 0 | 1.768899 | 13.18205 | 27.35791 | 0 | 1.924619 | 0 | 4.118012 | 41.90186 | 2.835918 | 0 | 0 | 6.910737 | 0 | 0 | 0 | 0 | 0 | 0 | 0 | 0 | 0 | 0 | 0 | 0 | 0 | 0 | 0 | 0 | 536031030
355 | 7 | 28 | -17.607 | 33.8622 | 1060 | 2027 | 7.36337 | 13.6222 | 8.0324 | 13.5481 | 5.40272 | 6.555 | 2.06683 | 52.3046 | 36.1086 | 11 | 500 | 0 | Img64 | 80 | 1.024 | 0 | Calcium-rich | Ca | Si | Al | Fe | 30.35594 | 27.61731 | 13.594 | 10.23448 | 0.4584209 | 8758.104 | 12.69832 | 0 | 1.478258 | 1.783517 | 13.594 | 27.61731 | 0 | 2.362379 | 0 | 4.465932 | 30.35594 | 8.108182 | 0 | 0 | 10.23448 | 0 | 0 | 0 | 0 | 0 | 0 | 0 | 0 | 0 | 0 | 0 | 0 | 0 | 0 | 0 | 0 | 435031030
2858 | 85 | 337 | -19.024 | 32.0625 | 1554 | 1564 | 2.76126 | 2.39309 | 2.69226 | 3.17978 | 2.22128 | 2.31008 | 1.37648 | 4.91361 | 8.59282 | 113 | 500 | 0 | Img64 | 71 | 1.006 | 0 | Calcium-rich | Ca | Si | Al | Fe | 70.00097 | 16.77043 | 5.992321 | 5.503361 | 0.2185099 | 7608.57 | 13.66214 | 0 | 0 | 0 | 5.992321 | 16.77043 | 0 | 1.732913 | 0 | 0 | 70.00097 | 0 | 0 | 0 | 5.503361 | 0 | 0 | 0 | 0 | 0 | 0 | 0 | 0 | 0 | 0 | 0 | 0 | 0 | 0 | 0 | 0 | 727010010
3364 | 102 | 406 | -20.3585 | 37.3617 | 2502 | 1447 | 9.57238 | 6.62703 | 5.71437 | 9.97381 | 2.24773 | 2.29935 | 4.33767 | 28.8717 | 26.1616 | 101 | 500 | 0 | Img64 | 65 | 1.049 | 0 | Calcium-rich | Ca | Si | Al | S | 40.44153 | 27.84074 | 25.9721 | 2.378518 | 0.1459634 | 5854.394 | 13.98297 | 0 | 1.24731 | 0 | 25.9721 | 27.84074 | 0 | 2.378518 | 2.119802 | 0 | 40.44153 | 0 | 0 | 0 | 0 | 0 | 0 | 0 | 0 | 0 | 0 | 0 | 0 | 0 | 0 | 0 | 0 | 0 | 0 | 0 | 0 | 637042040
5240 | 158 | 630 | -19.66 | 36.6818 | 2199 | 1039 | 2.20901 | 2.02493 | 2.04937 | 2.5989 | 1.55756 | 1.80726 | 1.43803 | 2.74485 | 7.78145 | 113 | 500 | 0 | Img64 | 72 | 1.025 | 0 | Calcium-rich | Ca | Si | Al | Mg | 91.64993 | 2.949856 | 2.560417 | 1.802345 | 0.4164998 | 5781.21 | 14.31389 | 0 | 0 | 1.802345 | 2.560417 | 2.949856 | 0 | 0 | 1.03745 | 0 | 91.64993 | 0 | 0 | 0 | 0 | 0 | 0 | 0 | 0 | 0 | 0 | 0 | 0 | 0 | 0 | 0 | 0 | 0 | 0 | 0 | 0 | 918000000
716 | 16 | 62 | -15.3236 | 37.1211 | 1182 | 2751 | 24.8514 | 23.5628 | 22.8879 | 29.9384 | 18.3593 | 22.552 | 1.32753 | 404.56 | 93.5351 | 135 | 500 | 0 | Img64 | 69 | 1.035 | 0 | Calcium-rich | Ca | Si | Al |  | 96.44247 | 2.053839 | 1.503691 | 0 | 0.2379192 | 5182.606 | 14.7904 | 0 | 0 | 0 | 1.503691 | 2.053839 | 0 | 0 | 0 | 0 | 96.44247 | 0 | 0 | 0 | 0 | 0 | 0 | 0 | 0 | 0 | 0 | 0 | 0 | 0 | 0 | 0 | 0 | 0 | 0 | 0 | 0 | 918000000
2321 | 68 | 272 | -18.1431 | 33.9709 | 2252 | 1429 | 6.81111 | 2.94535 | 4.00417 | 6.9783 | 2.76126 | 2.99154 | 2.33268 | 12.3179 | 17.409 | 101 | 500 | 0 | Img64 | 65 | 1.037 | 0 | Calcium-rich | Ca | Si | Al | Fe | 72.08733 | 11.30431 | 10.86305 | 4.692637 | 0.2342243 | 5493.873 | 16.17556 | 0 | 0 | 1.052672 | 10.86305 | 11.30431 | 0 | 0 | 0 | 0 | 72.08733 | 0 | 0 | 0 | 4.692637 | 0 | 0 | 0 | 0 | 0 | 0 | 0 | 0 | 0 | 0 | 0 | 0 | 0 | 0 | 0 | 0 | 716000000
1680 | 48 | 192 | -21.9147 | 38.4193 | 2245 | 1842 | 4.97027 | 2.57718 | 2.48826 | 5.40272 | 1.84084 | 2.00284 | 2.69753 | 4.93056 | 13.4721 | 113 | 500 | 0 | Img64 | 109 | 1.015 | 0 | Iron-rich | Fe | Si | Al |  | 94.81959 | 2.693381 | 2.487032 | 0 | 0.3898497 | 7022.911 | 2.656572 | 0 | 0 | 0 | 2.487032 | 2.693381 | 0 | 0 | 0 | 0 | 0 | 0 | 0 | 0 | 94.81959 | 0 | 0 | 0 | 0 | 0 | 0 | 0 | 0 | 0 | 0 | 0 | 0 | 0 | 0 | 0 | 0 | 990909909
2967 | 89 | 353 | -16.0189 | 40.294 | 1501 | 1895 | 2.02493 | 1.65676 | 1.82325 | 2.20901 | 1.47267 | 1.48781 | 1.48474 | 2.13488 | 6.2969 | 90 | 500 | 0 | Img64 | 86 | 1.03 | 0 | Iron-rich | Fe | Si | Al |  | 97.26151 | 1.463989 | 1.2745 | 0 | 0.3043862 | 5644.353 | 2.876201 | 0 | 0 | 0 | 1.2745 | 1.463989 | 0 | 0 | 0 | 0 | 0 | 0 | 0 | 0 | 97.26151 | 0 | 0 | 0 | 0 | 0 | 0 | 0 | 0 | 0 | 0 | 0 | 0 | 0 | 0 | 0 | 0 | 990909909
5496 | 167 | 665 | -22.7274 | 35.0959 | 1921 | 1472 | 10.3087 | 6.25886 | 5.71816 | 10.6953 | 3.18628 | 3.28158 | 3.2592 | 28.1262 | 26.3008 | 101 | 500 | 0 | Img64 | 129 | 1.03 | 0 | Iron-rich | Fe | Si | Al |  | 95.13629 | 2.737861 | 2.125851 | 0 | 0.07165766 | 14110.13 | 3.983578 | 0 | 0 | 0 | 2.125851 | 2.737861 | 0 | 0 | 0 | 0 | 0 | 0 | 0 | 0 | 95.13629 | 0 | 0 | 0 | 0 | 0 | 0 | 0 | 0 | 0 | 0 | 0 | 0 | 0 | 0 | 0 | 0 | 990909909
3515 | 107 | 425 | -21.2227 | 40.8334 | 1900 | 3062 | 20.2493 | 15.8312 | 17.4277 | 19.9312 | 14.6669 | 16.8354 | 1.18388 | 233.922 | 56.5977 | 68 | 500 | 0 | Img64 | 87 | 1.023 | 0 | Iron-rich | Fe | Si | Al | K | 43.60743 | 21.08269 | 14.36943 | 12.22965 | 0.2540181 | 10154.66 | 4.191371 | 0 | 0 | 3.855985 | 14.36943 | 21.08269 | 0 | 2.617675 | 0 | 12.22965 | 2.237149 | 0 | 0 | 0 | 43.60743 | 0 | 0 | 0 | 0 | 0 | 0 | 0 | 0 | 0 | 0 | 0 | 0 | 0 | 0 | 0 | 0 | 574446444
1055 | 32 | 125 | -16.839 | 32.6903 | 1138 | 2241 | 3.68168 | 2.94535 | 3.15684 | 4.1711 | 2.47714 | 2.53818 | 1.64334 | 7.04849 | 10.9219 | 113 | 500 | 0 | Img64 | 87 | 1.03 | 0 | Iron-rich | Fe | Si | Al | S | 87.68368 | 6.026297 | 5.013499 | 1.276522 | 0.3303398 | 5011.855 | 4.465631 | 0 | 0 | 0 | 5.013499 | 6.026297 | 0 | 1.276522 | 0 | 0 | 0 | 0 | 0 | 0 | 87.68368 | 0 | 0 | 0 | 0 | 0 | 0 | 0 | 0 | 0 | 0 | 0 | 0 | 0 | 0 | 0 | 0 | 880808808
5386 | 165 | 658 | -19.3683 | 31.1137 | 1739 | 2624 | 15.279 | 17.8562 | 14.1659 | 18.3851 | 11.5134 | 14.446 | 1.27267 | 155.406 | 51.3572 | 169 | 500 | 0 | Img64 | 116 | 1.029 | 0 | Iron-rich | Fe | Si | Al | S | 87.89058 | 5.466182 | 4.800579 | 1.842663 | 0.1346767 | 15449.43 | 4.545922 | 0 | 0 | 0 | 4.800579 | 5.466182 | 0 | 1.842663 | 0 | 0 | 0 | 0 | 0 | 0 | 87.89058 | 0 | 0 | 0 | 0 | 0 | 0 | 0 | 0 | 0 | 0 | 0 | 0 | 0 | 0 | 0 | 0 | 880808808
3528 | 107 | 427 | -21.2225 | 40.8312 | 1899 | 1024 | 20.0652 | 15.8312 | 17.4573 | 19.9012 | 14.6305 | 16.2436 | 1.22517 | 234.396 | 56.7275 | 79 | 500 | 0 | Img64 | 87 | 1.007 | 0 | Iron-rich | Fe | Si | Al | K | 45.74707 | 21.72294 | 13.84589 | 11.70631 | 0.1625091 | 10013.74 | 4.60787 | 0 | 0 | 3.978182 | 13.84589 | 21.72294 | 0 | 2.999608 | 0 | 11.70631 | 0 | 0 | 0 | 0 | 45.74707 | 0 | 0 | 0 | 0 | 0 | 0 | 0 | 0 | 0 | 0 | 0 | 0 | 0 | 0 | 0 | 0 | 574446444
4598 | 139 | 554 | -21.6205 | 40.4244 | 1785 | 1190 | 44.7325 | 39.2099 | 37.3917 | 50.3162 | 27.5211 | 27.8905 | 1.80406 | 1127.98 | 131.946 | 56 | 500 | 0 | Img64 | 107 | 1.046 | 0 | Iron-rich | Fe | Si | Al | K | 41.62793 | 23.73259 | 13.55307 | 9.461354 | 0.098223 | 18742.1 | 4.946334 | 0 | 0 | 5.322459 | 13.55307 | 23.73259 | 0 | 0 | 0 | 9.461354 | 0 | 3.352836 | 0 | 0 | 41.62793 | 0 | 0 | 0 | 0 | 0 | 0 | 0 | 0 | 2.949762 | 0 | 0 | 0 | 0 | 0 | 0 | 0 | 453334333
4083 | 125 | 497 | -22.4304 | 37.3939 | 1478 | 1276 | 4.6021 | 3.4976 | 3.95395 | 4.70249 | 3.36739 | 3.53125 | 1.33168 | 11.081 | 12.7709 | 79 | 500 | 0 | Img64 | 126 | 1.006 | 0 | Iron-rich | Fe | Si | Al | S | 89.93496 | 6.098838 | 2.756053 | 1.21015 | 0.1354658 | 12676.42 | 5.744888 | 0 | 0 | 0 | 2.756053 | 6.098838 | 0 | 1.21015 | 0 | 0 | 0 | 0 | 0 | 0 | 89.93496 | 0 | 0 | 0 | 0 | 0 | 0 | 0 | 0 | 0 | 0 | 0 | 0 | 0 | 0 | 0 | 0 | 880808808
332 | 7 | 27 | -17.7644 | 33.8237 | 2259 | 2237 | 6.62703 | 6.07478 | 6.50644 | 7.02129 | 5.8215 | 6.19473 | 1.13343 | 31.2269 | 20.3068 | 124 | 500 | 0 | Img64 | 94 | 1.045 | 0 | Iron-rich | Fe | Si | Al | K | 34.46916 | 33.08248 | 17.43396 | 5.695508 | 0.1056552 | 12317.67 | 5.75351 | 0 | 0 | 4.29899 | 17.43396 | 33.08248 | 0 | 0 | 0 | 5.695508 | 0 | 0 | 0 | 2.057925 | 34.46916 | 0 | 0 | 0 | 0 | 0 | 0 | 0 | 0 | 0 | 0 | 2.961987 | 0 | 0 | 0 | 0 | 0 | 464344343
764 | 18 | 72 | -18.8173 | 38.5541 | 2681 | 1108 | 2.39309 | 2.57718 | 2.62428 | 2.94241 | 2.39309 | 2.67375 | 1.10048 | 4.65946 | 8.48499 | 23 | 500 | 0 | Img64 | 80 | 1.035 | 0 | Iron-rich | Fe | Si | Al |  | 80.76544 | 13.82059 | 5.413976 | 0 | 0.229142 | 5053.623 | 6.2297 | 0 | 0 | 0 | 5.413976 | 13.82059 | 0 | 0 | 0 | 0 | 0 | 0 | 0 | 0 | 80.76544 | 0 | 0 | 0 | 0 | 0 | 0 | 0 | 0 | 0 | 0 | 0 | 0 | 0 | 0 | 0 | 0 | 781717717
4274 | 129 | 514 | -18.4739 | 34.937 | 2530 | 2353 | 23.0105 | 18.4084 | 12.3476 | 25.0433 | 4.52243 | 8.11635 | 3.08553 | 182.092 | 79.4058 | 124 | 500 | 0 | Img64 | 81 | 1.043 | 0 | Iron-rich | Fe | Si | Al | K | 46.38473 | 30.64854 | 6.055136 | 4.98207 | 0.4133878 | 10120.62 | 6.381119 | 0 | 1.214977 | 2.37534 | 6.055136 | 30.64854 | 0 | 4.067623 | 0 | 4.98207 | 0 | 4.271584 | 0 | 0 | 46.38473 | 0 | 0 | 0 | 0 | 0 | 0 | 0 | 0 | 0 | 0 | 0 | 0 | 0 | 0 | 0 | 0 | 462424424
3650 | 111 | 443 | -16.687 | 32.9537 | 1959 | 2841 | 11.9655 | 16.9357 | 9.80187 | 16.3639 | 7.12282 | 11.5567 | 1.41596 | 79.1939 | 48.2033 | 11 | 500 | 0 | Img64 | 91 | 1.021 | 0 | Iron-rich | Fe | Si | Al | K | 38.87321 | 35.18616 | 13.27502 | 7.478401 | 0.1410157 | 8889.904 | 6.768076 | 0 | 0 | 5.187213 | 13.27502 | 35.18616 | 0 | 0 | 0 | 7.478401 | 0 | 0 | 0 | 0 | 38.87321 | 0 | 0 | 0 | 0 | 0 | 0 | 0 | 0 | 0 | 0 | 0 | 0 | 0 | 0 | 0 | 0 | 464344343
516 | 11 | 42 | -18.832 | 34.2212 | 2589 | 2113 | 21.7219 | 19.1448 | 19.0265 | 22.1759 | 17.5381 | 18.5744 | 1.1939 | 279.263 | 65.5439 | 79 | 500 | 0 | Img64 | 95 | 1.007 | 0 | Iron-rich | Fe | Si | Al | K | 57.44856 | 18.96878 | 11.84797 | 5.99516 | 0.1378649 | 10332.75 | 6.829488 | 0 | 0 | 5.739535 | 11.84797 | 18.96878 | 0 | 0 | 0 | 5.99516 | 0 | 0 | 0 | 0 | 57.44856 | 0 | 0 | 0 | 0 | 0 | 0 | 0 | 0 | 0 | 0 | 0 | 0 | 0 | 0 | 0 | 0 | 662526525
412 | 8 | 31 | -18.4853 | 36.0853 | 2415 | 2221 | 13.2541 | 16.3835 | 11.0116 | 13.5112 | 8.59099 | 11.8526 | 1.13994 | 96.4932 | 53.3477 | 79 | 500 | 0 | Img64 | 90 | 1.043 | 0 | Iron-rich | Fe | Si | Al | Mg | 60.57497 | 19.1078 | 12.82599 | 5.363139 | 0.1440612 | 9679.717 | 6.865578 | 0 | 0 | 5.363139 | 12.82599 | 19.1078 | 0 | 0 | 1.360509 | 0 | 0 | 0 | 0 | 0 | 60.57497 | 0 | 0 | 0.7676052 | 0 | 0 | 0 | 0 | 0 | 0 | 0 | 0 | 0 | 0 | 0 | 0 | 0 | 662526525
5206 | 157 | 627 | -20.5253 | 40.7666 | 1594 | 1374 | 9.38829 | 9.94055 | 9.04806 | 11.715 | 7.02899 | 7.23097 | 1.62012 | 62.7417 | 30.2903 | 135 | 500 | 0 | Img64 | 103 | 1.009 | 0 | Iron-rich | Fe | Si | Al | Mg | 66.66095 | 17.20127 | 11.09549 | 5.042298 | 0.08374673 | 11076.41 | 6.953355 | 0 | 0 | 5.042298 | 11.09549 | 17.20127 | 0 | 0 | 0 | 0 | 0 | 0 | 0 | 0 | 66.66095 | 0 | 0 | 0 | 0 | 0 | 0 | 0 | 0 | 0 | 0 | 0 | 0 | 0 | 0 | 0 | 0 | 772627626
3261 | 99 | 394 | -20.2138 | 39.6646 | 1242 | 1217 | 2.57718 | 1.84084 | 2.27637 | 2.82529 | 1.84084 | 1.93793 | 1.45789 | 3.3887 | 7.56336 | 101 | 500 | 0 | Img64 | 92 | 1.023 | 0 | Iron-rich | Fe | Si | Al | S | 95.39655 | 2.167032 | 1.39282 | 1.043595 | 0.4810915 | 6195.862 | 7.274096 | 0 | 0 | 0 | 1.39282 | 2.167032 | 0 | 1.043595 | 0 | 0 | 0 | 0 | 0 | 0 | 95.39655 | 0 | 0 | 0 | 0 | 0 | 0 | 0 | 0 | 0 | 0 | 0 | 0 | 0 | 0 | 0 | 0 | 880808808
5134 | 156 | 622 | -20.6791 | 32.0961 | 2798 | 1375 | 5.70661 | 4.04985 | 4.64181 | 6.00212 | 3.4045 | 3.49707 | 1.71633 | 16.0285 | 16.4784 | 101 | 500 | 0 | Img64 | 70 | 1.03 | 0 | Iron-rich | Fe | Si | Al | Mg | 39.20555 | 24.85001 | 20.7887 | 15.15575 | 0.05686326 | 7701.253 | 7.528046 | 0 | 0 | 15.15575 | 20.7887 | 24.85001 | 0 | 0 | 0 | 0 | 0 | 0 | 0 | 0 | 39.20555 | 0 | 0 | 0 | 0 | 0 | 0 | 0 | 0 | 0 | 0 | 0 | 0 | 0 | 0 | 0 | 0 | 554434334
514 | 11 | 41 | -19.4253 | 34.1184 | 1416 | 2677 | 8.83604 | 7.54745 | 7.49328 | 8.78697 | 6.71499 | 7.04906 | 1.24655 | 42.5451 | 25.3265 | 113 | 500 | 0 | Img64 | 102 | 1.056 | 0 | Iron-rich | Fe | Si | Al | Mg | 64.32375 | 18.15603 | 9.854112 | 7.666109 | 0.06813892 | 10956.92 | 7.637953 | 0 | 0 | 7.666109 | 9.854112 | 18.15603 | 0 | 0 | 0 | 0 | 0 | 0 | 0 | 0 | 64.32375 | 0 | 0 | 0 | 0 | 0 | 0 | 0 | 0 | 0 | 0 | 0 | 0 | 0 | 0 | 0 | 0 | 561515515
3986 | 122 | 486 | -22.0001 | 34.2438 | 1774 | 1992 | 2.39309 | 2.39309 | 2.4303 | 2.7698 | 2.01882 | 2.22188 | 1.2466 | 3.99866 | 8.07215 | 158 | 500 | 0 | Img64 | 77 | 1.033 | 0 | Iron-rich | Fe | Si | Al | K | 71.546 | 12.52105 | 11.57772 | 4.355229 | 0.1976325 | 5887.257 | 7.763865 | 0 | 0 | 0 | 11.57772 | 12.52105 | 0 | 0 | 0 | 4.355229 | 0 | 0 | 0 | 0 | 71.546 | 0 | 0 | 0 | 0 | 0 | 0 | 0 | 0 | 0 | 0 | 0 | 0 | 0 | 0 | 0 | 0 | 772627626
4419 | 133 | 532 | -22.0042 | 35.2331 | 1750 | 2761 | 2.02493 | 1.47267 | 1.80608 | 2.4301 | 1.19713 | 1.29166 | 1.88138 | 2.10099 | 6.36007 | 68 | 500 | 0 | Img64 | 68 | 1.039 | 0 | Iron-rich | Fe | Si | Al | Ti | 56.02623 | 33.55274 | 4.40362 | 4.071798 | 0.422378 | 5931.817 | 8.291594 | 0 | 0 | 0 | 4.40362 | 33.55274 | 0 | 1.099338 | 0.8462691 | 0 | 0 | 4.071798 | 0 | 0 | 56.02623 | 0 | 0 | 0 | 0 | 0 | 0 | 0 | 0 | 0 | 0 | 0 | 0 | 0 | 0 | 0 | 0 | 583535535
2999 | 92 | 368 | -14.6723 | 34.4446 | 2654 | 2956 | 2.20901 | 5.70661 | 2.66428 | 6.03989 | 2.02493 | 2.08282 | 2.89987 | 4.62557 | 14.1228 | 11 | 500 | 0 | Img64 | 92 | 1.02 | 0 | Iron-rich | Fe | Si | Al |  | 95.35722 | 2.863427 | 1.779353 | 0 | 0.4423807 | 5664.799 | 8.577501 | 0 | 0 | 0 | 1.779353 | 2.863427 | 0 | 0 | 0 | 0 | 0 | 0 | 0 | 0 | 95.35722 | 0 | 0 | 0 | 0 | 0 | 0 | 0 | 0 | 0 | 0 | 0 | 0 | 0 | 0 | 0 | 0 | 880808808
1790 | 51 | 202 | -17.1812 | 33.3985 | 1327 | 2485 | 11.5973 | 13.9904 | 12.7591 | 14.2693 | 11.2729 | 11.4382 | 1.24752 | 124.247 | 40.6348 | 11 | 500 | 0 | Img64 | 91 | 1.012 | 0 | Iron-rich | Fe | Si | Al | K | 33.52362 | 28.43331 | 17.90271 | 7.798001 | 0.1628827 | 10784.87 | 8.975329 | 0 | 0 | 5.039653 | 17.90271 | 28.43331 | 0 | 0 | 0 | 7.798001 | 0 | 7.302708 | 0 | 0 | 33.52362 | 0 | 0 | 0 | 0 | 0 | 0 | 0 | 0 | 0 | 0 | 0 | 0 | 0 | 0 | 0 | 0 | 453334333
2986 | 91 | 364 | -13.9315 | 33.0799 | 2581 | 2170 | 8.65196 | 7.17928 | 7.23332 | 8.99876 | 5.64486 | 6.07831 | 1.48047 | 39.6986 | 24.4178 | 101 | 500 | 0 | Img64 | 87 | 1.01 | 0 | Iron-rich | Fe | Si | Al | K | 36.27599 | 35.57966 | 11.69298 | 9.597359 | 0.195329 | 8567.799 | 9.879844 | 0 | 0 | 4.664243 | 11.69298 | 35.57966 | 0 | 2.189768 | 0 | 9.597359 | 0 | 0 | 0 | 0 | 36.27599 | 0 | 0 | 0 | 0 | 0 | 0 | 0 | 0 | 0 | 0 | 0 | 0 | 0 | 0 | 0 | 0 | 464344343
3143 | 96 | 383 | -17.8224 | 37.0476 | 1939 | 1106 | 6.9952 | 4.97027 | 5.34721 | 7.79579 | 4.12488 | 4.3039 | 1.81133 | 21.8063 | 19.1343 | 113 | 500 | 0 | Img64 | 81 | 1.033 | 0 | Iron-rich | Fe | Si | Al | Mg | 61.71343 | 16.57131 | 14.51231 | 7.202943 | 0.1135612 | 5505.13 | 10.06119 | 0 | 0 | 7.202943 | 14.51231 | 16.57131 | 0 | 0 | 0 | 0 | 0 | 0 | 0 | 0 | 61.71343 | 0 | 0 | 0 | 0 | 0 | 0 | 0 | 0 | 0 | 0 | 0 | 0 | 0 | 0 | 0 | 0 | 662526525
5454 | 165 | 660 | -19.1815 | 30.9164 | 2752 | 1638 | 6.44295 | 29.0853 | 11.4925 | 27.2445 | 5.24439 | 5.52669 | 4.92961 | 136.107 | 64.7597 | 0 | 500 | 0 | Img64 | 88 | 1.046 | 0 | Iron-rich | Fe | Si | Al | Mg | 37.63213 | 31.99739 | 17.85565 | 5.872575 | 0.07765918 | 18033.69 | 10.09881 | 0 | 0 | 5.872575 | 17.85565 | 31.99739 | 0 | 0 | 0 | 3.938747 | 0 | 2.703502 | 0 | 0 | 37.63213 | 0 | 0 | 0 | 0 | 0 | 0 | 0 | 0 | 0 | 0 | 0 | 0 | 0 | 0 | 0 | 0 | 453334333
3284 | 99 | 396 | -19.901 | 39.2223 | 2941 | 1572 | 4.41802 | 2.94535 | 3.56659 | 4.58144 | 2.57718 | 2.76105 | 1.65931 | 9.31892 | 12.1982 | 68 | 500 | 0 | Img64 | 81 | 1.023 | 0 | Iron-rich | Fe | Si | Al | Mg | 43.41766 | 26.30071 | 18.89132 | 9.662616 | 0.07252645 | 6925.064 | 10.10284 | 0 | 0 | 9.662616 | 18.89132 | 26.30071 | 0 | 1.727694 | 0 | 0 | 0 | 0 | 0 | 0 | 43.41766 | 0 | 0 | 0 | 0 | 0 | 0 | 0 | 0 | 0 | 0 | 0 | 0 | 0 | 0 | 0 | 0 | 453334333
815 | 21 | 81 | -18.3502 | 31.2537 | 1129 | 1866 | 13.6222 | 13.4381 | 11.8636 | 13.368 | 9.36758 | 12.8903 | 1.03706 | 109.845 | 43.6501 | 11 | 500 | 0 | Img64 | 63 | 1.049 | 0 | Iron-rich | Fe | Si | Al | K | 34.16366 | 25.81169 | 23.68438 | 8.424529 | 0.2493779 | 6262.901 | 10.40806 | 0 | 0 | 6.595815 | 23.68438 | 25.81169 | 0 | 1.319928 | 0 | 8.424529 | 0 | 0 | 0 | 0 | 34.16366 | 0 | 0 | 0 | 0 | 0 | 0 | 0 | 0 | 0 | 0 | 0 | 0 | 0 | 0 | 0 | 0 | 554345343
743 | 18 | 69 | -19.1321 | 38.8063 | 3024 | 1781 | 13.6222 | 19.1448 | 16.084 | 19.1431 | 13.1502 | 13.9156 | 1.37566 | 200.492 | 53.4241 | 169 | 500 | 0 | Img64 | 84 | 1.009 | 0 | Iron-rich | Fe | Si | Al | K | 61.82554 | 14.48314 | 12.39972 | 6.941558 | 0.2699941 | 8640.858 | 10.57687 | 0 | 0 | 0 | 12.39972 | 14.48314 | 0 | 0 | 0 | 6.941558 | 0 | 4.350048 | 0 | 0 | 61.82554 | 0 | 0 | 0 | 0 | 0 | 0 | 0 | 0 | 0 | 0 | 0 | 0 | 0 | 0 | 0 | 0 | 662526525
3263 | 99 | 394 | -20.1641 | 39.6427 | 1511 | 1337 | 1.84084 | 1.84084 | 1.99274 | 2.34297 | 1.81366 | 1.88119 | 1.24548 | 2.50764 | 6.65319 | 45 | 500 | 0 | Img64 | 73 | 1.045 | 0 | Iron-rich | Fe | Si | Al | Ca | 36.08849 | 26.42805 | 23.51366 | 6.579865 | 0.2819392 | 6551.802 | 10.64826 | 0 | 3.976207 | 0 | 23.51366 | 26.42805 | 0 | 1.862634 | 1.55109 | 0 | 6.579865 | 0 | 0 | 0 | 36.08849 | 0 | 0 | 0 | 0 | 0 | 0 | 0 | 0 | 0 | 0 | 0 | 0 | 0 | 0 | 0 | 0 | 554345343
2680 | 78 | 311 | -18.236 | 39.827 | 1727 | 2367 | 11.2291 | 18.9607 | 9.01774 | 20.3418 | 4.70249 | 5.9105 | 3.44164 | 74.1617 | 52.7169 | 158 | 500 | 0 | Img64 | 90 | 1.02 | 0 | Iron-rich | Fe | Si | Al | Mg | 43.89646 | 25.05774 | 16.83027 | 14.21553 | 0.07174888 | 9193.304 | 10.86671 | 0 | 0 | 14.21553 | 16.83027 | 25.05774 | 0 | 0 | 0 | 0 | 0 | 0 | 0 | 0 | 43.89646 | 0 | 0 | 0 | 0 | 0 | 0 | 0 | 0 | 0 | 0 | 0 | 0 | 0 | 0 | 0 | 0 | 554434334
4924 | 151 | 603 | -17.1568 | 37.0202 | 1460 | 1243 | 8.0997 | 8.46787 | 5.25328 | 8.65196 | 2.22128 | 6.48458 | 1.33423 | 22.6704 | 36.3517 | 0 | 500 | 0 | Img64 | 80 | 1.033 | 0 | Iron-rich | Fe | Si | Al | Ca | 48.01106 | 27.72312 | 8.206129 | 5.078328 | 0.4248189 | 6488.989 | 11.09012 | 0 | 1.143544 | 3.198232 | 8.206129 | 27.72312 | 0 | 2.136346 | 0 | 4.503248 | 5.078328 | 0 | 0 | 0 | 48.01106 | 0 | 0 | 0 | 0 | 0 | 0 | 0 | 0 | 0 | 0 | 0 | 0 | 0 | 0 | 0 | 0 | 462424424
4435 | 134 | 534 | -22.0938 | 36.4054 | 1265 | 2541 | 2.02493 | 1.84084 | 2.05603 | 2.4301 | 1.77862 | 1.85872 | 1.30741 | 2.89734 | 6.98857 | 113 | 500 | 0 | Img64 | 67 | 1.045 | 0 | Iron-rich | Fe | Si | Al | K | 45.48326 | 29.87358 | 13.777 | 5.389876 | 0.3148818 | 5732.443 | 11.17636 | 0 | 0 | 1.231626 | 13.777 | 29.87358 | 0 | 1.400875 | 0 | 5.389876 | 0 | 0 | 0 | 2.843775 | 45.48326 | 0 | 0 | 0 | 0 | 0 | 0 | 0 | 0 | 0 | 0 | 0 | 0 | 0 | 0 | 0 | 0 | 673435434
520 | 11 | 43 | -19.1274 | 34.0367 | 3031 | 1074 | 15.0949 | 11.4132 | 10.8397 | 15.5692 | 6.80465 | 6.91013 | 2.25309 | 95.2902 | 42.8505 | 101 | 500 | 0 | Img64 | 59 | 1.051 | 0 | Iron-rich | Fe | Si | Al | K | 34.71319 | 29.57076 | 15.81889 | 12.95952 | 0.4844368 | 5034.242 | 11.73138 | 0 | 0 | 3.967719 | 15.81889 | 29.57076 | 0 | 0 | 0 | 12.95952 | 0 | 2.969928 | 0 | 0 | 34.71319 | 0 | 0 | 0 | 0 | 0 | 0 | 0 | 0 | 0 | 0 | 0 | 0 | 0 | 0 | 0 | 0 | 574345343
1874 | 55 | 219 | -19.6718 | 39.0276 | 2135 | 2635 | 4.78619 | 4.23394 | 4.59645 | 5.46698 | 3.90498 | 4.02797 | 1.35726 | 15.3339 | 14.7761 | 45 | 500 | 0 | Img64 | 86 | 1.027 | 0 | Iron-rich | Fe | Si | Al | K | 40.1538 | 26.78811 | 14.98139 | 12.84817 | 0.1907911 | 8443.156 | 11.78352 | 0 | 0 | 2.076981 | 14.98139 | 26.78811 | 0 | 0 | 0 | 12.84817 | 0 | 3.151547 | 0 | 0 | 40.1538 | 0 | 0 | 0 | 0 | 0 | 0 | 0 | 0 | 0 | 0 | 0 | 0 | 0 | 0 | 0 | 0 | 574345343
3071 | 94 | 375 | -23.5378 | 37.545 | 1614 | 2492 | 5.15436 | 4.23394 | 4.63594 | 5.64486 | 3.68168 | 4.37499 | 1.29026 | 15.5202 | 16.3556 | 68 | 500 | 0 | Img64 | 78 | 1.022 | 0 | Iron-rich | Fe | Si | Al | K | 41.10373 | 25.34743 | 19.91647 | 6.962126 | 0.2782581 | 7670.598 | 11.83307 | 0 | 0 | 6.670238 | 19.91647 | 25.34743 | 0 | 0 | 0 | 6.962126 | 0 | 0 | 0 | 0 | 41.10373 | 0 | 0 | 0 | 0 | 0 | 0 | 0 | 0 | 0 | 0 | 0 | 0 | 0 | 0 | 0 | 0 | 563334333
4092 | 125 | 497 | -22.4577 | 37.0775 | 1331 | 2997 | 2.94535 | 3.68168 | 3.41617 | 3.95753 | 3.04003 | 3.1191 | 1.2688 | 8.11593 | 11.3397 | 146 | 500 | 0 | Img64 | 78 | 1.028 | 0 | Iron-rich | Fe | Si | Al | Mg | 48.26557 | 21.06314 | 18.96618 | 11.7051 | 0.07558223 | 6998.348 | 11.89084 | 0 | 0 | 11.7051 | 18.96618 | 21.06314 | 0 | 0 | 0 | 0 | 0 | 0 | 0 | 0 | 48.26557 | 0 | 0 | 0 | 0 | 0 | 0 | 0 | 0 | 0 | 0 | 0 | 0 | 0 | 0 | 0 | 0 | 763525425
1503 | 40 | 159 | -20.0901 | 36.8394 | 1913 | 2232 | 4.23394 | 3.68168 | 2.30638 | 5.38775 | 1.40882 | 1.72388 | 3.12537 | 4.65946 | 12.7418 | 124 | 500 | 0 | Img64 | 94 | 1.003 | 0 | Iron-rich | Fe | Si | Al |  | 93.6586 | 3.807554 | 2.533844 | 0 | 0.4814873 | 6004.704 | 13.23654 | 0 | 0 | 0 | 2.533844 | 3.807554 | 0 | 0 | 0 | 0 | 0 | 0 | 0 | 0 | 93.6586 | 0 | 0 | 0 | 0 | 0 | 0 | 0 | 0 | 0 | 0 | 0 | 0 | 0 | 0 | 0 | 0 | 990808808
5440 | 165 | 659 | -19.8462 | 30.6719 | 1189 | 2966 | 2.02493 | 2.57718 | 2.33225 | 3.00969 | 1.95218 | 1.97804 | 1.52155 | 3.69368 | 8.13774 | 23 | 500 | 0 | Img64 | 80 | 1.004 | 0 | Iron-rich | Fe | Si | Al | S | 38.02355 | 20.84653 | 18.62038 | 13.7776 | 0.1334755 | 11538.52 | 13.41701 | 0 | 0 | 0 | 18.62038 | 20.84653 | 0 | 13.7776 | 0 | 8.731948 | 0 | 0 | 0 | 0 | 38.02355 | 0 | 0 | 0 | 0 | 0 | 0 | 0 | 0 | 0 | 0 | 0 | 0 | 0 | 0 | 0 | 0 | 553334424
4389 | 133 | 529 | -22.3227 | 35.5753 | 2068 | 2951 | 2.76126 | 2.20901 | 2.40469 | 2.97531 | 2.02493 | 2.26495 | 1.31363 | 3.94783 | 9.78732 | 79 | 500 | 0 | Img64 | 64 | 1.044 | 0 | Iron-rich | Fe | Si | Al | Ca | 34.5663 | 24.09129 | 22.49406 | 13.3443 | 0.3685998 | 6407.242 | 13.83753 | 0 | 0 | 1.904162 | 22.49406 | 24.09129 | 0 | 1.440967 | 0 | 0 | 13.3443 | 2.158925 | 0 | 0 | 34.5663 | 0 | 0 | 0 | 0 | 0 | 0 | 0 | 0 | 0 | 0 | 0 | 0 | 0 | 0 | 0 | 0 | 664334333
2490 | 74 | 293 | -20.2693 | 38.1084 | 2973 | 1482 | 3.12943 | 6.81111 | 4.06181 | 6.81111 | 2.24773 | 2.37122 | 2.87241 | 13.8089 | 16.4704 | 0 | 500 | 0 | Img64 | 65 | 1.031 | 0 | Iron-rich | Fe | Si | Al | Mg | 38.75585 | 28.64615 | 16.81896 | 13.12912 | 0.1373928 | 5239.262 | 13.91854 | 0 | 0 | 13.12912 | 16.81896 | 28.64615 | 0 | 0 | 0 | 0 | 2.649913 | 0 | 0 | 0 | 38.75585 | 0 | 0 | 0 | 0 | 0 | 0 | 0 | 0 | 0 | 0 | 0 | 0 | 0 | 0 | 0 | 0 | 664434334
3424 | 104 | 413 | -20.9362 | 34.0852 | 1406 | 2856 | 2.76126 | 2.76126 | 2.88302 | 3.17978 | 2.61086 | 2.82062 | 1.12733 | 5.77773 | 9.97899 | 158 | 500 | 0 | Img64 | 62 | 1.051 | 0 | Iron-rich | Fe | Si | Al | Mg | 50.28754 | 21.36374 | 15.90602 | 10.16001 | 0.1764692 | 5070.356 | 14.37806 | 0 | 0 | 10.16001 | 15.90602 | 21.36374 | 0 | 2.282695 | 0 | 0 | 0 | 0 | 0 | 0 | 50.28754 | 0 | 0 | 0 | 0 | 0 | 0 | 0 | 0 | 0 | 0 | 0 | 0 | 0 | 0 | 0 | 0 | 662425424
304 | 7 | 26 | -17.5888 | 34.4148 | 1164 | 1074 | 2.94535 | 2.20901 | 2.63379 | 3.00969 | 2.36046 | 2.44681 | 1.23005 | 4.71029 | 8.53911 | 68 | 500 | 0 | Img64 | 66 | 1.044 | 0 | Iron-rich | Fe | Si | Al | Mg | 51.56616 | 21.89333 | 19.13861 | 7.401894 | 0.1899146 | 4859.666 | 15.53441 | 0 | 0 | 7.401894 | 19.13861 | 21.89333 | 0 | 0 | 0 | 0 | 0 | 0 | 0 | 0 | 51.56616 | 0 | 0 | 0 | 0 | 0 | 0 | 0 | 0 | 0 | 0 | 0 | 0 | 0 | 0 | 0 | 0 | 662425424
2387 | 69 | 275 | -17.5897 | 34.4263 | 1151 | 3055 | 2.39309 | 2.20901 | 2.37262 | 2.6033 | 2.02493 | 2.24034 | 1.16202 | 3.7784 | 7.88928 | 45 | 500 | 0 | Img64 | 67 | 1.039 | 0 | Iron-rich | Fe | Si | Al | Mg | 48.59577 | 21.12774 | 18.25684 | 8.271363 | 0.2249452 | 5445.838 | 15.67749 | 0 | 0 | 8.271363 | 18.25684 | 21.12774 | 0 | 1.382596 | 0 | 0 | 0 | 2.365697 | 0 | 0 | 48.59577 | 0 | 0 | 0 | 0 | 0 | 0 | 0 | 0 | 0 | 0 | 0 | 0 | 0 | 0 | 0 | 0 | 662425424
2561 | 76 | 302 | -17.2191 | 31.8222 | 1108 | 2859 | 4.04985 | 4.97027 | 4.40225 | 5.40272 | 3.36739 | 3.68233 | 1.4672 | 14.1648 | 15.0542 | 23 | 500 | 0 | Img64 | 72 | 1.04 | 0 | Iron-rich | Fe | Si | Al | Mg | 34.93536 | 24.34156 | 21.65288 | 19.0702 | 0.1104031 | 6721.265 | 17.2712 | 0 | 0 | 19.0702 | 21.65288 | 24.34156 | 0 | 0 | 0 | 0 | 0 | 0 | 0 | 0 | 34.93536 | 0 | 0 | 0 | 0 | 0 | 0 | 0 | 0 | 0 | 0 | 0 | 0 | 0 | 0 | 0 | 0 | 554333233
707 | 15 | 60 | -12.8279 | 35.2312 | 2447 | 2773 | 9.38829 | 6.62703 | 7.20588 | 9.39566 | 5.3338 | 5.52148 | 1.70165 | 40.1222 | 26.1073 | 101 | 500 | 0 | Img64 | 80 | 1.034 | 0 | Magnesium-rich | Mg | Si | Al | Pd | 32.4138 | 28.84809 | 19.9996 | 10.44945 | 0.1671099 | 9633.073 | 9.790994 | 0 | 0 | 32.4138 | 19.9996 | 28.84809 | 0 | 0 | 1.897524 | 0 | 0 | 0 | 0 | 0 | 4.071291 | 0 | 0 | 2.320258 | 0 | 0 | 10.44945 | 0 | 0 | 0 | 0 | 0 | 0 | 0 | 0 | 0 | 0 | 325231032
828 | 21 | 83 | -18.2134 | 30.829 | 1870 | 2113 | 8.83604 | 7.17928 | 7.82141 | 9.11395 | 6.94075 | 7.21836 | 1.26261 | 45.6458 | 25.4943 | 124 | 500 | 0 | Img64 | 83 | 1.044 | 0 | Magnesium-rich | Mg | Si | Al | Fe | 37.11597 | 31.468 | 25.32709 | 6.088949 | 0.04290516 | 14078.85 | 11.44211 | 0 | 0 | 37.11597 | 25.32709 | 31.468 | 0 | 0 | 0 | 0 | 0 | 0 | 0 | 0 | 6.088949 | 0 | 0 | 0 | 0 | 0 | 0 | 0 | 0 | 0 | 0 | 0 | 0 | 0 | 0 | 0 | 0 | 637342043
2819 | 81 | 323 | -18.2038 | 39.2108 | 1910 | 1632 | 4.78619 | 5.33844 | 5.02807 | 5.79542 | 4.41164 | 4.44828 | 1.30284 | 18.6548 | 16.337 | 146 | 500 | 0 | Img64 | 73 | 1.035 | 0 | Magnesium-rich | Mg | Si | Al | Fe | 38.82618 | 32.05069 | 22.61232 | 5.250938 | 0.07023461 | 8549.351 | 13.40135 | 0 | 0 | 38.82618 | 22.61232 | 32.05069 | 0 | 1.259879 | 0 | 0 | 0 | 0 | 0 | 0 | 5.250938 | 0 | 0 | 0 | 0 | 0 | 0 | 0 | 0 | 0 | 0 | 0 | 0 | 0 | 0 | 0 | 0 | 536331033
5225 | 157 | 628 | -19.8794 | 40.5823 | 3063 | 2382 | 14.1745 | 8.83604 | 7.01381 | 16.0067 | 3.68168 | 3.94836 | 4.054 | 47.0012 | 35.2477 | 124 | 500 | 0 | Img64 | 68 | 1.044 | 0 | Magnesium-rich | Mg | Si | Al | Fe | 39.41102 | 31.46395 | 23.71443 | 5.410602 | 0.01585632 | 8504.753 | 13.72095 | 0 | 0 | 39.41102 | 23.71443 | 31.46395 | 0 | 0 | 0 | 0 | 0 | 0 | 0 | 0 | 5.410602 | 0 | 0 | 0 | 0 | 0 | 0 | 0 | 0 | 0 | 0 | 0 | 0 | 0 | 0 | 0 | 0 | 637342043
200 | 5 | 18 | -18.5194 | 40.9027 | 2253 | 2692 | 14.5426 | 18.2243 | 15.091 | 20.0403 | 11.6671 | 11.9557 | 1.67622 | 182.702 | 53.7672 | 146 | 500 | 0 | Img64 | 78 | 1.013 | 0 | Magnesium-rich | Mg | Si | Al | Fe | 40.1423 | 34.24298 | 21.90844 | 3.706285 | 0.009856648 | 12701.16 | 13.82835 | 0 | 0 | 40.1423 | 21.90844 | 34.24298 | 0 | 0 | 0 | 0 | 0 | 0 | 0 | 0 | 3.706285 | 0 | 0 | 0 | 0 | 0 | 0 | 0 | 0 | 0 | 0 | 0 | 0 | 0 | 0 | 0 | 0 | 547341043
2525 | 75 | 298 | -18.4526 | 31.0554 | 2602 | 2931 | 12.8859 | 12.1496 | 11.3009 | 13.1502 | 9.77767 | 12.1996 | 1.07792 | 98.2045 | 39.2487 | 79 | 500 | 0 | Img64 | 66 | 1.032 | 0 | Magnesium-rich | Mg | Si | Al | Fe | 36.55083 | 30.8967 | 24.2702 | 6.1444 | 0.03081001 | 8658.319 | 14.13438 | 0 | 0 | 36.55083 | 24.2702 | 30.8967 | 0 | 0 | 0 | 0 | 0 | 2.137869 | 0 | 0 | 6.1444 | 0 | 0 | 0 | 0 | 0 | 0 | 0 | 0 | 0 | 0 | 0 | 0 | 0 | 0 | 0 | 0 | 637342043
1639 | 47 | 186 | -17.1702 | 32.8731 | 1379 | 1247 | 3.86577 | 4.97027 | 4.3278 | 5.16242 | 3.58395 | 3.86823 | 1.33457 | 13.4701 | 14.1193 | 158 | 500 | 0 | Img64 | 74 | 1.048 | 0 | Magnesium-rich | Mg | Si | Al | Fe | 36.86196 | 33.98234 | 21.54674 | 5.715782 | 0.1083113 | 6445.321 | 14.1599 | 0 | 0 | 36.86196 | 21.54674 | 33.98234 | 0 | 1.893179 | 0 | 0 | 0 | 0 | 0 | 0 | 5.715782 | 0 | 0 | 0 | 0 | 0 | 0 | 0 | 0 | 0 | 0 | 0 | 0 | 0 | 0 | 0 | 0 | 536331033
4334 | 130 | 519 | -19.8604 | 40.5827 | 1116 | 2378 | 13.9904 | 8.65196 | 7.25219 | 15.7511 | 3.7034 | 3.82968 | 4.11292 | 50.5085 | 35.3493 | 124 | 500 | 0 | Img64 | 69 | 1.03 | 0 | Magnesium-rich | Mg | Si | Al | Fe | 39.49198 | 33.0616 | 23.87177 | 3.574652 | 0.03142067 | 9045.841 | 15.14494 | 0 | 0 | 39.49198 | 23.87177 | 33.0616 | 0 | 0 | 0 | 0 | 0 | 0 | 0 | 0 | 3.574652 | 0 | 0 | 0 | 0 | 0 | 0 | 0 | 0 | 0 | 0 | 0 | 0 | 0 | 0 | 0 | 0 | 637342043
4631 | 139 | 556 | -21.6592 | 39.987 | 1572 | 1550 | 11.9655 | 23.1946 | 10.5417 | 22.7172 | 3.95753 | 4.72616 | 4.80669 | 140.733 | 57.3331 | 11 | 500 | 0 | Img64 | 77 | 1.046 | 0 | Magnesium-rich | Mg | Si | Al | Fe | 39.57442 | 34.7074 | 21.94588 | 3.772301 | 0.02423635 | 19128.42 | 15.98195 | 0 | 0 | 39.57442 | 21.94588 | 34.7074 | 0 | 0 | 0 | 0 | 0 | 0 | 0 | 0 | 3.772301 | 0 | 0 | 0 | 0 | 0 | 0 | 0 | 0 | 0 | 0 | 0 | 0 | 0 | 0 | 0 | 0 | 536331033
1116 | 33 | 132 | -12.9418 | 36.7664 | 1831 | 2622 | 3.68168 | 4.23394 | 3.79497 | 4.41802 | 3.00555 | 3.33693 | 1.32398 | 10.3864 | 13.4748 | 0 | 500 | 0 | Img64 | 58 | 1.056 | 0 | Magnesium-rich | Mg | Si | Al | Pd | 32.50432 | 26.98113 | 23.012 | 11.94331 | 0.1533361 | 5175.884 | 17.00978 | 0 | 0 | 32.50432 | 23.012 | 26.98113 | 0 | 1.435635 | 0 | 0 | 0 | 0 | 0 | 0 | 4.123603 | 0 | 0 | 0 | 0 | 0 | 11.94331 | 0 | 0 | 0 | 0 | 0 | 0 | 0 | 0 | 0 | 0 | 545231033
1646 | 47 | 186 | -17.2046 | 32.6417 | 1194 | 2506 | 5.70661 | 5.52253 | 5.69547 | 6.24798 | 5.10158 | 5.85965 | 1.06627 | 23.975 | 19.0663 | 45 | 500 | 0 | Img64 | 65 | 1.049 | 0 | Magnesium-rich | Mg | Si | Al | Fe | 39.18704 | 30.80812 | 24.4247 | 5.580143 | 0.03077225 | 6405.698 | 17.33159 | 0 | 0 | 39.18704 | 24.4247 | 30.80812 | 0 | 0 | 0 | 0 | 0 | 0 | 0 | 0 | 5.580143 | 0 | 0 | 0 | 0 | 0 | 0 | 0 | 0 | 0 | 0 | 0 | 0 | 0 | 0 | 0 | 0 | 637342043
1659 | 48 | 189 | -22.2481 | 38.7239 | 2472 | 2233 | 6.07478 | 4.6021 | 5.44088 | 6.21959 | 4.58144 | 4.90907 | 1.26696 | 21.6877 | 18.1101 | 101 | 500 | 0 | Img64 | 56 | 1.046 | 0 | Magnesium-rich | Mg | Si | Al | Pd | 30.99843 | 25.58684 | 22.8053 | 14.30441 | 0.1055257 | 5280.77 | 17.46448 | 0 | 0 | 30.99843 | 22.8053 | 25.58684 | 0 | 0 | 0 | 0 | 0 | 0 | 0 | 0 | 6.305019 | 0 | 0 | 0 | 0 | 0 | 14.30441 | 0 | 0 | 0 | 0 | 0 | 0 | 0 | 0 | 0 | 0 | 545231033
2017 | 60 | 240 | -21.0508 | 33.937 | 2834 | 1615 | 7.17928 | 5.89069 | 6.01486 | 7.36337 | 4.11337 | 5.22846 | 1.40832 | 27.3129 | 20.6491 | 90 | 500 | 0 | Img64 | 62 | 1.045 | 0 | Magnesium-rich | Mg | Si | Al | Fe | 37.68072 | 33.8589 | 21.75655 | 6.703837 | 0.05045449 | 5730.244 | 17.47139 | 0 | 0 | 37.68072 | 21.75655 | 33.8589 | 0 | 0 | 0 | 0 | 0 | 0 | 0 | 0 | 6.703837 | 0 | 0 | 0 | 0 | 0 | 0 | 0 | 0 | 0 | 0 | 0 | 0 | 0 | 0 | 0 | 0 | 536331033
4987 | 152 | 608 | -13.0083 | 36.0593 | 1469 | 2369 | 6.44295 | 6.62703 | 6.04213 | 6.81111 | 5.20665 | 6.30999 | 1.07942 | 27.0249 | 20.3956 | 0 | 500 | 0 | Img64 | 70 | 1.044 | 0 | Magnesium-rich | Mg | Si | Al | Fe | 37.44861 | 30.75916 | 24.78144 | 7.010784 | 0.02488775 | 7702.896 | 18.04099 | 0 | 0 | 37.44861 | 24.78144 | 30.75916 | 0 | 0 | 0 | 0 | 0 | 0 | 0 | 0 | 7.010784 | 0 | 0 | 0 | 0 | 0 | 0 | 0 | 0 | 0 | 0 | 0 | 0 | 0 | 0 | 0 | 0 | 637342043
1927 | 57 | 227 | -20.4114 | 40.0409 | 2212 | 1220 | 4.97027 | 4.97027 | 4.49785 | 6.24798 | 3.29388 | 3.53561 | 1.76716 | 15.0628 | 16.8765 | 135 | 500 | 0 | Img64 | 63 | 1.031 | 0 | Magnesium-rich | Mg | Si | Al |  | 40.37171 | 32.72409 | 26.9042 | 0 | 0.004292233 | 6039.192 | 19.55931 | 0 | 0 | 40.37171 | 26.9042 | 32.72409 | 0 | 0 | 0 | 0 | 0 | 0 | 0 | 0 | 0 | 0 | 0 | 0 | 0 | 0 | 0 | 0 | 0 | 0 | 0 | 0 | 0 | 0 | 0 | 0 | 0 | 637342043
4220 | 128 | 509 | -21.8526 | 35.1226 | 2571 | 1322 | 7.17928 | 7.91562 | 6.65232 | 8.0997 | 4.98076 | 6.27182 | 1.29144 | 33.3956 | 22.8257 | 0 | 500 | 0 | Img64 | 69 | 1.032 | 0 | Magnesium-rich | Mg | Si | Al | Ca | 89.85086 | 5.393199 | 2.546408 | 2.209538 | 0.1611579 | 7961.074 | 19.8524 | 0 | 0 | 89.85086 | 2.546408 | 5.393199 | 0 | 0 | 0 | 0 | 2.209538 | 0 | 0 | 0 | 0 | 0 | 0 | 0 | 0 | 0 | 0 | 0 | 0 | 0 | 0 | 0 | 0 | 0 | 0 | 0 | 0 | 817700007
1005 | 30 | 117 | -19.062 | 32.8981 | 1348 | 1111 | 7.17928 | 5.15436 | 5.8607 | 7.62648 | 4.6212 | 4.85993 | 1.56926 | 25.8897 | 20.1221 | 113 | 500 | 0 | Img64 | 87 | 1.023 | 0 | Titanium-rich | Ti | Si | Al | K | 64.67117 | 13.38813 | 8.291198 | 6.074722 | 0.1501611 | 13808.95 | 4.238386 | 0 | 0 | 0 | 8.291198 | 13.38813 | 0 | 3.170298 | 0 | 6.074722 | 0 | 64.67117 | 0 | 0 | 4.404477 | 0 | 0 | 0 | 0 | 0 | 0 | 0 | 0 | 0 | 0 | 0 | 0 | 0 | 0 | 0 | 0 | 17616670
622 | 13 | 52 | -18.9131 | 36.8251 | 2160 | 2310 | 2.20901 | 2.20901 | 2.33835 | 2.5989 | 2.0669 | 2.48941 | 1.04398 | 3.62591 | 7.84461 | 158 | 500 | 0 | Img64 | 95 | 1.047 | 0 | Titanium-rich | Ti | Si | Al |  | 96.33178 | 2.266057 | 1.40216 | 0 | 0.1322285 | 11194.86 | 4.629308 | 0 | 0 | 0 | 1.40216 | 2.266057 | 0 | 0 | 0 | 0 | 0 | 96.33178 | 0 | 0 | 0 | 0 | 0 | 0 | 0 | 0 | 0 | 0 | 0 | 0 | 0 | 0 | 0 | 0 | 0 | 0 | 0 | 9909990
282 | 7 | 25 | -17.8553 | 34.2165 | 1769 | 2154 | 8.65196 | 9.75646 | 7.31295 | 10.3588 | 4.94631 | 5.90204 | 1.75513 | 44.1886 | 34.717 | 23 | 500 | 0 | Img64 | 68 | 1.035 | 0 | Titanium-rich | Ti | Si | Al | S | 89.86266 | 3.766094 | 3.329741 | 3.041501 | 0.3932746 | 5781.176 | 9.382022 | 0 | 0 | 0 | 3.329741 | 3.766094 | 0 | 3.041501 | 0 | 0 | 0 | 89.86266 | 0 | 0 | 0 | 0 | 0 | 0 | 0 | 0 | 0 | 0 | 0 | 0 | 0 | 0 | 0 | 0 | 0 | 0 | 0 | 8808880
1106 | 33 | 132 | -13.0778 | 36.882 | 1089 | 1988 | 4.78619 | 7.54745 | 4.64175 | 7.51838 | 3.9442 | 4.80324 | 1.56527 | 15.588 | 20.5085 | 11 | 500 | 0 | Img64 | 67 | 1.043 | 0 | Titanium-rich | Ti | Si | Al | Pd | 37.92166 | 19.24194 | 14.26905 | 12.56359 | 0.5837805 | 5844.249 | 10.99992 | 0 | 1.688613 | 2.764057 | 14.26905 | 19.24194 | 0 | 7.473723 | 0 | 0 | 4.077379 | 37.92166 | 0 | 0 | 0 | 0 | 0 | 0 | 0 | 0 | 12.56359 | 0 | 0 | 0 | 0 | 0 | 0 | 0 | 0 | 0 | 0 | 225324351
3805 | 118 | 470 | -22.4342 | 39.5669 | 1448 | 1746 | 24.2991 | 20.9856 | 18.7891 | 25.5542 | 13.5112 | 17.598 | 1.45211 | 291.14 | 88.3353 | 56 | 500 | 0 | Img64 | 66 | 1.05 | 0 | Zinc-rich | Zn | Si | Al | Mg | 59.83876 | 15.41098 | 9.8828 | 5.472244 | 0.4802812 | 4869.361 | 6.956811 | 0 | 1.896756 | 5.472244 | 9.8828 | 15.41098 | 0 | 0 | 0 | 0 | 0 | 3.619752 | 0 | 0 | 3.878711 | 0 | 0 | 59.83876 | 0 | 0 | 0 | 0 | 0 | 0 | 0 | 0 | 0 | 0 | 0 | 0 | 0 | 66010015
2897 | 87 | 345 | -21.1563 | 39.3242 | 2259 | 3064 | 2.20901 | 2.20901 | 2.28941 | 2.6033 | 2.02493 | 2.29429 | 1.13469 | 3.47342 | 7.58428 | 135 | 500 | 0 | Img64 | 108 | 1.02 | 0 | Copper-rich | Cu | Sn | Al | S | 89.33635 | 6.571904 | 2.282875 | 1.808869 | 0.4874905 | 6620.754 | 1.634122 | 0 | 0 | 0 | 2.282875 | 0 | 0 | 1.808869 | 0 | 0 | 0 | 0 | 0 | 0 | 0 | 0 | 89.33635 | 0 | 0 | 0 | 0 | 0 | 0 | 6.571904 | 0 | 0 | 0 | 0 | 0 | 0 | 0 | 88800
205 | 5 | 18 | -18.5025 | 40.8455 | 2329 | 2998 | 7.54745 | 3.31351 | 3.73918 | 7.3025 | 2.07095 | 2.92864 | 2.49348 | 11.7418 | 18.257 | 79 | 500 | 0 | Img64 | 83 | 1.015 | 0 | Calcium-rich | Ca | Ti | Al | Si | 88.74058 | 6.285155 | 3.79153 | 1.182737 | 0.275231 | 8410.342 | 5.705226 | 0 | 0 | 0 | 3.79153 | 1.182737 | 0 | 0 | 0 | 0 | 88.74058 | 6.285155 | 0 | 0 | 0 | 0 | 0 | 0 | 0 | 0 | 0 | 0 | 0 | 0 | 0 | 0 | 0 | 0 | 0 | 0 | 0 | 808000000
998 | 29 | 115 | -23.5671 | 34.6106 | 1452 | 2057 | 3.12943 | 3.12943 | 3.24734 | 3.54873 | 3.00555 | 3.33733 | 1.06334 | 7.30264 | 10.4435 | 34 | 500 | 0 | Img64 | 123 | 1.021 | 0 | Iron-rich | Fe | Ti | Al |  | 50.69539 | 44.26104 | 5.043567 | 0 | 0.09662972 | 17136.9 | 4.709181 | 0 | 0 | 0 | 5.043567 | 0 | 0 | 0 | 0 | 0 | 0 | 44.26104 | 0 | 0 | 50.69539 | 0 | 0 | 0 | 0 | 0 | 0 | 0 | 0 | 0 | 0 | 0 | 0 | 0 | 0 | 0 | 0 | 444808844
2556 | 76 | 301 | -17.3355 | 31.9669 | 2524 | 2073 | 3.12943 | 2.57718 | 2.91389 | 3.59015 | 2.57718 | 2.6283 | 1.36596 | 5.82856 | 9.22907 | 68 | 500 | 0 | Img64 | 93 | 1.012 | 0 | Iron-rich | Fe | Ti | Al | Si | 73.25462 | 21.94833 | 3.037244 | 1.759802 | 0.3388605 | 7497.232 | 5.244959 | 0 | 0 | 0 | 3.037244 | 1.759802 | 0 | 0 | 0 | 0 | 0 | 21.94833 | 0 | 0 | 73.25462 | 0 | 0 | 0 | 0 | 0 | 0 | 0 | 0 | 0 | 0 | 0 | 0 | 0 | 0 | 0 | 0 | 662808826
766 | 18 | 72 | -18.8291 | 38.3207 | 2619 | 2370 | 9.02012 | 9.75646 | 7.37821 | 11.8459 | 4.6212 | 5.10002 | 2.32272 | 44.3581 | 30.1655 | 135 | 500 | 0 | Img64 | 106 | 1.031 | 0 | Iron-rich | Fe | Ti | Al | Si | 84.64381 | 6.092982 | 5.406594 | 3.856615 | 0.1480297 | 10690.68 | 6.028349 | 0 | 0 | 0 | 5.406594 | 3.856615 | 0 | 0 | 0 | 0 | 0 | 6.092982 | 0 | 0 | 84.64381 | 0 | 0 | 0 | 0 | 0 | 0 | 0 | 0 | 0 | 0 | 0 | 0 | 0 | 0 | 0 | 0 | 770707707
2731 | 80 | 318 | -19.859 | 34.4026 | 1116 | 1130 | 2.57718 | 2.02493 | 2.42352 | 2.94241 | 2.02493 | 2.17071 | 1.35551 | 3.91395 | 8.2669 | 68 | 500 | 0 | Img64 | 89 | 1.02 | 0 | Iron-rich | Fe | Ti | Al | Si | 86.12195 | 9.209283 | 2.383346 | 1.254362 | 0.4800197 | 6900.598 | 6.227466 | 0 | 0 | 0 | 2.383346 | 1.254362 | 0 | 1.031056 | 0 | 0 | 0 | 9.209283 | 0 | 0 | 86.12195 | 0 | 0 | 0 | 0 | 0 | 0 | 0 | 0 | 0 | 0 | 0 | 0 | 0 | 0 | 0 | 0 | 880808808
5322 | 161 | 643 | -23.1452 | 36.0723 | 1695 | 2301 | 2.76126 | 2.76126 | 2.78402 | 3.17978 | 2.22128 | 2.34635 | 1.3552 | 5.26943 | 8.94007 | 113 | 500 | 0 | Img64 | 90 | 1.016 | 0 | Iron-rich | Fe | Ti | Al | Si | 72.78029 | 20.01263 | 5.982589 | 1.224491 | 0.2698053 | 6805.391 | 8.055876 | 0 | 0 | 0 | 5.982589 | 1.224491 | 0 | 0 | 0 | 0 | 0 | 20.01263 | 0 | 0 | 72.78029 | 0 | 0 | 0 | 0 | 0 | 0 | 0 | 0 | 0 | 0 | 0 | 0 | 0 | 0 | 0 | 0 | 661707716
354 | 7 | 28 | -17.5897 | 33.8701 | 1160 | 1982 | 4.04985 | 3.4976 | 3.72027 | 4.24309 | 3.29388 | 3.43564 | 1.23502 | 9.75945 | 12.5811 | 113 | 500 | 0 | Img64 | 78 | 1.038 | 0 | Silicon-rich | Si | Ti | Al |  | 92.88737 | 5.96852 | 1.144111 | 0 | 0.0754209 | 8660.792 | 6.187572 | 0 | 0 | 0 | 1.144111 | 92.88737 | 0 | 0 | 0 | 0 | 0 | 5.96852 | 0 | 0 | 0 | 0 | 0 | 0 | 0 | 0 | 0 | 0 | 0 | 0 | 0 | 0 | 0 | 0 | 0 | 0 | 0 | 88080080
1499 | 40 | 159 | -20.1747 | 36.8913 | 1447 | 1944 | 2.76126 | 2.76126 | 2.83191 | 3.25697 | 2.42909 | 2.84197 | 1.14603 | 5.47275 | 9.61082 | 135 | 500 | 0 | Img64 | 70 | 1.017 | 0 | Silicon-rich | Si | Ti | Al | Fe | 91.64357 | 3.574454 | 2.674687 | 2.107293 | 0.1712196 | 10109.64 | 9.655487 | 0 | 0 | 0 | 2.674687 | 91.64357 | 0 | 0 | 0 | 0 | 0 | 3.574454 | 0 | 0 | 2.107293 | 0 | 0 | 0 | 0 | 0 | 0 | 0 | 0 | 0 | 0 | 0 | 0 | 0 | 0 | 0 | 0 | 88080080
3154 | 96 | 384 | -17.4161 | 36.7778 | 2101 | 2570 | 2.20901 | 1.65676 | 1.86446 | 2.21714 | 1.35386 | 2.06801 | 1.07211 | 2.25348 | 7.22798 | 135 | 500 | 0 | Img64 | 66 | 1.039 | 0 | Silicon-rich | Si | Ti | Al | S | 89.9468 | 5.623661 | 2.467889 | 1.961646 | 0.1522239 | 6838.229 | 10.5205 | 0 | 0 | 0 | 2.467889 | 89.9468 | 0 | 1.961646 | 0 | 0 | 0 | 5.623661 | 0 | 0 | 0 | 0 | 0 | 0 | 0 | 0 | 0 | 0 | 0 | 0 | 0 | 0 | 0 | 0 | 0 | 0 | 0 | 88080080
5011 | 153 | 611 | -19.6978 | 39.8175 | 1997 | 2432 | 10.4928 | 4.78619 | 6.28424 | 10.154 | 3.12943 | 3.54263 | 2.86623 | 33.6837 | 27.0095 | 101 | 500 | 0 | Img64 | 64 | 1.039 | 0 | Silicon-rich | Si | Ti | Al | Ca | 33.47535 | 27.5324 | 12.54541 | 7.578479 | 0.4524566 | 6337.835 | 10.80459 | 0 | 2.889167 | 3.623713 | 12.54541 | 33.47535 | 0 | 3.269401 | 0 | 2.374522 | 7.578479 | 27.5324 | 0 | 0 | 6.711548 | 0 | 0 | 0 | 0 | 0 | 0 | 0 | 0 | 0 | 0 | 0 | 0 | 0 | 0 | 0 | 0 | 136243260
374 | 8 | 29 | -18.5679 | 36.5247 | 1967 | 1892 | 3.12943 | 2.20901 | 2.59429 | 3.59015 | 1.84084 | 1.96285 | 1.82905 | 4.74418 | 8.97044 | 113 | 500 | 0 | Img64 | 70 | 1.015 | 0 | Silicon-rich | Si | Ti | Al |  | 95.72512 | 2.967016 | 1.307868 | 0 | 0.1035983 | 9480.929 | 12.94098 | 0 | 0 | 0 | 1.307868 | 95.72512 | 0 | 0 | 0 | 0 | 0 | 2.967016 | 0 | 0 | 0 | 0 | 0 | 0 | 0 | 0 | 0 | 0 | 0 | 0 | 0 | 0 | 0 | 0 | 0 | 0 | 0 | 198080080
1073 | 33 | 129 | -13.2603 | 37.0786 | 2147 | 2976 | 2.39309 | 1.65676 | 2.09812 | 2.57718 | 1.60775 | 1.6771 | 1.53669 | 2.86345 | 6.9254 | 90 | 500 | 0 | Img64 | 71 | 1.016 | 0 | Silicon-rich | Si | Ti | Al |  | 90.45026 | 6.955808 | 2.593932 | 0 | 0.1620701 | 8822.066 | 13.23577 | 0 | 0 | 0 | 2.593932 | 90.45026 | 0 | 0 | 0 | 0 | 0 | 6.955808 | 0 | 0 | 0 | 0 | 0 | 0 | 0 | 0 | 0 | 0 | 0 | 0 | 0 | 0 | 0 | 0 | 0 | 0 | 0 | 187070070
2458 | 71 | 283 | -18.7056 | 35.5223 | 1236 | 1199 | 1.84084 | 1.84084 | 1.98724 | 2.34297 | 1.60775 | 2.03628 | 1.15061 | 2.57541 | 6.51257 | 45 | 500 | 0 | Img64 | 66 | 1.035 | 0 | Silicon-rich | Si | Ti | Al |  | 89.72999 | 8.033241 | 2.236773 | 0 | 0.150041 | 8160.963 | 14.38584 | 0 | 0 | 0 | 2.236773 | 89.72999 | 0 | 0 | 0 | 0 | 0 | 8.033241 | 0 | 0 | 0 | 0 | 0 | 0 | 0 | 0 | 0 | 0 | 0 | 0 | 0 | 0 | 0 | 0 | 0 | 0 | 0 | 187070070
473 | 10 | 38 | -18.8082 | 35.9105 | 2723 | 1130 | 4.97027 | 4.6021 | 3.43573 | 5.44004 | 1.71424 | 2.06329 | 2.63659 | 9.5053 | 18.1567 | 146 | 500 | 0 | Img64 | 99 | 1.013 | 0 | Zinc-rich | Zn | Ti | Al |  | 96.54615 | 2.329967 | 1.123883 | 0 | 0.2319802 | 6219.125 | 3.603914 | 0 | 0 | 0 | 1.123883 | 0 | 0 | 0 | 0 | 0 | 0 | 2.329967 | 0 | 0 | 0 | 0 | 0 | 96.54615 | 0 | 0 | 0 | 0 | 0 | 0 | 0 | 0 | 0 | 0 | 0 | 0 | 0 | 99000009
708 | 15 | 60 | -12.7981 | 35.2295 | 2613 | 2786 | 2.57718 | 3.12943 | 1.91147 | 3.45026 | 1.12826 | 2.4677 | 1.39817 | 2.7279 | 11.1316 | 146 | 500 | 0 | Img64 | 85 | 1.034 | 0 | Zinc-rich | Zn | Ti | Al | S | 90.49873 | 5.496841 | 2.959333 | 1.045093 | 0.4768906 | 5573.185 | 3.930202 | 0 | 0 | 0 | 2.959333 | 0 | 0 | 1.045093 | 0 | 0 | 0 | 5.496841 | 0 | 0 | 0 | 0 | 0 | 90.49873 | 0 | 0 | 0 | 0 | 0 | 0 | 0 | 0 | 0 | 0 | 0 | 0 | 0 | 88000008
1132 | 34 | 133 | -17.9654 | 35.703 | 1165 | 2259 | 2.02493 | 1.28859 | 1.69376 | 2.0669 | 1.28859 | 1.31734 | 1.569 | 1.81295 | 5.94723 | 79 | 500 | 0 | Img64 | 81 | 1.03 | 0 | Zinc-rich | Zn | Ti | Al | Si | 94.61775 | 3.129681 | 1.172603 | 1.079962 | 0.3768194 | 5759.104 | 4.797508 | 0 | 0 | 0 | 1.172603 | 1.079962 | 0 | 0 | 0 | 0 | 0 | 3.129681 | 0 | 0 | 0 | 0 | 0 | 94.61775 | 0 | 0 | 0 | 0 | 0 | 0 | 0 | 0 | 0 | 0 | 0 | 0 | 0 | 99000009
3921 | 120 | 477 | -17.7585 | 36.3443 | 2283 | 2823 | 11.4132 | 18.7766 | 8.63461 | 19.1836 | 2.84451 | 9.54428 | 2.00996 | 93.5111 | 49.4569 | 11 | 500 | 0 | Img64 | 60 | 1.033 | 0 | Zinc-rich | Zn | Ti | Al | S | 72.54705 | 16.93636 | 2.63803 | 2.426194 | 0.5651085 | 4830.681 | 7.442002 | 0 | 1.704873 | 0 | 2.63803 | 1.565438 | 0 | 2.426194 | 2.182052 | 0 | 0 | 16.93636 | 0 | 0 | 0 | 0 | 0 | 72.54705 | 0 | 0 | 0 | 0 | 0 | 0 | 0 | 0 | 0 | 0 | 0 | 0 | 0 | 67101116
2209 | 66 | 264 | -21.7238 | 37.559 | 1307 | 2450 | 60.1955 | 55.9616 | 29.1256 | 63.1309 | 15.5556 | 20.8932 | 3.0216 | 862.136 | 181.805 | 124 | 500 | 0 | Img64 | 64 | 1.025 | 0 | Zinc-rich | Zn | Ti | Al | Ca | 49.03615 | 36.53389 | 3.456373 | 3.111631 | 0.8535638 | 5352.494 | 7.554589 | 0 | 0 | 0 | 3.456373 | 2.810328 | 0 | 1.96612 | 3.085502 | 0 | 3.111631 | 36.53389 | 0 | 0 | 0 | 0 | 0 | 49.03615 | 0 | 0 | 0 | 0 | 0 | 0 | 0 | 0 | 0 | 0 | 0 | 0 | 0 | 47303334
2697 | 79 | 314 | -19.4872 | 31.7894 | 1087 | 3038 | 4.97027 | 4.23394 | 4.64351 | 5.20665 | 3.9442 | 4.20054 | 1.23952 | 15.4864 | 15.0539 | 45 | 500 | 0 | Img64 | 92 | 1.029 | 0 | Calcium-rich | Ca | Y | Al | Si | 85.82459 | 9.814666 | 2.634471 | 1.726275 | 0.0751889 | 12400.82 | 5.945213 | 0 | 0 | 0 | 2.634471 | 1.726275 | 0 | 0 | 0 | 0 | 85.82459 | 0 | 0 | 0 | 0 | 0 | 0 | 0 | 9.814666 | 0 | 0 | 0 | 0 | 0 | 0 | 0 | 0 | 0 | 0 | 0 | 0 | 808000000
823 | 21 | 82 | -17.982 | 31.1749 | 1078 | 2282 | 2.76126 | 2.02493 | 2.54426 | 3.17978 | 2.02493 | 2.17071 | 1.46486 | 4.37142 | 8.37473 | 113 | 500 | 0 | Img64 | 102 | 1.052 | 0 | Brass | Cu | Zn | Al |  | 59.09933 | 37.85207 | 3.0486 | 0 | 0.2292969 | 8646.172 | 2.498554 | 0 | 0 | 0 | 3.0486 | 0 | 0 | 0 | 0 | 0 | 0 | 0 | 0 | 0 | 0 | 0 | 59.09933 | 37.85207 | 0 | 0 | 0 | 0 | 0 | 0 | 0 | 0 | 0 | 0 | 0 | 0 | 0 | 33055503
153 | 4 | 16 | -15.3873 | 40.7168 | 2883 | 1648 | 1.47267 | 1.10451 | 1.46278 | 1.8766 | 1.02906 | 1.09815 | 1.70888 | 1.30465 | 4.83085 | 56 | 500 | 0 | Img64 | 87 | 1.024 | 0 | Brass | Cu | Zn | Al |  | 54.32949 | 41.94554 | 3.724965 | 0 | 0.3731296 | 6259.737 | 4.833958 | 0 | 0 | 0 | 3.724965 | 0 | 0 | 0 | 0 | 0 | 0 | 0 | 0 | 0 | 0 | 0 | 54.32949 | 41.94554 | 0 | 0 | 0 | 0 | 0 | 0 | 0 | 0 | 0 | 0 | 0 | 0 | 0 | 44055504
4716 | 141 | 563 | -22.5504 | 37.7989 | 2880 | 1115 | 4.6021 | 3.68168 | 4.29491 | 4.9224 | 3.58395 | 3.67335 | 1.34003 | 13.3176 | 13.8299 | 79 | 500 | 0 | Img64 | 88 | 1.046 | 0 | Calcium-rich | Ca | Zn | Al | Si | 90.17193 | 3.248208 | 3.173955 | 2.348954 | 0.1146025 | 11819.47 | 4.600201 | 0 | 0 | 0 | 3.173955 | 2.348954 | 0 | 1.056954 | 0 | 0 | 90.17193 | 0 | 0 | 0 | 0 | 0 | 0 | 3.248208 | 0 | 0 | 0 | 0 | 0 | 0 | 0 | 0 | 0 | 0 | 0 | 0 | 0 | 808000000
3951 | 120 | 480 | -17.359 | 36.0634 | 2410 | 2342 | 11.7814 | 13.07 | 12.1239 | 12.8859 | 11.4534 | 11.8762 | 1.08502 | 111.268 | 38.387 | 0 | 500 | 0 | Img64 | 86 | 0.718 | 0 | Silicon-rich | Si | Zn | Al |  | 96.4901 | 2.486476 | 1.023428 | 0 | 0.02689206 | 23300.63 | 6.289664 | 0 | 0 | 0 | 1.023428 | 96.4901 | 0 | 0 | 0 | 0 | 0 | 0 | 0 | 0 | 0 | 0 | 0 | 2.486476 | 0 | 0 | 0 | 0 | 0 | 0 | 0 | 0 | 0 | 0 | 0 | 0 | 0 | 99090090
1251 | 36 | 144 | -17.916 | 33.1312 | 1415 | 1889 | 14.1745 | 12.3336 | 10.8605 | 13.6222 | 8.13639 | 11.8741 | 1.14722 | 94.5616 | 42.4927 | 90 | 500 | 0 | Img64 | 85 | 1.04 | 0 | Titanium-rich | Ti | Zn | Al | P | 94.86974 | 2.637873 | 1.782276 | 0.7101088 | 0.1105965 | 12644.59 | 2.98979 | 0 | 0 | 0 | 1.782276 | 0 | 0.7101088 | 0 | 0 | 0 | 0 | 94.86974 | 0 | 0 | 0 | 0 | 0 | 2.637873 | 0 | 0 | 0 | 0 | 0 | 0 | 0 | 0 | 0 | 0 | 0 | 0 | 0 | 9909990
2346 | 69 | 273 | -17.4514 | 35.046 | 1871 | 1734 | 20.9856 | 13.2541 | 8.88236 | 20.2986 | 5.859 | 12.1844 | 1.66595 | 63.4025 | 62.1827 | 79 | 500 | 0 | Img64 | 79 | 1.019 | 0 | Titanium-rich | Ti | Zn | Al |  | 95.02447 | 3.538118 | 1.43741 | 0 | 0.1524577 | 7783.768 | 3.600039 | 0 | 0 | 0 | 1.43741 | 0 | 0 | 0 | 0 | 0 | 0 | 95.02447 | 0 | 0 | 0 | 0 | 0 | 3.538118 | 0 | 0 | 0 | 0 | 0 | 0 | 0 | 0 | 0 | 0 | 0 | 0 | 0 | 9909990
1371 | 37 | 148 | -19.1356 | 41.5326 | 2999 | 1309 | 2.57718 | 2.39309 | 2.46014 | 2.94241 | 1.96675 | 2.15597 | 1.36478 | 4.10032 | 8.69161 | 113 | 500 | 0 | Img64 | 75 | 1.032 | 0 | Titanium-rich | Ti | Al | Au | Si | 83.83216 | 8.097522 | 6.956797 | 1.113524 | 0.1313836 | 7153.948 | 6.506293 | 0 | 0 | 0 | 8.097522 | 1.113524 | 0 | 0 | 0 | 0 | 0 | 83.83216 | 0 | 0 | 0 | 0 | 0 | 0 | 0 | 0 | 0 | 0 | 0 | 0 | 0 | 0 | 0 | 0 | 6.956797 | 0 | 0 | 7707770
5380 | 165 | 658 | -19.4158 | 31.2537 | 1471 | 1853 | 14.9108 | 13.4381 | 12.3176 | 15.9662 | 8.63745 | 11.777 | 1.35572 | 117.012 | 47.5651 | 113 | 500 | 0 | Img64 | 209 | 1.019 | 0 | Bismuth Chloride | Bi | Cl | Au | Si | 79.42211 | 9.102989 | 4.06647 | 3.688762 | 0.1104498 | 23542.13 | 1.419501 | 0 | 0 | 1.059935 | 2.659738 | 3.688762 | 0 | 0 | 9.102989 | 0 | 0 | 0 | 0 | 0 | 0 | 0 | 0 | 0 | 0 | 0 | 0 | 0 | 0 | 0 | 0 | 0 | 0 | 0 | 4.06647 | 0 | 79.42211 | 77000000
5176 | 157 | 625 | -20.2823 | 40.9779 | 2915 | 2275 | 2.20901 | 2.94535 | 2.63929 | 3.4207 | 2.07095 | 2.45935 | 1.3909 | 4.69335 | 9.07828 | 158 | 500 | 0 | Img64 | 136 | 1.055 | 0 | Bismuth Chloride | Bi | Cl | Au | Al | 78.63139 | 10.159 | 7.386256 | 3.823351 | 0.4224628 | 8245.581 | 2.127508 | 0 | 0 | 0 | 3.823351 | 0 | 0 | 0 | 10.159 | 0 | 0 | 0 | 0 | 0 | 0 | 0 | 0 | 0 | 0 | 0 | 0 | 0 | 0 | 0 | 0 | 0 | 0 | 0 | 7.386256 | 0 | 78.63139 | 77000000
4102 | 125 | 498 | -22.0426 | 37.1548 | 1548 | 2583 | 18.4084 | 9.02012 | 9.88118 | 18.9626 | 5.28112 | 5.5669 | 3.40631 | 97.1201 | 45.9871 | 101 | 500 | 0 | Img64 | 60 | 1.029 | 0 | Silicon-rich | Si | Mg | Au | Al | 58.08642 | 32.7441 | 6.288417 | 2.881061 | 0.1362944 | 7803.9 | 14.44672 | 0 | 0 | 32.7441 | 2.881061 | 58.08642 | 0 | 0 | 0 | 0 | 0 | 0 | 0 | 0 | 0 | 0 | 0 | 0 | 0 | 0 | 0 | 0 | 0 | 0 | 0 | 0 | 0 | 0 | 6.288417 | 0 | 0 | 367250052
3480 | 105 | 419 | -23.2116 | 36.9027 | 1340 | 1886 | 5.33844 | 3.68168 | 4.07099 | 5.64486 | 3.00555 | 3.11698 | 1.811 | 12.3687 | 14.2629 | 68 | 500 | 0 | Img64 | 86 | 1.006 | 0 | Calcium-rich | Ca | Al | Ba |  | 93.27293 | 4.169948 | 2.55712 | 0 | 0.07958427 | 10183.88 | 6.488905 | 0 | 0 | 0 | 4.169948 | 0 | 0 | 0 | 0 | 0 | 93.27293 | 0 | 0 | 0 | 0 | 0 | 0 | 0 | 0 | 0 | 0 | 0 | 0 | 0 | 0 | 2.55712 | 0 | 0 | 0 | 0 | 0 | 808000000
141 | 2 | 8 | -18.6745 | 41.2193 | 1407 | 3013 | 4.78619 | 7.36337 | 6.0696 | 7.79579 | 4.52243 | 5.17354 | 1.50686 | 27.7026 | 20.6874 | 23 | 500 | 0 | Img64 | 90 | 0.859 | 0 | Silicon-rich | Si | Al | Ba |  | 93.13959 | 4.436631 | 2.423775 | 0 | 0.02677316 | 24940.8 | 8.952005 | 0 | 0 | 0 | 4.436631 | 93.13959 | 0 | 0 | 0 | 0 | 0 | 0 | 0 | 0 | 0 | 0 | 0 | 0 | 0 | 0 | 0 | 0 | 0 | 0 | 0 | 2.423775 | 0 | 0 | 0 | 0 | 0 | 88080080
4767 | 143 | 571 | -15.5964 | 33.9628 | 1740 | 1473 | 4.78619 | 4.04985 | 4.64114 | 5.20665 | 3.9442 | 4.42237 | 1.17734 | 15.4355 | 14.8186 | 45 | 500 | 0 | Img64 | 88 | 1.016 | 0 | Silicon-rich | Si | Al | Ba | P | 47.52985 | 47.46956 | 2.417874 | 1.584677 | 0.02899713 | 19757.24 | 15.36431 | 0 | 0 | 0 | 47.46956 | 47.52985 | 1.584677 | 0.9980415 | 0 | 0 | 0 | 0 | 0 | 0 | 0 | 0 | 0 | 0 | 0 | 0 | 0 | 0 | 0 | 0 | 0 | 2.417874 | 0 | 0 | 0 | 0 | 0 | 558084080
371 | 8 | 29 | -18.7067 | 36.5784 | 1217 | 1598 | 5.70661 | 6.44295 | 4.88382 | 7.04671 | 3.00969 | 3.10744 | 2.26769 | 18.5701 | 18.5753 | 158 | 500 | 0 | Img64 | 78 | 1.038 | 0 | Silicon-rich | Si | Al | Ba |  | 49.14459 | 49.00289 | 1.852519 | 0 | 0.01544958 | 18436.51 | 16.05832 | 0 | 0 | 0 | 49.00289 | 49.14459 | 0 | 0 | 0 | 0 | 0 | 0 | 0 | 0 | 0 | 0 | 0 | 0 | 0 | 0 | 0 | 0 | 0 | 0 | 0 | 1.852519 | 0 | 0 | 0 | 0 | 0 | 558084080
489 | 10 | 39 | -19.1753 | 35.4618 | 2779 | 1519 | 5.33844 | 3.4976 | 3.94255 | 5.64111 | 2.94535 | 3.05344 | 1.84746 | 11.5893 | 14.5141 | 79 | 500 | 0 | Img64 | 102 | 1.027 | 0 | Salts | K | Cl | Ba |  | 50.40927 | 47.38729 | 2.203442 | 0 | 0.00958856 | 18720.46 | 1.693848 | 0 | 0 | 0 | 0 | 0 | 0 | 0 | 47.38729 | 50.40927 | 0 | 0 | 0 | 0 | 0 | 0 | 0 | 0 | 0 | 0 | 0 | 0 | 0 | 0 | 0 | 2.203442 | 0 | 0 | 0 | 0 | 0 | 444444444
2748 | 80 | 319 | -20.1937 | 34.0361 | 1342 | 1080 | 32.9511 | 22.8264 | 21.8461 | 32.6814 | 15.9662 | 22.3596 | 1.46163 | 373.672 | 108.425 | 101 | 500 | 0 | Img64 | 78 | 1.033 | 0 | Silicon-rich | Si | Mg | Ba | Al | 62.83569 | 30.27368 | 2.658168 | 2.153414 | 0.01688916 | 20111.58 | 11.1998 | 0 | 0 | 30.27368 | 2.153414 | 62.83569 | 0 | 0 | 0 | 0 | 0 | 0 | 0 | 0 | 2.079049 | 0 | 0 | 0 | 0 | 0 | 0 | 0 | 0 | 0 | 0 | 2.658168 | 0 | 0 | 0 | 0 | 0 | 367250052
2723 | 80 | 317 | -19.922 | 34.2677 | 2819 | 1869 | 18.4084 | 12.3336 | 12.5748 | 17.6631 | 7.54966 | 10.4933 | 1.68326 | 129.347 | 55.2339 | 101 | 500 | 0 | Img64 | 70 | 1.041 | 0 | Silicon-rich | Si | Mg | Ba | Al | 64.40403 | 30.69159 | 2.05819 | 1.483129 | 0.1209142 | 13520.03 | 11.46792 | 0 | 0 | 30.69159 | 1.483129 | 64.40403 | 0 | 1.363065 | 0 | 0 | 0 | 0 | 0 | 0 | 0 | 0 | 0 | 0 | 0 | 0 | 0 | 0 | 0 | 0 | 0 | 2.05819 | 0 | 0 | 0 | 0 | 0 | 367250052
3453 | 104 | 416 | -20.4672 | 33.8709 | 1914 | 1970 | 15.279 | 26.6922 | 17.5889 | 27.0495 | 9.75667 | 10.4548 | 2.58728 | 264.132 | 76.5489 | 169 | 500 | 0 | Img64 | 90 | 1.004 | 0 | Silicon-rich | Si | Mg | Ba | Fe | 61.89231 | 32.19433 | 2.341931 | 2.320104 | 0.07429496 | 18208.79 | 12.05325 | 0 | 0 | 32.19433 | 1.251325 | 61.89231 | 0 | 0 | 0 | 0 | 0 | 0 | 0 | 0 | 2.320104 | 0 | 0 | 0 | 0 | 0 | 0 | 0 | 0 | 0 | 0 | 2.341931 | 0 | 0 | 0 | 0 | 0 | 367250052
2084 | 63 | 249 | -21.5958 | 35.8079 | 1923 | 1688 | 10.1246 | 16.5676 | 12.2741 | 17.0853 | 9.39566 | 9.80625 | 1.74228 | 119.384 | 43.4209 | 169 | 500 | 0 | Img64 | 72 | 1.006 | 0 | Silicon-rich | Si | Mg | Ba | Al | 63.09668 | 32.45993 | 3.190349 | 1.253039 | 0.1082551 | 12812.27 | 13.47407 | 0 | 0 | 32.45993 | 1.253039 | 63.09668 | 0 | 0 | 0 | 0 | 0 | 0 | 0 | 0 | 0 | 0 | 0 | 0 | 0 | 0 | 0 | 0 | 0 | 0 | 0 | 3.190349 | 0 | 0 | 0 | 0 | 0 | 367250052
4193 | 127 | 506 | -19.8391 | 35.6292 | 1221 | 2667 | 6.07478 | 8.46787 | 6.3849 | 8.85526 | 5.13172 | 5.64335 | 1.56915 | 31.3793 | 22.8117 | 11 | 500 | 0 | Img64 | 70 | 1.033 | 0 | Silicon-rich | Si | Mg | Ba | Al | 63.10761 | 33.44915 | 2.242582 | 1.200659 | 0.08977613 | 9504.012 | 13.62649 | 0 | 0 | 33.44915 | 1.200659 | 63.10761 | 0 | 0 | 0 | 0 | 0 | 0 | 0 | 0 | 0 | 0 | 0 | 0 | 0 | 0 | 0 | 0 | 0 | 0 | 0 | 2.242582 | 0 | 0 | 0 | 0 | 0 | 367250052
2383 | 69 | 275 | -17.3907 | 34.4873 | 2235 | 2729 | 11.0451 | 8.0997 | 6.12878 | 12.1772 | 2.78748 | 2.86035 | 4.25722 | 35.2763 | 29.567 | 124 | 500 | 0 | Img64 | 94 | 1.042 | 0 | Salts | Cl | Na | Ba |  | 75.34989 | 22.67488 | 1.975232 | 0 | 0.002546552 | 21461.36 | 1.219932 | 0 | 22.67488 | 0 | 0 | 0 | 0 | 0 | 75.34989 | 0 | 0 | 0 | 0 | 0 | 0 | 0 | 0 | 0 | 0 | 0 | 0 | 0 | 0 | 0 | 0 | 1.975232 | 0 | 0 | 0 | 0 | 0 | 902920729
4462 | 134 | 535 | -22.3794 | 35.9546 | 1757 | 2947 | 9.94055 | 10.861 | 6.91056 | 10.7694 | 4.16531 | 4.42484 | 2.43385 | 40.0036 | 31.8895 | 113 | 500 | 0 | Img64 | 89 | 1.025 | 0 | Salts | Cl | Na | Ba | Al | 65.53576 | 28.0927 | 3.309627 | 1.863088 | 0.03510884 | 16409.49 | 1.572744 | 0 | 28.0927 | 0 | 1.863088 | 1.198829 | 0 | 0 | 65.53576 | 0 | 0 | 0 | 0 | 0 | 0 | 0 | 0 | 0 | 0 | 0 | 0 | 0 | 0 | 0 | 0 | 3.309627 | 0 | 0 | 0 | 0 | 0 | 802820628
2980 | 91 | 361 | -14.2971 | 33.4375 | 2644 | 2277 | 2.39309 | 2.94535 | 2.59346 | 3.39721 | 2.0669 | 2.14885 | 1.58094 | 4.62557 | 8.95194 | 34 | 500 | 0 | Img64 | 67 | 1.035 | 0 | Calcium-rich | Ca | Pd | Ba | Al | 80.18519 | 10.09278 | 5.520918 | 2.944566 | 0.3834234 | 5997.742 | 7.298632 | 0 | 0 | 0 | 2.944566 | 1.256546 | 0 | 0 | 0 | 0 | 80.18519 | 0 | 0 | 0 | 0 | 0 | 0 | 0 | 0 | 0 | 10.09278 | 0 | 0 | 0 | 0 | 5.520918 | 0 | 0 | 0 | 0 | 0 | 707000000
1655 | 48 | 189 | -22.367 | 38.8283 | 1834 | 1669 | 9.75646 | 6.9952 | 4.93756 | 11.7688 | 2.32899 | 2.41256 | 4.87814 | 22.2637 | 26.9874 | 124 | 500 | 0 | Img64 | 69 | 1.027 | 0 | Silicon-rich | Si | Al | Bi | Na | 47.06115 | 17.30656 | 11.26234 | 5.855349 | 0.4059314 | 9147.192 | 10.99406 | 0 | 5.855349 | 3.782439 | 17.30656 | 47.06115 | 0 | 1.865227 | 1.513577 | 0 | 4.461934 | 4.144494 | 0 | 0 | 2.746926 | 0 | 0 | 0 | 0 | 0 | 0 | 0 | 0 | 0 | 0 | 0 | 0 | 0 | 0 | 0 | 11.26234 | 156051050
3739 | 115 | 459 | -18.0589 | 40.5155 | 2702 | 2739 | 2.20901 | 2.02493 | 1.89581 | 2.6033 | 1.44068 | 1.59154 | 1.63572 | 2.50764 | 7.33582 | 135 | 500 | 0 | Img64 | 65 | 1.046 | 0 | #Unclassified# | Si | Fe | Bi | Mg | 29.94823 | 23.85457 | 16.88291 | 12.50763 | 0.7938349 | 5785.541 | 8.223809 | 0 | 0 | 12.50763 | 4.327483 | 29.94823 | 0 | 2.368187 | 1.933539 | 0 | 3.749887 | 4.427563 | 0 | 0 | 23.85457 | 0 | 0 | 0 | 0 | 0 | 0 | 0 | 0 | 0 | 0 | 0 | 0 | 0 | 0 | 0 | 16.88291 | 354322223
1314 | 37 | 146 | -19.2545 | 41.7252 | 2340 | 2307 | 11.7814 | 10.3087 | 9.28337 | 12.9223 | 5.98323 | 9.82889 | 1.31472 | 70.5358 | 39.0131 | 68 | 500 | 0 | Img64 | 82 | 1.018 | 0 | Silicon-rich | Si | Mg | Bi | Al | 40.34389 | 18.97704 | 17.84581 | 8.604949 | 0.175899 | 9395.193 | 7.485251 | 0 | 0 | 18.97704 | 8.604949 | 40.34389 | 0 | 0 | 1.286788 | 0 | 0 | 5.471048 | 0 | 0 | 7.470475 | 0 | 0 | 0 | 0 | 0 | 0 | 0 | 0 | 0 | 0 | 0 | 0 | 0 | 0 | 0 | 17.84581 | 145130031
172 | 5 | 18 | -18.5454 | 41.2022 | 2120 | 1062 | 17.488 | 16.5676 | 14.4538 | 18.4837 | 10.3087 | 11.7202 | 1.57708 | 166.826 | 57.1508 | 135 | 500 | 0 | Img64 | 90 | 1.044 | 0 | Silicon-rich | Si | Mg | Bi | Fe | 53.37573 | 24.71426 | 12.51178 | 3.471215 | 0.08506806 | 14997.97 | 7.852254 | 0 | 0 | 24.71426 | 2.513966 | 53.37573 | 0 | 0 | 1.034827 | 0 | 0 | 2.378222 | 0 | 0 | 3.471215 | 0 | 0 | 0 | 0 | 0 | 0 | 0 | 0 | 0 | 0 | 0 | 0 | 0 | 0 | 0 | 12.51178 | 257240042
2945 | 88 | 350 | -23.3057 | 37.2755 | 2873 | 1920 | 7.91562 | 8.0997 | 6.47107 | 8.95707 | 4.30585 | 7.29111 | 1.22849 | 33.8192 | 27.7832 | 158 | 500 | 0 | Img64 | 67 | 1.036 | 0 | Silicon-rich | Si | Mg | Bi | Al | 50.40548 | 25.73921 | 15.15849 | 7.288031 | 0.03993763 | 8457.643 | 10.00395 | 0 | 0 | 25.73921 | 7.288031 | 50.40548 | 0 | 0 | 1.408781 | 0 | 0 | 0 | 0 | 0 | 0 | 0 | 0 | 0 | 0 | 0 | 0 | 0 | 0 | 0 | 0 | 0 | 0 | 0 | 0 | 0 | 15.15849 | 257240042
2108 | 63 | 251 | -21.5778 | 35.3829 | 2018 | 1950 | 20.4333 | 15.6472 | 16.0708 | 22.3243 | 10.3588 | 10.8293 | 2.06147 | 203.627 | 62.132 | 68 | 500 | 0 | Img64 | 81 | 1.03 | 0 | Silicon-rich | Si | Mg | Bi | Fe | 48.01697 | 23.21515 | 13.63798 | 6.467884 | 0.08084102 | 14769.2 | 10.64976 | 0 | 0 | 23.21515 | 3.503019 | 48.01697 | 0 | 0 | 2.328799 | 0 | 0 | 2.830202 | 0 | 0 | 6.467884 | 0 | 0 | 0 | 0 | 0 | 0 | 0 | 0 | 0 | 0 | 0 | 0 | 0 | 0 | 0 | 13.63798 | 257240042
3812 | 118 | 470 | -22.3878 | 39.4658 | 1770 | 2328 | 30.3739 | 20.8015 | 13.8374 | 35.9182 | 8.27675 | 10.951 | 3.27991 | 185.599 | 79.6526 | 124 | 500 | 0 | Img64 | 73 | 1.01 | 0 | Silicon-rich | Si | Mg | Bi | Al | 53.05027 | 26.95857 | 12.10088 | 6.037711 | 0.08944601 | 10200.88 | 11.09875 | 0 | 0 | 26.95857 | 6.037711 | 53.05027 | 0 | 0 | 1.85258 | 0 | 0 | 0 | 0 | 0 | 0 | 0 | 0 | 0 | 0 | 0 | 0 | 0 | 0 | 0 | 0 | 0 | 0 | 0 | 0 | 0 | 12.10088 | 257240042
2795 | 80 | 320 | -19.598 | 33.9234 | 2524 | 1692 | 11.2291 | 8.65196 | 8.07696 | 11.0568 | 5.10158 | 8.42547 | 1.31231 | 53.982 | 33.6504 | 79 | 500 | 0 | Img64 | 83 | 1.014 | 0 | Silicon-rich | Si | Mg | Bi | Cl | 54.27071 | 28.01109 | 15.03998 | 1.537913 | 0.1607153 | 9976.984 | 11.77439 | 0 | 0 | 28.01109 | 1.140301 | 54.27071 | 0 | 0 | 1.537913 | 0 | 0 | 0 | 0 | 0 | 0 | 0 | 0 | 0 | 0 | 0 | 0 | 0 | 0 | 0 | 0 | 0 | 0 | 0 | 0 | 0 | 15.03998 | 367240042
4199 | 127 | 507 | -20.0132 | 35.4116 | 2341 | 1801 | 17.8562 | 18.0402 | 8.71309 | 18.8245 | 2.33638 | 9.46478 | 1.9889 | 81.3457 | 73.424 | 158 | 500 | 0 | Img64 | 63 | 1.039 | 0 | Silicon-rich | Si | Mg | Bi | Ti | 49.37637 | 24.50558 | 15.34034 | 3.503382 | 0.2641378 | 12580.51 | 12.40965 | 0 | 0 | 24.50558 | 1.643648 | 49.37637 | 0 | 0 | 2.990115 | 0 | 0 | 3.503382 | 0 | 0 | 2.640558 | 0 | 0 | 0 | 0 | 0 | 0 | 0 | 0 | 0 | 0 | 0 | 0 | 0 | 0 | 0 | 15.34034 | 367240042
852 | 22 | 86 | -21.6161 | 32.9153 | 1812 | 1026 | 12.8859 | 9.20421 | 11.3666 | 14.935 | 8.63745 | 10.4944 | 1.42313 | 99.8141 | 40.3956 | 56 | 500 | 0 | Img64 | 61 | 1.049 | 0 | Silicon-rich | Si | Mg | Bi | Al | 54.31746 | 29.40731 | 10.04455 | 6.230682 | 0.04433011 | 7495.752 | 15.19424 | 0 | 0 | 29.40731 | 6.230682 | 54.31746 | 0 | 0 | 0 | 0 | 0 | 0 | 0 | 0 | 0 | 0 | 0 | 0 | 0 | 0 | 0 | 0 | 0 | 0 | 0 | 0 | 0 | 0 | 0 | 0 | 10.04455 | 356240042
3896 | 119 | 476 | -21.6261 | 32.929 | 1757 | 2995 | 13.07 | 8.83604 | 11.0689 | 14.4237 | 8.45702 | 10.1986 | 1.41428 | 94.7649 | 39.2602 | 56 | 500 | 0 | Img64 | 61 | 1.033 | 0 | Silicon-rich | Si | Mg | Bi | Al | 51.01382 | 28.16238 | 14.25813 | 5.042386 | 0.4499378 | 7557.931 | 15.3015 | 0 | 0 | 28.16238 | 5.042386 | 51.01382 | 0 | 0 | 1.523285 | 0 | 0 | 0 | 0 | 0 | 0 | 0 | 0 | 0 | 0 | 0 | 0 | 0 | 0 | 0 | 0 | 0 | 0 | 0 | 0 | 0 | 14.25813 | 367240042
3010 | 93 | 371 | -16.7251 | 31.4138 | 1764 | 3032 | 3.12943 | 3.12943 | 3.14584 | 3.4207 | 2.86364 | 2.98393 | 1.14637 | 7.06544 | 10.1409 | 23 | 500 | 0 | Img64 | 171 | 1.039 | 0 | #Unclassified# | Pb | S | Bi | Cl | 76.27313 | 14.33878 | 5.123315 | 2.21947 | 0.1589195 | 16133.79 | 3.517061 | 0 | 0 | 0 | 2.04531 | 0 | 0 | 14.33878 | 2.21947 | 0 | 0 | 0 | 0 | 0 | 0 | 0 | 0 | 0 | 0 | 0 | 0 | 0 | 0 | 0 | 0 | 0 | 0 | 0 | 0 | 76.27313 | 5.123315 | 771717108
5403 | 165 | 659 | -19.6927 | 30.7601 | 2023 | 2487 | 1.47267 | 1.28859 | 1.45264 | 1.77862 | 1.18093 | 1.39359 | 1.27629 | 1.30465 | 4.92019 | 68 | 500 | 0 | Img64 | 91 | 1.018 | 0 | #Unclassified# | Bi | Al | Ca | Si | 72.68106 | 20.16161 | 4.639991 | 2.517339 | 0.4545065 | 5447.195 | 4.94927 | 0 | 0 | 0 | 20.16161 | 2.517339 | 0 | 0 | 0 | 0 | 4.639991 | 0 | 0 | 0 | 0 | 0 | 0 | 0 | 0 | 0 | 0 | 0 | 0 | 0 | 0 | 0 | 0 | 0 | 0 | 0 | 72.68106 | 167011010
2938 | 88 | 349 | -23.943 | 37.2936 | 1461 | 1814 | 10.3087 | 5.70661 | 5.07223 | 11.3501 | 2.22128 | 2.3827 | 4.76355 | 28.8887 | 26.571 | 68 | 500 | 0 | Img64 | 54 | 1.043 | 0 | #Unclassified# | Si | Al | Ca | Mg | 29.73812 | 27.43144 | 16.55733 | 15.0809 | 0.1229544 | 6609.851 | 11.95398 | 0 | 0 | 15.0809 | 27.43144 | 29.73812 | 0 | 1.39359 | 0 | 0 | 16.55733 | 9.79862 | 0 | 0 | 0 | 0 | 0 | 0 | 0 | 0 | 0 | 0 | 0 | 0 | 0 | 0 | 0 | 0 | 0 | 0 | 0 | 536142041
1563 | 41 | 164 | -18.4945 | 39.7622 | 2385 | 2735 | 5.70661 | 5.33844 | 4.60216 | 6.63981 | 2.99137 | 2.99469 | 2.2172 | 16.503 | 16.6863 | 135 | 500 | 0 | Img64 | 79 | 1.049 | 0 | #Unclassified# | Si | Al | Ca | S | 25.84344 | 20.40842 | 15.49471 | 13.50047 | 0.2843283 | 13259.02 | 12.35736 | 0 | 1.723764 | 2.796381 | 20.40842 | 25.84344 | 0 | 13.50047 | 1.193783 | 11.11616 | 15.49471 | 0 | 0 | 0 | 7.922879 | 0 | 0 | 0 | 0 | 0 | 0 | 0 | 0 | 0 | 0 | 0 | 0 | 0 | 0 | 0 | 0 | 335041131
5157 | 156 | 623 | -21.3337 | 31.4376 | 1300 | 2899 | 13.2541 | 9.02012 | 9.01476 | 14.8321 | 4.99199 | 8.77612 | 1.69005 | 65.4697 | 45.7581 | 56 | 500 | 0 | Img64 | 66 | 1.033 | 0 | #Unclassified# | Pd | Al | Ca | Si | 29.17444 | 28.11859 | 18.04685 | 7.31643 | 0.8550798 | 6206.29 | 13.0682 | 0 | 1.10571 | 0 | 28.11859 | 7.31643 | 1.902162 | 4.725165 | 3.558374 | 2.197723 | 18.04685 | 0 | 0 | 0 | 3.854553 | 0 | 0 | 0 | 0 | 0 | 29.17444 | 0 | 0 | 0 | 0 | 0 | 0 | 0 | 0 | 0 | 0 | 633022022
4562 | 138 | 550 | -17.6609 | 38.071 | 2819 | 1687 | 6.81111 | 9.02012 | 4.69826 | 10.0333 | 3.00555 | 4.44477 | 2.25734 | 18.2143 | 28.9691 | 146 | 500 | 0 | Img64 | 65 | 1.043 | 0 | #Unclassified# | Si | Al | Ca | Pd | 28.91828 | 26.54772 | 17.25545 | 11.74527 | 0.4256912 | 6171.305 | 13.20207 | 0 | 1.09314 | 0 | 26.54772 | 28.91828 | 2.895214 | 2.09014 | 0 | 0 | 17.25545 | 9.454787 | 0 | 0 | 0 | 0 | 0 | 0 | 0 | 0 | 11.74527 | 0 | 0 | 0 | 0 | 0 | 0 | 0 | 0 | 0 | 0 | 545042041
146 | 4 | 14 | -15.4854 | 41.1732 | 2350 | 1217 | 1.47267 | 1.10451 | 1.46574 | 1.96675 | 1.19713 | 1.43429 | 1.37124 | 1.23687 | 5.73156 | 124 | 500 | 0 | Img64 | 108 | 1.035 | 0 | Antimony-rich | Sb | Al | Ca |  | 90.23777 | 7.43638 | 2.325849 | 0 | 0.4997609 | 5338.61 | 2.247026 | 0 | 0 | 0 | 7.43638 | 0 | 0 | 0 | 0 | 0 | 2.325849 | 0 | 0 | 0 | 0 | 0 | 0 | 0 | 0 | 0 | 0 | 0 | 0 | 0 | 90.23777 | 0 | 0 | 0 | 0 | 0 | 0 | 880888888
13 | 1 | 3 | -23.2146 | 33.6772 | 1308 | 3020 | 3.31351 | 4.04985 | 2.59902 | 4.6544 | 1.49128 | 1.75 | 2.65966 | 5.74384 | 13.0329 | 158 | 500 | 0 | Img64 | 99 | 1.038 | 0 | Antimony-rich | Sb | Al | Ca |  | 85.27925 | 9.397967 | 5.322782 | 0 | 0.2243603 | 8069.19 | 6.329639 | 0 | 0 | 0 | 9.397967 | 0 | 0 | 0 | 0 | 0 | 5.322782 | 0 | 0 | 0 | 0 | 0 | 0 | 0 | 0 | 0 | 0 | 0 | 0 | 0 | 85.27925 | 0 | 0 | 0 | 0 | 0 | 0 | 880888888
2993 | 91 | 364 | -14.0205 | 32.9735 | 2034 | 2653 | 29.4535 | 44.9165 | 7.33838 | 49.8564 | 1.88678 | 4.17269 | 11.9483 | 62.4029 | 111.897 | 146 | 500 | 0 | Img64 | 65 | 1.026 | 0 | Chlorine-rich | Cl | Al | Ca | Ti | 85.19698 | 7.221636 | 5.30666 | 2.274724 | 0.07011704 | 12161.5 | 1.528677 | 0 | 0 | 0 | 7.221636 | 0 | 0 | 0 | 85.19698 | 0 | 5.30666 | 2.274724 | 0 | 0 | 0 | 0 | 0 | 0 | 0 | 0 | 0 | 0 | 0 | 0 | 0 | 0 | 0 | 0 | 0 | 0 | 0 | 800800808
1295 | 37 | 146 | -19.204 | 41.887 | 2627 | 1433 | 11.5973 | 13.9904 | 11.887 | 14.4499 | 10.4414 | 10.7915 | 1.33901 | 107.744 | 39.398 | 169 | 500 | 0 | Img64 | 68 | 1.023 | 0 | Chlorine-rich | Cl | Al | Ca | S | 81.87579 | 6.531664 | 5.733183 | 4.596435 | 0.05437261 | 18582.93 | 1.802047 | 0 | 0 | 0 | 6.531664 | 1.262926 | 0 | 4.596435 | 81.87579 | 0 | 5.733183 | 0 | 0 | 0 | 0 | 0 | 0 | 0 | 0 | 0 | 0 | 0 | 0 | 0 | 0 | 0 | 0 | 0 | 0 | 0 | 0 | 800800808
3569 | 108 | 431 | -16.9282 | 35.3192 | 2699 | 2292 | 9.75646 | 9.57238 | 8.28924 | 11.1943 | 5.94858 | 6.02303 | 1.85859 | 54.2192 | 31.2123 | 135 | 500 | 0 | Img64 | 85 | 1.028 | 0 | Silicon-rich | Si | Al | Ca | Na | 54.54121 | 24.79323 | 16.59549 | 4.070082 | 0.04585929 | 15026.43 | 4.467414 | 0 | 4.070082 | 0 | 24.79323 | 54.54121 | 0 | 0 | 0 | 0 | 16.59549 | 0 | 0 | 0 | 0 | 0 | 0 | 0 | 0 | 0 | 0 | 0 | 0 | 0 | 0 | 0 | 0 | 0 | 0 | 0 | 0 | 358072070
5057 | 154 | 615 | -21.2185 | 33.0447 | 1923 | 2365 | 7.17928 | 6.62703 | 6.46432 | 7.72627 | 5.28488 | 5.56492 | 1.38839 | 31.1421 | 21.196 | 68 | 500 | 0 | Img64 | 90 | 1.055 | 0 | Silicon-rich | Si | Al | Ca | Na | 40.16016 | 29.88226 | 27.46949 | 2.488091 | 0.05469339 | 13016.81 | 5.075259 | 0 | 2.488091 | 0 | 29.88226 | 40.16016 | 0 | 0 | 0 | 0 | 27.46949 | 0 | 0 | 0 | 0 | 0 | 0 | 0 | 0 | 0 | 0 | 0 | 0 | 0 | 0 | 0 | 0 | 0 | 0 | 0 | 0 | 437052050
5007 | 153 | 611 | -19.6501 | 40.0686 | 2246 | 1079 | 13.8063 | 13.9904 | 12.3744 | 14.7345 | 8.95707 | 12.9195 | 1.14049 | 121.671 | 45.9389 | 158 | 500 | 0 | Img64 | 89 | 1.011 | 0 | Silicon-rich | Si | Al | Ca | Na | 46.59189 | 24.63159 | 21.52626 | 2.938843 | 0.1629761 | 22198 | 5.534601 | 0 | 2.938843 | 1.541834 | 24.63159 | 46.59189 | 0 | 0 | 0 | 0 | 21.52626 | 0 | 0 | 0 | 2.769581 | 0 | 0 | 0 | 0 | 0 | 0 | 0 | 0 | 0 | 0 | 0 | 0 | 0 | 0 | 0 | 0 | 448062060
1905 | 57 | 225 | -20.3083 | 40.285 | 2766 | 1943 | 18.9607 | 23.3787 | 19.8537 | 24.8875 | 16.1595 | 17.4246 | 1.42829 | 306.948 | 68.345 | 158 | 500 | 0 | Img64 | 93 | 1.002 | 0 | Silicon-rich | Si | Al | Ca | Na | 48.10251 | 26.45841 | 21.9076 | 3.53148 | 0.04051655 | 26187.22 | 5.750288 | 0 | 3.53148 | 0 | 26.45841 | 48.10251 | 0 | 0 | 0 | 0 | 21.9076 | 0 | 0 | 0 | 0 | 0 | 0 | 0 | 0 | 0 | 0 | 0 | 0 | 0 | 0 | 0 | 0 | 0 | 0 | 0 | 0 | 448062060
804 | 19 | 76 | -17.1056 | 30.7546 | 1740 | 2516 | 5.70661 | 3.68168 | 4.50902 | 5.52253 | 3.31351 | 3.3858 | 1.63108 | 14.9272 | 15.3125 | 90 | 500 | 0 | Img64 | 92 | 1.052 | 0 | Silicon-rich | Si | Al | Ca | Na | 45.35486 | 30.4466 | 18.76551 | 3.921314 | 0.04683676 | 17522.74 | 6.209196 | 0 | 3.921314 | 0 | 30.4466 | 45.35486 | 0 | 1.511705 | 0 | 0 | 18.76551 | 0 | 0 | 0 | 0 | 0 | 0 | 0 | 0 | 0 | 0 | 0 | 0 | 0 | 0 | 0 | 0 | 0 | 0 | 0 | 0 | 347062060
760 | 18 | 71 | -19.2381 | 38.4777 | 2443 | 1519 | 11.2291 | 6.9952 | 7.88593 | 11.2291 | 6.61228 | 7.01163 | 1.6015 | 47.8484 | 27.948 | 90 | 500 | 0 | Img64 | 93 | 1.028 | 0 | Silicon-rich | Si | Al | Ca | K | 60.08024 | 21.77239 | 6.249813 | 6.232425 | 0.02513015 | 21236.56 | 6.565334 | 0 | 5.665128 | 0 | 21.77239 | 60.08024 | 0 | 0 | 0 | 6.232425 | 6.249813 | 0 | 0 | 0 | 0 | 0 | 0 | 0 | 0 | 0 | 0 | 0 | 0 | 0 | 0 | 0 | 0 | 0 | 0 | 0 | 0 | 257072070
3720 | 114 | 455 | -17.7637 | 38.1953 | 2265 | 3059 | 15.8312 | 9.94055 | 10.1613 | 16.3272 | 7.02129 | 7.17688 | 2.27497 | 84.5988 | 39.0578 | 101 | 500 | 0 | Img64 | 90 | 1.019 | 0 | Silicon-rich | Si | Al | Ca | Na | 53.83397 | 24.86264 | 16.51716 | 4.786232 | 0.02757361 | 22285.56 | 6.591888 | 0 | 4.786232 | 0 | 24.86264 | 53.83397 | 0 | 0 | 0 | 0 | 16.51716 | 0 | 0 | 0 | 0 | 0 | 0 | 0 | 0 | 0 | 0 | 0 | 0 | 0 | 0 | 0 | 0 | 0 | 0 | 0 | 0 | 358072070
1233 | 36 | 143 | -18.0084 | 33.1951 | 2989 | 1543 | 10.3087 | 9.02012 | 8.77317 | 10.5147 | 8.07032 | 8.35029 | 1.25921 | 60.1494 | 31.4328 | 101 | 500 | 0 | Img64 | 90 | 1.031 | 0 | Silicon-rich | Si | Al | Ca | Na | 54.96803 | 25.58938 | 14.54641 | 4.896184 | 0.0162492 | 22173.02 | 6.73592 | 0 | 4.896184 | 0 | 25.58938 | 54.96803 | 0 | 0 | 0 | 0 | 14.54641 | 0 | 0 | 0 | 0 | 0 | 0 | 0 | 0 | 0 | 0 | 0 | 0 | 0 | 0 | 0 | 0 | 0 | 0 | 0 | 0 | 358072070
2474 | 71 | 284 | -18.0624 | 35.375 | 2681 | 2000 | 3.12943 | 3.68168 | 3.59542 | 3.95753 | 3.12943 | 3.42761 | 1.1546 | 9.04782 | 11.6119 | 146 | 500 | 0 | Img64 | 78 | 1.046 | 0 | Silicon-rich | Si | Al | Ca | Na | 40.24403 | 29.45557 | 28.47274 | 1.827653 | 0.1085439 | 9082.499 | 7.09143 | 0 | 1.827653 | 0 | 29.45557 | 40.24403 | 0 | 0 | 0 | 0 | 28.47274 | 0 | 0 | 0 | 0 | 0 | 0 | 0 | 0 | 0 | 0 | 0 | 0 | 0 | 0 | 0 | 0 | 0 | 0 | 0 | 0 | 437052050
4559 | 138 | 550 | -17.7619 | 38.1833 | 2276 | 1083 | 16.0153 | 10.3087 | 10.1491 | 16.5441 | 6.61228 | 7.10653 | 2.32802 | 84.9208 | 39.7672 | 101 | 500 | 0 | Img64 | 89 | 1 | 0 | Silicon-rich | Si | Al | Ca | Na | 52.46566 | 24.44346 | 16.10281 | 4.768793 | 0.03303953 | 22434.91 | 7.230266 | 0 | 4.768793 | 0 | 24.44346 | 52.46566 | 0 | 0 | 0 | 0 | 16.10281 | 0 | 0 | 0 | 2.219275 | 0 | 0 | 0 | 0 | 0 | 0 | 0 | 0 | 0 | 0 | 0 | 0 | 0 | 0 | 0 | 0 | 347062060
3561 | 108 | 431 | -17.0755 | 35.4833 | 1895 | 1407 | 13.4381 | 9.75646 | 10.0048 | 13.6222 | 6.9745 | 7.57948 | 1.79725 | 79.1769 | 36.0722 | 90 | 500 | 0 | Img64 | 88 | 1.042 | 0 | Silicon-rich | Si | Al | Ca | Na | 53.72191 | 25.94414 | 14.8926 | 5.441354 | 0.01200053 | 26787.37 | 7.433638 | 0 | 5.441354 | 0 | 25.94414 | 53.72191 | 0 | 0 | 0 | 0 | 14.8926 | 0 | 0 | 0 | 0 | 0 | 0 | 0 | 0 | 0 | 0 | 0 | 0 | 0 | 0 | 0 | 0 | 0 | 0 | 0 | 0 | 358072070
5459 | 165 | 660 | -19.3909 | 30.8113 | 1613 | 2209 | 2.20901 | 1.65676 | 1.91299 | 2.39309 | 1.52976 | 1.74521 | 1.37124 | 2.35515 | 7.22798 | 90 | 500 | 0 | Img64 | 65 | 1.025 | 0 | Silicon-rich | Si | Al | Ca | Fe | 37.46655 | 36.72946 | 16.47361 | 4.059105 | 0.1784321 | 7461.654 | 7.575995 | 0 | 3.003095 | 0 | 36.72946 | 37.46655 | 0 | 2.268171 | 0 | 0 | 16.47361 | 0 | 0 | 0 | 4.059105 | 0 | 0 | 0 | 0 | 0 | 0 | 0 | 0 | 0 | 0 | 0 | 0 | 0 | 0 | 0 | 0 | 437063060
1644 | 47 | 186 | -17.0181 | 32.6995 | 2203 | 2191 | 3.86577 | 3.86577 | 3.97465 | 4.46804 | 3.29388 | 3.4054 | 1.31205 | 11.1658 | 12.6275 | 56 | 500 | 0 | Img64 | 94 | 1.04 | 0 | Silicon-rich | Si | Al | Ca | K | 52.51904 | 24.37779 | 13.14361 | 3.539769 | 0.1016779 | 15172.01 | 7.976893 | 0 | 3.400036 | 0 | 24.37779 | 52.51904 | 0 | 0 | 0 | 3.539769 | 13.14361 | 0 | 0 | 0 | 3.01976 | 0 | 0 | 0 | 0 | 0 | 0 | 0 | 0 | 0 | 0 | 0 | 0 | 0 | 0 | 0 | 0 | 347062060
3000 | 93 | 369 | -16.6389 | 32.1414 | 2234 | 1122 | 12.7018 | 7.91562 | 9.08605 | 12.2116 | 6.76015 | 6.85288 | 1.78197 | 65.0461 | 32.6993 | 101 | 500 | 0 | Img64 | 82 | 1.008 | 0 | Silicon-rich | Si | Al | Ca | Na | 58.69524 | 25.26083 | 9.423453 | 6.620474 | 0.02150541 | 20849.15 | 8.031905 | 0 | 6.620474 | 0 | 25.26083 | 58.69524 | 0 | 0 | 0 | 0 | 9.423453 | 0 | 0 | 0 | 0 | 0 | 0 | 0 | 0 | 0 | 0 | 0 | 0 | 0 | 0 | 0 | 0 | 0 | 0 | 0 | 0 | 257072070
4528 | 136 | 544 | -18.8507 | 35.9448 | 2511 | 2994 | 6.81111 | 5.15436 | 3.64674 | 7.93969 | 2.5989 | 2.67067 | 2.97292 | 10.5219 | 18.0915 | 124 | 500 | 0 | Img64 | 64 | 1.041 | 0 | Silicon-rich | Si | Al | Ca | Fe | 42.73379 | 16.82263 | 15.44048 | 9.41036 | 0.3668083 | 5351.017 | 8.142306 | 0 | 4.481248 | 1.344584 | 16.82263 | 42.73379 | 0 | 3.049419 | 0 | 0 | 15.44048 | 0 | 0 | 0 | 9.41036 | 0 | 0 | 6.717484 | 0 | 0 | 0 | 0 | 0 | 0 | 0 | 0 | 0 | 0 | 0 | 0 | 0 | 235041040
3575 | 109 | 433 | -17.594 | 41.9241 | 1133 | 1232 | 10.861 | 4.78619 | 5.7228 | 10.876 | 3.4045 | 3.49443 | 3.11238 | 28.2109 | 25.5448 | 101 | 500 | 0 | Img64 | 72 | 1.024 | 0 | Silicon-rich | Si | Al | Ca | Fe | 36.48734 | 23.7604 | 12.45334 | 8.448456 | 0.3743141 | 9432.118 | 8.326072 | 0 | 3.66782 | 2.697676 | 23.7604 | 36.48734 | 1.411604 | 3.769159 | 1.160626 | 3.856047 | 12.45334 | 2.287527 | 0 | 0 | 8.448456 | 0 | 0 | 0 | 0 | 0 | 0 | 0 | 0 | 0 | 0 | 0 | 0 | 0 | 0 | 0 | 0 | 336052050
4788 | 145 | 577 | -18.7638 | 33.344 | 2967 | 2780 | 12.3336 | 9.02012 | 7.77295 | 10.8497 | 5.8215 | 8.5152 | 1.27416 | 48.8142 | 41.1923 | 34 | 500 | 0 | Img64 | 62 | 1.042 | 0 | Silicon-rich | Si | Al | Ca | Ti | 49.83364 | 19.59361 | 13.47057 | 4.575963 | 0.3300247 | 5678.777 | 8.389784 | 0 | 4.117605 | 2.922766 | 19.59361 | 49.83364 | 0 | 2.677943 | 2.807904 | 0 | 13.47057 | 4.575963 | 0 | 0 | 0 | 0 | 0 | 0 | 0 | 0 | 0 | 0 | 0 | 0 | 0 | 0 | 0 | 0 | 0 | 0 | 0 | 246051050
2934 | 88 | 349 | -23.7913 | 37.3151 | 2270 | 1717 | 16.3835 | 18.4084 | 10.4172 | 20.0403 | 6.73496 | 7.39112 | 2.71141 | 103.694 | 53.7343 | 34 | 500 | 0 | Img64 | 84 | 1.033 | 0 | Silicon-rich | Si | Al | Ca | Fe | 65.12691 | 15.87492 | 6.844873 | 6.056114 | 0.1222807 | 20864.74 | 8.393785 | 0 | 0 | 1.820884 | 15.87492 | 65.12691 | 0 | 0.8113059 | 0 | 0 | 6.844873 | 3.464987 | 0 | 0 | 6.056114 | 0 | 0 | 0 | 0 | 0 | 0 | 0 | 0 | 0 | 0 | 0 | 0 | 0 | 0 | 0 | 0 | 167071070
1946 | 58 | 232 | -15.6259 | 33.1828 | 1579 | 1614 | 3.12943 | 3.31351 | 3.27092 | 3.80437 | 2.86364 | 3.05911 | 1.24362 | 7.35348 | 10.7694 | 124 | 500 | 0 | Img64 | 76 | 1.015 | 0 | Silicon-rich | Si | Al | Ca | Na | 44.60233 | 28.51475 | 23.3877 | 3.495218 | 0.09104711 | 9404.415 | 8.448277 | 0 | 3.495218 | 0 | 28.51475 | 44.60233 | 0 | 0 | 0 | 0 | 23.3877 | 0 | 0 | 0 | 0 | 0 | 0 | 0 | 0 | 0 | 0 | 0 | 0 | 0 | 0 | 0 | 0 | 0 | 0 | 0 | 0 | 448062060
5469 | 165 | 660 | -19.2424 | 30.7334 | 2421 | 2632 | 3.68168 | 3.4976 | 3.75544 | 4.21245 | 3.31351 | 3.79028 | 1.11138 | 9.87805 | 11.9375 | 56 | 500 | 0 | Img64 | 95 | 1.032 | 0 | Silicon-rich | Si | Al | Ca | Na | 51.42684 | 28.73095 | 9.075744 | 5.062278 | 0.07483905 | 18484.03 | 8.616807 | 0 | 5.062278 | 0 | 28.73095 | 51.42684 | 0 | 0 | 0 | 3.056355 | 9.075744 | 0 | 0 | 0 | 2.647834 | 0 | 0 | 0 | 0 | 0 | 0 | 0 | 0 | 0 | 0 | 0 | 0 | 0 | 0 | 0 | 0 | 246062060
5194 | 157 | 626 | -19.9445 | 40.9223 | 2702 | 2576 | 6.07478 | 9.75646 | 6.96882 | 9.36758 | 5.2337 | 5.34039 | 1.7541 | 37.1062 | 24.6053 | 158 | 500 | 0 | Img64 | 84 | 0.932 | 0 | Silicon-rich | Si | Al | Ca |  | 77.69569 | 12.51027 | 9.794042 | 0 | 0.0001794501 | 29250.38 | 8.686924 | 0 | 0 | 0 | 12.51027 | 77.69569 | 0 | 0 | 0 | 0 | 9.794042 | 0 | 0 | 0 | 0 | 0 | 0 | 0 | 0 | 0 | 0 | 0 | 0 | 0 | 0 | 0 | 0 | 0 | 0 | 0 | 0 | 178081080
4466 | 134 | 536 | -22.051 | 36.1028 | 1498 | 2135 | 8.83604 | 2.57718 | 4.25132 | 9.02012 | 1.88678 | 2.01461 | 4.47735 | 17.2315 | 20.6479 | 90 | 500 | 0 | Img64 | 82 | 1.018 | 0 | Silicon-rich | Si | Al | Ca | Na | 52.38233 | 25.81721 | 16.58291 | 5.21755 | 0.0909106 | 10460.39 | 8.862073 | 0 | 5.21755 | 0 | 25.81721 | 52.38233 | 0 | 0 | 0 | 0 | 16.58291 | 0 | 0 | 0 | 0 | 0 | 0 | 0 | 0 | 0 | 0 | 0 | 0 | 0 | 0 | 0 | 0 | 0 | 0 | 0 | 0 | 347062060
2928 | 88 | 349 | -23.9881 | 37.409 | 1209 | 1182 | 11.4132 | 14.7267 | 8.71548 | 14.324 | 5.16242 | 6.32969 | 2.26299 | 67.1301 | 48.0064 | 23 | 500 | 0 | Img64 | 64 | 1.016 | 0 | Silicon-rich | Si | Al | Ca | Zn | 35.45231 | 34.63257 | 10.98301 | 5.680242 | 0.4942349 | 10400.04 | 8.964145 | 0 | 1.596323 | 3.775085 | 34.63257 | 35.45231 | 0 | 2.16158 | 1.907056 | 0 | 10.98301 | 0 | 0 | 0 | 3.811828 | 0 | 0 | 5.680242 | 0 | 0 | 0 | 0 | 0 | 0 | 0 | 0 | 0 | 0 | 0 | 0 | 0 | 437063060
2794 | 80 | 320 | -19.7272 | 33.9122 | 1831 | 1738 | 20.4333 | 25.9559 | 19.4936 | 27.9862 | 12.2802 | 12.5424 | 2.23132 | 313.895 | 73.8286 | 135 | 500 | 0 | Img64 | 80 | 1.024 | 0 | Silicon-rich | Si | Al | Ca | Fe | 53.51232 | 19.72265 | 9.831192 | 4.997079 | 0.1835826 | 25601.28 | 9.022898 | 0 | 2.943967 | 1.417412 | 19.72265 | 53.51232 | 0 | 1.548343 | 0 | 4.675256 | 9.831192 | 0 | 0 | 0 | 4.997079 | 0 | 0 | 0 | 0 | 1.351779 | 0 | 0 | 0 | 0 | 0 | 0 | 0 | 0 | 0 | 0 | 0 | 145051050
2483 | 72 | 288 | -15.9147 | 36.0354 | 2065 | 2488 | 8.28379 | 10.6769 | 8.94136 | 10.7323 | 7.3025 | 8.35486 | 1.28456 | 62.081 | 30.819 | 11 | 500 | 0 | Img64 | 94 | 1.039 | 0 | Silicon-rich | Si | Al | Ca | Na | 54.18529 | 25.72077 | 14.57261 | 5.521335 | 0.006683878 | 31470.53 | 9.034289 | 0 | 5.521335 | 0 | 25.72077 | 54.18529 | 0 | 0 | 0 | 0 | 14.57261 | 0 | 0 | 0 | 0 | 0 | 0 | 0 | 0 | 0 | 0 | 0 | 0 | 0 | 0 | 0 | 0 | 0 | 0 | 0 | 0 | 347062060
3331 | 101 | 403 | -23.8683 | 36.2862 | 1863 | 1134 | 3.4976 | 4.04985 | 3.78575 | 4.77665 | 3.2256 | 3.43754 | 1.38955 | 10.1322 | 12.5826 | 146 | 500 | 0 | Img64 | 78 | 1.018 | 0 | Silicon-rich | Si | Al | Ca | Na | 46.8907 | 31.655 | 9.375279 | 5.954615 | 0.2058604 | 10273.98 | 9.137402 | 0 | 5.954615 | 1.044104 | 31.655 | 46.8907 | 0 | 2.52488 | 0 | 2.555424 | 9.375279 | 0 | 0 | 0 | 0 | 0 | 0 | 0 | 0 | 0 | 0 | 0 | 0 | 0 | 0 | 0 | 0 | 0 | 0 | 0 | 0 | 246062060
244 | 6 | 23 | -21.6005 | 38.5437 | 1894 | 1166 | 5.89069 | 4.78619 | 5.10176 | 6.39388 | 4.29758 | 4.58297 | 1.39514 | 19.0275 | 16.8249 | 113 | 500 | 0 | Img64 | 90 | 1.02 | 0 | Silicon-rich | Si | Al | Ca | Na | 53.25986 | 24.78329 | 13.30468 | 6.144505 | 0.01804358 | 24488.07 | 9.138458 | 0 | 6.144505 | 0 | 24.78329 | 53.25986 | 0 | 0 | 0 | 0 | 13.30468 | 0 | 0 | 0 | 2.507658 | 0 | 0 | 0 | 0 | 0 | 0 | 0 | 0 | 0 | 0 | 0 | 0 | 0 | 0 | 0 | 0 | 347062060
4242 | 128 | 511 | -22.0184 | 34.5513 | 1672 | 2378 | 5.15436 | 4.23394 | 4.29029 | 5.64486 | 3.12397 | 3.56564 | 1.58313 | 13.6056 | 14.5147 | 113 | 500 | 0 | Img64 | 85 | 1.013 | 0 | Silicon-rich | Si | Al | Ca | Na | 48.60121 | 27.75187 | 19.57164 | 4.075285 | 0.08635154 | 11613.07 | 9.140777 | 0 | 4.075285 | 0 | 27.75187 | 48.60121 | 0 | 0 | 0 | 0 | 19.57164 | 0 | 0 | 0 | 0 | 0 | 0 | 0 | 0 | 0 | 0 | 0 | 0 | 0 | 0 | 0 | 0 | 0 | 0 | 0 | 0 | 347062060
4553 | 137 | 548 | -19.6713 | 38.3352 | 2129 | 2298 | 4.04985 | 6.44295 | 4.66846 | 6.25886 | 3.4045 | 3.6067 | 1.73534 | 16.8079 | 17.0322 | 0 | 500 | 0 | Img64 | 91 | 1.005 | 0 | Silicon-rich | Si | Al | Ca | Na | 56.77131 | 25.5496 | 10.96556 | 6.713525 | 0.0009208559 | 19246.06 | 9.147063 | 0 | 6.713525 | 0 | 25.5496 | 56.77131 | 0 | 0 | 0 | 0 | 10.96556 | 0 | 0 | 0 | 0 | 0 | 0 | 0 | 0 | 0 | 0 | 0 | 0 | 0 | 0 | 0 | 0 | 0 | 0 | 0 | 0 | 358072070
184 | 5 | 18 | -18.6741 | 41.0618 | 1409 | 1819 | 10.3087 | 11.7814 | 10.5933 | 12.5119 | 9.24277 | 9.72455 | 1.28663 | 85.4969 | 34.96 | 23 | 500 | 0 | Img64 | 86 | 1.018 | 0 | Silicon-rich | Si | Al | Ca | Fe | 71.45105 | 11.27804 | 5.524383 | 4.658244 | 0.1113108 | 30437.19 | 9.265378 | 0 | 2.196382 | 1.196044 | 11.27804 | 71.45105 | 0 | 0 | 0 | 2.554067 | 5.524383 | 0 | 0 | 0 | 4.658244 | 0 | 0 | 0 | 0 | 0 | 0 | 0 | 0 | 0 | 0 | 0 | 0 | 0 | 0 | 1.141796 | 0 | 167071070
4870 | 148 | 591 | -19.5577 | 33.1862 | 2752 | 1596 | 4.78619 | 4.41802 | 4.64139 | 5.20665 | 4.12488 | 4.23529 | 1.22935 | 15.4016 | 14.7427 | 135 | 500 | 0 | Img64 | 90 | 1.035 | 0 | Silicon-rich | Si | Al | Ca | Na | 55.54116 | 24.76553 | 12.62004 | 5.983615 | 0.05535577 | 19300.61 | 9.303923 | 0 | 5.983615 | 0 | 24.76553 | 55.54116 | 0 | 1.089656 | 0 | 0 | 12.62004 | 0 | 0 | 0 | 0 | 0 | 0 | 0 | 0 | 0 | 0 | 0 | 0 | 0 | 0 | 0 | 0 | 0 | 0 | 0 | 0 | 358072070
3813 | 118 | 470 | -22.4161 | 39.4652 | 1563 | 2296 | 4.23394 | 2.57718 | 3.4 | 4.48709 | 2.57718 | 2.67043 | 1.68029 | 8.31925 | 11.2795 | 79 | 500 | 0 | Img64 | 85 | 1.034 | 0 | Silicon-rich | Si | Al | Ca | Na | 58.37751 | 25.36156 | 8.262656 | 7.998274 | 0.05770518 | 14674.08 | 9.397392 | 0 | 7.998274 | 0 | 25.36156 | 58.37751 | 0 | 0 | 0 | 0 | 8.262656 | 0 | 0 | 0 | 0 | 0 | 0 | 0 | 0 | 0 | 0 | 0 | 0 | 0 | 0 | 0 | 0 | 0 | 0 | 0 | 0 | 257072070
4903 | 149 | 593 | -15.8782 | 32.6601 | 2263 | 2405 | 2.94535 | 2.39309 | 2.84169 | 3.17978 | 2.57718 | 2.78233 | 1.14285 | 5.52358 | 8.82036 | 68 | 500 | 0 | Img64 | 66 | 1.034 | 0 | Silicon-rich | Si | Al | Ca | Pd | 45.93466 | 22.90131 | 16.40918 | 10.41818 | 0.1555738 | 7790.622 | 9.669226 | 0 | 4.336676 | 0 | 22.90131 | 45.93466 | 0 | 0 | 0 | 0 | 16.40918 | 0 | 0 | 0 | 0 | 0 | 0 | 0 | 0 | 0 | 10.41818 | 0 | 0 | 0 | 0 | 0 | 0 | 0 | 0 | 0 | 0 | 347062060
3916 | 120 | 477 | -17.6957 | 36.533 | 2632 | 1847 | 9.20421 | 7.73153 | 6.57758 | 10.119 | 3.90498 | 5.87826 | 1.72143 | 35.0222 | 27.0882 | 68 | 500 | 0 | Img64 | 82 | 1.043 | 0 | Silicon-rich | Si | Al | Ca | Na | 47.12534 | 24.98009 | 16.66166 | 4.059632 | 0.1461118 | 16222.23 | 10.20834 | 0 | 4.059632 | 0 | 24.98009 | 47.12534 | 0 | 1.123769 | 0 | 2.225299 | 16.66166 | 0 | 0 | 0 | 3.824211 | 0 | 0 | 0 | 0 | 0 | 0 | 0 | 0 | 0 | 0 | 0 | 0 | 0 | 0 | 0 | 0 | 347062060
2710 | 80 | 317 | -20.2342 | 34.3748 | 1126 | 1283 | 7.36337 | 6.62703 | 5.37011 | 8.60341 | 3.12397 | 3.26145 | 2.63791 | 23.975 | 21.8846 | 124 | 500 | 0 | Img64 | 79 | 1.011 | 0 | Silicon-rich | Si | Al | Ca | K | 55.34509 | 32.26172 | 4.441708 | 4.142884 | 0.1345664 | 12557.41 | 10.32207 | 0 | 0 | 0 | 32.26172 | 55.34509 | 0 | 0 | 0 | 4.142884 | 4.441708 | 0 | 0 | 0 | 3.808599 | 0 | 0 | 0 | 0 | 0 | 0 | 0 | 0 | 0 | 0 | 0 | 0 | 0 | 0 | 0 | 0 | 257072070
2354 | 69 | 273 | -17.4879 | 34.9898 | 1705 | 2042 | 2.39309 | 1.84084 | 2.16067 | 2.47714 | 1.65676 | 1.9792 | 1.25158 | 3.13455 | 7.96674 | 124 | 500 | 0 | Img64 | 61 | 1.047 | 0 | Silicon-rich | Si | Al | Ca | Pd | 43.81734 | 18.27901 | 16.75009 | 10.98401 | 0.3397976 | 5558.002 | 10.38166 | 0 | 4.228841 | 0 | 18.27901 | 43.81734 | 0 | 2.419491 | 0 | 3.521222 | 16.75009 | 0 | 0 | 0 | 0 | 0 | 0 | 0 | 0 | 0 | 10.98401 | 0 | 0 | 0 | 0 | 0 | 0 | 0 | 0 | 0 | 0 | 235041040
289 | 7 | 25 | -17.8143 | 34.1654 | 1988 | 2428 | 5.89069 | 4.41802 | 4.83989 | 6.07478 | 3.7034 | 4.07992 | 1.48894 | 17.3332 | 16.6248 | 90 | 500 | 0 | Img64 | 75 | 1.026 | 0 | Silicon-rich | Si | Al | Ca | Na | 53.69072 | 25.63908 | 14.13482 | 6.535383 | 0.06000718 | 8985.162 | 10.4372 | 0 | 6.535383 | 0 | 25.63908 | 53.69072 | 0 | 0 | 0 | 0 | 14.13482 | 0 | 0 | 0 | 0 | 0 | 0 | 0 | 0 | 0 | 0 | 0 | 0 | 0 | 0 | 0 | 0 | 0 | 0 | 0 | 0 | 347062060
3301 | 100 | 398 | -19.8911 | 31.972 | 2996 | 2048 | 4.23394 | 2.94535 | 3.14674 | 4.52243 | 2.18845 | 2.63009 | 1.7195 | 7.18404 | 12.4062 | 101 | 500 | 0 | Img64 | 62 | 1.027 | 0 | Silicon-rich | Si | Al | Ca | Na | 46.12315 | 25.34807 | 15.07034 | 5.734912 | 0.3006081 | 5168.876 | 10.64913 | 0 | 5.734912 | 0 | 25.34807 | 46.12315 | 0 | 3.727269 | 0 | 0 | 15.07034 | 0 | 0 | 0 | 3.996261 | 0 | 0 | 0 | 0 | 0 | 0 | 0 | 0 | 0 | 0 | 0 | 0 | 0 | 0 | 0 | 0 | 347062060
1098 | 33 | 131 | -13.1307 | 36.9627 | 2859 | 1558 | 13.8063 | 15.8312 | 12.7707 | 14.4237 | 10.5946 | 10.6453 | 1.35493 | 126.534 | 52.1137 | 146 | 500 | 0 | Img64 | 68 | 1.026 | 0 | Silicon-rich | Si | Al | Ca | Zn | 83.91647 | 4.228913 | 2.939789 | 2.906788 | 0.2038448 | 9818.925 | 10.78793 | 0 | 0 | 1.982465 | 4.228913 | 83.91647 | 0 | 2.15038 | 1.875192 | 0 | 2.939789 | 0 | 0 | 0 | 0 | 0 | 0 | 2.906788 | 0 | 0 | 0 | 0 | 0 | 0 | 0 | 0 | 0 | 0 | 0 | 0 | 0 | 77070070
3245 | 98 | 391 | -18.2569 | 41.3561 | 1628 | 2268 | 1.84084 | 1.84084 | 1.95565 | 2.08264 | 1.65676 | 2.03628 | 1.02276 | 2.43986 | 6.43753 | 135 | 500 | 0 | Img64 | 72 | 1.025 | 0 | Silicon-rich | Si | Al | Ca | Na | 49.83974 | 28.83702 | 13.61192 | 5.233837 | 0.1206486 | 9097.453 | 10.80762 | 0 | 5.233837 | 0 | 28.83702 | 49.83974 | 0 | 0 | 0 | 0 | 13.61192 | 0 | 0 | 0 | 2.477484 | 0 | 0 | 0 | 0 | 0 | 0 | 0 | 0 | 0 | 0 | 0 | 0 | 0 | 0 | 0 | 0 | 347062060
486 | 10 | 39 | -19.155 | 35.4874 | 2903 | 1385 | 15.8312 | 10.1246 | 8.65907 | 17.3681 | 3.9442 | 4.03181 | 4.30778 | 76.4321 | 42.0867 | 113 | 500 | 0 | Img64 | 67 | 1.018 | 0 | Silicon-rich | Si | Al | Ca | Fe | 40.15931 | 20.14138 | 19.2873 | 5.522898 | 0.3127499 | 8161.35 | 10.81387 | 0 | 3.574858 | 1.072616 | 20.14138 | 40.15931 | 0 | 4.52251 | 1.477345 | 4.241788 | 19.2873 | 0 | 0 | 0 | 5.522898 | 0 | 0 | 0 | 0 | 0 | 0 | 0 | 0 | 0 | 0 | 0 | 0 | 0 | 0 | 0 | 0 | 235041040
2299 | 68 | 270 | -18.3513 | 34.2123 | 1117 | 2168 | 2.76126 | 4.23394 | 3.25263 | 4.41802 | 2.76126 | 2.81646 | 1.56864 | 7.40431 | 11.6746 | 0 | 500 | 0 | Img64 | 71 | 1.03 | 0 | Silicon-rich | Si | Al | Ca | Na | 59.90643 | 19.68696 | 7.976246 | 5.500413 | 0.1908951 | 7912.78 | 10.89125 | 0 | 5.500413 | 0 | 19.68696 | 59.90643 | 0 | 0 | 0 | 3.40001 | 7.976246 | 0 | 0 | 0 | 3.529939 | 0 | 0 | 0 | 0 | 0 | 0 | 0 | 0 | 0 | 0 | 0 | 0 | 0 | 0 | 0 | 0 | 156061060
4572 | 138 | 551 | -18.2565 | 37.6992 | 1638 | 1666 | 7.91562 | 4.23394 | 4.76467 | 8.27675 | 3.04003 | 3.1972 | 2.58875 | 19.0445 | 19.5411 | 101 | 500 | 0 | Img64 | 88 | 1.034 | 0 | Silicon-rich | Si | Al | Ca | Na | 55.36522 | 25.82262 | 12.23729 | 6.574873 | 0.04080658 | 17623.75 | 10.95637 | 0 | 6.574873 | 0 | 25.82262 | 55.36522 | 0 | 0 | 0 | 0 | 12.23729 | 0 | 0 | 0 | 0 | 0 | 0 | 0 | 0 | 0 | 0 | 0 | 0 | 0 | 0 | 0 | 0 | 0 | 0 | 0 | 0 | 347062060
5342 | 163 | 650 | -20.7283 | 38.0317 | 2539 | 1893 | 3.86577 | 4.23394 | 3.98855 | 4.75235 | 3.58395 | 3.80092 | 1.25032 | 11.2844 | 12.7836 | 158 | 500 | 0 | Img64 | 87 | 1.044 | 0 | Silicon-rich | Si | Al | Ca | Na | 65.14251 | 17.45942 | 5.542683 | 4.109676 | 0.1553269 | 12079.33 | 11.12837 | 0 | 4.109676 | 0 | 17.45942 | 65.14251 | 0 | 1.605639 | 0 | 2.31941 | 5.542683 | 0 | 0 | 0 | 3.820658 | 0 | 0 | 0 | 0 | 0 | 0 | 0 | 0 | 0 | 0 | 0 | 0 | 0 | 0 | 0 | 0 | 266061060
1339 | 37 | 147 | -19.6184 | 41.5427 | 2424 | 1251 | 4.41802 | 4.41802 | 4.04162 | 4.75235 | 3.54873 | 3.5736 | 1.32985 | 11.7249 | 13.5761 | 113 | 500 | 0 | Img64 | 72 | 1.028 | 0 | Silicon-rich | Si | Al | Ca | S | 68.92077 | 13.37358 | 6.127971 | 5.772656 | 0.2137416 | 8133.561 | 11.29366 | 0 | 0 | 1.319267 | 13.37358 | 68.92077 | 0 | 5.772656 | 0 | 0 | 6.127971 | 0 | 0 | 0 | 4.485763 | 0 | 0 | 0 | 0 | 0 | 0 | 0 | 0 | 0 | 0 | 0 | 0 | 0 | 0 | 0 | 0 | 277071070
1908 | 57 | 225 | -20.3288 | 40.2738 | 2666 | 2007 | 6.25886 | 5.15436 | 4.52495 | 7.68495 | 3.54883 | 3.69551 | 2.07953 | 15.3847 | 18.5571 | 124 | 500 | 0 | Img64 | 83 | 1.005 | 0 | Silicon-rich | Si | Al | Ca | Na | 58.10934 | 20.00303 | 10.78191 | 9.876143 | 0.07406174 | 11956.02 | 11.41294 | 0 | 9.876143 | 0 | 20.00303 | 58.10934 | 0 | 1.229568 | 0 | 0 | 10.78191 | 0 | 0 | 0 | 0 | 0 | 0 | 0 | 0 | 0 | 0 | 0 | 0 | 0 | 0 | 0 | 0 | 0 | 0 | 0 | 0 | 266061060
2868 | 85 | 338 | -18.5684 | 32.128 | 1982 | 1208 | 2.76126 | 2.39309 | 2.65052 | 2.94241 | 2.47714 | 2.58389 | 1.13875 | 4.6764 | 8.60469 | 68 | 500 | 0 | Img64 | 67 | 1.024 | 0 | Silicon-rich | Si | Al | Ca | Na | 50.70422 | 26.99045 | 16.91358 | 5.391744 | 0.0930405 | 7676.12 | 11.44983 | 0 | 5.391744 | 0 | 26.99045 | 50.70422 | 0 | 0 | 0 | 0 | 16.91358 | 0 | 0 | 0 | 0 | 0 | 0 | 0 | 0 | 0 | 0 | 0 | 0 | 0 | 0 | 0 | 0 | 0 | 0 | 0 | 0 | 457062060
3370 | 102 | 407 | -20.6561 | 36.9202 | 2932 | 1795 | 2.94535 | 2.39309 | 2.85101 | 3.4207 | 2.4666 | 2.57871 | 1.32651 | 5.81162 | 9.29395 | 113 | 500 | 0 | Img64 | 79 | 1.015 | 0 | Silicon-rich | Si | Al | Ca | Na | 45.52538 | 24.94477 | 18.58009 | 4.580337 | 0.1752745 | 10527.03 | 11.45018 | 0 | 4.580337 | 0 | 24.94477 | 45.52538 | 0 | 1.951969 | 0 | 0 | 18.58009 | 0 | 0 | 0 | 4.417453 | 0 | 0 | 0 | 0 | 0 | 0 | 0 | 0 | 0 | 0 | 0 | 0 | 0 | 0 | 0 | 0 | 457062060
375 | 8 | 29 | -18.5422 | 36.4847 | 2108 | 2113 | 4.97027 | 10.861 | 6.31076 | 10.9124 | 3.95753 | 4.13351 | 2.63998 | 34.0734 | 26.2572 | 11 | 500 | 0 | Img64 | 87 | 1.001 | 0 | Silicon-rich | Si | Al | Ca | Na | 55.81121 | 23.65888 | 9.896126 | 5.923468 | 0.04941626 | 17685.07 | 11.4556 | 0 | 5.923468 | 0 | 23.65888 | 55.81121 | 0 | 0 | 0 | 0 | 9.896126 | 0 | 0 | 0 | 2.222807 | 0 | 0 | 2.487505 | 0 | 0 | 0 | 0 | 0 | 0 | 0 | 0 | 0 | 0 | 0 | 0 | 0 | 367072070
1444 | 39 | 153 | -21.4213 | 37.3142 | 2859 | 1699 | 10.1246 | 6.44295 | 6.94632 | 11.2583 | 4.70249 | 6.19311 | 1.81787 | 39.6308 | 29.533 | 56 | 500 | 0 | Img64 | 88 | 1.006 | 0 | Silicon-rich | Si | Al | Ca | Na | 56.88854 | 21.6802 | 7.837302 | 7.018521 | 0.1268767 | 11321.03 | 11.51656 | 0 | 7.018521 | 0 | 21.6802 | 56.88854 | 0 | 1.400858 | 0 | 2.416738 | 7.837302 | 0 | 0 | 0 | 2.75784 | 0 | 0 | 0 | 0 | 0 | 0 | 0 | 0 | 0 | 0 | 0 | 0 | 0 | 0 | 0 | 0 | 266061060
5270 | 158 | 632 | -19.706 | 36.15 | 1949 | 1881 | 4.04985 | 3.31351 | 3.30401 | 4.6212 | 2.18845 | 2.31784 | 1.99375 | 8.01427 | 11.7899 | 124 | 500 | 0 | Img64 | 80 | 1.004 | 0 | Silicon-rich | Si | Al | Ca | Na | 51.81491 | 25.60505 | 12.95758 | 6.314889 | 0.09189414 | 11868.16 | 11.54434 | 0 | 6.314889 | 0 | 25.60505 | 51.81491 | 0 | 0 | 0 | 0 | 12.95758 | 0 | 0 | 0 | 3.307565 | 0 | 0 | 0 | 0 | 0 | 0 | 0 | 0 | 0 | 0 | 0 | 0 | 0 | 0 | 0 | 0 | 457062060
157 | 5 | 17 | -18.8438 | 41.1074 | 2538 | 1570 | 15.0949 | 16.9357 | 14.6549 | 17.4465 | 13.0963 | 14.3435 | 1.21634 | 165.013 | 51.113 | 11 | 500 | 0 | Img64 | 74 | 1.05 | 0 | Silicon-rich | Si | Al | Ca | Fe | 33.31642 | 17.90694 | 15.87326 | 15.43982 | 0.4982352 | 11423.59 | 11.75353 | 0 | 0 | 3.480315 | 17.90694 | 33.31642 | 2.37383 | 4.22904 | 0 | 7.380375 | 15.87326 | 0 | 0 | 0 | 15.43982 | 0 | 0 | 0 | 0 | 0 | 0 | 0 | 0 | 0 | 0 | 0 | 0 | 0 | 0 | 0 | 0 | 444132131
3210 | 98 | 389 | -18.3276 | 41.7447 | 1242 | 2205 | 3.86577 | 1.84084 | 2.48972 | 4.04985 | 1.28859 | 1.34097 | 3.02008 | 4.93056 | 10.354 | 90 | 500 | 0 | Img64 | 72 | 1.021 | 0 | Silicon-rich | Si | Al | Ca | Na | 48.00115 | 32.91478 | 13.97167 | 5.112401 | 0.1510839 | 9008.257 | 12.16318 | 0 | 5.112401 | 0 | 32.91478 | 48.00115 | 0 | 0 | 0 | 0 | 13.97167 | 0 | 0 | 0 | 0 | 0 | 0 | 0 | 0 | 0 | 0 | 0 | 0 | 0 | 0 | 0 | 0 | 0 | 0 | 0 | 0 | 457062060
176 | 5 | 18 | -18.6015 | 41.1571 | 1818 | 1304 | 9.38829 | 3.31351 | 3.8099 | 9.57238 | 2.6033 | 3.15225 | 3.03668 | 12.0807 | 22.6712 | 90 | 500 | 0 | Img64 | 84 | 1.005 | 0 | Silicon-rich | Si | Al | Ca | Na | 55.33284 | 26.62746 | 10.09946 | 6.588665 | 0.126946 | 11950.02 | 12.38045 | 0 | 6.588665 | 1.351571 | 26.62746 | 55.33284 | 0 | 0 | 0 | 0 | 10.09946 | 0 | 0 | 0 | 0 | 0 | 0 | 0 | 0 | 0 | 0 | 0 | 0 | 0 | 0 | 0 | 0 | 0 | 0 | 0 | 0 | 356062060
2689 | 79 | 313 | -19.8734 | 31.9755 | 1040 | 2028 | 3.86577 | 2.94535 | 3.24944 | 4.04985 | 2.47714 | 2.89049 | 1.4011 | 7.62457 | 11.6943 | 90 | 500 | 0 | Img64 | 61 | 1.035 | 0 | Silicon-rich | Si | Al | Ca | Pd | 40.67843 | 21.836 | 13.37923 | 11.3476 | 0.4359181 | 5582.81 | 12.45459 | 0 | 3.311202 | 0 | 21.836 | 40.67843 | 0 | 5.0764 | 0 | 0 | 13.37923 | 0 | 0 | 0 | 4.371151 | 0 | 0 | 0 | 0 | 0 | 11.3476 | 0 | 0 | 0 | 0 | 0 | 0 | 0 | 0 | 0 | 0 | 455041041
4505 | 136 | 543 | -19.2408 | 36.1751 | 2428 | 1738 | 5.33844 | 4.04985 | 3.62226 | 6.45912 | 3.12397 | 3.33341 | 1.93769 | 9.2342 | 15.4945 | 124 | 500 | 0 | Img64 | 82 | 1 | 0 | Silicon-rich | Si | Al | Ca | Fe | 46.61175 | 19.61387 | 16.98125 | 6.279262 | 0.2039239 | 11215.23 | 12.49484 | 0 | 1.585473 | 1.383319 | 19.61387 | 46.61175 | 0 | 1.516629 | 0 | 6.028442 | 16.98125 | 0 | 0 | 0 | 6.279262 | 0 | 0 | 0 | 0 | 0 | 0 | 0 | 0 | 0 | 0 | 0 | 0 | 0 | 0 | 0 | 0 | 356051050
3766 | 116 | 463 | -18.6592 | 38.4075 | 1482 | 1909 | 10.4928 | 8.46787 | 7.41984 | 11.5134 | 3.58395 | 4.10972 | 2.80151 | 47.4418 | 30.6644 | 124 | 500 | 0 | Img64 | 60 | 1.045 | 0 | Silicon-rich | Si | Al | Ca | Fe | 39.38485 | 15.87358 | 9.964985 | 9.353504 | 0.7214629 | 6248.537 | 12.73982 | 0 | 4.507639 | 2.146516 | 15.87358 | 39.38485 | 2.929928 | 5.82225 | 3.180677 | 3.341781 | 9.964985 | 3.494289 | 0 | 0 | 9.353504 | 0 | 0 | 0 | 0 | 0 | 0 | 0 | 0 | 0 | 0 | 0 | 0 | 0 | 0 | 0 | 0 | 244041040
1221 | 36 | 142 | -17.7807 | 33.3416 | 2166 | 2799 | 2.39309 | 1.84084 | 2.07932 | 2.57718 | 1.52976 | 1.64153 | 1.56999 | 2.81262 | 7.2632 | 90 | 500 | 0 | Img64 | 65 | 1.036 | 0 | Silicon-rich | Si | Al | Ca | Na | 56.50301 | 25.30421 | 8.578447 | 8.367462 | 0.1618293 | 7755.307 | 12.82586 | 0 | 8.367462 | 0 | 25.30421 | 56.50301 | 0 | 1.246869 | 0 | 0 | 8.578447 | 0 | 0 | 0 | 0 | 0 | 0 | 0 | 0 | 0 | 0 | 0 | 0 | 0 | 0 | 0 | 0 | 0 | 0 | 0 | 0 | 367072070
1747 | 50 | 199 | -18.0204 | 32.4792 | 2910 | 1338 | 3.4976 | 3.4976 | 3.47639 | 4.0008 | 2.86364 | 3.18113 | 1.25766 | 8.43786 | 11.0839 | 23 | 500 | 0 | Img64 | 71 | 1.037 | 0 | Silicon-rich | Si | Al | Ca | Fe | 48.40946 | 23.47537 | 14.81565 | 6.354734 | 0.1533211 | 7226.293 | 12.85631 | 0 | 5.293669 | 0 | 23.47537 | 48.40946 | 0 | 1.651118 | 0 | 0 | 14.81565 | 0 | 0 | 0 | 6.354734 | 0 | 0 | 0 | 0 | 0 | 0 | 0 | 0 | 0 | 0 | 0 | 0 | 0 | 0 | 0 | 0 | 457062060
2377 | 69 | 275 | -17.2405 | 34.5563 | 3043 | 2346 | 2.76126 | 2.20901 | 1.83261 | 2.42909 | 1.18072 | 1.67482 | 1.45036 | 3.93089 | 7.94826 | 79 | 500 | 0 | Img64 | 55 | 1.049 | 0 | Silicon-rich | Si | Al | Ca | Cl | 92.23078 | 3.468026 | 2.73991 | 1.561283 | 0.1553798 | 7220.8 | 12.91693 | 0 | 0 | 0 | 3.468026 | 92.23078 | 0 | 0 | 1.561283 | 0 | 2.73991 | 0 | 0 | 0 | 0 | 0 | 0 | 0 | 0 | 0 | 0 | 0 | 0 | 0 | 0 | 0 | 0 | 0 | 0 | 0 | 0 | 198080080
1794 | 51 | 203 | -17.439 | 33.1298 | 1971 | 1903 | 4.6021 | 4.04985 | 4.03652 | 5.5399 | 2.86364 | 2.90567 | 1.90658 | 12.1993 | 14.0424 | 124 | 500 | 0 | Img64 | 81 | 1.004 | 0 | Silicon-rich | Si | Al | Ca | Na | 54.81516 | 24.81072 | 12.78641 | 6.214389 | 0.08497427 | 12305.07 | 13.18485 | 0 | 6.214389 | 0 | 24.81072 | 54.81516 | 0 | 1.373325 | 0 | 0 | 12.78641 | 0 | 0 | 0 | 0 | 0 | 0 | 0 | 0 | 0 | 0 | 0 | 0 | 0 | 0 | 0 | 0 | 0 | 0 | 0 | 0 | 457062060
807 | 19 | 76 | -17.1411 | 30.7151 | 1538 | 2736 | 14.1745 | 12.3336 | 9.06365 | 15.5556 | 4.46804 | 4.72757 | 3.2904 | 68.6042 | 47.5232 | 68 | 500 | 0 | Img64 | 70 | 1.02 | 0 | Silicon-rich | Si | Al | Ca | K | 30.16174 | 21.22333 | 15.53931 | 13.58742 | 0.3920099 | 8214.93 | 13.23604 | 0 | 2.169794 | 2.950144 | 21.22333 | 30.16174 | 0 | 9.334654 | 0 | 13.58742 | 15.53931 | 0 | 0 | 0 | 5.033603 | 0 | 0 | 0 | 0 | 0 | 0 | 0 | 0 | 0 | 0 | 0 | 0 | 0 | 0 | 0 | 0 | 345042040
3091 | 95 | 377 | -17.1647 | 34.3844 | 1422 | 1231 | 11.0451 | 15.0949 | 8.73479 | 16.4772 | 3.9442 | 4.05281 | 4.06563 | 70.5696 | 41.3502 | 23 | 500 | 0 | Img64 | 64 | 1.007 | 0 | Silicon-rich | Si | Al | Ca | Fe | 50.02156 | 17.78643 | 11.55069 | 8.430489 | 0.330507 | 9829.035 | 13.41647 | 0 | 0 | 3.274736 | 17.78643 | 50.02156 | 0 | 2.413258 | 0.9956746 | 5.527164 | 11.55069 | 0 | 0 | 0 | 8.430489 | 0 | 0 | 0 | 0 | 0 | 0 | 0 | 0 | 0 | 0 | 0 | 0 | 0 | 0 | 0 | 0 | 356051050
928 | 26 | 104 | -19.1466 | 32.4373 | 2947 | 1572 | 6.9952 | 6.9952 | 4.93102 | 9.63233 | 3.83184 | 4.18417 | 2.30209 | 18.875 | 22.4793 | 135 | 500 | 0 | Img64 | 66 | 1.028 | 0 | Silicon-rich | Si | Al | Ca | Na | 53.94323 | 23.49467 | 6.153818 | 5.349683 | 0.3191192 | 7906.797 | 13.68801 | 0 | 5.349683 | 1.421776 | 23.49467 | 53.94323 | 0 | 3.424456 | 0 | 2.51415 | 6.153818 | 0 | 0 | 0 | 3.69822 | 0 | 0 | 0 | 0 | 0 | 0 | 0 | 0 | 0 | 0 | 0 | 0 | 0 | 0 | 0 | 0 | 356062060
915 | 26 | 102 | -19.4028 | 32.7201 | 1550 | 2077 | 4.78619 | 4.97027 | 3.749 | 5.98765 | 1.95218 | 2.40581 | 2.48883 | 11.7418 | 17.2191 | 45 | 500 | 0 | Img64 | 64 | 1.019 | 0 | Silicon-rich | Si | Al | Ca | S | 48.97128 | 19.50493 | 13.6251 | 9.453145 | 0.1650982 | 8602.338 | 14.10016 | 0 | 7.127284 | 1.318262 | 19.50493 | 48.97128 | 0 | 9.453145 | 0 | 0 | 13.6251 | 0 | 0 | 0 | 0 | 0 | 0 | 0 | 0 | 0 | 0 | 0 | 0 | 0 | 0 | 0 | 0 | 0 | 0 | 0 | 0 | 356051050
2550 | 75 | 300 | -18.7394 | 30.6909 | 1057 | 2861 | 3.31351 | 1.84084 | 2.09989 | 3.66443 | 1.30935 | 1.96701 | 1.86295 | 3.23621 | 9.76953 | 68 | 500 | 0 | Img64 | 65 | 1.035 | 0 | Silicon-rich | Si | Al | Ca | S | 79.97487 | 16.60995 | 2.246576 | 1.168604 | 0.08587488 | 8492.975 | 14.10256 | 0 | 0 | 0 | 16.60995 | 79.97487 | 0 | 1.168604 | 0 | 0 | 2.246576 | 0 | 0 | 0 | 0 | 0 | 0 | 0 | 0 | 0 | 0 | 0 | 0 | 0 | 0 | 0 | 0 | 0 | 0 | 0 | 0 | 288081080
5473 | 165 | 660 | -19.2914 | 30.6968 | 2154 | 2836 | 2.39309 | 4.23394 | 2.85696 | 4.23394 | 2.36046 | 2.41499 | 1.75319 | 6.40464 | 11.3826 | 0 | 500 | 0 | Img64 | 70 | 1.03 | 0 | Silicon-rich | Si | Al | Ca | S | 80.24768 | 15.68462 | 2.107849 | 1.959847 | 0.07247132 | 11692.41 | 14.39028 | 0 | 0 | 0 | 15.68462 | 80.24768 | 0 | 1.959847 | 0 | 0 | 2.107849 | 0 | 0 | 0 | 0 | 0 | 0 | 0 | 0 | 0 | 0 | 0 | 0 | 0 | 0 | 0 | 0 | 0 | 0 | 0 | 0 | 288081080
1756 | 50 | 200 | -17.8703 | 32.3271 | 1677 | 2165 | 3.68168 | 2.94535 | 3.2499 | 4.16531 | 2.47714 | 2.76571 | 1.50605 | 7.48902 | 10.9412 | 135 | 500 | 0 | Img64 | 63 | 1.041 | 0 | Silicon-rich | Si | Al | Ca | Na | 56.11332 | 25.45259 | 10.41693 | 8.01715 | 0.2060916 | 6379.242 | 14.45231 | 0 | 8.01715 | 0 | 25.45259 | 56.11332 | 0 | 0 | 0 | 0 | 10.41693 | 0 | 0 | 0 | 0 | 0 | 0 | 0 | 0 | 0 | 0 | 0 | 0 | 0 | 0 | 0 | 0 | 0 | 0 | 0 | 0 | 356062060
851 | 22 | 85 | -21.982 | 32.6121 | 1873 | 2670 | 4.41802 | 6.25886 | 4.98506 | 6.50832 | 3.54883 | 4.68914 | 1.38796 | 19.1123 | 18.4384 | 45 | 500 | 0 | Img64 | 64 | 1.04 | 0 | Silicon-rich | Si | Al | Ca | Pd | 35.15702 | 18.20329 | 14.61914 | 13.33438 | 0.5398648 | 5649.451 | 15.03057 | 0 | 0 | 0 | 18.20329 | 35.15702 | 0 | 8.854751 | 0 | 2.041635 | 14.61914 | 0 | 0 | 0 | 5.07835 | 0 | 0 | 2.711442 | 0 | 0 | 13.33438 | 0 | 0 | 0 | 0 | 0 | 0 | 0 | 0 | 0 | 0 | 455041041
951 | 27 | 106 | -20.3968 | 36.6343 | 2298 | 1309 | 8.28379 | 9.94055 | 4.83157 | 10.4414 | 1.96675 | 2.78611 | 3.74766 | 26.5674 | 36.3911 | 146 | 500 | 0 | Img64 | 59 | 1.047 | 0 | Silicon-rich | Si | Al | Ca | S | 30.93665 | 20.76072 | 13.83862 | 12.3885 | 0.931436 | 4780.175 | 15.41874 | 0 | 2.070492 | 3.225601 | 20.76072 | 30.93665 | 0 | 12.3885 | 0 | 5.870803 | 13.83862 | 0 | 0 | 0 | 10.90861 | 0 | 0 | 0 | 0 | 0 | 0 | 0 | 0 | 0 | 0 | 0 | 0 | 0 | 0 | 0 | 0 | 335041131
2915 | 87 | 348 | -20.8522 | 39.2572 | 1863 | 1379 | 5.52253 | 3.4976 | 4.29236 | 5.64111 | 3.00555 | 3.11336 | 1.81191 | 13.6056 | 14.8657 | 101 | 500 | 0 | Img64 | 65 | 1.031 | 0 | Silicon-rich | Si | Al | Ca | K | 67.62581 | 19.4665 | 7.279657 | 2.982699 | 0.2005371 | 7206.17 | 15.80959 | 0 | 1.438774 | 1.206564 | 19.4665 | 67.62581 | 0 | 0 | 0 | 2.982699 | 7.279657 | 0 | 0 | 0 | 0 | 0 | 0 | 0 | 0 | 0 | 0 | 0 | 0 | 0 | 0 | 0 | 0 | 0 | 0 | 0 | 0 | 266061060
2413 | 70 | 278 | -18.6307 | 39.438 | 1643 | 2455 | 2.02493 | 2.94535 | 2.58438 | 3.2256 | 1.88678 | 1.94082 | 1.66198 | 4.57474 | 8.88353 | 169 | 500 | 0 | Img64 | 70 | 1.025 | 0 | Silicon-rich | Si | Al | Ca | Na | 44.34464 | 30.57374 | 22.28545 | 2.796174 | 0.1012905 | 9750.628 | 16.29105 | 0 | 2.796174 | 0 | 30.57374 | 44.34464 | 0 | 0 | 0 | 0 | 22.28545 | 0 | 0 | 0 | 0 | 0 | 0 | 0 | 0 | 0 | 0 | 0 | 0 | 0 | 0 | 0 | 0 | 0 | 0 | 0 | 0 | 446052050
1675 | 48 | 192 | -21.9322 | 38.5645 | 2131 | 1033 | 21.5378 | 24.115 | 16.7043 | 26.1154 | 9.24277 | 10.0783 | 2.59125 | 245.274 | 73.5785 | 34 | 500 | 0 | Img64 | 69 | 1.004 | 0 | Silicon-rich | Si | Al | Ca | Fe | 51.53473 | 17.93535 | 11.60016 | 8.849589 | 0.1963209 | 10754.73 | 16.55023 | 0 | 0 | 2.689049 | 17.93535 | 51.53473 | 0 | 0 | 0 | 7.391129 | 11.60016 | 0 | 0 | 0 | 8.849589 | 0 | 0 | 0 | 0 | 0 | 0 | 0 | 0 | 0 | 0 | 0 | 0 | 0 | 0 | 0 | 0 | 255051050
2447 | 71 | 282 | -18.0948 | 35.8078 | 2513 | 1694 | 21.7219 | 14.5426 | 16.0079 | 21.3538 | 11.1051 | 13.7316 | 1.55508 | 203.813 | 64.2124 | 90 | 500 | 0 | Img64 | 63 | 1.034 | 0 | Silicon-rich | Si | Al | Ca | K | 53.63148 | 11.68952 | 10.49511 | 7.513403 | 0.5419614 | 7192.923 | 17.21204 | 0 | 2.1587 | 1.074997 | 11.68952 | 53.63148 | 3.254704 | 3.058191 | 0 | 7.513403 | 10.49511 | 0 | 0 | 0 | 7.123895 | 0 | 0 | 0 | 0 | 0 | 0 | 0 | 0 | 0 | 0 | 0 | 0 | 0 | 0 | 0 | 0 | 154040040
2831 | 82 | 327 | -15.9807 | 37.5575 | 1706 | 2426 | 3.31351 | 2.20901 | 2.67598 | 3.35144 | 2.02493 | 2.3975 | 1.39789 | 5.04916 | 9.35048 | 68 | 500 | 0 | Img64 | 78 | 1.039 | 0 | Silicon-rich | Si | Al | Ca | Mg | 43.47911 | 25.421 | 7.776635 | 7.553199 | 0.1012675 | 12616.42 | 18.0504 | 0 | 0 | 7.553199 | 25.421 | 43.47911 | 0 | 4.600368 | 0 | 5.900917 | 7.776635 | 0 | 0 | 0 | 5.268775 | 0 | 0 | 0 | 0 | 0 | 0 | 0 | 0 | 0 | 0 | 0 | 0 | 0 | 0 | 0 | 0 | 345052050
1667 | 48 | 190 | -21.9328 | 38.5704 | 2131 | 3069 | 22.2742 | 21.906 | 16.2285 | 26.8144 | 8.45024 | 9.01459 | 2.97456 | 228.856 | 72.8902 | 45 | 500 | 0 | Img64 | 70 | 1.035 | 0 | Silicon-rich | Si | Al | Ca | Fe | 44.52874 | 20.08904 | 14.37507 | 11.1745 | 0.4167896 | 7092.67 | 22.10706 | 0 | 0 | 2.904306 | 20.08904 | 44.52874 | 0 | 0 | 0 | 6.928342 | 14.37507 | 0 | 0 | 0 | 11.1745 | 0 | 0 | 0 | 0 | 0 | 0 | 0 | 0 | 0 | 0 | 0 | 0 | 0 | 0 | 0 | 0 | 345041040
2878 | 85 | 339 | -18.9126 | 31.6711 | 2174 | 1641 | 9.20421 | 8.46787 | 7.11379 | 9.39566 | 5.03043 | 8.37528 | 1.12183 | 43.8667 | 32.0533 | 79 | 500 | 0 | Img64 | 83 | 1.038 | 0 | Titanium-rich | Ti | Al | Ca |  | 93.35054 | 3.683606 | 2.965852 | 0 | 0.1126464 | 11280.14 | 5.244542 | 0 | 0 | 0 | 3.683606 | 0 | 0 | 0 | 0 | 0 | 2.965852 | 93.35054 | 0 | 0 | 0 | 0 | 0 | 0 | 0 | 0 | 0 | 0 | 0 | 0 | 0 | 0 | 0 | 0 | 0 | 0 | 0 | 8808880
4472 | 135 | 538 | -14.7777 | 33.3549 | 2096 | 2727 | 3.12943 | 2.94535 | 3.2182 | 3.59015 | 2.76126 | 3.10107 | 1.15771 | 7.1671 | 10.3447 | 68 | 500 | 0 | Img64 | 88 | 1.018 | 0 | Iron-rich | Fe | Ba | Ca | S | 63.39023 | 12.91599 | 9.386836 | 6.402125 | 0.7845635 | 5719.178 | 6.832204 | 0 | 0 | 0 | 3.169619 | 4.735205 | 0 | 6.402125 | 0 | 0 | 9.386836 | 0 | 0 | 0 | 63.39023 | 0 | 0 | 0 | 0 | 0 | 0 | 0 | 0 | 0 | 0 | 12.91599 | 0 | 0 | 0 | 0 | 0 | 650515616
3413 | 103 | 412 | -17.6142 | 34.6799 | 3071 | 1671 | 7.17928 | 8.83604 | 6.0921 | 9.19771 | 3.90498 | 4.70136 | 1.9564 | 29.5664 | 26.3568 | 158 | 500 | 0 | Img64 | 79 | 1.008 | 0 | #Unclassified# | K | Cl | Ca | Zn | 24.46665 | 21.06188 | 20.96826 | 10.50698 | 0.5830938 | 8706.124 | 8.81082 | 0 | 2.312301 | 1.758125 | 2.781014 | 6.601527 | 0 | 4.371361 | 21.06188 | 24.46665 | 20.96826 | 0 | 0 | 0 | 2.266267 | 0 | 0 | 10.50698 | 0 | 0 | 0 | 0 | 0 | 0 | 0 | 2.905632 | 0 | 0 | 0 | 0 | 0 | 223122121
4163 | 126 | 504 | -13.2502 | 34.4341 | 2200 | 3012 | 6.25886 | 5.70661 | 5.83625 | 6.80465 | 4.87618 | 5.58583 | 1.2182 | 25.0594 | 18.8375 | 113 | 500 | 0 | Img64 | 76 | 1.03 | 0 | Silicon-rich | Si | Cl | Ca | Al | 38.98607 | 11.87592 | 11.08936 | 9.017238 | 0.3536544 | 9930.718 | 13.5747 | 0 | 6.563514 | 2.388698 | 9.017238 | 38.98607 | 0 | 4.46108 | 11.87592 | 4.715301 | 11.08936 | 2.189682 | 0 | 0 | 5.314299 | 0 | 0 | 3.398842 | 0 | 0 | 0 | 0 | 0 | 0 | 0 | 0 | 0 | 0 | 0 | 0 | 0 | 243130131
4048 | 123 | 492 | -18.3463 | 37.041 | 1140 | 1122 | 13.6222 | 12.7018 | 11.0028 | 14.4237 | 8.45702 | 10.0052 | 1.44162 | 102.406 | 47.6546 | 56 | 500 | 0 | Img64 | 63 | 1.035 | 0 | Zinc-rich | Zn | Cl | Ca | Ti | 38.83607 | 19.82867 | 9.776847 | 9.224698 | 1 | 6202.226 | 7.531241 | 0 | 4.042949 | 0 | 0 | 3.297623 | 1.139722 | 6.538344 | 19.82867 | 7.315076 | 9.776847 | 9.224698 | 0 | 0 | 0 | 0 | 0 | 38.83607 | 0 | 0 | 0 | 0 | 0 | 0 | 0 | 0 | 0 | 0 | 0 | 0 | 0 | 133100104
4698 | 141 | 561 | -22.8851 | 38.0954 | 1080 | 1571 | 30.0057 | 17.3039 | 13.4106 | 31.4252 | 5.28112 | 6.32877 | 4.96545 | 197.646 | 74.635 | 124 | 500 | 0 | Img64 | 68 | 1.03 | 0 | #Unclassified# | Si | Fe | Ca | Pd | 22.059 | 21.23424 | 15.0344 | 11.94866 | 0.4677193 | 7966.265 | 8.450956 | 0 | 1.178029 | 1.821467 | 9.970593 | 22.059 | 0 | 10.61426 | 2.762777 | 3.376583 | 15.0344 | 0 | 0 | 0 | 21.23424 | 0 | 0 | 0 | 0 | 0 | 11.94866 | 0 | 0 | 0 | 0 | 0 | 0 | 0 | 0 | 0 | 0 | 343121122
3044 | 94 | 374 | -22.8989 | 38.0916 | 3054 | 1591 | 30.0057 | 17.488 | 13.6395 | 31.5277 | 5.4255 | 6.58205 | 4.78995 | 202.763 | 75.0165 | 124 | 500 | 0 | Img64 | 68 | 1.043 | 0 | #Unclassified# | Si | Fe | Ca | Al | 23.34748 | 22.75984 | 16.51363 | 13.14983 | 0.560853 | 6688.781 | 8.609056 | 0 | 1.737956 | 1.871533 | 13.14983 | 23.34748 | 0 | 11.7907 | 1.874365 | 4.338186 | 16.51363 | 2.616493 | 0 | 0 | 22.75984 | 0 | 0 | 0 | 0 | 0 | 0 | 0 | 0 | 0 | 0 | 0 | 0 | 0 | 0 | 0 | 0 | 445243333
2988 | 91 | 364 | -14.0422 | 33.042 | 2022 | 2412 | 20.8015 | 23.3787 | 8.75702 | 29.8085 | 5.06349 | 6.63627 | 4.49176 | 88.6992 | 72.1816 | 135 | 500 | 0 | Img64 | 74 | 1.052 | 0 | Chlorine-rich | Cl | Fe | Ca | Ti | 60.34331 | 28.58088 | 4.35475 | 3.072298 | 0.2218304 | 8994.239 | 4.384661 | 0 | 1.120955 | 0 | 2.527804 | 0 | 0 | 0 | 60.34331 | 0 | 4.35475 | 3.072298 | 0 | 0 | 28.58088 | 0 | 0 | 0 | 0 | 0 | 0 | 0 | 0 | 0 | 0 | 0 | 0 | 0 | 0 | 0 | 0 | 720702707
1424 | 38 | 151 | -21.1309 | 34.6889 | 2399 | 1618 | 14.7267 | 10.4928 | 11.2708 | 15.5987 | 8.45702 | 8.88297 | 1.75602 | 100.17 | 40.3216 | 56 | 500 | 0 | Img64 | 72 | 1.044 | 0 | Silicon-rich | Si | Fe | Ca | Mg | 34.64211 | 28.25779 | 26.20342 | 5.50919 | 0.02715365 | 13795.28 | 1.675387 | 0 | 0 | 5.50919 | 5.387485 | 34.64211 | 0 | 0 | 0 | 0 | 26.20342 | 0 | 0 | 0 | 28.25779 | 0 | 0 | 0 | 0 | 0 | 0 | 0 | 0 | 0 | 0 | 0 | 0 | 0 | 0 | 0 | 0 | 455232232
662 | 15 | 57 | -13.1013 | 35.8575 | 3013 | 1420 | 4.97027 | 4.04985 | 4.28206 | 5.94858 | 3.18628 | 3.54231 | 1.6793 | 13.6056 | 14.8057 | 124 | 500 | 0 | Img64 | 99 | 1.052 | 0 | Silicon-rich | Si | Fe | Ca | Mg | 33.32812 | 24.13938 | 18.35605 | 7.612702 | 0.2101293 | 12964.74 | 4.57945 | 0 | 0 | 7.612702 | 3.479806 | 33.32812 | 0 | 0 | 0 | 0 | 18.35605 | 6.469208 | 0 | 0 | 24.13938 | 0 | 0 | 6.614727 | 0 | 0 | 0 | 0 | 0 | 0 | 0 | 0 | 0 | 0 | 0 | 0 | 0 | 354232232
437 | 8 | 32 | -18.1646 | 35.9323 | 2108 | 3062 | 8.28379 | 6.81111 | 6.33883 | 8.20156 | 4.36688 | 4.58328 | 1.78945 | 30.7524 | 25.0082 | 45 | 500 | 0 | Img64 | 98 | 1.024 | 0 | Silicon-rich | Si | Fe | Ca | Al | 31.374 | 25.6857 | 17.58288 | 7.791437 | 0.08988869 | 14770.54 | 4.639806 | 0 | 0 | 7.110949 | 7.791437 | 31.374 | 0 | 0 | 0 | 0 | 17.58288 | 6.23769 | 0 | 0 | 25.6857 | 0 | 0 | 4.21734 | 0 | 0 | 0 | 0 | 0 | 0 | 0 | 0 | 0 | 0 | 0 | 0 | 0 | 343222222
2441 | 71 | 282 | -18.1572 | 35.9232 | 2162 | 1070 | 8.28379 | 7.17928 | 6.4077 | 7.94126 | 4.46804 | 4.73154 | 1.67837 | 31.0574 | 24.5244 | 45 | 500 | 0 | Img64 | 97 | 1.01 | 0 | Silicon-rich | Si | Fe | Ca | Al | 30.71678 | 25.98605 | 17.02355 | 7.488298 | 0.1281629 | 14892.81 | 4.938031 | 0 | 1.016846 | 7.156881 | 7.488298 | 30.71678 | 0 | 0 | 0 | 0 | 17.02355 | 7.28119 | 0 | 0 | 25.98605 | 0 | 0 | 3.330403 | 0 | 0 | 0 | 0 | 0 | 0 | 0 | 0 | 0 | 0 | 0 | 0 | 0 | 343222222
4977 | 152 | 608 | -12.8034 | 36.2859 | 2578 | 1142 | 3.31351 | 2.94535 | 3.10176 | 4.03739 | 2.22128 | 2.58324 | 1.56292 | 6.896 | 10.4341 | 135 | 500 | 0 | Img64 | 89 | 1.016 | 0 | Silicon-rich | Si | Fe | Ca | Mg | 35.96134 | 33.28064 | 18.68194 | 6.972637 | 0.1020914 | 9959.381 | 5.120941 | 0 | 0 | 6.972637 | 5.103441 | 35.96134 | 0 | 0 | 0 | 0 | 18.68194 | 0 | 0 | 0 | 33.28064 | 0 | 0 | 0 | 0 | 0 | 0 | 0 | 0 | 0 | 0 | 0 | 0 | 0 | 0 | 0 | 0 | 464333333
4367 | 132 | 525 | -17.3595 | 39.6055 | 2404 | 1538 | 5.33844 | 4.41802 | 4.28609 | 6.20363 | 2.86364 | 3.12745 | 1.9836 | 13.8598 | 15.1814 | 56 | 500 | 0 | Img64 | 98 | 1.024 | 0 | Silicon-rich | Si | Fe | Ca | Mg | 41.51188 | 27.63979 | 20.37304 | 9.865615 | 0.1027044 | 15654.89 | 6.312759 | 0 | 0 | 9.865615 | 0.6096794 | 41.51188 | 0 | 0 | 0 | 0 | 20.37304 | 0 | 0 | 0 | 27.63979 | 0 | 0 | 0 | 0 | 0 | 0 | 0 | 0 | 0 | 0 | 0 | 0 | 0 | 0 | 0 | 0 | 354232232
1786 | 51 | 202 | -17.0679 | 33.5471 | 1942 | 1687 | 5.89069 | 4.78619 | 4.34026 | 6.03989 | 2.42909 | 2.52685 | 2.39029 | 14.69 | 20.5054 | 101 | 500 | 0 | Img64 | 63 | 1.058 | 0 | Silicon-rich | Si | Fe | Ca | Al | 69.20142 | 8.21354 | 6.609999 | 5.56471 | 0.4662449 | 5232.882 | 8.015597 | 0 | 0 | 0 | 5.56471 | 69.20142 | 0 | 5.141384 | 2.049927 | 3.219025 | 6.609999 | 0 | 0 | 0 | 8.21354 | 0 | 0 | 0 | 0 | 0 | 0 | 0 | 0 | 0 | 0 | 0 | 0 | 0 | 0 | 0 | 0 | 66060060
4108 | 125 | 498 | -21.7839 | 37.0883 | 2939 | 2940 | 9.02012 | 6.62703 | 7.48326 | 9.20421 | 6.21959 | 6.42563 | 1.43242 | 42.2232 | 24.8083 | 90 | 500 | 0 | Img64 | 91 | 1.037 | 0 | Silicon-rich | Si | Fe | Ca | Al | 30.41968 | 28.30861 | 20.05508 | 12.45726 | 0.2392909 | 14248.9 | 8.335201 | 0 | 0 | 1.595121 | 12.45726 | 30.41968 | 0 | 1.799006 | 0 | 5.365247 | 20.05508 | 0 | 0 | 0 | 28.30861 | 0 | 0 | 0 | 0 | 0 | 0 | 0 | 0 | 0 | 0 | 0 | 0 | 0 | 0 | 0 | 0 | 444233232
2885 | 86 | 341 | -16.012 | 35.1034 | 1537 | 1418 | 4.41802 | 3.12943 | 3.61684 | 4.52243 | 2.82529 | 2.9202 | 1.54867 | 9.40364 | 12.2059 | 79 | 500 | 0 | Img64 | 83 | 1.051 | 0 | Silicon-rich | Si | Fe | Ca | Al | 85.65946 | 6.00541 | 3.364327 | 2.721235 | 0.1442411 | 14604.09 | 8.548923 | 0 | 0 | 1.248176 | 2.721235 | 85.65946 | 0 | 1.001396 | 0 | 0 | 3.364327 | 0 | 0 | 0 | 6.00541 | 0 | 0 | 0 | 0 | 0 | 0 | 0 | 0 | 0 | 0 | 0 | 0 | 0 | 0 | 0 | 0 | 77070070
2985 | 91 | 364 | -14.021 | 33.1793 | 2095 | 1633 | 3.12943 | 3.4976 | 3.11906 | 3.68168 | 2.5989 | 2.82313 | 1.30411 | 6.86211 | 10.5329 | 0 | 500 | 0 | Img64 | 86 | 1.012 | 0 | Silicon-rich | Si | Fe | Ca | Mg | 41.18387 | 21.47149 | 19.54291 | 13.06878 | 0.05462531 | 9721.316 | 9.812009 | 0 | 0 | 13.06878 | 4.732953 | 41.18387 | 0 | 0 | 0 | 0 | 19.54291 | 0 | 0 | 0 | 21.47149 | 0 | 0 | 0 | 0 | 0 | 0 | 0 | 0 | 0 | 0 | 0 | 0 | 0 | 0 | 0 | 0 | 345231132
576 | 13 | 50 | -19.0053 | 37.1854 | 1656 | 2404 | 4.23394 | 12.7018 | 5.31689 | 13.1502 | 2.18845 | 2.22813 | 5.90191 | 29.8714 | 29.6559 | 169 | 500 | 0 | Img64 | 87 | 1.045 | 0 | Silicon-rich | Si | Fe | Ca | Mg | 38.09821 | 21.59195 | 17.45955 | 10.66241 | 0.1008033 | 14617.61 | 10.36992 | 0 | 1.662927 | 10.66241 | 7.648534 | 38.09821 | 0 | 0 | 0 | 0 | 17.45955 | 0 | 0 | 0 | 21.59195 | 0 | 0 | 0 | 0 | 0 | 0 | 0 | 0 | 0 | 0 | 2.876422 | 0 | 0 | 0 | 0 | 0 | 244131131
964 | 27 | 107 | -20.6735 | 36.1584 | 2835 | 1829 | 2.76126 | 3.68168 | 3.21285 | 4.0008 | 2.57718 | 2.77385 | 1.44233 | 7.20098 | 11.0658 | 158 | 500 | 0 | Img64 | 76 | 1.019 | 0 | Silicon-rich | Si | Fe | Ca | Mg | 38.51704 | 25.2887 | 20.31773 | 10.89399 | 0.2682338 | 8006.645 | 10.77746 | 0 | 1.033299 | 10.89399 | 3.949238 | 38.51704 | 0 | 0 | 0 | 0 | 20.31773 | 0 | 0 | 0 | 25.2887 | 0 | 0 | 0 | 0 | 0 | 0 | 0 | 0 | 0 | 0 | 0 | 0 | 0 | 0 | 0 | 0 | 354232232
1970 | 59 | 236 | -22.8775 | 35.21 | 1092 | 2887 | 4.41802 | 2.57718 | 3.52226 | 4.66857 | 2.24773 | 2.51518 | 1.85616 | 9.04782 | 12.1997 | 101 | 500 | 0 | Img64 | 70 | 1.028 | 0 | Silicon-rich | Si | Fe | Ca | Mg | 41.24265 | 22.40985 | 17.28563 | 12.9203 | 0.2418643 | 7492.927 | 11.08156 | 0 | 0 | 12.9203 | 6.141562 | 41.24265 | 0 | 0 | 0 | 0 | 17.28563 | 0 | 0 | 0 | 22.40985 | 0 | 0 | 0 | 0 | 0 | 0 | 0 | 0 | 0 | 0 | 0 | 0 | 0 | 0 | 0 | 0 | 455332233
3303 | 100 | 398 | -20.216 | 31.8522 | 1230 | 2699 | 3.12943 | 2.39309 | 2.59969 | 3.31351 | 1.88678 | 2.05001 | 1.61634 | 4.57474 | 9.38157 | 90 | 500 | 0 | Img64 | 68 | 1.034 | 0 | Silicon-rich | Si | Fe | Ca | Al | 33.91934 | 21.38284 | 12.47407 | 11.92508 | 0.4432191 | 6908.192 | 13.04891 | 0 | 0 | 7.426654 | 11.92508 | 33.91934 | 0 | 1.952808 | 0 | 0 | 12.47407 | 0 | 0 | 0 | 21.38284 | 0 | 0 | 0 | 0 | 0 | 10.91921 | 0 | 0 | 0 | 0 | 0 | 0 | 0 | 0 | 0 | 0 | 455142141
4731 | 141 | 563 | -22.6183 | 37.5086 | 2512 | 2692 | 2.02493 | 1.84084 | 2.04103 | 2.34297 | 1.81366 | 1.84946 | 1.26684 | 2.71096 | 7.10586 | 45 | 500 | 0 | Img64 | 73 | 1.031 | 0 | Silicon-rich | Si | Fe | Ca | Al | 33.38834 | 29.87537 | 10.91903 | 10.23707 | 0.3833801 | 7219.391 | 13.48742 | 0 | 6.533056 | 2.444542 | 10.23707 | 33.38834 | 0 | 0 | 0 | 0 | 10.91903 | 6.602597 | 0 | 0 | 29.87537 | 0 | 0 | 0 | 0 | 0 | 0 | 0 | 0 | 0 | 0 | 0 | 0 | 0 | 0 | 0 | 0 | 352222222
921 | 26 | 103 | -19.697 | 32.2939 | 2000 | 2347 | 2.76126 | 2.94535 | 2.86023 | 3.54873 | 2.34297 | 2.46174 | 1.44155 | 5.70996 | 9.92074 | 146 | 500 | 0 | Img64 | 70 | 1.014 | 0 | Silicon-rich | Si | Fe | Ca | Mg | 41.20746 | 22.15835 | 18.81464 | 11.10727 | 0.2718644 | 7307.287 | 14.35772 | 0 | 0 | 11.10727 | 5.468467 | 41.20746 | 0 | 1.243814 | 0 | 0 | 18.81464 | 0 | 0 | 0 | 22.15835 | 0 | 0 | 0 | 0 | 0 | 0 | 0 | 0 | 0 | 0 | 0 | 0 | 0 | 0 | 0 | 0 | 354131131
883 | 24 | 93 | -16.8489 | 37.8454 | 1084 | 2905 | 1.65676 | 1.28859 | 1.58466 | 2.01882 | 1.28859 | 1.39588 | 1.44628 | 1.57574 | 5.50402 | 113 | 500 | 0 | Img64 | 67 | 1.023 | 0 | Silicon-rich | Si | Fe | Ca | Al | 86.42812 | 3.631324 | 3.533986 | 2.761855 | 0.2290594 | 9300.438 | 17.23852 | 0 | 0 | 0 | 2.761855 | 86.42812 | 0 | 2.62306 | 1.021654 | 0 | 3.533986 | 0 | 0 | 0 | 3.631324 | 0 | 0 | 0 | 0 | 0 | 0 | 0 | 0 | 0 | 0 | 0 | 0 | 0 | 0 | 0 | 0 | 187070070
3667 | 113 | 449 | -21.7741 | 39.5167 | 3002 | 2026 | 8.0997 | 5.52253 | 5.05104 | 8.37632 | 2.63027 | 3.21782 | 2.60311 | 21.1963 | 22.7061 | 113 | 500 | 0 | Img64 | 61 | 1.048 | 0 | #Unclassified# | S | K | Ca | Si | 20.60876 | 20.31816 | 15.89715 | 14.51851 | 0.6690549 | 4754.696 | 8.144235 | 0 | 1.539343 | 1.679597 | 12.82557 | 14.51851 | 0 | 20.60876 | 0 | 20.31816 | 15.89715 | 4.473674 | 0 | 0 | 8.139235 | 0 | 0 | 0 | 0 | 0 | 0 | 0 | 0 | 0 | 0 | 0 | 0 | 0 | 0 | 0 | 0 | 225042131
601 | 13 | 52 | -18.8928 | 37.0502 | 2271 | 1089 | 9.94055 | 6.81111 | 6.15332 | 10.3588 | 3.54873 | 3.71916 | 2.78527 | 32.2435 | 25.4195 | 113 | 500 | 0 | Img64 | 77 | 1.022 | 0 | #Unclassified# | S | K | Ca | Pd | 25.524 | 23.47078 | 18.37634 | 10.4915 | 0.6530751 | 8895.073 | 10.16827 | 0 | 3.121419 | 0.9963675 | 2.062696 | 3.230827 | 0 | 25.524 | 1.626488 | 23.47078 | 18.37634 | 4.266569 | 0 | 0 | 0 | 0 | 0 | 6.833006 | 0 | 0 | 10.4915 | 0 | 0 | 0 | 0 | 0 | 0 | 0 | 0 | 0 | 0 | 125042222
1772 | 51 | 201 | -17.5376 | 33.5366 | 1422 | 1746 | 21.906 | 8.0997 | 9.38398 | 21.9956 | 4.52243 | 5.28056 | 4.16539 | 93.4095 | 52.5021 | 79 | 500 | 0 | Img64 | 60 | 1.031 | 0 | #Unclassified# | S | K | Ca | Si | 31.59608 | 31.45517 | 19.11499 | 5.973471 | 0.5689476 | 5361.064 | 13.21059 | 0 | 3.284321 | 0 | 4.034159 | 5.973471 | 0 | 31.59608 | 0 | 31.45517 | 19.11499 | 0 | 0 | 0 | 4.541814 | 0 | 0 | 0 | 0 | 0 | 0 | 0 | 0 | 0 | 0 | 0 | 0 | 0 | 0 | 0 | 0 | 235042222
3114 | 95 | 380 | -16.5337 | 33.9326 | 2796 | 1633 | 28.533 | 10.4928 | 15.4412 | 26.2913 | 9.75667 | 10.0923 | 2.60508 | 206.643 | 65.7816 | 101 | 500 | 0 | Img64 | 77 | 1.048 | 0 | Salts | Cl | K | Ca | Zn | 43.57901 | 32.37079 | 9.260366 | 6.960187 | 0.1134321 | 12479.39 | 3.025867 | 0 | 3.84062 | 0 | 0 | 0 | 0 | 3.989026 | 43.57901 | 32.37079 | 9.260366 | 0 | 0 | 0 | 0 | 0 | 0 | 6.960187 | 0 | 0 | 0 | 0 | 0 | 0 | 0 | 0 | 0 | 0 | 0 | 0 | 0 | 433433434
2368 | 69 | 274 | -17.1924 | 34.8619 | 1262 | 2742 | 24.8514 | 12.8859 | 12.4708 | 21.9846 | 6.50832 | 7.57171 | 2.90352 | 138.089 | 59.5554 | 113 | 500 | 0 | Img64 | 63 | 1.043 | 0 | Salts | Cl | K | Ca | Zn | 40.85434 | 18.93943 | 16.33291 | 12.60884 | 0.4924054 | 7114.728 | 5.917479 | 0 | 3.489252 | 0 | 0 | 1.533343 | 0 | 6.241894 | 40.85434 | 18.93943 | 16.33291 | 0 | 0 | 0 | 0 | 0 | 0 | 12.60884 | 0 | 0 | 0 | 0 | 0 | 0 | 0 | 0 | 0 | 0 | 0 | 0 | 0 | 423311314
477 | 10 | 38 | -18.7469 | 35.8482 | 3083 | 1463 | 22.0901 | 17.3039 | 12.6394 | 19.1797 | 6.24798 | 10.5989 | 1.8096 | 151.831 | 64.613 | 101 | 500 | 0 | Img64 | 63 | 1.026 | 0 | Salts | Cl | K | Ca | Pd | 34.03033 | 22.02368 | 11.8069 | 10.81712 | 1 | 7538.31 | 6.317284 | 0 | 1.866883 | 1.214781 | 1.259789 | 4.436803 | 0 | 7.952865 | 34.03033 | 22.02368 | 11.8069 | 0 | 0 | 0 | 0 | 0 | 0 | 4.590842 | 0 | 0 | 10.81712 | 0 | 0 | 0 | 0 | 0 | 0 | 0 | 0 | 0 | 0 | 533322324
5257 | 158 | 631 | -20.0368 | 36.0928 | 2202 | 2201 | 19.8811 | 21.3538 | 14.1346 | 25.6432 | 8.0423 | 8.37856 | 3.06058 | 181.261 | 61.4437 | 135 | 500 | 0 | Img64 | 63 | 1.034 | 0 | Salts | Cl | K | Ca | S | 38.21804 | 24.82321 | 14.0666 | 7.755521 | 0.6273597 | 8209.667 | 6.918372 | 0 | 2.080978 | 0 | 1.677117 | 5.277868 | 0 | 7.755521 | 38.21804 | 24.82321 | 14.0666 | 0 | 0 | 0 | 0 | 0 | 0 | 6.100669 | 0 | 0 | 0 | 0 | 0 | 0 | 0 | 0 | 0 | 0 | 0 | 0 | 0 | 423322323
500 | 10 | 40 | -18.7508 | 35.5138 | 3033 | 1250 | 14.1745 | 20.9856 | 11.6891 | 21.333 | 6.76865 | 7.82393 | 2.72664 | 117.368 | 55.2262 | 158 | 500 | 0 | Img64 | 66 | 1.037 | 0 | Salts | Cl | K | Ca | S | 40.01739 | 38.0634 | 8.539332 | 5.949198 | 0.4122644 | 7491.817 | 7.560361 | 0 | 0 | 0 | 2.419116 | 2.431214 | 0 | 5.949198 | 40.01739 | 38.0634 | 8.539332 | 0 | 0 | 0 | 2.580354 | 0 | 0 | 0 | 0 | 0 | 0 | 0 | 0 | 0 | 0 | 0 | 0 | 0 | 0 | 0 | 0 | 333333333
2432 | 71 | 281 | -18.7317 | 35.8518 | 1121 | 1451 | 22.4583 | 17.3039 | 12.5028 | 19.1431 | 5.72732 | 10.9698 | 1.74507 | 144.799 | 69.3468 | 101 | 500 | 0 | Img64 | 63 | 1.027 | 0 | Salts | Cl | K | Ca | Zn | 36.46622 | 22.97701 | 14.27594 | 9.30942 | 0.5893137 | 7387.073 | 7.98013 | 0 | 1.107391 | 1.538276 | 1.915524 | 4.083098 | 0 | 8.327128 | 36.46622 | 22.97701 | 14.27594 | 0 | 0 | 0 | 0 | 0 | 0 | 9.30942 | 0 | 0 | 0 | 0 | 0 | 0 | 0 | 0 | 0 | 0 | 0 | 0 | 0 | 423322323
438 | 9 | 33 | -18.2115 | 32.1398 | 1871 | 1137 | 6.62703 | 5.70661 | 5.94786 | 6.81111 | 4.1711 | 5.23591 | 1.30085 | 26.5335 | 20.4449 | 90 | 500 | 0 | Img64 | 68 | 1.032 | 0 | #Unclassified# | Si | Mg | Ca | Pd | 27.09013 | 15.4046 | 14.27204 | 11.78789 | 0.4782706 | 7466.343 | 9.83406 | 0 | 0 | 15.4046 | 7.327683 | 27.09013 | 3.037119 | 5.829577 | 2.353732 | 3.665121 | 14.27204 | 2.301599 | 0 | 0 | 6.930504 | 0 | 0 | 0 | 0 | 0 | 11.78789 | 0 | 0 | 0 | 0 | 0 | 0 | 0 | 0 | 0 | 0 | 334120022
3307 | 100 | 399 | -20.4439 | 31.6348 | 2041 | 1827 | 19.1448 | 17.1198 | 16.5409 | 19.8866 | 11.7688 | 12.0248 | 1.6538 | 214.657 | 59.6236 | 124 | 500 | 0 | Img64 | 82 | 1.014 | 0 | Silicon-rich | Si | Mg | Ca | Al | 57.67395 | 28.62556 | 5.288737 | 3.929349 | 0.04928973 | 18828.5 | 8.574943 | 0 | 0 | 28.62556 | 3.929349 | 57.67395 | 0 | 0 | 0 | 0 | 5.288737 | 2.351896 | 0 | 0 | 2.130504 | 0 | 0 | 0 | 0 | 0 | 0 | 0 | 0 | 0 | 0 | 0 | 0 | 0 | 0 | 0 | 0 | 257250052
4565 | 138 | 550 | -17.8978 | 37.8291 | 1530 | 3003 | 6.07478 | 11.7814 | 7.93482 | 12.0312 | 5.40272 | 5.7884 | 2.07851 | 50.4408 | 31.2204 | 11 | 500 | 0 | Img64 | 59 | 1.015 | 0 | Silicon-rich | Si | Mg | Ca | S | 60.65948 | 30.65669 | 4.80317 | 2.650489 | 0.0974904 | 7072.178148 | 10.57179 | 0 | 0 | 30.65669 | 1.230178 | 60.65948 | 0 | 2.650489 | 0 | 0 | 4.80317 | 0 | 0 | 0 | 0 | 0 | 0 | 0 | 0 | 0 | 0 | 0 | 0 | 0 | 0 | 0 | 0 | 0 | 0 | 0 | 0 | 257250052
959 | 27 | 106 | -20.3629 | 36.3469 | 2478 | 2854 | 10.1246 | 8.65196 | 5.83034 | 12.4325 | 3.14073 | 3.19726 | 3.8885 | 31.0235 | 27.7191 | 124 | 500 | 0 | Img64 | 82 | 1.009 | 0 | Silicon-rich | Si | Mg | Ca | Na | 56.76696 | 23.50791 | 9.850956 | 6.622998 | 0.09819514 | 10833.73 | 10.62412 | 0 | 6.622998 | 23.50791 | 1.038637 | 56.76696 | 0 | 0 | 0 | 0 | 9.850956 | 0 | 0 | 0 | 2.212537 | 0 | 0 | 0 | 0 | 0 | 0 | 0 | 0 | 0 | 0 | 0 | 0 | 0 | 0 | 0 | 0 | 257250052
877 | 23 | 92 | -15.066 | 38.2348 | 2583 | 2843 | 8.0997 | 5.52253 | 6.51085 | 8.95707 | 4.70249 | 5.01324 | 1.78668 | 32.379 | 22.9016 | 113 | 500 | 0 | Img64 | 89 | 1 | 0 | Silicon-rich | Si | Mn | Ca | Al | 32.84906 | 23.68731 | 16.99364 | 9.506776 | 0.1002447 | 14457.27 | 7.413337 | 0 | 0 | 4.555999 | 9.506776 | 32.84906 | 0 | 0 | 0 | 3.025943 | 16.99364 | 0 | 0 | 23.68731 | 9.381275 | 0 | 0 | 0 | 0 | 0 | 0 | 0 | 0 | 0 | 0 | 0 | 0 | 0 | 0 | 0 | 0 | 356230052
3275 | 99 | 395 | -20.375 | 39.2499 | 2416 | 1420 | 7.91562 | 5.52253 | 6.2779 | 8.0997 | 5.33844 | 5.38036 | 1.50542 | 29.7019 | 21.6895 | 90 | 500 | 0 | Img64 | 107 | 0.876 | 0 | Salts | Cl | Na | Ca | S | 72.57882 | 22.96785 | 2.357976 | 2.095354 | 0.02210403 | 32176.74 | 1.029575 | 0 | 22.96785 | 0 | 0 | 0 | 0 | 2.095354 | 72.57882 | 0 | 2.357976 | 0 | 0 | 0 | 0 | 0 | 0 | 0 | 0 | 0 | 0 | 0 | 0 | 0 | 0 | 0 | 0 | 0 | 0 | 0 | 0 | 902920729
471 | 10 | 37 | -19.2515 | 35.6216 | 2362 | 2698 | 4.41802 | 4.6021 | 4.62334 | 5.06577 | 4.04985 | 4.71615 | 1.07413 | 15.283 | 14.9064 | 113 | 500 | 0 | Img64 | 110 | 1.025 | 0 | Salts | Cl | Na | Ca | S | 69.26562 | 24.4706 | 3.163034 | 3.100739 | 0.008557225 | 32657.32 | 1.233829 | 0 | 24.4706 | 0 | 0 | 0 | 0 | 3.100739 | 69.26562 | 0 | 3.163034 | 0 | 0 | 0 | 0 | 0 | 0 | 0 | 0 | 0 | 0 | 0 | 0 | 0 | 0 | 0 | 0 | 0 | 0 | 0 | 0 | 802820628
5019 | 153 | 612 | -19.1332 | 39.7743 | 3011 | 2662 | 4.97027 | 4.78619 | 3.60852 | 6.20363 | 1.56197 | 1.97689 | 3.13807 | 10.9963 | 16.0445 | 124 | 500 | 0 | Img64 | 86 | 1.017 | 0 | Salts | Cl | Na | Ca | Al | 67.67782 | 29.07497 | 2.137722 | 1.109484 | 0.02241357 | 18141.65 | 1.366526 | 0 | 29.07497 | 0 | 1.109484 | 0 | 0 | 0 | 67.67782 | 0 | 2.137722 | 0 | 0 | 0 | 0 | 0 | 0 | 0 | 0 | 0 | 0 | 0 | 0 | 0 | 0 | 0 | 0 | 0 | 0 | 0 | 0 | 802820628
1556 | 41 | 163 | -19.1158 | 39.7788 | 1057 | 2643 | 4.97027 | 4.97027 | 3.7412 | 6.20363 | 1.81366 | 2.08861 | 2.97022 | 11.5385 | 15.8811 | 124 | 500 | 0 | Img64 | 83 | 1.012 | 0 | Salts | Cl | Na | Ca | Al | 68.64882 | 27.70866 | 2.180625 | 1.461899 | 0.05261201 | 18711.73 | 1.985247 | 0 | 27.70866 | 0 | 1.461899 | 0 | 0 | 0 | 68.64882 | 0 | 2.180625 | 0 | 0 | 0 | 0 | 0 | 0 | 0 | 0 | 0 | 0 | 0 | 0 | 0 | 0 | 0 | 0 | 0 | 0 | 0 | 0 | 802820628
4820 | 145 | 580 | -18.3942 | 33.1439 | 2929 | 1823 | 4.97027 | 6.07478 | 4.20652 | 7.27599 | 3.14073 | 4.03383 | 1.80374 | 13.0634 | 18.4347 | 146 | 500 | 0 | Img64 | 81 | 1.054 | 0 | Salts | Cl | Na | Ca | Ti | 65.70708 | 24.74474 | 5.204183 | 2.644228 | 0.1362463 | 13303.89 | 2.858486 | 0 | 24.74474 | 0 | 0 | 0 | 0 | 1.699768 | 65.70708 | 0 | 5.204183 | 2.644228 | 0 | 0 | 0 | 0 | 0 | 0 | 0 | 0 | 0 | 0 | 0 | 0 | 0 | 0 | 0 | 0 | 0 | 0 | 0 | 802820628
3570 | 108 | 431 | -16.8876 | 35.2719 | 2918 | 2555 | 3.86577 | 2.39309 | 2.59374 | 4.04985 | 1.77862 | 2.04186 | 1.98342 | 5.37109 | 10.5209 | 90 | 500 | 0 | Img64 | 62 | 1.028 | 0 | Salts | Cl | Na | Ca | S | 63.56285 | 25.32502 | 6.3623 | 4.749826 | 0.2280644 | 9518.924 | 2.955796 | 0 | 25.32502 | 0 | 0 | 0 | 0 | 4.749826 | 63.56285 | 0 | 6.3623 | 0 | 0 | 0 | 0 | 0 | 0 | 0 | 0 | 0 | 0 | 0 | 0 | 0 | 0 | 0 | 0 | 0 | 0 | 0 | 0 | 802820628
324 | 7 | 27 | -17.944 | 33.9665 | 1281 | 1460 | 4.04985 | 5.33844 | 4.96744 | 5.64486 | 3.9442 | 4.50364 | 1.2534 | 17.9093 | 15.8505 | 23 | 500 | 0 | Img64 | 103 | 1.027 | 0 | Salts | Cl | Na | Ca | S | 59.77685 | 24.56813 | 8.128653 | 7.526369 | 0.006409082 | 31088.05 | 2.998006 | 0 | 24.56813 | 0 | 0 | 0 | 0 | 7.526369 | 59.77685 | 0 | 8.128653 | 0 | 0 | 0 | 0 | 0 | 0 | 0 | 0 | 0 | 0 | 0 | 0 | 0 | 0 | 0 | 0 | 0 | 0 | 0 | 0 | 702720527
594 | 13 | 51 | -19.2993 | 36.7097 | 2114 | 2938 | 6.25886 | 3.68168 | 3.05612 | 7.04671 | 1.81366 | 2.12535 | 3.31555 | 8.03121 | 16.7248 | 113 | 500 | 0 | Img64 | 71 | 1.017 | 0 | Salts | Cl | Na | Ca | Si | 66.97962 | 29.18702 | 2.31351 | 1.519844 | 0.07104505 | 10539.62 | 3.325165 | 0 | 29.18702 | 0 | 0 | 1.519844 | 0 | 0 | 66.97962 | 0 | 2.31351 | 0 | 0 | 0 | 0 | 0 | 0 | 0 | 0 | 0 | 0 | 0 | 0 | 0 | 0 | 0 | 0 | 0 | 0 | 0 | 0 | 802820628
2911 | 87 | 347 | -21.065 | 39.2449 | 2755 | 1446 | 3.4976 | 4.23394 | 4.11653 | 4.58144 | 3.4976 | 3.94476 | 1.1614 | 11.9621 | 13.0595 | 158 | 500 | 0 | Img64 | 87 | 1.031 | 0 | Salts | Cl | Na | Ca | Al | 70.67763 | 20.83814 | 6.553083 | 1.931147 | 0.1106659 | 15734.84 | 3.329953 | 0 | 20.83814 | 0 | 1.931147 | 0 | 0 | 0 | 70.67763 | 0 | 6.553083 | 0 | 0 | 0 | 0 | 0 | 0 | 0 | 0 | 0 | 0 | 0 | 0 | 0 | 0 | 0 | 0 | 0 | 0 | 0 | 0 | 802820628
4030 | 123 | 490 | -18.1324 | 37.2435 | 2307 | 2078 | 1.84084 | 1.84084 | 1.90225 | 2.26393 | 1.65676 | 1.89566 | 1.19427 | 2.25348 | 6.4679 | 113 | 500 | 0 | Img64 | 67 | 1.014 | 0 | Salts | Cl | Na | Ca |  | 70.36186 | 26.70537 | 2.932776 | 0 | 0.09180082 | 10263.53 | 3.37639 | 0 | 26.70537 | 0 | 0 | 0 | 0 | 0 | 70.36186 | 0 | 2.932776 | 0 | 0 | 0 | 0 | 0 | 0 | 0 | 0 | 0 | 0 | 0 | 0 | 0 | 0 | 0 | 0 | 0 | 0 | 0 | 0 | 802820628
4782 | 145 | 577 | -18.8273 | 33.4031 | 2632 | 2470 | 7.91562 | 3.68168 | 4.39767 | 8.61747 | 2.76126 | 3.06148 | 2.8148 | 15.8422 | 19.795 | 113 | 500 | 0 | Img64 | 73 | 1.024 | 0 | Salts | Cl | Na | Ca | Ti | 65.14834 | 24.02766 | 4.425686 | 3.248135 | 0.169446 | 9805.184 | 4.173762 | 0 | 24.02766 | 1.272925 | 0 | 1.877246 | 0 | 0 | 65.14834 | 0 | 4.425686 | 3.248135 | 0 | 0 | 0 | 0 | 0 | 0 | 0 | 0 | 0 | 0 | 0 | 0 | 0 | 0 | 0 | 0 | 0 | 0 | 0 | 802820628
5305 | 160 | 640 | -20.4365 | 38.5305 | 2079 | 1236 | 4.23394 | 4.6021 | 3.25226 | 5.79542 | 1.88678 | 2.22636 | 2.60309 | 9.53919 | 15.0627 | 146 | 500 | 0 | Img64 | 61 | 1.022 | 0 | Salts | Cl | Na | Ca | Si | 63.36608 | 26.48912 | 5.278561 | 2.573314 | 0.1962782 | 9510.898 | 4.375503 | 0 | 26.48912 | 0 | 2.292933 | 2.573314 | 0 | 0 | 63.36608 | 0 | 5.278561 | 0 | 0 | 0 | 0 | 0 | 0 | 0 | 0 | 0 | 0 | 0 | 0 | 0 | 0 | 0 | 0 | 0 | 0 | 0 | 0 | 802820628
4786 | 145 | 577 | -18.7712 | 33.3547 | 2938 | 2729 | 5.70661 | 4.23394 | 4.10516 | 5.89069 | 3.12397 | 4.07992 | 1.44383 | 13.792 | 16.4629 | 90 | 500 | 0 | Img64 | 66 | 1.023 | 0 | Salts | Cl | Na | Ca | Ti | 55.18893 | 23.22893 | 8.918147 | 5.183881 | 0.3801245 | 8437.229 | 4.697487 | 0 | 23.22893 | 0 | 2.907913 | 4.572193 | 0 | 0 | 55.18893 | 0 | 8.918147 | 5.183881 | 0 | 0 | 0 | 0 | 0 | 0 | 0 | 0 | 0 | 0 | 0 | 0 | 0 | 0 | 0 | 0 | 0 | 0 | 0 | 702720527
408 | 8 | 31 | -18.4954 | 36.1431 | 2349 | 1940 | 42.3394 | 51.7276 | 31.0822 | 45.264 | 12.2116 | 29.3206 | 1.54376 | 807.476 | 196.335 | 158 | 500 | 0 | Img64 | 69 | 1.051 | 0 | Salts | Cl | Na | Ca | Si | 53.89815 | 12.91841 | 12.77548 | 6.887466 | 0.2669193 | 11148.34 | 6.313853 | 0 | 12.91841 | 0 | 2.506959 | 6.887466 | 0 | 4.535556 | 53.89815 | 4.198602 | 12.77548 | 2.279374 | 0 | 0 | 0 | 0 | 0 | 0 | 0 | 0 | 0 | 0 | 0 | 0 | 0 | 0 | 0 | 0 | 0 | 0 | 0 | 702610516
409 | 8 | 31 | -18.477 | 36.1197 | 2407 | 1992 | 52.464 | 36.8168 | 30.5403 | 47.8978 | 15.4958 | 24.3025 | 1.9709 | 838.55 | 213.793 | 113 | 500 | 0 | Img64 | 65 | 1.012 | 0 | Salts | Cl | Na | Ca | Si | 45.46417 | 16.14523 | 11.05086 | 7.205254 | 0.6068772 | 8338.307 | 9.664366 | 0 | 16.14523 | 0 | 3.471539 | 7.205254 | 1.64043 | 5.914145 | 45.46417 | 5.900442 | 11.05086 | 3.207924 | 0 | 0 | 0 | 0 | 0 | 0 | 0 | 0 | 0 | 0 | 0 | 0 | 0 | 0 | 0 | 0 | 0 | 0 | 0 | 602510415
2511 | 74 | 296 | -19.8958 | 37.5127 | 2948 | 2678 | 3.4976 | 4.78619 | 2.57445 | 4.41802 | 0.780964 | 2.78965 | 1.58372 | 10.3864 | 13.6642 | 0 | 500 | 0 | Img64 | 51 | 1.04 | 0 | Sodium, Sulfur-rich | S | Na | Ca | Si | 48.02861 | 20.74476 | 18.51732 | 4.466897 | 0.4658315 | 4953.1 | 12.44997 | 0 | 20.74476 | 1.641605 | 3.519073 | 4.466897 | 0 | 48.02861 | 0 | 3.081739 | 18.51732 | 0 | 0 | 0 | 0 | 0 | 0 | 0 | 0 | 0 | 0 | 0 | 0 | 0 | 0 | 0 | 0 | 0 | 0 | 0 | 0 | 316150415
4982 | 152 | 608 | -13.0013 | 36.2332 | 1504 | 1430 | 4.23394 | 3.68168 | 4.02152 | 4.87618 | 3.54883 | 3.87675 | 1.2578 | 11.6063 | 13.2867 | 56 | 500 | 0 | Img64 | 127 | 1.026 | 0 | #Unclassified# | Pb | P | Ca | S | 78.40374 | 6.232146 | 6.113618 | 3.995389 | 0.9704478 | 5906.076 | 2.144707 | 0 | 0 | 0 | 1.289163 | 0 | 6.232146 | 3.995389 | 3.965948 | 0 | 6.113618 | 0 | 0 | 0 | 0 | 0 | 0 | 0 | 0 | 0 | 0 | 0 | 0 | 0 | 0 | 0 | 0 | 0 | 0 | 78.40374 | 0 | 770707007
1849 | 54 | 214 | -14.9322 | 37.8668 | 1260 | 2808 | 6.62703 | 16.1994 | 6.83479 | 17.5381 | 3.31351 | 4.57919 | 3.82996 | 45.3238 | 38.7134 | 158 | 500 | 0 | Img64 | 73 | 1.027 | 0 | #Unclassified# | Cl | Pd | Ca | Si | 20.49147 | 19.70792 | 14.88109 | 12.95198 | 1 | 5442.91 | 10.42076 | 0 | 0 | 0.9679085 | 2.625066 | 12.95198 | 0 | 7.081247 | 20.49147 | 0 | 14.88109 | 5.106455 | 0 | 0 | 3.544254 | 0 | 0 | 12.6426 | 0 | 0 | 19.70792 | 0 | 0 | 0 | 0 | 0 | 0 | 0 | 0 | 0 | 0 | 333110113
1823 | 52 | 207 | -23.2232 | 38.5561 | 1272 | 1096 | 4.04985 | 3.12943 | 3.61724 | 4.23394 | 3.12943 | 3.19581 | 1.32484 | 9.20032 | 11.6255 | 90 | 500 | 0 | Img64 | 65 | 1.035 | 0 | #Unclassified# | Al | Pd | Ca | Si | 17.08296 | 16.17078 | 13.76953 | 12.97084 | 1 | 6416.173 | 12.77038 | 0 | 3.596546 | 4.760971 | 17.08296 | 12.97084 | 9.774413 | 5.770526 | 3.156639 | 1.955953 | 13.76953 | 6.115054 | 0 | 0 | 4.87579 | 0 | 0 | 0 | 0 | 0 | 16.17078 | 0 | 0 | 0 | 0 | 0 | 0 | 0 | 0 | 0 | 0 | 433021021
835 | 21 | 84 | -17.8427 | 30.9367 | 1831 | 1526 | 14.1745 | 10.1246 | 9.49095 | 15.5556 | 5.98765 | 6.70407 | 2.32032 | 74.653 | 37.6707 | 68 | 500 | 0 | Img64 | 60 | 1.043 | 0 | Chlorine-rich | Cl | Pd | Ca | Al | 30.01365 | 18.18364 | 17.10663 | 13.66645 | 0.6677134 | 5229.612 | 7.72403 | 0 | 0 | 0 | 13.66645 | 11.11208 | 0 | 9.917547 | 30.01365 | 0 | 17.10663 | 0 | 0 | 0 | 0 | 0 | 0 | 0 | 0 | 0 | 18.18364 | 0 | 0 | 0 | 0 | 0 | 0 | 0 | 0 | 0 | 0 | 523221223
273 | 7 | 25 | -17.9442 | 34.318 | 1280 | 1600 | 5.15436 | 4.41802 | 3.97182 | 5.40272 | 2.94241 | 3.97921 | 1.35774 | 11.8266 | 16.0818 | 68 | 500 | 0 | Img64 | 58 | 1.039 | 0 | Silicon-rich | Si | Pd | Ca | Ti | 63.14439 | 11.07637 | 9.761873 | 9.2859 | 0.5115992 | 5781.662 | 9.287304 | 0 | 0 | 1.067701 | 3.580162 | 63.14439 | 0 | 2.083596 | 0 | 0 | 9.761873 | 9.2859 | 0 | 0 | 0 | 0 | 0 | 0 | 0 | 0 | 11.07637 | 0 | 0 | 0 | 0 | 0 | 0 | 0 | 0 | 0 | 0 | 165050051
2149 | 64 | 255 | -20.8736 | 35.3011 | 1749 | 2395 | 13.6222 | 9.75646 | 7.23496 | 15.9043 | 3.54873 | 3.62453 | 4.38796 | 51.0677 | 35.7235 | 124 | 500 | 0 | Img64 | 69 | 1.031 | 0 | Silicon-rich | Si | Pd | Ca | Ti | 51.56185 | 14.61924 | 9.763789 | 7.838341 | 0.7838816 | 8393.925 | 13.22031 | 0 | 0 | 3.818996 | 3.897616 | 51.56185 | 0 | 1.140465 | 0 | 0 | 9.763789 | 7.838341 | 0 | 0 | 7.359705 | 0 | 0 | 0 | 0 | 0 | 14.61924 | 0 | 0 | 0 | 0 | 0 | 0 | 0 | 0 | 0 | 0 | 264040041
886 | 24 | 94 | -16.3569 | 37.829 | 1709 | 2994 | 5.52253 | 10.3087 | 6.39013 | 10.9397 | 4.16531 | 4.40914 | 2.48114 | 33.5989 | 25.5939 | 158 | 500 | 0 | Img64 | 59 | 1.046 | 0 | Silicon-rich | Si | Pd | Ca | Al | 84.91248 | 10.37707 | 2.794603 | 1.915844 | 0.1775543 | 5238.176 | 15.03675 | 0 | 0 | 0 | 1.915844 | 84.91248 | 0 | 0 | 0 | 0 | 2.794603 | 0 | 0 | 0 | 0 | 0 | 0 | 0 | 0 | 0 | 10.37707 | 0 | 0 | 0 | 0 | 0 | 0 | 0 | 0 | 0 | 0 | 187070070
5349 | 163 | 651 | -21.2981 | 37.6448 | 1491 | 1948 | 3.86577 | 1.84084 | 2.52582 | 4.04985 | 1.65676 | 1.71293 | 2.36428 | 4.60863 | 9.76653 | 90 | 500 | 0 | Img64 | 65 | 1.031 | 0 | Silicon-rich | Si | Pd | Ca | K | 67.52158 | 10.52166 | 6.146132 | 4.750907 | 0.6246911 | 7656.569 | 16.01437 | 0 | 0.9851937 | 0 | 3.977767 | 67.52158 | 0 | 4.39065 | 1.706111 | 4.750907 | 6.146132 | 0 | 0 | 0 | 0 | 0 | 0 | 0 | 0 | 0 | 10.52166 | 0 | 0 | 0 | 0 | 0 | 0 | 0 | 0 | 0 | 0 | 165050050
600 | 13 | 52 | -18.8689 | 37.0543 | 2396 | 1066 | 6.62703 | 3.4976 | 4.09914 | 6.00212 | 2.94535 | 3.21887 | 1.86467 | 13.182 | 17.8734 | 101 | 500 | 0 | Img64 | 67 | 1.041 | 0 | #Unclassified# | K | S | Ca | Ni | 33.15037 | 31.58466 | 18.05619 | 13.08996 | 0.375323 | 6003.917 | 7.441003 | 0 | 1.409486 | 0 | 1.589464 | 1.119865 | 0 | 31.58466 | 0 | 33.15037 | 18.05619 | 0 | 0 | 0 | 0 | 13.08996 | 0 | 0 | 0 | 0 | 0 | 0 | 0 | 0 | 0 | 0 | 0 | 0 | 0 | 0 | 0 | 136054332
4970 | 152 | 607 | -13.1081 | 36.192 | 2971 | 1655 | 2.39309 | 2.57718 | 2.0656 | 2.7698 | 1.35386 | 1.40432 | 1.97235 | 2.86345 | 9.5977 | 113 | 500 | 0 | Img64 | 61 | 1.042 | 0 | #Unclassified# | K | S | Ca | Pd | 32.51454 | 29.42573 | 18.4004 | 11.36071 | 0.3986121 | 5411.089 | 7.361135 | 0 | 1.086746 | 0 | 2.202742 | 0 | 0 | 29.42573 | 0 | 32.51454 | 18.4004 | 0 | 0 | 0 | 0 | 0 | 0 | 0 | 0 | 0 | 11.36071 | 0 | 0 | 0 | 0 | 5.009135 | 0 | 0 | 0 | 0 | 0 | 246053233
2832 | 83 | 331 | -14.535 | 34.6 | 1363 | 2104 | 5.15436 | 4.41802 | 4.36494 | 5.79542 | 3.12397 | 3.27141 | 1.77154 | 14.2664 | 15.4379 | 56 | 500 | 0 | Img64 | 61 | 1.046 | 0 | #Unclassified# | Cl | S | Ca | Pd | 28.15245 | 25.51857 | 17.40069 | 15.80525 | 0.7182707 | 5773.699 | 9.963508 | 0 | 0 | 0 | 1.285618 | 2.732645 | 0 | 25.51857 | 28.15245 | 0 | 17.40069 | 0 | 0 | 0 | 0 | 0 | 0 | 9.104772 | 0 | 0 | 15.80525 | 0 | 0 | 0 | 0 | 0 | 0 | 0 | 0 | 0 | 0 | 413220405
952 | 27 | 106 | -20.387 | 36.626 | 2330 | 1328 | 19.5129 | 10.4928 | 8.50797 | 21.333 | 3.7034 | 3.79256 | 5.62497 | 75.9577 | 46.3429 | 113 | 500 | 0 | Img64 | 72 | 1.034 | 0 | #Unclassified# | Si | S | Ca | Fe | 20.08327 | 17.25529 | 14.91475 | 13.26851 | 0.6405211 | 7759.182 | 10.31711 | 0 | 3.343687 | 3.020143 | 8.695396 | 20.08327 | 1.370213 | 17.25529 | 2.393424 | 5.693108 | 14.91475 | 0 | 0 | 0 | 13.26851 | 0 | 0 | 0 | 0 | 0 | 9.96221 | 0 | 0 | 0 | 0 | 0 | 0 | 0 | 0 | 0 | 0 | 223121212
3725 | 115 | 457 | -18.1999 | 41.0361 | 1938 | 1959 | 8.28379 | 9.20421 | 7.32231 | 10.3397 | 4.58144 | 4.87567 | 2.12066 | 43.0026 | 27.195 | 146 | 500 | 0 | Img64 | 63 | 1.034 | 0 | #Unclassified# | Si | S | Ca | Ti | 20.87746 | 15.61232 | 12.55102 | 11.51512 | 0.6538293 | 6321.408 | 12.42832 | 0 | 0 | 7.384326 | 7.128199 | 20.87746 | 0 | 15.61232 | 2.272523 | 0 | 12.55102 | 11.51512 | 0 | 0 | 4.396652 | 0 | 0 | 6.808303 | 0 | 0 | 11.45408 | 0 | 0 | 0 | 0 | 0 | 0 | 0 | 0 | 0 | 0 | 334121222
2186 | 66 | 262 | -21.4501 | 38.1657 | 2713 | 1177 | 2.02493 | 3.68168 | 2.50759 | 3.86577 | 1.84084 | 1.93141 | 2.00153 | 4.42225 | 9.77799 | 0 | 500 | 0 | Img64 | 90 | 1.024 | 0 | Barium Sulfate | Ba | S | Ca | Si | 70.3146 | 17.46784 | 4.751213 | 2.680692 | 0.7501534 | 6986.539 | 5.202882 | 0 | 0 | 0 | 2.617486 | 2.680692 | 0 | 17.46784 | 2.168166 | 0 | 4.751213 | 0 | 0 | 0 | 0 | 0 | 0 | 0 | 0 | 0 | 0 | 0 | 0 | 0 | 0 | 70.3146 | 0 | 0 | 0 | 0 | 0 | 601070767
5480 | 166 | 661 | -16.5183 | 39.4353 | 2884 | 2459 | 4.78619 | 3.68168 | 4.02723 | 4.97027 | 3.17978 | 3.48859 | 1.42472 | 11.7418 | 13.5802 | 90 | 500 | 0 | Img64 | 63 | 1.047 | 0 | Chlorine-rich | Cl | S | Ca | Pd | 38.43792 | 17.11362 | 15.85956 | 14.87037 | 0.9111204 | 6015.475 | 8.704348 | 0 | 0 | 0 | 3.151842 | 4.782516 | 0 | 17.11362 | 38.43792 | 0 | 15.85956 | 0 | 0 | 0 | 0 | 0 | 0 | 5.784168 | 0 | 0 | 14.87037 | 0 | 0 | 0 | 0 | 0 | 0 | 0 | 0 | 0 | 0 | 512310405
557 | 13 | 49 | -19.3396 | 37.4009 | 1893 | 1229 | 4.04985 | 2.76126 | 3.4813 | 4.34273 | 2.57718 | 2.7179 | 1.59782 | 8.65812 | 11.702 | 79 | 500 | 0 | Img64 | 69 | 1.025 | 0 | Phosphorus-rich | P | S | Ca | Na | 86.44666 | 6.412981 | 3.357811 | 2.505692 | 0.3371321 | 7729.473 | 14.78934 | 0 | 2.505692 | 0 | 1.276861 | 0 | 86.44666 | 6.412981 | 0 | 0 | 3.357811 | 0 | 0 | 0 | 0 | 0 | 0 | 0 | 0 | 0 | 0 | 0 | 0 | 0 | 0 | 0 | 0 | 0 | 0 | 0 | 0 | 187777777
3358 | 102 | 405 | -20.7274 | 37.3167 | 2544 | 1689 | 4.6021 | 3.68168 | 3.50723 | 5.16242 | 2.6033 | 2.78905 | 1.85096 | 9.03088 | 13.0511 | 113 | 500 | 0 | Img64 | 65 | 1.038 | 0 | Phosphorus-rich | P | S | Ca | Zn | 49.15748 | 17.24332 | 10.42515 | 10.23116 | 0.4604714 | 6597.022 | 15.66307 | 0 | 7.63854 | 0 | 1.661066 | 0 | 49.15748 | 17.24332 | 0 | 3.643293 | 10.42515 | 0 | 0 | 0 | 0 | 0 | 0 | 10.23116 | 0 | 0 | 0 | 0 | 0 | 0 | 0 | 0 | 0 | 0 | 0 | 0 | 0 | 155454545
4267 | 129 | 513 | -18.8927 | 34.9018 | 2236 | 2529 | 24.115 | 17.488 | 13.7006 | 24.115 | 8.95707 | 10.4636 | 2.30466 | 154.22 | 84.5608 | 90 | 500 | 0 | Img64 | 65 | 1.021 | 0 | Silicon-rich | Si | S | Ca | K | 43.30467 | 16.6901 | 12.96681 | 6.247487 | 0.5870825 | 9563.21 | 6.699523 | 0 | 4.02902 | 2.849004 | 4.364125 | 43.30467 | 2.244934 | 16.6901 | 3.646776 | 6.247487 | 12.96681 | 0 | 0 | 0 | 3.657081 | 0 | 0 | 0 | 0 | 0 | 0 | 0 | 0 | 0 | 0 | 0 | 0 | 0 | 0 | 0 | 0 | 146050141
988 | 29 | 113 | -23.5467 | 34.8955 | 1556 | 2557 | 15.6472 | 9.38829 | 8.44993 | 15.279 | 4.52243 | 5.16435 | 2.95855 | 60.3527 | 44.1857 | 90 | 500 | 0 | Img64 | 65 | 1.032 | 0 | #Unclassified# | Al | Si | Ca | Pd | 22.96106 | 19.98587 | 18.92772 | 16.84113 | 0.8889464 | 5676.155 | 12.2555 | 0 | 1.454105 | 3.071483 | 22.96106 | 19.98587 | 0 | 9.471087 | 2.925109 | 4.362437 | 18.92772 | 0 | 0 | 0 | 0 | 0 | 0 | 0 | 0 | 0 | 16.84113 | 0 | 0 | 0 | 0 | 0 | 0 | 0 | 0 | 0 | 0 | 534032031
3095 | 95 | 377 | -17.0462 | 34.3365 | 2059 | 1488 | 5.52253 | 5.33844 | 5.1438 | 5.8215 | 4.66857 | 5.31146 | 1.09603 | 19.0275 | 16.8472 | 79 | 500 | 0 | Img64 | 78 | 1.039 | 0 | #Unclassified# | Mn | Si | Ca | Zn | 72.96904 | 10.84237 | 5.899632 | 5.389266 | 0.6214098 | 4821.121 | 12.33621 | 0 | 0 | 0 | 3.00151 | 10.84237 | 0 | 1.898183 | 0 | 0 | 5.899632 | 0 | 0 | 72.96904 | 0 | 0 | 0 | 5.389266 | 0 | 0 | 0 | 0 | 0 | 0 | 0 | 0 | 0 | 0 | 0 | 0 | 0 | 776600066
2039 | 61 | 242 | -18.5923 | 37.9025 | 1847 | 2612 | 7.36337 | 10.4928 | 7.48948 | 10.7323 | 5.28488 | 6.2464 | 1.71817 | 47.6959 | 32.3892 | 169 | 500 | 0 | Img64 | 67 | 1.041 | 0 | #Unclassified# | S | Si | Ca | Pd | 27.29345 | 25.34271 | 13.65149 | 12.28648 | 0.8107531 | 6531.843 | 13.13278 | 0 | 2.327485 | 1.022877 | 3.48538 | 25.34271 | 0 | 27.29345 | 2.76826 | 0 | 13.65149 | 4.219553 | 0 | 0 | 0 | 0 | 0 | 0 | 0 | 0 | 12.28648 | 0 | 0 | 0 | 7.602319 | 0 | 0 | 0 | 0 | 0 | 0 | 345040223
100 | 2 | 7 | -18.8974 | 41.5529 | 2244 | 1200 | 12.1496 | 16.9357 | 12.6678 | 16.1994 | 9.39566 | 10.2034 | 1.58764 | 125.229 | 50.7984 | 0 | 500 | 0 | Img64 | 71 | 1.015 | 0 | #Unclassified# | Al | Si | Ca | Ti | 22.33373 | 22.13974 | 14.21574 | 10.16569 | 0.5833595 | 8511.582 | 17.21711 | 0 | 4.521355 | 2.812265 | 22.33373 | 22.13974 | 0 | 8.891028 | 8.165643 | 2.34227 | 14.21574 | 10.16569 | 0 | 0 | 4.412544 | 0 | 0 | 0 | 0 | 0 | 0 | 0 | 0 | 0 | 0 | 0 | 0 | 0 | 0 | 0 | 0 | 323021020
1165 | 34 | 136 | -17.3465 | 35.3129 | 2479 | 2331 | 5.33844 | 7.73153 | 5.80711 | 8.20659 | 4.34273 | 5.3852 | 1.52392 | 25.9744 | 21.762 | 158 | 500 | 0 | Img64 | 89 | 1.023 | 0 | Aluminum-rich | Al | Si | Ca | K | 46.6544 | 42.41648 | 5.170719 | 4.108643 | 0.04951988 | 22768.62 | 10.4714 | 0 | 1.649759 | 0 | 46.6544 | 42.41648 | 0 | 0 | 0 | 4.108643 | 5.170719 | 0 | 0 | 0 | 0 | 0 | 0 | 0 | 0 | 0 | 0 | 0 | 0 | 0 | 0 | 0 | 0 | 0 | 0 | 0 | 0 | 437074070
1334 | 37 | 146 | -19.3033 | 41.6574 | 2078 | 2671 | 16.7517 | 14.3586 | 12.7869 | 17.8955 | 9.26712 | 10.0729 | 1.7766 | 130.617 | 51.0156 | 56 | 500 | 0 | Img64 | 59 | 1.037 | 0 | Aluminum-rich | Al | Si | Ca | Pd | 33.76088 | 25.17833 | 22.5379 | 12.4081 | 0.2727395 | 5208.177 | 11.60054 | 0 | 1.821287 | 1.472535 | 33.76088 | 25.17833 | 0 | 0 | 0 | 2.820983 | 22.5379 | 0 | 0 | 0 | 0 | 0 | 0 | 0 | 0 | 0 | 12.4081 | 0 | 0 | 0 | 0 | 0 | 0 | 0 | 0 | 0 | 0 | 747053051
3736 | 115 | 459 | -18.0967 | 40.5302 | 2500 | 2660 | 17.3039 | 14.5426 | 13.1042 | 17.7423 | 10.7694 | 12.7395 | 1.3927 | 133.43 | 51.9337 | 124 | 500 | 0 | Img64 | 83 | 1.013 | 0 | Aluminum-rich | Al | Si | Ca | Na | 42.59537 | 41.62212 | 6.104249 | 5.363266 | 0.04415485 | 22739.8 | 12.40509 | 0 | 5.363266 | 0 | 42.59537 | 41.62212 | 0 | 0 | 1.867031 | 2.447968 | 6.104249 | 0 | 0 | 0 | 0 | 0 | 0 | 0 | 0 | 0 | 0 | 0 | 0 | 0 | 0 | 0 | 0 | 0 | 0 | 0 | 0 | 446063060
3131 | 96 | 381 | -17.6554 | 37.2661 | 2851 | 1974 | 8.83604 | 9.20421 | 7.73531 | 9.57609 | 6.21959 | 6.6135 | 1.44796 | 46.2727 | 31.9018 | 11 | 500 | 0 | Img64 | 74 | 1.018 | 0 | Aluminum-rich | Al | Si | Ca |  | 49.83997 | 31.68358 | 18.47645 | 0 | 0.05173106 | 11101.8 | 12.49265 | 0 | 0 | 0 | 49.83997 | 31.68358 | 0 | 0 | 0 | 0 | 18.47645 | 0 | 0 | 0 | 0 | 0 | 0 | 0 | 0 | 0 | 0 | 0 | 0 | 0 | 0 | 0 | 0 | 0 | 0 | 0 | 0 | 637064060
5438 | 165 | 659 | -19.5853 | 30.676 | 2608 | 2947 | 7.17928 | 5.70661 | 5.06123 | 7.27599 | 2.84149 | 4.66826 | 1.55861 | 21.2471 | 23.2933 | 124 | 500 | 0 | Img64 | 66 | 1.027 | 0 | Aluminum-rich | Al | Si | Ca | Fe | 56.37459 | 37.33984 | 2.829506 | 2.287231 | 0.08271941 | 9716.124 | 15.53172 | 0 | 0 | 0 | 56.37459 | 37.33984 | 0 | 1.168833 | 0 | 0 | 2.829506 | 0 | 0 | 0 | 2.287231 | 0 | 0 | 0 | 0 | 0 | 0 | 0 | 0 | 0 | 0 | 0 | 0 | 0 | 0 | 0 | 0 | 547074070
2992 | 91 | 364 | -14.0661 | 32.9821 | 1918 | 2689 | 62.7727 | 31.1102 | 26.8315 | 58.7831 | 11.3501 | 13.2528 | 4.43553 | 923.793 | 167.583 | 101 | 500 | 0 | Img64 | 72 | 1.033 | 0 | Chlorine-rich | Cl | Si | Ca | Al | 76.72976 | 10.55416 | 4.466331 | 4.45557 | 0.03821254 | 25932.64 | 2.866291 | 0 | 1.501002 | 0 | 4.45557 | 10.55416 | 0 | 0 | 76.72976 | 0 | 4.466331 | 2.293172 | 0 | 0 | 0 | 0 | 0 | 0 | 0 | 0 | 0 | 0 | 0 | 0 | 0 | 0 | 0 | 0 | 0 | 0 | 0 | 711710717
4703 | 141 | 561 | -22.6478 | 37.9036 | 2348 | 2598 | 11.2291 | 11.4132 | 8.91125 | 12.0016 | 5.72732 | 8.18736 | 1.46587 | 62.5045 | 38.8657 | 158 | 500 | 0 | Img64 | 60 | 1.041 | 0 | Chlorine-rich | Cl | Si | Ca | Al | 45.07186 | 16.95796 | 12.8992 | 8.174422 | 0.5291237 | 6533.984 | 5.047604 | 0 | 0 | 2.300101 | 8.174422 | 16.95796 | 0 | 4.007736 | 45.07186 | 0 | 12.8992 | 0 | 3.922147 | 0 | 6.666573 | 0 | 0 | 0 | 0 | 0 | 0 | 0 | 0 | 0 | 0 | 0 | 0 | 0 | 0 | 0 | 0 | 512410414
5359 | 164 | 654 | -14.602 | 32.7765 | 3047 | 1769 | 11.2291 | 12.5177 | 10.4722 | 12.7533 | 8.29837 | 9.77235 | 1.30504 | 83.5992 | 34.9497 | 11 | 500 | 0 | Img64 | 102 | 1.005 | 0 | Iron-rich | Fe | Si | Ca | Al | 32.81618 | 29.25219 | 21.57224 | 6.703927 | 0.08936567 | 18137.33 | 4.753353 | 0 | 0 | 5.871014 | 6.703927 | 29.25219 | 0 | 0 | 0 | 0 | 21.57224 | 2.173758 | 0 | 0 | 32.81618 | 0 | 0 | 1.610694 | 0 | 0 | 0 | 0 | 0 | 0 | 0 | 0 | 0 | 0 | 0 | 0 | 0 | 554323323
295 | 7 | 25 | -17.8384 | 34.1081 | 1861 | 2741 | 48.2301 | 42.8916 | 34.4599 | 54.9109 | 21.087 | 21.8911 | 2.50837 | 1028.76 | 135.502 | 124 | 500 | 0 | Img64 | 94 | 1.03 | 0 | Iron-rich | Fe | Si | Ca | Al | 43.94903 | 25.41356 | 12.36269 | 9.770013 | 0.229704 | 16941.17 | 4.957285 | 0 | 0 | 1.613868 | 9.770013 | 25.41356 | 0 | 0 | 0 | 2.294956 | 12.36269 | 3.452907 | 0 | 0 | 43.94903 | 0 | 0 | 1.142975 | 0 | 0 | 0 | 0 | 0 | 0 | 0 | 0 | 0 | 0 | 0 | 0 | 0 | 563424424
2871 | 85 | 338 | -18.7203 | 31.9438 | 1159 | 2209 | 4.97027 | 4.6021 | 4.1894 | 5.3338 | 2.885 | 3.55032 | 1.50234 | 13.0465 | 14.6262 | 113 | 500 | 0 | Img64 | 97 | 1.039 | 0 | Iron-rich | Fe | Si | Ca | Al | 35.02904 | 31.50672 | 17.39666 | 5.582119 | 0.1869827 | 16102.1 | 7.863635 | 0 | 0 | 4.090519 | 5.582119 | 31.50672 | 0 | 1.096914 | 0 | 0 | 17.39666 | 5.298033 | 0 | 0 | 35.02904 | 0 | 0 | 0 | 0 | 0 | 0 | 0 | 0 | 0 | 0 | 0 | 0 | 0 | 0 | 0 | 0 | 453323323
2845 | 84 | 335 | -17.2755 | 37.7083 | 2864 | 1605 | 6.25886 | 4.41802 | 5.07976 | 7.17669 | 3.4976 | 4.39155 | 1.63421 | 19.2986 | 17.5984 | 56 | 500 | 0 | Img64 | 116 | 1.046 | 0 | Iron-rich | Fe | Si | Ca | Cl | 91.15103 | 3.099035 | 2.450365 | 1.857961 | 0.1967374 | 14614.63 | 8.567533 | 0 | 0 | 0 | 1.441606 | 3.099035 | 0 | 0 | 1.857961 | 0 | 2.450365 | 0 | 0 | 0 | 91.15103 | 0 | 0 | 0 | 0 | 0 | 0 | 0 | 0 | 0 | 0 | 0 | 0 | 0 | 0 | 0 | 0 | 880808808
3121 | 95 | 380 | -16.7349 | 33.6812 | 1688 | 2989 | 18.5925 | 10.4928 | 8.43435 | 19.7612 | 4.98076 | 5.33679 | 3.70283 | 67.6723 | 46.3276 | 113 | 500 | 0 | Img64 | 66 | 1.023 | 0 | Iron-rich | Fe | Si | Ca | Al | 80.36894 | 5.56966 | 5.302754 | 3.152437 | 0.6665573 | 4905.122 | 8.751349 | 0 | 1.719468 | 0 | 3.152437 | 5.56966 | 0 | 1.614537 | 2.272201 | 0 | 5.302754 | 0 | 0 | 0 | 80.36894 | 0 | 0 | 0 | 0 | 0 | 0 | 0 | 0 | 0 | 0 | 0 | 0 | 0 | 0 | 0 | 0 | 770707707
4995 | 153 | 609 | -19.7997 | 40.2118 | 1445 | 2342 | 3.86577 | 3.86577 | 3.30221 | 4.94631 | 1.81366 | 2.0265 | 2.44081 | 12.0299 | 13.5358 | 135 | 500 | 0 | Img64 | 59 | 1.033 | 0 | Iron-rich | Fe | Si | Ca | S | 32.3004 | 28.25212 | 19.0977 | 14.34764 | 0.4989585 | 5076.73 | 12.27094 | 0 | 0 | 0 | 6.002136 | 28.25212 | 0 | 14.34764 | 0 | 0 | 19.0977 | 0 | 0 | 0 | 32.3004 | 0 | 0 | 0 | 0 | 0 | 0 | 0 | 0 | 0 | 0 | 0 | 0 | 0 | 0 | 0 | 0 | 454232323
4459 | 134 | 535 | -22.3935 | 35.98 | 1697 | 2802 | 23.9309 | 15.0949 | 9.05903 | 23.9713 | 1.30349 | 1.59934 | 14.9882 | 94.5955 | 82.3354 | 124 | 500 | 0 | Img64 | 61 | 1.004 | 0 | #Unclassified# | Bi | Ti | Ca | Mg | 38.26461 | 22.14405 | 18.63314 | 6.173171 | 0.9995143 | 5699.01 | 6.620034 | 0 | 0 | 6.173171 | 2.875346 | 3.256646 | 0 | 2.988682 | 5.664363 | 0 | 18.63314 | 22.14405 | 0 | 0 | 0 | 0 | 0 | 0 | 0 | 0 | 0 | 0 | 0 | 0 | 0 | 0 | 0 | 0 | 0 | 0 | 38.26461 | 136202220
699 | 15 | 60 | -12.8842 | 35.3078 | 2146 | 2371 | 14.1745 | 10.6769 | 8.02635 | 11.715 | 5.81358 | 8.1442 | 1.43845 | 62.5554 | 45.5072 | 135 | 500 | 0 | Img64 | 61 | 1.045 | 0 | #Unclassified# | Si | Ti | Ca | Pd | 21.47575 | 14.88951 | 13.25683 | 11.41753 | 1 | 5680.252 | 13.51164 | 0 | 0 | 3.891977 | 9.256102 | 21.47575 | 0 | 8.457569 | 2.572205 | 5.520311 | 13.25683 | 14.88951 | 0 | 0 | 5.578763 | 0 | 0 | 3.683449 | 0 | 0 | 11.41753 | 0 | 0 | 0 | 0 | 0 | 0 | 0 | 0 | 0 | 0 | 333111121
3402 | 103 | 411 | -18.134 | 34.7837 | 2332 | 1141 | 23.3787 | 15.6472 | 5.99911 | 27.6982 | 2.63027 | 2.73937 | 10.1111 | 33.6837 | 59.2257 | 124 | 500 | 0 | Img64 | 94 | 1.023 | 0 | Iron-rich | Fe | Ti | Ca | Si | 86.58988 | 4.909723 | 2.780547 | 2.402516 | 0.4678476 | 8168.262 | 3.779388 | 0 | 1.087098 | 0 | 0 | 2.402516 | 0 | 1.124111 | 1.106123 | 0 | 2.780547 | 4.909723 | 0 | 0 | 86.58988 | 0 | 0 | 0 | 0 | 0 | 0 | 0 | 0 | 0 | 0 | 0 | 0 | 0 | 0 | 0 | 0 | 880808808
5252 | 158 | 630 | -19.5703 | 36.4814 | 2687 | 2130 | 10.1246 | 6.07478 | 5.21375 | 11.1801 | 3.14073 | 3.43334 | 3.25632 | 24.1614 | 26.5533 | 113 | 500 | 0 | Img64 | 76 | 1.009 | 0 | Silicon-rich | Si | Ti | Ca | Al | 82.71555 | 4.686993 | 3.883848 | 3.341483 | 0.2486005 | 9240.666 | 15.36722 | 0 | 0 | 0 | 3.341483 | 82.71555 | 0 | 1.615452 | 1.136487 | 0 | 3.883848 | 4.686993 | 0 | 0 | 2.620189 | 0 | 0 | 0 | 0 | 0 | 0 | 0 | 0 | 0 | 0 | 0 | 0 | 0 | 0 | 0 | 0 | 187070070
4951 | 152 | 606 | -12.9651 | 36.5171 | 1714 | 1935 | 17.1198 | 12.7018 | 8.75832 | 18.5592 | 3.7034 | 3.96782 | 4.67743 | 83.0231 | 47.7982 | 124 | 500 | 0 | Img64 | 82 | 1.042 | 0 | Zinc-rich | Zn | Ti | Ca | S | 54.80484 | 26.86805 | 5.528304 | 3.683141 | 0.8687761 | 4907.264 | 0 | 0 | 1.623097 | 0 | 2.627773 | 3.385457 | 0 | 3.683141 | 1.47934 | 0 | 5.528304 | 26.86805 | 0 | 0 | 0 | 0 | 0 | 54.80484 | 0 | 0 | 0 | 0 | 0 | 0 | 0 | 0 | 0 | 0 | 0 | 0 | 0 | 57202225
2849 | 84 | 335 | -17.533 | 37.6213 | 1451 | 2080 | 19.1448 | 12.1496 | 12.6453 | 18.9626 | 8.59099 | 10.8198 | 1.75259 | 127.72 | 60.9656 | 79 | 500 | 0 | Img64 | 72 | 1.033 | 0 | Zinc-rich | Zn | Ti | Ca | Si | 46.78989 | 26.33362 | 10.09645 | 4.021642 | 1 | 5175.799 | 4.730922 | 0 | 1.542092 | 0 | 2.023227 | 4.021642 | 0 | 2.392512 | 3.468928 | 0 | 10.09645 | 26.33362 | 0 | 0 | 3.331642 | 0 | 0 | 46.78989 | 0 | 0 | 0 | 0 | 0 | 0 | 0 | 0 | 0 | 0 | 0 | 0 | 0 | 46202224
1171 | 35 | 137 | -16.5514 | 35.0992 | 2678 | 1452 | 13.6222 | 9.94055 | 6.19426 | 13.1625 | 2.73392 | 2.99772 | 4.39084 | 39.3258 | 37.4783 | 113 | 500 | 0 | Img64 | 85 | 1.02 | 0 | Zinc-rich | Zn | Ti | Ca | Si | 67.04105 | 16.0226 | 7.656008 | 4.00417 | 1 | 5422.709 | 7.619658 | 0 | 0 | 0 | 2.584494 | 4.00417 | 0 | 2.691676 | 0 | 0 | 7.656008 | 16.0226 | 0 | 0 | 0 | 0 | 0 | 67.04105 | 0 | 0 | 0 | 0 | 0 | 0 | 0 | 0 | 0 | 0 | 0 | 0 | 0 | 67101116
2851 | 84 | 335 | -17.4332 | 37.4996 | 2006 | 2740 | 4.78619 | 3.31351 | 3.80818 | 5.16242 | 2.6456 | 3.06513 | 1.68424 | 10.6236 | 14.0871 | 68 | 500 | 0 | Img64 | 62 | 1.033 | 0 | #Unclassified# | S | Zn | Ca | Cl | 39.78094 | 19.36576 | 16.18915 | 15.70195 | 0.6305941 | 5333.66 | 7.906049 | 0 | 1.26807 | 0 | 1.199541 | 1.793501 | 0 | 39.78094 | 15.70195 | 0 | 16.18915 | 4.701094 | 0 | 0 | 0 | 0 | 0 | 19.36576 | 0 | 0 | 0 | 0 | 0 | 0 | 0 | 0 | 0 | 0 | 0 | 0 | 0 | 215130405
581 | 13 | 50 | -18.9705 | 37.1581 | 1871 | 2561 | 14.7267 | 16.1994 | 8.71466 | 14.4237 | 4.48709 | 7.34766 | 1.96303 | 84.2939 | 50.6775 | 124 | 500 | 0 | Img64 | 59 | 1.049 | 0 | #Unclassified# | Ti | Zn | Ca | Si | 25.88137 | 19.40208 | 17.50562 | 15.85473 | 1 | 4691.287 | 13.29887 | 0 | 1.48566 | 2.201963 | 6.212883 | 15.85473 | 0 | 7.377961 | 0 | 0 | 17.50562 | 25.88137 | 0 | 0 | 4.077741 | 0 | 0 | 19.40208 | 0 | 0 | 0 | 0 | 0 | 0 | 0 | 0 | 0 | 0 | 0 | 0 | 0 | 235212231
3884 | 119 | 475 | -21.9525 | 33.1159 | 2030 | 1971 | 12.5177 | 20.0652 | 12.1477 | 19.6909 | 6.76015 | 7.04294 | 2.79584 | 121.265 | 61.7849 | 158 | 500 | 0 | Img64 | 61 | 1.04 | 0 | Chlorine-rich | Cl | Zn | Ca | Pd | 35.52554 | 16.97997 | 15.67652 | 13.53973 | 0.9815017 | 6321.535 | 0 | 0 | 0 | 0 | 6.403339 | 1.976827 | 0 | 6.894365 | 35.52554 | 3.003699 | 15.67652 | 0 | 0 | 0 | 0 | 0 | 0 | 16.97997 | 0 | 0 | 13.53973 | 0 | 0 | 0 | 0 | 0 | 0 | 0 | 0 | 0 | 0 | 522300305
3882 | 119 | 475 | -21.9613 | 33.1225 | 1999 | 1949 | 19.3288 | 27.9808 | 14.6428 | 28.7102 | 5.72732 | 13.0446 | 2.20092 | 181.109 | 92.5608 | 169 | 500 | 0 | Img64 | 60 | 1.016 | 0 | Chlorine-rich | Cl | Zn | Ca | Pd | 35.39218 | 19.36925 | 14.99745 | 10.25601 | 1 | 7449.755 | 7.348794 | 0 | 1.237823 | 1.143296 | 4.762476 | 3.290574 | 0 | 5.506722 | 35.39218 | 4.044211 | 14.99745 | 0 | 0 | 0 | 0 | 0 | 0 | 19.36925 | 0 | 0 | 10.25601 | 0 | 0 | 0 | 0 | 0 | 0 | 0 | 0 | 0 | 0 | 412300304
5129 | 156 | 621 | -21.3168 | 31.8956 | 1373 | 2471 | 14.5426 | 12.5177 | 10.6451 | 14.935 | 6.9745 | 8.64962 | 1.72666 | 93.9517 | 42.8244 | 56 | 500 | 0 | Img64 | 62 | 1.026 | 0 | Chlorine-rich | Cl | Zn | Ca | Pd | 30.76367 | 17.51216 | 14.30162 | 12.66571 | 1 | 6707.961 | 7.602302 | 0 | 0 | 0 | 11.25442 | 4.151249 | 0 | 7.310725 | 30.76367 | 2.040444 | 14.30162 | 0 | 0 | 0 | 0 | 0 | 0 | 17.51216 | 0 | 0 | 12.66571 | 0 | 0 | 0 | 0 | 0 | 0 | 0 | 0 | 0 | 0 | 523211214
732 | 17 | 67 | -22.589 | 33.1419 | 2686 | 1861 | 13.2541 | 18.5925 | 8.36077 | 22.133 | 4.12488 | 4.24682 | 5.21167 | 74.365 | 48.4669 | 146 | 500 | 0 | Img64 | 69 | 1.041 | 0 | Chlorine-rich | Cl | Zn | Ca | Al | 32.9623 | 19.21492 | 14.85018 | 10.80901 | 0.7136028 | 6236.22 | 8.961908 | 0 | 0 | 0 | 10.80901 | 4.85708 | 0 | 6.692552 | 32.9623 | 0 | 14.85018 | 0 | 0 | 0 | 0 | 0 | 0 | 19.21492 | 0 | 0 | 10.61396 | 0 | 0 | 0 | 0 | 0 | 0 | 0 | 0 | 0 | 0 | 412300304
5163 | 156 | 623 | -21.3107 | 31.4124 | 1415 | 3043 | 1.10451 | 1.47267 | 1.39592 | 1.8523 | 1.15053 | 1.24975 | 1.48214 | 1.15216 | 4.50735 | 23 | 500 | 0 | Img64 | 101 | 1.016 | 0 | #Unclassified# | Cd | Al | Cl | S | 75.77036 | 17.41125 | 3.161243 | 1.942355 | 0.428966 | 7527.969 | 4.706622 | 0 | 0 | 0 | 17.41125 | 1.714793 | 0 | 1.942355 | 3.161243 | 0 | 0 | 0 | 0 | 0 | 0 | 0 | 0 | 0 | 0 | 0 | 0 | 0 | 75.77036 | 0 | 0 | 0 | 0 | 0 | 0 | 0 | 0 | 878018710
2540 | 75 | 299 | -18.765 | 30.6676 | 2962 | 2988 | 1.28859 | 1.65676 | 1.52581 | 2.01882 | 1.19713 | 1.24975 | 1.61539 | 1.4402 | 5.50402 | 23 | 500 | 0 | Img64 | 114 | 1.01 | 0 | Antimony-rich | Sb | Al | Cl |  | 86.92022 | 12.1168 | 0.9629763 | 0 | 0.2734527 | 6576.33 | 5.552943 | 0 | 0 | 0 | 12.1168 | 0 | 0 | 0 | 0.9629763 | 0 | 0 | 0 | 0 | 0 | 0 | 0 | 0 | 0 | 0 | 0 | 0 | 0 | 0 | 0 | 86.92022 | 0 | 0 | 0 | 0 | 0 | 0 | 981899898
2256 | 67 | 267 | -24.0152 | 35.2031 | 1065 | 2934 | 5.89069 | 8.28379 | 5.9577 | 8.45702 | 5.13172 | 5.26885 | 1.6051 | 26.3302 | 22.5674 | 169 | 500 | 0 | Img64 | 197 | 1.018 | 0 | Bismuth Chloride | Bi | Al | Cl | Si | 80.44039 | 9.350618 | 8.817141 | 1.391856 | 0.3006201 | 15604.78 | 0.7396424 | 0 | 0 | 0 | 9.350618 | 1.391856 | 0 | 0 | 8.817141 | 0 | 0 | 0 | 0 | 0 | 0 | 0 | 0 | 0 | 0 | 0 | 0 | 0 | 0 | 0 | 0 | 0 | 0 | 0 | 0 | 0 | 80.44039 | 77000000
5150 | 156 | 623 | -21.065 | 31.473 | 2748 | 2714 | 3.68168 | 3.31351 | 3.62449 | 4.1711 | 2.94535 | 3.39942 | 1.227 | 9.18337 | 11.5152 | 68 | 500 | 0 | Img64 | 138 | 1.002 | 0 | Bismuth Chloride | Bi | Al | Cl | Si | 79.92522 | 9.684286 | 8.962739 | 1.427759 | 0.3736041 | 7471.536 | 2.359122 | 0 | 0 | 0 | 9.684286 | 1.427759 | 0 | 0 | 8.962739 | 0 | 0 | 0 | 0 | 0 | 0 | 0 | 0 | 0 | 0 | 0 | 0 | 0 | 0 | 0 | 0 | 0 | 0 | 0 | 0 | 0 | 79.92522 | 77000000
1293 | 37 | 146 | -19.174 | 41.8982 | 2789 | 1370 | 2.02493 | 1.10451 | 1.59647 | 2.26393 | 1.10451 | 1.20463 | 1.87936 | 1.69435 | 5.61186 | 113 | 500 | 0 | Img64 | 141 | 1.013 | 0 | Bismuth Chloride | Bi | Al | Cl |  | 81.10992 | 10.4991 | 8.390977 | 0 | 0.2818402 | 7277.399 | 2.648923 | 0 | 0 | 0 | 10.4991 | 0 | 0 | 0 | 8.390977 | 0 | 0 | 0 | 0 | 0 | 0 | 0 | 0 | 0 | 0 | 0 | 0 | 0 | 0 | 0 | 0 | 0 | 0 | 0 | 0 | 0 | 81.10992 | 178011010
1809 | 52 | 205 | -23.2629 | 38.699 | 1057 | 2368 | 2.57718 | 1.84084 | 2.18323 | 2.7698 | 1.7076 | 1.84625 | 1.50023 | 3.15149 | 7.33582 | 113 | 500 | 0 | Img64 | 105 | 1.013 | 0 | Bismuth Chloride | Bi | Al | Cl |  | 81.02133 | 11.25869 | 7.719978 | 0 | 0.3166327 | 5174.109 | 3.557635 | 0 | 0 | 0 | 11.25869 | 0 | 0 | 0 | 7.719978 | 0 | 0 | 0 | 0 | 0 | 0 | 0 | 0 | 0 | 0 | 0 | 0 | 0 | 0 | 0 | 0 | 0 | 0 | 0 | 0 | 0 | 81.02133 | 178011010
3015 | 94 | 373 | -23.5726 | 38.1542 | 1423 | 1232 | 2.76126 | 1.65676 | 1.75024 | 3.17978 | 0.948605 | 1.06785 | 2.97773 | 2.28737 | 7.61536 | 113 | 500 | 0 | Img64 | 102 | 1.019 | 0 | Bismuth Chloride | Bi | Al | Cl | Fe | 73.33057 | 12.1165 | 6.203809 | 3.869387 | 0.5941764 | 5404.389 | 3.577655 | 0 | 0 | 1.633388 | 12.1165 | 2.846338 | 0 | 0 | 6.203809 | 0 | 0 | 0 | 0 | 0 | 3.869387 | 0 | 0 | 0 | 0 | 0 | 0 | 0 | 0 | 0 | 0 | 0 | 0 | 0 | 0 | 0 | 73.33057 | 178011010
5448 | 165 | 659 | -19.677 | 30.6581 | 2111 | 3034 | 11.9655 | 10.4928 | 9.24475 | 12.9927 | 5.64486 | 6.21468 | 2.09065 | 66.9607 | 46.3337 | 68 | 500 | 0 | Img64 | 57 | 1.055 | 0 | Bismuth Chloride | Bi | Al | Cl | S | 60.79445 | 26.06141 | 6.697371 | 3.824636 | 0.270841 | 8491.214 | 6.183624 | 0 | 0 | 0 | 26.06141 | 2.622125 | 0 | 3.824636 | 6.697371 | 0 | 0 | 0 | 0 | 0 | 0 | 0 | 0 | 0 | 0 | 0 | 0 | 0 | 0 | 0 | 0 | 0 | 0 | 0 | 0 | 0 | 60.79445 | 257022020
697 | 15 | 60 | -12.8822 | 35.3324 | 2155 | 2225 | 2.76126 | 2.76126 | 2.88392 | 3.14073 | 2.61086 | 2.85769 | 1.09905 | 5.65913 | 9.03845 | 124 | 500 | 0 | Img64 | 79 | 1.017 | 0 | Calcium-rich | Ca | Al | Cl | P | 96.36606 | 1.972496 | 0.8476981 | 0.8137459 | 0.085444 | 8847.564 | 6.443854 | 0 | 0 | 0 | 1.972496 | 0 | 0.8137459 | 0 | 0.8476981 | 0 | 96.36606 | 0 | 0 | 0 | 0 | 0 | 0 | 0 | 0 | 0 | 0 | 0 | 0 | 0 | 0 | 0 | 0 | 0 | 0 | 0 | 0 | 909000000
3726 | 115 | 457 | -18.1721 | 41.018 | 2087 | 2056 | 1.84084 | 1.65676 | 1.78976 | 2.34297 | 1.28859 | 1.5602 | 1.50171 | 2.01628 | 6.54294 | 135 | 500 | 0 | Img64 | 62 | 1.051 | 0 | Calcium-rich | Ca | Al | Cl | S | 87.89716 | 5.614255 | 2.912022 | 2.136434 | 0.4080062 | 4725.143 | 9.011462 | 0 | 0 | 0 | 5.614255 | 1.440129 | 0 | 2.136434 | 2.912022 | 0 | 87.89716 | 0 | 0 | 0 | 0 | 0 | 0 | 0 | 0 | 0 | 0 | 0 | 0 | 0 | 0 | 0 | 0 | 0 | 0 | 0 | 0 | 808000000
5166 | 156 | 624 | -20.6445 | 31.4319 | 2985 | 2936 | 1.84084 | 2.02493 | 1.96816 | 2.36046 | 1.65676 | 1.91555 | 1.23226 | 2.47375 | 7.69211 | 23 | 500 | 0 | Img64 | 64 | 1.027 | 0 | Calcium-rich | Ca | Al | Cl | Mg | 80.39589 | 14.93103 | 2.050481 | 1.42911 | 0.2441591 | 5553.753 | 11.46853 | 0 | 0 | 1.42911 | 14.93103 | 0 | 0 | 1.193491 | 2.050481 | 0 | 80.39589 | 0 | 0 | 0 | 0 | 0 | 0 | 0 | 0 | 0 | 0 | 0 | 0 | 0 | 0 | 0 | 0 | 0 | 0 | 0 | 0 | 918011010
1848 | 53 | 211 | -15.9178 | 38.9983 | 2048 | 2788 | 2.20901 | 1.84084 | 1.84202 | 2.36046 | 1.46498 | 1.58211 | 1.49196 | 2.18571 | 6.48219 | 68 | 500 | 0 | Img64 | 79 | 1.021 | 0 | Gold | Au | Al | Cl | Cu | 53.71157 | 22.75799 | 12.8234 | 9.309574 | 0.6542157 | 5392.647 | 13.31843 | 0 | 0 | 0 | 22.75799 | 1.397461 | 0 | 0 | 12.8234 | 0 | 0 | 0 | 0 | 0 | 0 | 0 | 9.309574 | 0 | 0 | 0 | 0 | 0 | 0 | 0 | 0 | 0 | 0 | 0 | 53.71157 | 0 | 0 | 412122125
1972 | 59 | 236 | -22.7219 | 35.1894 | 1936 | 2999 | 2.76126 | 2.39309 | 2.67281 | 2.94535 | 2.22128 | 2.5543 | 1.1531 | 4.77806 | 8.67028 | 90 | 500 | 0 | Img64 | 86 | 1.041 | 0 | Iron-rich | Fe | Al | Cl | Si | 92.8371 | 3.490896 | 2.341128 | 1.330873 | 0.3348833 | 6258.213 | 3.485607 | 0 | 0 | 0 | 3.490896 | 1.330873 | 0 | 0 | 2.341128 | 0 | 0 | 0 | 0 | 0 | 92.8371 | 0 | 0 | 0 | 0 | 0 | 0 | 0 | 0 | 0 | 0 | 0 | 0 | 0 | 0 | 0 | 0 | 880808808
5492 | 167 | 665 | -22.7077 | 35.1763 | 2018 | 1032 | 3.12943 | 2.20901 | 2.63682 | 3.4207 | 2.07095 | 2.28001 | 1.5003 | 4.79501 | 9.24265 | 113 | 500 | 0 | Img64 | 84 | 1.026 | 0 | Iron-rich | Fe | Al | Cl | S | 91.94051 | 2.936134 | 2.181031 | 1.506166 | 0.4319415 | 6275.039 | 3.887267 | 0 | 0 | 0 | 2.936134 | 1.436156 | 0 | 1.506166 | 2.181031 | 0 | 0 | 0 | 0 | 0 | 91.94051 | 0 | 0 | 0 | 0 | 0 | 0 | 0 | 0 | 0 | 0 | 0 | 0 | 0 | 0 | 0 | 0 | 880808808
3522 | 107 | 426 | -20.7042 | 40.9079 | 2668 | 2654 | 1.84084 | 1.65676 | 1.78445 | 2.22128 | 1.44068 | 1.47952 | 1.50135 | 2.11794 | 6.02469 | 124 | 500 | 0 | Img64 | 76 | 1.031 | 0 | Iron-rich | Fe | Al | Cl | Si | 88.78128 | 7.788339 | 1.831508 | 1.598877 | 0.3538373 | 4719.808 | 8.43948 | 0 | 0 | 0 | 7.788339 | 1.598877 | 0 | 0 | 1.831508 | 0 | 0 | 0 | 0 | 0 | 88.78128 | 0 | 0 | 0 | 0 | 0 | 0 | 0 | 0 | 0 | 0 | 0 | 0 | 0 | 0 | 0 | 0 | 880808808
1967 | 59 | 236 | -22.5427 | 35.3286 | 2910 | 2242 | 4.41802 | 3.12943 | 3.37845 | 5.13172 | 2.76126 | 3.02155 | 1.69837 | 8.25148 | 12.499 | 124 | 500 | 0 | Img64 | 101 | 1.003 | 0 | Iron-rich | Fe | Al | Cl |  | 96.73494 | 2.231887 | 1.033168 | 0 | 0.3518323 | 6876.285 | 8.775863 | 0 | 0 | 0 | 2.231887 | 0 | 0 | 0 | 1.033168 | 0 | 0 | 0 | 0 | 0 | 96.73494 | 0 | 0 | 0 | 0 | 0 | 0 | 0 | 0 | 0 | 0 | 0 | 0 | 0 | 0 | 0 | 0 | 880808808
161 | 5 | 17 | -18.95 | 40.9753 | 1957 | 2292 | 5.15436 | 4.41802 | 4.17495 | 5.57274 | 2.47714 | 3.13199 | 1.77929 | 13.2498 | 15.1236 | 113 | 500 | 0 | Img64 | 98 | 1.002 | 0 | Iron-rich | Fe | Al | Cl | Si | 93.24911 | 4.162261 | 1.328137 | 1.260491 | 0.3008864 | 8150.31 | 9.199525 | 0 | 0 | 0 | 4.162261 | 1.260491 | 0 | 0 | 1.328137 | 0 | 0 | 0 | 0 | 0 | 93.24911 | 0 | 0 | 0 | 0 | 0 | 0 | 0 | 0 | 0 | 0 | 0 | 0 | 0 | 0 | 0 | 0 | 880808808
3242 | 98 | 391 | -18.3066 | 41.4319 | 1358 | 1856 | 2.02493 | 1.84084 | 2.06866 | 2.24773 | 1.84084 | 1.89067 | 1.18885 | 2.89734 | 6.77048 | 101 | 500 | 0 | Img64 | 77 | 1.031 | 0 | Iron-rich | Fe | Al | Cl | S | 87.67419 | 5.725526 | 3.253281 | 1.752357 | 0.5401185 | 5070.18 | 9.751793 | 0 | 0 | 0 | 5.725526 | 1.594649 | 0 | 1.752357 | 3.253281 | 0 | 0 | 0 | 0 | 0 | 87.67419 | 0 | 0 | 0 | 0 | 0 | 0 | 0 | 0 | 0 | 0 | 0 | 0 | 0 | 0 | 0 | 0 | 770707707
1509 | 40 | 160 | -19.7871 | 37.0266 | 1498 | 1213 | 7.73153 | 6.9952 | 5.61986 | 7.80999 | 3.86081 | 4.45389 | 1.75352 | 28.5159 | 26.9147 | 45 | 500 | 0 | Img64 | 58 | 1.053 | 0 | Silicon-rich | Si | Al | Cl |  | 96.04754 | 2.150722 | 1.801733 | 0 | 0.1038231 | 5414.3 | 11.1252 | 0 | 0 | 0 | 2.150722 | 96.04754 | 0 | 0 | 1.801733 | 0 | 0 | 0 | 0 | 0 | 0 | 0 | 0 | 0 | 0 | 0 | 0 | 0 | 0 | 0 | 0 | 0 | 0 | 0 | 0 | 0 | 0 | 198080080
308 | 7 | 26 | -17.5674 | 34.3574 | 1277 | 1391 | 25.2195 | 24.8514 | 19.2687 | 30.7194 | 11.3607 | 13.1303 | 2.33959 | 330.906 | 85.4426 | 135 | 500 | 0 | Img64 | 93 | 1.014 | 0 | Zirconium-rich | Zr | Al | Cl | Zn | 39.78965 | 26.76316 | 19.65334 | 8.752474 | 0.2416402 | 12497.01 | 4.423378 | 0 | 0 | 0 | 26.76316 | 2.514696 | 0 | 0 | 19.65334 | 0 | 0 | 2.526679 | 0 | 0 | 0 | 0 | 0 | 8.752474 | 0 | 39.78965 | 0 | 0 | 0 | 0 | 0 | 0 | 0 | 0 | 0 | 0 | 0 | 602122424
1477 | 40 | 158 | -19.63 | 37.3103 | 2355 | 1714 | 7.17928 | 9.20421 | 6.87263 | 9.77818 | 5.21349 | 6.07686 | 1.60908 | 35.971 | 25.7173 | 23 | 500 | 0 | Img64 | 95 | 1.01 | 0 | Zirconium-rich | Zr | Al | Cl | Zn | 39.85289 | 31.96464 | 16.676 | 4.453133 | 0.2401408 | 8489.444 | 6.395076 | 0 | 0 | 0 | 31.96464 | 0 | 2.555171 | 1.156511 | 16.676 | 0 | 3.341654 | 0 | 0 | 0 | 0 | 0 | 0 | 4.453133 | 0 | 39.85289 | 0 | 0 | 0 | 0 | 0 | 0 | 0 | 0 | 0 | 0 | 0 | 703133434
2888 | 86 | 342 | -15.3883 | 35.0224 | 2874 | 1858 | 8.83604 | 4.78619 | 6.05533 | 8.45702 | 4.12488 | 4.31449 | 1.96014 | 28.3973 | 21.9375 | 101 | 500 | 0 | Img64 | 97 | 1.029 | 0 | Zirconium-rich | Zr | Al | Cl | Pd | 44.78925 | 33.07248 | 11.96255 | 10.17571 | 0.2269925 | 8544.299 | 7.745091 | 0 | 0 | 0 | 33.07248 | 0 | 0 | 0 | 11.96255 | 0 | 0 | 0 | 0 | 0 | 0 | 0 | 0 | 0 | 0 | 44.78925 | 10.17571 | 0 | 0 | 0 | 0 | 0 | 0 | 0 | 0 | 0 | 0 | 803133535
891 | 25 | 97 | -17.0357 | 36.5092 | 2111 | 1973 | 7.91562 | 6.07478 | 6.68527 | 8.06015 | 5.98323 | 6.36363 | 1.2666 | 33.1245 | 22.222 | 79 | 500 | 0 | Img64 | 109 | 1.028 | 0 | Zirconium-rich | Zr | Al | Cl | Ba | 42.4647 | 36.22311 | 17.40277 | 2.680776 | 0.08387053 | 17551.53 | 7.975906 | 0 | 0 | 0 | 36.22311 | 0 | 1.22864 | 0 | 17.40277 | 0 | 0 | 0 | 0 | 0 | 0 | 0 | 0 | 0 | 0 | 42.4647 | 0 | 0 | 0 | 0 | 0 | 2.680776 | 0 | 0 | 0 | 0 | 0 | 703133434
5489 | 166 | 663 | -16.6543 | 39.0791 | 2143 | 2345 | 9.02012 | 8.28379 | 7.48796 | 10.4414 | 5.2337 | 5.31107 | 1.96597 | 44.1039 | 26.4843 | 124 | 500 | 0 | Img64 | 101 | 1.001 | 0 | Zirconium-rich | Zr | Al | Cl |  | 47.48139 | 37.88242 | 14.63619 | 0 | 0.1179226 | 14547.65 | 8.070771 | 0 | 0 | 0 | 37.88242 | 0 | 0 | 0 | 14.63619 | 0 | 0 | 0 | 0 | 0 | 0 | 0 | 0 | 0 | 0 | 47.48139 | 0 | 0 | 0 | 0 | 0 | 0 | 0 | 0 | 0 | 0 | 0 | 803133535
2373 | 69 | 275 | -17.598 | 34.6833 | 1110 | 1650 | 7.17928 | 8.65196 | 6.21851 | 8.95707 | 4.16531 | 4.93214 | 1.81606 | 30.7863 | 26.0564 | 158 | 500 | 0 | Img64 | 79 | 1.024 | 0 | #Unclassified# | K | Ca | Cl | Pd | 22.7311 | 18.43648 | 17.90693 | 13.00513 | 0.6086944 | 9138.439 | 9.337863 | 0 | 3.263141 | 1.166696 | 2.658449 | 7.614469 | 0 | 3.481866 | 17.90693 | 22.7311 | 18.43648 | 0 | 0 | 0 | 0 | 0 | 0 | 9.735745 | 0 | 0 | 13.00513 | 0 | 0 | 0 | 0 | 0 | 0 | 0 | 0 | 0 | 0 | 333122122
2060 | 61 | 243 | -19.012 | 37.4594 | 1613 | 2953 | 11.2291 | 11.0451 | 8.32251 | 11.4124 | 5.64111 | 7.53965 | 1.51365 | 55.3036 | 38.9338 | 34 | 500 | 0 | Img64 | 62 | 1.044 | 0 | #Unclassified# | Si | Ca | Cl | Zn | 22.01639 | 12.62867 | 12.26239 | 12.08404 | 1 | 5244.494 | 12.67966 | 0 | 3.256474 | 0 | 8.468421 | 22.01639 | 0 | 6.671475 | 12.26239 | 11.23524 | 12.62867 | 0 | 0 | 0 | 0 | 0 | 0 | 12.08404 | 0 | 0 | 11.37691 | 0 | 0 | 0 | 0 | 0 | 0 | 0 | 0 | 0 | 0 | 443110113
266 | 7 | 25 | -17.7484 | 34.3837 | 2356 | 1252 | 11.7814 | 10.6769 | 8.64848 | 14.5787 | 4.29758 | 4.41836 | 3.29957 | 67.6045 | 42.6545 | 135 | 500 | 0 | Img64 | 67 | 1.036 | 0 | #Unclassified# | Zn | Ca | Cl | Pd | 20.76952 | 14.96945 | 14.71997 | 13.7606 | 1 | 5609.785 | 12.73691 | 0 | 2.068865 | 1.754204 | 2.87229 | 5.88676 | 0 | 9.241092 | 14.71997 | 10.21535 | 14.96945 | 3.741894 | 0 | 0 | 0 | 0 | 0 | 20.76952 | 0 | 0 | 13.7606 | 0 | 0 | 0 | 0 | 0 | 0 | 0 | 0 | 0 | 0 | 432100103
5283 | 159 | 634 | -17.0135 | 40.3974 | 2239 | 1332 | 6.25886 | 6.9952 | 5.97691 | 7.55535 | 4.6212 | 5.97054 | 1.26544 | 27.1435 | 21.0845 | 23 | 500 | 0 | Img64 | 65 | 1.046 | 0 | Silicon-rich | Si | Ca | Cl | Fe | 46.42231 | 17.98488 | 9.127541 | 8.538266 | 0.5694047 | 6244.102 | 13.28937 | 0 | 0 | 2.266529 | 6.020587 | 46.42231 | 0 | 3.185071 | 9.127541 | 0 | 17.98488 | 6.45482 | 0 | 0 | 8.538266 | 0 | 0 | 0 | 0 | 0 | 0 | 0 | 0 | 0 | 0 | 0 | 0 | 0 | 0 | 0 | 0 | 255040040
4753 | 142 | 565 | -14.9405 | 37.2953 | 1218 | 1812 | 10.3087 | 9.75646 | 8.44286 | 11.1051 | 5.2337 | 5.97962 | 1.85716 | 56.981 | 32.2623 | 56 | 500 | 0 | Img64 | 71 | 1.02 | 0 | #Unclassified# | Si | Fe | Cl | Pd | 21.09854 | 16.60422 | 14.56588 | 12.32036 | 0.8142756 | 8655.542 | 12.34718 | 0 | 0 | 4.918519 | 9.876937 | 21.09854 | 0 | 7.099209 | 14.56588 | 7.716055 | 5.800289 | 0 | 0 | 0 | 16.60422 | 0 | 0 | 0 | 0 | 0 | 12.32036 | 0 | 0 | 0 | 0 | 0 | 0 | 0 | 0 | 0 | 0 | 441211213
3883 | 119 | 475 | -21.9705 | 33.1273 | 1940 | 1921 | 16.7517 | 17.6721 | 12.9229 | 21.6077 | 6.61228 | 10.0997 | 2.13944 | 147.205 | 63.7575 | 45 | 500 | 0 | Img64 | 71 | 1.03 | 0 | Silicon-rich | Si | Mg | Cl | Al | 52.37928 | 27.16786 | 5.107874 | 4.11998 | 0.1277022 | 13245.3 | 13.87867 | 0 | 0 | 27.16786 | 4.11998 | 52.37928 | 0 | 1.211782 | 5.107874 | 0 | 3.403274 | 2.699351 | 0 | 0 | 3.910593 | 0 | 0 | 0 | 0 | 0 | 0 | 0 | 0 | 0 | 0 | 0 | 0 | 0 | 0 | 0 | 0 | 356240042
4170 | 127 | 505 | -20.0977 | 35.7834 | 1863 | 1822 | 4.04985 | 4.97027 | 4.64606 | 5.79542 | 3.73054 | 4.65403 | 1.24525 | 15.5541 | 15.8328 | 34 | 500 | 0 | Img64 | 64 | 1.032 | 0 | Silicon-rich | Si | Mg | Cl |  | 63.70135 | 34.62794 | 1.670717 | 0 | 0.07868156 | 6968.325 | 16.76367 | 0 | 0 | 34.62794 | 0 | 63.70135 | 0 | 0 | 1.670717 | 0 | 0 | 0 | 0 | 0 | 0 | 0 | 0 | 0 | 0 | 0 | 0 | 0 | 0 | 0 | 0 | 0 | 0 | 0 | 0 | 0 | 0 | 367250052
451 | 9 | 34 | -17.7589 | 31.8894 | 2282 | 2496 | 4.78619 | 6.25886 | 5.03688 | 6.80465 | 3.58395 | 3.7343 | 1.8222 | 18.9598 | 17.163 | 158 | 500 | 0 | Img64 | 85 | 1.003 | 0 | Sodium, Sulfur-rich | S | Na | Cl | Al | 53.15439 | 39.76778 | 5.144324 | 1.933511 | 0.2161572 | 11757.19 | 11.11435 | 0 | 39.76778 | 0 | 1.933511 | 0 | 0 | 53.15439 | 5.144324 | 0 | 0 | 0 | 0 | 0 | 0 | 0 | 0 | 0 | 0 | 0 | 0 | 0 | 0 | 0 | 0 | 0 | 0 | 0 | 0 | 0 | 0 | 417370437
191 | 5 | 18 | -18.6654 | 41.0148 | 1454 | 2080 | 10.6769 | 9.57238 | 8.87117 | 11.8459 | 6.39388 | 6.55022 | 1.80847 | 61.5049 | 32.8642 | 45 | 500 | 0 | Img64 | 193 | 1.023 | 0 | Bismuth Chloride | Bi | Pb | Cl | Si | 70.69084 | 11.78841 | 6.362157 | 6.264439 | 0.3195528 | 14948.26 | 2.481427 | 0 | 0 | 3.562778 | 1.331377 | 6.264439 | 0 | 0 | 6.362157 | 0 | 0 | 0 | 0 | 0 | 0 | 0 | 0 | 0 | 0 | 0 | 0 | 0 | 0 | 0 | 0 | 0 | 0 | 0 | 0 | 11.78841 | 70.69084 | 176101001
1159 | 34 | 135 | -17.9056 | 35.3932 | 1491 | 1899 | 18.5925 | 12.1496 | 10.4093 | 19.8866 | 5.5399 | 5.63602 | 3.52849 | 97.9673 | 46.5966 | 124 | 500 | 0 | Img64 | 70 | 1.032 | 0 | #Unclassified# | Zn | Pd | Cl | Ca | 20.16456 | 19.29514 | 19.10594 | 17.42936 | 1 | 5602.981 | 9.010816 | 0 | 2.493237 | 0 | 0 | 1.208851 | 0 | 12.17969 | 19.10594 | 8.123232 | 17.42936 | 0 | 0 | 0 | 0 | 0 | 0 | 20.16456 | 0 | 0 | 19.29514 | 0 | 0 | 0 | 0 | 0 | 0 | 0 | 0 | 0 | 0 | 323110204
1706 | 49 | 195 | -19.7188 | 37.7263 | 1875 | 1509 | 21.7219 | 17.8562 | 10.1024 | 25.5127 | 4.21245 | 4.26353 | 5.98395 | 109.048 | 62.6629 | 135 | 500 | 0 | Img64 | 62 | 1.048 | 0 | #Unclassified# | Zn | Pd | Cl | Ca | 22.76647 | 17.55488 | 14.61261 | 11.62127 | 1 | 5022.453 | 9.778096 | 0 | 2.591196 | 0 | 4.510908 | 7.18635 | 0 | 6.663778 | 14.61261 | 3.164932 | 11.62127 | 9.327592 | 0 | 0 | 0 | 0 | 0 | 22.76647 | 0 | 0 | 17.55488 | 0 | 0 | 0 | 0 | 0 | 0 | 0 | 0 | 0 | 0 | 333100104
1555 | 41 | 163 | -19.0814 | 39.787 | 1242 | 2616 | 17.6721 | 15.4631 | 12.5376 | 17.2318 | 8.60341 | 11.6119 | 1.48398 | 127.364 | 64.1069 | 34 | 500 | 0 | Img64 | 62 | 1.048 | 0 | #Unclassified# | Si | Pd | Cl | Al | 26.46932 | 15.57457 | 13.90194 | 11.38989 | 1 | 5648.495 | 14.46598 | 0 | 6.805757 | 2.118176 | 11.38989 | 26.46932 | 0 | 5.060722 | 13.90194 | 3.519351 | 8.499575 | 0 | 0 | 0 | 6.660705 | 0 | 0 | 0 | 0 | 0 | 15.57457 | 0 | 0 | 0 | 0 | 0 | 0 | 0 | 0 | 0 | 0 | 342120122
4114 | 125 | 499 | -22.3897 | 36.9766 | 1702 | 1496 | 13.4381 | 17.6721 | 13.9702 | 18.0239 | 10.7694 | 13.3695 | 1.34814 | 150.272 | 47.8199 | 11 | 500 | 0 | Img64 | 64 | 1.044 | 0 | #Unclassified# | Zn | Pd | Cl | Al | 29.17021 | 20.73385 | 13.58877 | 6.563272 | 1 | 4436.259 | 14.66075 | 0 | 1.818086 | 0 | 6.563272 | 5.34279 | 0 | 5.973573 | 13.58877 | 6.092542 | 4.646335 | 6.070565 | 0 | 0 | 0 | 0 | 0 | 29.17021 | 0 | 0 | 20.73385 | 0 | 0 | 0 | 0 | 0 | 0 | 0 | 0 | 0 | 0 | 342100104
4501 | 136 | 543 | -19.1412 | 36.2237 | 2974 | 1476 | 4.23394 | 4.23394 | 4.06215 | 4.87618 | 3.35144 | 4.17698 | 1.16739 | 11.7588 | 13.2812 | 124 | 500 | 0 | Img64 | 188 | 1.009 | 0 | #Unclassified# | Ag | S | Cl |  | 90.65541 | 7.672379 | 1.672214 | 0 | 0.1572753 | 17503.77 | 1.153678 | 0 | 0 | 0 | 0 | 0 | 0 | 7.672379 | 1.672214 | 0 | 0 | 0 | 0 | 0 | 0 | 0 | 0 | 0 | 0 | 0 | 0 | 90.65541 | 0 | 0 | 0 | 0 | 0 | 0 | 0 | 0 | 0 | 8008888
1767 | 51 | 201 | -17.5667 | 33.6207 | 1279 | 1280 | 4.78619 | 4.23394 | 4.65312 | 5.38775 | 3.9442 | 4.30181 | 1.25244 | 15.588 | 15.0636 | 124 | 500 | 0 | Img64 | 169 | 1.01 | 0 | #Unclassified# | Ag | S | Cl | Si | 84.06076 | 10.93113 | 3.17171 | 1.836395 | 0.2788547 | 13815.02 | 1.739565 | 0 | 0 | 0 | 0 | 1.836395 | 0 | 10.93113 | 3.17171 | 0 | 0 | 0 | 0 | 0 | 0 | 0 | 0 | 0 | 0 | 0 | 0 | 84.06076 | 0 | 0 | 0 | 0 | 0 | 0 | 0 | 0 | 0 | 9018989
457 | 9 | 35 | -18.2334 | 31.5997 | 1751 | 2021 | 3.68168 | 3.12943 | 3.50034 | 3.86577 | 3.18628 | 3.29884 | 1.17186 | 8.52258 | 11.0298 | 90 | 500 | 0 | Img64 | 139 | 1.04 | 0 | #Unclassified# | Ag | S | Cl | Al | 84.16835 | 9.831939 | 3.410839 | 2.588867 | 0.4961155 | 9886.563 | 1.99706 | 0 | 0 | 0 | 2.588867 | 0 | 0 | 9.831939 | 3.410839 | 0 | 0 | 0 | 0 | 0 | 0 | 0 | 0 | 0 | 0 | 0 | 0 | 84.16835 | 0 | 0 | 0 | 0 | 0 | 0 | 0 | 0 | 0 | 8008888
1203 | 36 | 142 | -17.9648 | 33.5395 | 1161 | 1721 | 5.89069 | 5.52253 | 5.29468 | 6.20363 | 4.0008 | 5.50838 | 1.12622 | 21.2471 | 22.091 | 124 | 500 | 0 | Img64 | 125 | 1.051 | 0 | #Unclassified# | Ag | S | Cl |  | 86.74924 | 9.910061 | 3.340698 | 0 | 0.1601219 | 10273.34 | 2.194663 | 0 | 0 | 0 | 0 | 0 | 0 | 9.910061 | 3.340698 | 0 | 0 | 0 | 0 | 0 | 0 | 0 | 0 | 0 | 0 | 0 | 0 | 86.74924 | 0 | 0 | 0 | 0 | 0 | 0 | 0 | 0 | 0 | 8008888
1758 | 50 | 200 | -17.8118 | 32.271 | 1994 | 2469 | 3.86577 | 4.04985 | 3.8183 | 4.36688 | 3.12397 | 3.21412 | 1.35866 | 10.3186 | 12.3392 | 34 | 500 | 0 | Img64 | 149 | 1.046 | 0 | #Unclassified# | Ag | S | Cl | Al | 84.74909 | 10.91475 | 2.58668 | 1.749482 | 0.2895559 | 12002.88 | 2.22409 | 0 | 0 | 0 | 1.749482 | 0 | 0 | 10.91475 | 2.58668 | 0 | 0 | 0 | 0 | 0 | 0 | 0 | 0 | 0 | 0 | 0 | 0 | 84.74909 | 0 | 0 | 0 | 0 | 0 | 0 | 0 | 0 | 0 | 9018989
4023 | 123 | 489 | -18.4284 | 37.1235 | 2746 | 2730 | 3.12943 | 2.57718 | 2.885 | 3.59015 | 2.32899 | 2.54731 | 1.40939 | 5.7269 | 9.50298 | 68 | 500 | 0 | Img64 | 126 | 1.02 | 0 | #Unclassified# | Ag | S | Cl | Si | 84.18416 | 11.15378 | 2.403619 | 1.151774 | 0.3995167 | 10406.97 | 2.573655 | 0 | 0 | 0 | 1.106672 | 1.151774 | 0 | 11.15378 | 2.403619 | 0 | 0 | 0 | 0 | 0 | 0 | 0 | 0 | 0 | 0 | 0 | 0 | 84.18416 | 0 | 0 | 0 | 0 | 0 | 0 | 0 | 0 | 0 | 9018989
358 | 7 | 28 | -17.3745 | 33.8364 | 2328 | 2167 | 2.94535 | 3.12943 | 3.07078 | 3.4207 | 2.76126 | 3.13107 | 1.0925 | 6.52324 | 9.83836 | 113 | 500 | 0 | Img64 | 116 | 1.01 | 0 | #Unclassified# | Ag | S | Cl | Al | 83.53874 | 11.54835 | 2.611807 | 1.18988 | 0.4670952 | 7226.353 | 3.256884 | 0 | 0 | 0 | 1.18988 | 1.111229 | 0 | 11.54835 | 2.611807 | 0 | 0 | 0 | 0 | 0 | 0 | 0 | 0 | 0 | 0 | 0 | 0 | 83.53874 | 0 | 0 | 0 | 0 | 0 | 0 | 0 | 0 | 0 | 9018989
978 | 28 | 110 | -14.5885 | 35.7187 | 1103 | 2184 | 24.115 | 17.488 | 9.14769 | 22.4944 | 5.81358 | 5.97279 | 3.76615 | 79.0753 | 68.7795 | 68 | 500 | 0 | Img64 | 129 | 1.027 | 0 | #Unclassified# | Ag | S | Cl | Si | 84.15667 | 11.69856 | 2.94471 | 1.200066 | 0.1418007 | 13679.36 | 4.462784 | 0 | 0 | 0 | 0 | 1.200066 | 0 | 11.69856 | 2.94471 | 0 | 0 | 0 | 0 | 0 | 0 | 0 | 0 | 0 | 0 | 0 | 0 | 84.15667 | 0 | 0 | 0 | 0 | 0 | 0 | 0 | 0 | 0 | 9018989
5477 | 165 | 660 | -19.2545 | 30.6751 | 2352 | 2951 | 8.83604 | 9.75646 | 8.53677 | 10.3588 | 6.57974 | 7.05795 | 1.46768 | 54.7444 | 33.7827 | 23 | 500 | 0 | Img64 | 62 | 1.008 | 0 | Aluminum-rich | Al | S | Cl |  | 81.32446 | 17.51635 | 1.159194 | 0 | 0.0590496 | 13104.85 | 4.647485 | 0 | 0 | 0 | 81.32446 | 0 | 0 | 17.51635 | 1.159194 | 0 | 0 | 0 | 0 | 0 | 0 | 0 | 0 | 0 | 0 | 0 | 0 | 0 | 0 | 0 | 0 | 0 | 0 | 0 | 0 | 0 | 0 | 708087171
2468 | 71 | 284 | -18.1916 | 35.4647 | 1979 | 1511 | 2.76126 | 2.39309 | 2.56901 | 3.39721 | 2.0669 | 2.33241 | 1.45652 | 4.45614 | 8.74896 | 56 | 500 | 0 | Img64 | 59 | 1.038 | 0 | Calcium-rich | Ca | S | Cl | K | 55.7204 | 32.60121 | 6.628555 | 4.007198 | 0.3719189 | 5029.729 | 1.644136 | 0 | 0 | 0 | 1.042635 | 0 | 0 | 32.60121 | 6.628555 | 4.007198 | 55.7204 | 0 | 0 | 0 | 0 | 0 | 0 | 0 | 0 | 0 | 0 | 0 | 0 | 0 | 0 | 0 | 0 | 0 | 0 | 0 | 0 | 508030303
1683 | 49 | 193 | -19.8345 | 38.1574 | 1252 | 1215 | 6.07478 | 4.04985 | 4.70568 | 6.61228 | 2.94535 | 3.48961 | 1.89485 | 16.8079 | 16.5337 | 124 | 500 | 0 | Img64 | 74 | 1.011 | 0 | Calcium-rich | Ca | S | Cl | Si | 88.34348 | 4.78987 | 3.136368 | 2.321765 | 0.3184753 | 7338.309 | 7.587757 | 0 | 0 | 0 | 1.408512 | 2.321765 | 0 | 4.78987 | 3.136368 | 0 | 88.34348 | 0 | 0 | 0 | 0 | 0 | 0 | 0 | 0 | 0 | 0 | 0 | 0 | 0 | 0 | 0 | 0 | 0 | 0 | 0 | 0 | 808000000
2765 | 80 | 319 | -20.1686 | 33.686 | 1479 | 2971 | 8.83604 | 7.17928 | 6.8208 | 9.36758 | 5.5399 | 6.40707 | 1.46207 | 35.2086 | 25.9473 | 113 | 500 | 0 | Img64 | 90 | 1.051 | 0 | Copper-rich | Cu | S | Cl | Na | 81.81688 | 9.885062 | 4.529008 | 1.929823 | 0.3374324 | 8686.952 | 4.099551 | 0 | 1.929823 | 0 | 0 | 1.839223 | 0 | 9.885062 | 4.529008 | 0 | 0 | 0 | 0 | 0 | 0 | 0 | 81.81688 | 0 | 0 | 0 | 0 | 0 | 0 | 0 | 0 | 0 | 0 | 0 | 0 | 0 | 0 | 77700
3441 | 104 | 415 | -20.7212 | 34.0195 | 2624 | 1181 | 35.1601 | 16.0153 | 11.6064 | 38.2547 | 5.64111 | 6.092 | 6.2795 | 153.915 | 81.8237 | 113 | 500 | 0 | Img64 | 78 | 1.006 | 0 | Silicon-rich | Si | S | Cl | Al | 90.99853 | 3.88849 | 1.987597 | 1.959484 | 0.09729919 | 14983.07 | 13.0548 | 0 | 1.165899 | 0 | 1.959484 | 90.99853 | 0 | 3.88849 | 1.987597 | 0 | 0 | 0 | 0 | 0 | 0 | 0 | 0 | 0 | 0 | 0 | 0 | 0 | 0 | 0 | 0 | 0 | 0 | 0 | 0 | 0 | 0 | 198080080
3450 | 104 | 416 | -20.3766 | 33.9079 | 2397 | 1767 | 10.6769 | 16.9357 | 9.97941 | 17.7789 | 2.76126 | 3.79214 | 4.68835 | 96.8659 | 54.3315 | 23 | 500 | 0 | Img64 | 99 | 1.027 | 0 | #Unclassified# | Bi | Si | Cl | Mg | 57.90218 | 17.70266 | 8.869581 | 8.137028 | 0.3038191 | 11073.89 | 7.432033 | 0 | 0 | 8.137028 | 2.015932 | 17.70266 | 0 | 0 | 8.869581 | 0 | 0 | 2.434089 | 0 | 0 | 2.938535 | 0 | 0 | 0 | 0 | 0 | 0 | 0 | 0 | 0 | 0 | 0 | 0 | 0 | 0 | 0 | 57.90218 | 66010010
88 | 2 | 6 | -18.671 | 41.736 | 1418 | 2284 | 13.8063 | 27.4285 | 12.862 | 27.5211 | 7.27599 | 9.45766 | 2.90992 | 158.659 | 72.2699 | 23 | 500 | 0 | Img64 | 78 | 1.014 | 0 | #Unclassified# | Ca | Si | Cl | Al | 23.55468 | 18.31008 | 15.01761 | 12.19741 | 0.427617 | 10542.25 | 9.538292 | 0 | 4.080445 | 3.954426 | 12.19741 | 18.31008 | 0 | 7.772352 | 15.01761 | 3.660714 | 23.55468 | 5.702574 | 0 | 0 | 5.749709 | 0 | 0 | 0 | 0 | 0 | 0 | 0 | 0 | 0 | 0 | 0 | 0 | 0 | 0 | 0 | 0 | 414121121
4259 | 128 | 512 | -21.3948 | 34.5423 | 3009 | 2430 | 6.81111 | 7.17928 | 6.12005 | 7.93969 | 3.4976 | 7.14456 | 1.11129 | 29.4308 | 29.3124 | 56 | 500 | 0 | Img64 | 59 | 1.051 | 0 | Aluminum-rich | Al | Si | Cl | Fe | 48.70442 | 40.51244 | 4.739476 | 3.936626 | 0.1043072 | 6317.66 | 16.96153 | 0 | 2.107044 | 0 | 48.70442 | 40.51244 | 0 | 0 | 4.739476 | 0 | 0 | 0 | 0 | 0 | 3.936626 | 0 | 0 | 0 | 0 | 0 | 0 | 0 | 0 | 0 | 0 | 0 | 0 | 0 | 0 | 0 | 0 | 547074070
1428 | 38 | 151 | -21.3781 | 34.5427 | 1051 | 2418 | 6.81111 | 7.36337 | 5.94772 | 7.93969 | 3.4976 | 7.5056 | 1.05784 | 28.2787 | 29.0807 | 146 | 500 | 0 | Img64 | 59 | 1.031 | 0 | Aluminum-rich | Al | Si | Cl | Fe | 45.64309 | 41.16681 | 6.401473 | 3.954005 | 0.1934888 | 6819.318 | 17.53656 | 0 | 2.834619 | 0 | 45.64309 | 41.16681 | 0 | 0 | 6.401473 | 0 | 0 | 0 | 0 | 0 | 3.954005 | 0 | 0 | 0 | 0 | 0 | 0 | 0 | 0 | 0 | 0 | 0 | 0 | 0 | 0 | 0 | 0 | 446063060
1515 | 40 | 160 | -19.7099 | 36.962 | 1915 | 1562 | 5.52253 | 3.31351 | 2.90178 | 5.8215 | 2.32899 | 2.47975 | 2.34762 | 6.21826 | 15.9412 | 79 | 500 | 0 | Img64 | 68 | 1.022 | 0 | Aluminum-rich | Al | Si | Cl | S | 48.75565 | 48.1784 | 1.767255 | 1.298693 | 0.06658582 | 8327.345 | 20.18352 | 0 | 0 | 0 | 48.75565 | 48.1784 | 0 | 1.298693 | 1.767255 | 0 | 0 | 0 | 0 | 0 | 0 | 0 | 0 | 0 | 0 | 0 | 0 | 0 | 0 | 0 | 0 | 0 | 0 | 0 | 0 | 0 | 0 | 558084080
116 | 2 | 7 | -18.7947 | 41.4019 | 2797 | 2032 | 13.07 | 17.1198 | 10.8478 | 16.8875 | 7.54745 | 9.98022 | 1.6921 | 98.933 | 52.3342 | 158 | 500 | 0 | Img64 | 190 | 1.008 | 0 | Bismuth Chloride | Bi | Si | Cl | Mg | 74.3461 | 10.27601 | 8.18091 | 5.489438 | 0.03877986 | 27902.52 | 2.726839 | 0 | 0 | 5.489438 | 1.707548 | 10.27601 | 0 | 0 | 8.18091 | 0 | 0 | 0 | 0 | 0 | 0 | 0 | 0 | 0 | 0 | 0 | 0 | 0 | 0 | 0 | 0 | 0 | 0 | 0 | 0 | 0 | 74.3461 | 88010010
4688 | 140 | 560 | -19.967 | 34.561 | 2575 | 2320 | 8.65196 | 9.20421 | 8.42453 | 9.36758 | 6.35765 | 7.88086 | 1.18865 | 54.0159 | 29.179 | 158 | 500 | 0 | Img64 | 190 | 1.017 | 0 | Bismuth Chloride | Bi | Si | Cl | Mg | 75.10435 | 9.16614 | 8.379468 | 4.584492 | 0.1542888 | 16765.65 | 3.667966 | 0 | 0 | 4.584492 | 0 | 9.16614 | 0 | 0 | 8.379468 | 0 | 0 | 0 | 0 | 0 | 2.765555 | 0 | 0 | 0 | 0 | 0 | 0 | 0 | 0 | 0 | 0 | 0 | 0 | 0 | 0 | 0 | 75.10435 | 77000000
162 | 5 | 17 | -18.8127 | 40.9427 | 2705 | 2456 | 9.20421 | 12.5177 | 8.62149 | 11.634 | 6.71499 | 7.65677 | 1.51944 | 59.5564 | 38.5692 | 169 | 500 | 0 | Img64 | 141 | 1.028 | 0 | Bismuth Chloride | Bi | Si | Cl | Mg | 66.86224 | 15.83916 | 7.907138 | 7.897085 | 0.2266995 | 16513.92 | 3.804093 | 0 | 0 | 7.897085 | 1.494375 | 15.83916 | 0 | 0 | 7.907138 | 0 | 0 | 0 | 0 | 0 | 0 | 0 | 0 | 0 | 0 | 0 | 0 | 0 | 0 | 0 | 0 | 0 | 0 | 0 | 0 | 0 | 66.86224 | 77010010
1688 | 49 | 193 | -19.6393 | 37.9238 | 2315 | 2485 | 2.39309 | 2.57718 | 2.61012 | 2.82529 | 2.42909 | 2.51518 | 1.1233 | 4.65946 | 8.63507 | 169 | 500 | 0 | Img64 | 86 | 1.025 | 0 | Iron-rich | Fe | Si | Cl | Al | 95.15215 | 1.905581 | 1.802173 | 1.140092 | 0.5152092 | 5291.6 | 9.416799 | 0 | 0 | 0 | 1.140092 | 1.905581 | 0 | 0 | 1.802173 | 0 | 0 | 0 | 0 | 0 | 95.15215 | 0 | 0 | 0 | 0 | 0 | 0 | 0 | 0 | 0 | 0 | 0 | 0 | 0 | 0 | 0 | 0 | 880808808
3922 | 120 | 477 | -17.7629 | 36.3331 | 2251 | 2939 | 16.0153 | 27.9808 | 16.4698 | 26.1192 | 10.154 | 14.0741 | 1.85583 | 220.35 | 98.7332 | 158 | 500 | 0 | Img64 | 90 | 1.001 | 0 | Zinc-rich | Zn | Ti | Cl | S | 80.47967 | 14.98078 | 1.799898 | 1.637584 | 0.3363474 | 6750.543 | 3.376966 | 0 | 0 | 0 | 1.102069 | 0 | 0 | 1.637584 | 1.799898 | 0 | 0 | 14.98078 | 0 | 0 | 0 | 0 | 0 | 80.47967 | 0 | 0 | 0 | 0 | 0 | 0 | 0 | 0 | 0 | 0 | 0 | 0 | 0 | 78101117
3908 | 120 | 477 | -17.7485 | 36.5917 | 2334 | 1527 | 10.6769 | 8.0997 | 7.17584 | 9.38829 | 5.13172 | 6.39252 | 1.46864 | 41.4099 | 35.4159 | 90 | 500 | 0 | Img64 | 71 | 1.029 | 0 | Zinc-rich | Zn | Ti | Cl | K | 56.2055 | 29.90455 | 6.179016 | 4.619664 | 0.6169449 | 5597.202 | 4.647882 | 0 | 1.682222 | 0 | 0 | 0 | 0 | 1.409042 | 6.179016 | 4.619664 | 0 | 29.90455 | 0 | 0 | 0 | 0 | 0 | 56.2055 | 0 | 0 | 0 | 0 | 0 | 0 | 0 | 0 | 0 | 0 | 0 | 0 | 0 | 57202225
2663 | 78 | 309 | -18.141 | 40.454 | 2258 | 1035 | 26.8763 | 18.4084 | 13.1612 | 21.9801 | 7.93969 | 7.99339 | 2.74979 | 155.812 | 75.5512 | 124 | 500 | 0 | Img64 | 65 | 1.031 | 0 | #Unclassified# | Ti | Zn | Cl | Pd | 16.41675 | 13.68184 | 13.00736 | 12.43667 | 1 | 5321.816 | 7.310971 | 0 | 2.181405 | 0 | 9.207682 | 7.268098 | 2.246429 | 8.84882 | 13.00736 | 7.087361 | 7.61758 | 16.41675 | 0 | 0 | 0 | 0 | 0 | 13.68184 | 0 | 0 | 12.43667 | 0 | 0 | 0 | 0 | 0 | 0 | 0 | 0 | 0 | 0 | 222201213
4523 | 136 | 544 | -19.0507 | 36.0727 | 1419 | 2295 | 5.33844 | 8.83604 | 6.52434 | 8.81803 | 4.16344 | 4.41688 | 1.99644 | 33.5142 | 24.4878 | 11 | 500 | 0 | Img64 | 67 | 1.036 | 0 | Silicon-rich | Si | Zn | Cl | Al | 86.4024 | 7.981479 | 2.870209 | 1.487449 | 0.1610901 | 8749.771 | 12.91483 | 0 | 0 | 0 | 1.487449 | 86.4024 | 0 | 1.258458 | 2.870209 | 0 | 0 | 0 | 0 | 0 | 0 | 0 | 0 | 7.981479 | 0 | 0 | 0 | 0 | 0 | 0 | 0 | 0 | 0 | 0 | 0 | 0 | 0 | 187070070
1746 | 50 | 198 | -17.7089 | 32.5723 | 2552 | 2886 | 8.46787 | 8.0997 | 7.74946 | 8.81803 | 6.45912 | 7.81851 | 1.12784 | 45.9338 | 26.3101 | 101 | 500 | 0 | Img64 | 98 | 1.035 | 0 | Aluminum-rich | Al | Zr | Cl | Ca | 34.43266 | 32.36538 | 22.40707 | 8.764031 | 0.1162625 | 14995.58 | 6.488206 | 0 | 0 | 0 | 34.43266 | 2.030858 | 0 | 0 | 22.40707 | 0 | 8.764031 | 0 | 0 | 0 | 0 | 0 | 0 | 0 | 0 | 32.36538 | 0 | 0 | 0 | 0 | 0 | 0 | 0 | 0 | 0 | 0 | 0 | 803233535
3323 | 101 | 402 | -23.5252 | 36.4414 | 1679 | 2341 | 3.31351 | 2.20901 | 2.53515 | 3.4976 | 1.88678 | 2.04186 | 1.71295 | 4.72723 | 9.70507 | 90 | 500 | 0 | Img64 | 62 | 1.053 | 0 | Calcium-rich | Ca | Al | Cu |  | 84.69124 | 11.75917 | 3.549597 | 0 | 0.2327599 | 5797.618 | 9.396561 | 0 | 0 | 0 | 11.75917 | 0 | 0 | 0 | 0 | 0 | 84.69124 | 0 | 0 | 0 | 0 | 0 | 3.549597 | 0 | 0 | 0 | 0 | 0 | 0 | 0 | 0 | 0 | 0 | 0 | 0 | 0 | 0 | 808011010
5154 | 156 | 623 | -21.3654 | 31.4527 | 1117 | 2824 | 2.02493 | 2.39309 | 2.20999 | 2.7698 | 1.84084 | 1.982 | 1.39748 | 3.25315 | 7.47644 | 23 | 500 | 0 | Img64 | 111 | 1.016 | 0 | Iron-rich | Fe | Al | Cu | Si | 82.48907 | 9.711944 | 3.377508 | 2.548596 | 0.2728395 | 11718.48 | 7.708646 | 0 | 0 | 0 | 9.711944 | 2.548596 | 0 | 1.872878 | 0 | 0 | 0 | 0 | 0 | 0 | 82.48907 | 0 | 3.377508 | 0 | 0 | 0 | 0 | 0 | 0 | 0 | 0 | 0 | 0 | 0 | 0 | 0 | 0 | 770707707
1904 | 57 | 225 | -20.3438 | 40.3025 | 2569 | 1847 | 12.7018 | 12.1496 | 11.9122 | 14.0155 | 9.77767 | 10.021 | 1.39861 | 110.302 | 40.069 | 124 | 500 | 0 | Img64 | 83 | 1.035 | 0 | Silicon-rich | Si | Mg | Cu | Al | 63.56261 | 29.58653 | 4.83431 | 2.016554 | 0.1697241 | 15488.17 | 8.758833 | 0 | 0 | 29.58653 | 2.016554 | 63.56261 | 0 | 0 | 0 | 0 | 0 | 0 | 0 | 0 | 0 | 0 | 4.83431 | 0 | 0 | 0 | 0 | 0 | 0 | 0 | 0 | 0 | 0 | 0 | 0 | 0 | 0 | 257250052
3273 | 99 | 395 | -20.6136 | 39.3099 | 1113 | 1092 | 5.70661 | 3.4976 | 2.87023 | 6.45912 | 1.65676 | 1.9792 | 3.26349 | 6.5063 | 14.7603 | 124 | 500 | 0 | Img64 | 80 | 1.019 | 0 | Calcium-rich | Ca | S | Cu | K | 78.33743 | 9.259733 | 3.177675 | 3.001964 | 0.2782635 | 8635.719 | 6.719219 | 0 | 2.589453 | 0 | 2.079318 | 1.554431 | 0 | 9.259733 | 0 | 3.001964 | 78.33743 | 0 | 0 | 0 | 0 | 0 | 3.177675 | 0 | 0 | 0 | 0 | 0 | 0 | 0 | 0 | 0 | 0 | 0 | 0 | 0 | 0 | 707000000
3037 | 94 | 373 | -23.61 | 37.8478 | 1227 | 2891 | 5.70661 | 6.81111 | 4.01029 | 7.15811 | 2.22128 | 5.00811 | 1.4293 | 12.3857 | 24.7587 | 11 | 500 | 0 | Img64 | 63 | 1.045 | 0 | #Unclassified# | Si | Al | Fe | Pd | 22.76068 | 21.95888 | 14.21285 | 12.15284 | 0.9282068 | 5661.873 | 10.65704 | 0 | 0 | 4.350461 | 21.95888 | 22.76068 | 0 | 2.26472 | 0 | 2.065077 | 9.701476 | 10.53303 | 0 | 0 | 14.21285 | 0 | 0 | 0 | 0 | 0 | 12.15284 | 0 | 0 | 0 | 0 | 0 | 0 | 0 | 0 | 0 | 0 | 343132132
62 | 2 | 5 | -18.7559 | 41.7171 | 3016 | 2354 | 9.75646 | 7.54745 | 7.9022 | 9.60853 | 6.18295 | 7.13654 | 1.34638 | 48.0517 | 28.4269 | 113 | 500 | 0 | Img64 | 71 | 1.016 | 0 | Magnesium-rich | Mg | Al | Fe | Si | 87.84967 | 7.989617 | 2.95602 | 1.204689 | 0.006818348 | 10921.6 | 19.06567 | 0 | 0 | 87.84967 | 7.989617 | 1.204689 | 0 | 0 | 0 | 0 | 0 | 0 | 0 | 0 | 2.95602 | 0 | 0 | 0 | 0 | 0 | 0 | 0 | 0 | 0 | 0 | 0 | 0 | 0 | 0 | 0 | 0 | 817700007
3252 | 98 | 391 | -18.1772 | 41.264 | 2062 | 2770 | 2.57718 | 2.94535 | 2.51726 | 3.00969 | 1.71424 | 2.14924 | 1.40035 | 4.60863 | 9.36969 | 113 | 500 | 0 | Img64 | 65 | 1.056 | 0 | Magnesium-rich | Mg | Al | Fe | S | 81.27854 | 9.72265 | 5.218638 | 1.956137 | 0.2222823 | 5337.198 | 22.38219 | 0 | 0 | 81.27854 | 9.72265 | 1.824033 | 0 | 1.956137 | 0 | 0 | 0 | 0 | 0 | 0 | 5.218638 | 0 | 0 | 0 | 0 | 0 | 0 | 0 | 0 | 0 | 0 | 0 | 0 | 0 | 0 | 0 | 0 | 716600006
5010 | 153 | 611 | -19.8474 | 39.9946 | 1178 | 1468 | 5.70661 | 3.68168 | 4.61021 | 5.98323 | 3.4976 | 3.77029 | 1.58694 | 15.7236 | 15.4829 | 113 | 500 | 0 | Img64 | 73 | 1.023 | 0 | Magnesium-rich | Mg | Al | Fe | Ca | 87.8951 | 4.598208 | 2.888012 | 2.768471 | 0.1009966 | 7529.004 | 23.57131 | 0 | 0 | 87.8951 | 4.598208 | 1.850206 | 0 | 0 | 0 | 0 | 2.768471 | 0 | 0 | 0 | 2.888012 | 0 | 0 | 0 | 0 | 0 | 0 | 0 | 0 | 0 | 0 | 0 | 0 | 0 | 0 | 0 | 0 | 817700007
3054 | 94 | 374 | -23.1664 | 37.8648 | 1583 | 2806 | 4.04985 | 4.41802 | 4.16622 | 5.33848 | 3.2256 | 3.73695 | 1.42857 | 12.6737 | 14.3723 | 135 | 500 | 0 | Img64 | 76 | 1.031 | 0 | Magnesium-rich | Mg | Al | Fe | Si | 85.8703 | 7.881816 | 4.553248 | 1.694633 | 0.03210743 | 8935.057 | 24.75278 | 0 | 0 | 85.8703 | 7.881816 | 1.694633 | 0 | 0 | 0 | 0 | 0 | 0 | 0 | 0 | 4.553248 | 0 | 0 | 0 | 0 | 0 | 0 | 0 | 0 | 0 | 0 | 0 | 0 | 0 | 0 | 0 | 0 | 716600006
3572 | 108 | 431 | -16.9327 | 35.2458 | 2672 | 2701 | 3.86577 | 6.25886 | 3.79724 | 6.21959 | 3.14073 | 3.42954 | 1.81353 | 10.2339 | 17.2369 | 11 | 500 | 0 | Img64 | 64 | 1.034 | 0 | Silicon-rich | Si | Al | Fe | K | 84.96159 | 6.162286 | 4.862615 | 2.707715 | 0.05943766 | 17625.45 | 2.631376 | 0 | 0 | 1.305798 | 6.162286 | 84.96159 | 0 | 0 | 0 | 2.707715 | 0 | 0 | 0 | 0 | 4.862615 | 0 | 0 | 0 | 0 | 0 | 0 | 0 | 0 | 0 | 0 | 0 | 0 | 0 | 0 | 0 | 0 | 88080080
2326 | 68 | 272 | -18.0588 | 33.8752 | 2690 | 1958 | 24.115 | 16.1994 | 14.827 | 23.7261 | 8.99876 | 9.22283 | 2.57254 | 194.935 | 64.8021 | 113 | 500 | 0 | Img64 | 80 | 1.022 | 0 | Silicon-rich | Si | Al | Fe | Zn | 71.83273 | 11.49597 | 7.872449 | 3.263143 | 0.1173851 | 15251.65 | 6.061094 | 0 | 0 | 0 | 11.49597 | 71.83273 | 0 | 0 | 0 | 2.538211 | 0 | 0 | 0 | 0 | 7.872449 | 0 | 0 | 3.263143 | 0 | 0 | 0 | 0 | 0 | 0 | 0 | 2.997498 | 0 | 0 | 0 | 0 | 0 | 167071070
2288 | 68 | 269 | -18.6674 | 34.2657 | 1508 | 1884 | 40.8667 | 40.8667 | 27.2538 | 41.9138 | 16.1466 | 20.8806 | 2.0073 | 635.432 | 146.666 | 135 | 500 | 0 | Img64 | 83 | 1.05 | 0 | Silicon-rich | Si | Al | Fe | K | 70.50799 | 8.491372 | 7.366866 | 4.623056 | 0.1463047 | 19023.42 | 6.104436 | 0 | 0 | 0.9672255 | 8.491372 | 70.50799 | 0 | 0 | 0 | 4.623056 | 0.6978464 | 4.12608 | 0 | 0 | 7.366866 | 0 | 0 | 3.21956 | 0 | 0 | 0 | 0 | 0 | 0 | 0 | 0 | 0 | 0 | 0 | 0 | 0 | 66060060
2902 | 87 | 346 | -20.8553 | 39.5518 | 1859 | 1824 | 14.1745 | 13.2541 | 11.9519 | 13.4381 | 10.0851 | 13.0992 | 1.02588 | 112.42 | 41.9043 | 90 | 500 | 0 | Img64 | 84 | 0.988 | 0 | Silicon-rich | Si | Al | Fe |  | 94.35988 | 3.117185 | 2.522934 | 0 | 0.02339423 | 24684.15 | 7.065795 | 0 | 0 | 0 | 3.117185 | 94.35988 | 0 | 0 | 0 | 0 | 0 | 0 | 0 | 0 | 2.522934 | 0 | 0 | 0 | 0 | 0 | 0 | 0 | 0 | 0 | 0 | 0 | 0 | 0 | 0 | 0 | 0 | 88080080
2539 | 75 | 299 | -19.0461 | 30.6884 | 1437 | 2878 | 5.15436 | 5.89069 | 5.4065 | 6.07478 | 4.58144 | 4.90441 | 1.23864 | 21.3657 | 17.5811 | 0 | 500 | 0 | Img64 | 68 | 1.022 | 0 | Silicon-rich | Si | Al | Fe | S | 34.69932 | 27.19574 | 14.02098 | 7.223239 | 0.4780332 | 9118.526 | 7.091022 | 0 | 2.682689 | 3.34569 | 27.19574 | 34.69932 | 1.350768 | 7.223239 | 1.321308 | 4.056661 | 4.103606 | 0 | 0 | 0 | 14.02098 | 0 | 0 | 0 | 0 | 0 | 0 | 0 | 0 | 0 | 0 | 0 | 0 | 0 | 0 | 0 | 0 | 345153151
4851 | 148 | 590 | -19.4647 | 33.6429 | 1209 | 1163 | 5.15436 | 3.31351 | 4.18306 | 5.57274 | 3.12943 | 3.26273 | 1.708 | 12.8771 | 14.1109 | 68 | 500 | 0 | Img64 | 79 | 1.008 | 0 | Silicon-rich | Si | Al | Fe | Ca | 90.83755 | 4.069552 | 2.907772 | 2.185127 | 0.04686996 | 13157.24 | 7.150014 | 0 | 0 | 0 | 4.069552 | 90.83755 | 0 | 0 | 0 | 0 | 2.185127 | 0 | 0 | 0 | 2.907772 | 0 | 0 | 0 | 0 | 0 | 0 | 0 | 0 | 0 | 0 | 0 | 0 | 0 | 0 | 0 | 0 | 88080080
2493 | 74 | 294 | -20.1544 | 38.0053 | 1548 | 2039 | 5.33844 | 5.33844 | 5.15526 | 5.79542 | 4.29758 | 4.5827 | 1.26463 | 19.3495 | 16.5188 | 124 | 500 | 0 | Img64 | 81 | 1.03 | 0 | Silicon-rich | Si | Al | Fe | K | 41.66122 | 28.43655 | 22.58172 | 5.610429 | 0.1892693 | 9602.604 | 7.187506 | 0 | 0 | 0 | 28.43655 | 41.66122 | 0 | 1.71008 | 0 | 5.610429 | 0 | 0 | 0 | 0 | 22.58172 | 0 | 0 | 0 | 0 | 0 | 0 | 0 | 0 | 0 | 0 | 0 | 0 | 0 | 0 | 0 | 0 | 455254252
1208 | 36 | 142 | -17.9035 | 33.4315 | 1492 | 2302 | 9.75646 | 9.94055 | 8.69687 | 10.5996 | 6.61228 | 7.37243 | 1.43774 | 60.2172 | 33.1342 | 158 | 500 | 0 | Img64 | 79 | 1.028 | 0 | Silicon-rich | Si | Al | Fe | Ti | 44.50758 | 34.40012 | 8.39786 | 4.175666 | 0.1855715 | 13540.32 | 7.276481 | 0 | 0 | 0 | 34.40012 | 44.50758 | 0 | 1.130891 | 1.17068 | 4.125811 | 2.091389 | 4.175666 | 0 | 0 | 8.39786 | 0 | 0 | 0 | 0 | 0 | 0 | 0 | 0 | 0 | 0 | 0 | 0 | 0 | 0 | 0 | 0 | 347073070
570 | 13 | 50 | -19.0127 | 37.3842 | 1606 | 1316 | 17.488 | 18.7766 | 16.223 | 18.9626 | 13.5046 | 14.9668 | 1.26697 | 205.931 | 60.3159 | 169 | 500 | 0 | Img64 | 80 | 1.025 | 0 | Silicon-rich | Si | Al | Fe | K | 63.95318 | 17.5967 | 9.619243 | 5.811499 | 0.136007 | 12444.57 | 7.39666 | 0 | 3.019378 | 0 | 17.5967 | 63.95318 | 0 | 0 | 0 | 5.811499 | 0 | 0 | 0 | 0 | 9.619243 | 0 | 0 | 0 | 0 | 0 | 0 | 0 | 0 | 0 | 0 | 0 | 0 | 0 | 0 | 0 | 0 | 156061060
336 | 7 | 27 | -17.7463 | 33.7823 | 2355 | 2462 | 4.04985 | 3.68168 | 3.82438 | 4.1711 | 3.4045 | 3.66107 | 1.13931 | 10.2678 | 12.0596 | 68 | 500 | 0 | Img64 | 85 | 1.002 | 0 | Silicon-rich | Si | Al | Fe | Mg | 90.68275 | 5.054018 | 3.215466 | 1.047762 | 0.04615021 | 11912.33 | 7.575305 | 0 | 0 | 1.047762 | 5.054018 | 90.68275 | 0 | 0 | 0 | 0 | 0 | 0 | 0 | 0 | 3.215466 | 0 | 0 | 0 | 0 | 0 | 0 | 0 | 0 | 0 | 0 | 0 | 0 | 0 | 0 | 0 | 0 | 88080080
2298 | 68 | 270 | -18.0766 | 34.2773 | 2610 | 1814 | 4.6021 | 3.86577 | 4.39507 | 4.87618 | 3.9442 | 4.33948 | 1.12368 | 13.8428 | 14.0028 | 56 | 500 | 0 | Img64 | 90 | 1.035 | 0 | Silicon-rich | Si | Al | Fe |  | 91.60332 | 4.560757 | 3.835918 | 0 | 0.02398655 | 17836.42 | 7.740356 | 0 | 0 | 0 | 4.560757 | 91.60332 | 0 | 0 | 0 | 0 | 0 | 0 | 0 | 0 | 3.835918 | 0 | 0 | 0 | 0 | 0 | 0 | 0 | 0 | 0 | 0 | 0 | 0 | 0 | 0 | 0 | 0 | 88080080
4772 | 145 | 577 | -18.9899 | 33.5804 | 1746 | 1506 | 9.02012 | 6.44295 | 5.08237 | 10.5946 | 2.82529 | 3.09772 | 3.42012 | 22.4162 | 23.8472 | 124 | 500 | 0 | Img64 | 71 | 1.024 | 0 | Silicon-rich | Si | Al | Fe | S | 86.04479 | 4.807357 | 3.958289 | 3.810597 | 0.1163543 | 10462.87 | 7.845085 | 0 | 1.378971 | 0 | 4.807357 | 86.04479 | 0 | 3.810597 | 0 | 0 | 0 | 0 | 0 | 0 | 3.958289 | 0 | 0 | 0 | 0 | 0 | 0 | 0 | 0 | 0 | 0 | 0 | 0 | 0 | 0 | 0 | 0 | 77070070
4495 | 136 | 542 | -18.8783 | 36.4346 | 2353 | 2373 | 10.4928 | 10.1246 | 10.1725 | 11.2583 | 8.20659 | 10.3633 | 1.08636 | 78.4653 | 33.463 | 34 | 500 | 0 | Img64 | 80 | 1.032 | 0 | Silicon-rich | Si | Al | Fe | K | 48.3546 | 17.58727 | 16.29084 | 7.931953 | 0.17036 | 15819.27 | 7.876931 | 0 | 0 | 2.719673 | 17.58727 | 48.3546 | 0 | 1.031404 | 0 | 7.931953 | 4.565224 | 0 | 0 | 0 | 16.29084 | 0 | 0 | 1.519048 | 0 | 0 | 0 | 0 | 0 | 0 | 0 | 0 | 0 | 0 | 0 | 0 | 0 | 255152151
5138 | 156 | 623 | -21.0795 | 31.7634 | 2667 | 1136 | 9.02012 | 6.44295 | 7.35815 | 9.19771 | 6.39955 | 6.71646 | 1.36943 | 40.1391 | 27.3893 | 113 | 500 | 0 | Img64 | 81 | 1.022 | 0 | Silicon-rich | Si | Al | Fe | Ti | 41.93369 | 32.8808 | 16.27988 | 2.98881 | 0.1468178 | 14495.04 | 7.951895 | 0 | 0 | 0 | 32.8808 | 41.93369 | 0 | 2.253469 | 1.149527 | 2.51383 | 0 | 2.98881 | 0 | 0 | 16.27988 | 0 | 0 | 0 | 0 | 0 | 0 | 0 | 0 | 0 | 0 | 0 | 0 | 0 | 0 | 0 | 0 | 446164161
3899 | 120 | 477 | -17.6324 | 36.6552 | 2973 | 1180 | 4.04985 | 3.86577 | 3.79083 | 4.46804 | 2.94241 | 3.35574 | 1.33146 | 10.3016 | 13.1261 | 34 | 500 | 0 | Img64 | 61 | 1.04 | 0 | Silicon-rich | Si | Al | Fe | K | 51.50617 | 21.11773 | 15.95602 | 4.825881 | 0.3175225 | 5126.415 | 7.980278 | 0 | 0 | 2.00281 | 21.11773 | 51.50617 | 0 | 1.292947 | 0 | 4.825881 | 3.298443 | 0 | 0 | 0 | 15.95602 | 0 | 0 | 0 | 0 | 0 | 0 | 0 | 0 | 0 | 0 | 0 | 0 | 0 | 0 | 0 | 0 | 255152151
2462 | 71 | 284 | -18.0593 | 35.5376 | 2696 | 1120 | 12.5177 | 16.0153 | 12.8098 | 16.5468 | 10.697 | 11.3846 | 1.45345 | 128.076 | 46.5185 | 23 | 500 | 0 | Img64 | 88 | 0.883 | 0 | Silicon-rich | Si | Al | Fe | K | 88.884 | 6.420296 | 2.535248 | 2.160457 | 0.01556558 | 25802.4 | 8.095894 | 0 | 0 | 0 | 6.420296 | 88.884 | 0 | 0 | 0 | 2.160457 | 0 | 0 | 0 | 0 | 2.535248 | 0 | 0 | 0 | 0 | 0 | 0 | 0 | 0 | 0 | 0 | 0 | 0 | 0 | 0 | 0 | 0 | 88080080
1461 | 39 | 155 | -21.7151 | 36.883 | 1269 | 1991 | 8.83604 | 6.44295 | 7.4036 | 9.02012 | 6.00212 | 6.23565 | 1.44654 | 41.5963 | 24.3389 | 90 | 500 | 0 | Img64 | 93 | 1.037 | 0 | Silicon-rich | Si | Al | Fe | K | 44.82816 | 20.69011 | 20.26299 | 8.622725 | 0.1721306 | 19083.44 | 8.161215 | 0 | 0 | 1.760666 | 20.69011 | 44.82816 | 0 | 0 | 0 | 8.622725 | 0 | 0 | 0 | 0 | 20.26299 | 0 | 0 | 3.835355 | 0 | 0 | 0 | 0 | 0 | 0 | 0 | 0 | 0 | 0 | 0 | 0 | 0 | 255152151
3920 | 120 | 477 | -17.8017 | 36.3487 | 2051 | 2845 | 13.4381 | 7.36337 | 9.55777 | 13.6222 | 6.9745 | 7.19951 | 1.89211 | 71.671 | 34.515 | 90 | 500 | 0 | Img64 | 86 | 1.025 | 0 | Silicon-rich | Si | Al | Fe | K | 47.2432 | 21.10836 | 12.69299 | 10.2959 | 0.1738935 | 17660.15 | 8.254817 | 0 | 0 | 1.682109 | 21.10836 | 47.2432 | 0 | 0 | 1.17526 | 10.2959 | 0 | 2.972949 | 0 | 0 | 12.69299 | 0 | 0 | 2.829227 | 0 | 0 | 0 | 0 | 0 | 0 | 0 | 0 | 0 | 0 | 0 | 0 | 0 | 255152151
590 | 13 | 51 | -19.1428 | 36.8654 | 2954 | 2089 | 8.46787 | 5.89069 | 5.84645 | 9.19771 | 4.21245 | 4.30921 | 2.13443 | 26.3302 | 23.6352 | 113 | 500 | 0 | Img64 | 86 | 1.012 | 0 | Silicon-rich | Si | Al | Fe | K | 38.18664 | 18.65861 | 18.11393 | 5.931295 | 0.5146077 | 11209.88 | 8.309356 | 0 | 0 | 1.473649 | 18.65861 | 38.18664 | 1.678923 | 2.132744 | 0 | 5.931295 | 3.557879 | 2.522484 | 0 | 2.769358 | 18.11393 | 0 | 0 | 4.974488 | 0 | 0 | 0 | 0 | 0 | 0 | 0 | 0 | 0 | 0 | 0 | 0 | 0 | 244142141
2374 | 69 | 275 | -17.5958 | 34.6542 | 1135 | 1878 | 50.9913 | 62.5886 | 42.7713 | 56.2322 | 28.9268 | 45.3005 | 1.24131 | 1831.83 | 179.375 | 45 | 500 | 0 | Img64 | 88 | 1.035 | 0 | Silicon-rich | Si | Al | Fe | Ti | 47.21066 | 31.70609 | 12.59678 | 2.929667 | 0.04966714 | 24267.44 | 8.552349 | 0 | 0 | 2.759763 | 31.70609 | 47.21066 | 0 | 0 | 0 | 0 | 2.797039 | 2.929667 | 0 | 0 | 12.59678 | 0 | 0 | 0 | 0 | 0 | 0 | 0 | 0 | 0 | 0 | 0 | 0 | 0 | 0 | 0 | 0 | 356163161
2997 | 92 | 367 | -15.0971 | 34.6896 | 2406 | 1632 | 22.2742 | 19.1448 | 17.2694 | 22.2357 | 10.0851 | 11.6934 | 1.90156 | 246.206 | 68.1662 | 146 | 500 | 0 | Img64 | 83 | 1.003 | 0 | Silicon-rich | Si | Al | Fe |  | 45.42812 | 43.92302 | 10.64886 | 0 | 0.04314198 | 15923.18 | 8.735424 | 0 | 0 | 0 | 43.92302 | 45.42812 | 0 | 0 | 0 | 0 | 0 | 0 | 0 | 0 | 10.64886 | 0 | 0 | 0 | 0 | 0 | 0 | 0 | 0 | 0 | 0 | 0 | 0 | 0 | 0 | 0 | 0 | 448084080
843 | 21 | 84 | -17.6505 | 30.7487 | 2875 | 2546 | 6.25886 | 10.861 | 7.38959 | 10.2992 | 5.57274 | 6.24032 | 1.65042 | 42.9517 | 28.2722 | 11 | 500 | 0 | Img64 | 87 | 0.777 | 0 | Silicon-rich | Si | Al | Fe | K | 91.72005 | 5.603281 | 2.331434 | 0.3452377 | 0.0122459 | 24161.24 | 8.776528 | 0 | 0 | 0 | 5.603281 | 91.72005 | 0 | 0 | 0 | 0.3452377 | 0 | 0 | 0 | 0 | 2.331434 | 0 | 0 | 0 | 0 | 0 | 0 | 0 | 0 | 0 | 0 | 0 | 0 | 0 | 0 | 0 | 0 | 88080080
2571 | 76 | 303 | -17.2884 | 31.4634 | 2737 | 2753 | 40.3144 | 31.1102 | 29.8539 | 38.2547 | 21.4693 | 21.8835 | 1.74811 | 798.14 | 117.239 | 68 | 500 | 0 | Img64 | 89 | 0.83 | 0 | Silicon-rich | Si | Al | Fe |  | 88.5656 | 7.744324 | 3.690078 | 0 | 0.005922623 | 25179.42 | 8.90125 | 0 | 0 | 0 | 7.744324 | 88.5656 | 0 | 0 | 0 | 0 | 0 | 0 | 0 | 0 | 3.690078 | 0 | 0 | 0 | 0 | 0 | 0 | 0 | 0 | 0 | 0 | 0 | 0 | 0 | 0 | 0 | 0 | 88080080
4742 | 141 | 564 | -22.1629 | 37.6067 | 2941 | 2153 | 15.6472 | 14.1745 | 13.419 | 15.9307 | 10.934 | 13.131 | 1.21321 | 138.039 | 47.4069 | 101 | 500 | 0 | Img64 | 84 | 1.045 | 0 | Silicon-rich | Si | Al | Fe | K | 45.91462 | 36.64136 | 10.17803 | 4.239158 | 0.1451716 | 20014.69 | 8.971625 | 0 | 0 | 0.8599166 | 36.64136 | 45.91462 | 0 | 0 | 0 | 4.239158 | 0 | 0 | 0 | 0 | 10.17803 | 0 | 0 | 2.166913 | 0 | 0 | 0 | 0 | 0 | 0 | 0 | 0 | 0 | 0 | 0 | 0 | 0 | 347073070
854 | 22 | 86 | -21.4421 | 32.7161 | 2763 | 2113 | 8.65196 | 9.57238 | 7.28094 | 9.75667 | 5.13172 | 7.52871 | 1.29593 | 41.1896 | 29.9465 | 169 | 500 | 0 | Img64 | 94 | 1.039 | 0 | Silicon-rich | Si | Al | Fe | K | 59.86289 | 16.24999 | 15.52072 | 6.756362 | 0.09342574 | 21864.29 | 9.178231 | 0 | 0 | 1.610037 | 16.24999 | 59.86289 | 0 | 0 | 0 | 6.756362 | 0 | 0 | 0 | 0 | 15.52072 | 0 | 0 | 0 | 0 | 0 | 0 | 0 | 0 | 0 | 0 | 0 | 0 | 0 | 0 | 0 | 0 | 266162161
1143 | 34 | 134 | -17.5812 | 35.7995 | 1207 | 1738 | 8.46787 | 6.25886 | 6.28613 | 9.02841 | 5.33848 | 5.55859 | 1.62423 | 29.2106 | 23.2504 | 113 | 500 | 0 | Img64 | 85 | 1.035 | 0 | Silicon-rich | Si | Al | Fe |  | 49.23893 | 40.06202 | 10.69904 | 0 | 0.07718084 | 15614.53 | 9.409094 | 0 | 0 | 0 | 40.06202 | 49.23893 | 0 | 0 | 0 | 0 | 0 | 0 | 0 | 0 | 10.69904 | 0 | 0 | 0 | 0 | 0 | 0 | 0 | 0 | 0 | 0 | 0 | 0 | 0 | 0 | 0 | 0 | 347073070
1003 | 29 | 116 | -23.2365 | 34.7869 | 1198 | 1102 | 12.7018 | 8.65196 | 6.90518 | 14.0155 | 1.96675 | 2.79697 | 5.01097 | 47.4418 | 34.6128 | 124 | 500 | 0 | Img64 | 63 | 1.032 | 0 | Silicon-rich | Si | Al | Fe | K | 30.2629 | 17.38048 | 14.42897 | 11.56563 | 0.4557939 | 7771.853 | 9.436292 | 0 | 0 | 8.426291 | 17.38048 | 30.2629 | 0 | 6.180937 | 3.013254 | 11.56563 | 5.878119 | 2.863419 | 0 | 0 | 14.42897 | 0 | 0 | 0 | 0 | 0 | 0 | 0 | 0 | 0 | 0 | 0 | 0 | 0 | 0 | 0 | 0 | 244143141
2230 | 67 | 265 | -23.9868 | 35.6373 | 1212 | 2618 | 5.89069 | 2.94535 | 3.04943 | 5.33844 | 1.71424 | 2.71514 | 1.96618 | 7.48902 | 15.9248 | 90 | 500 | 0 | Img64 | 69 | 1.023 | 0 | Silicon-rich | Si | Al | Fe | Ca | 30.575 | 23.915 | 22.31919 | 14.73168 | 0.1606397 | 7512.392 | 9.589276 | 0 | 0 | 8.459131 | 23.915 | 30.575 | 0 | 0 | 0 | 0 | 14.73168 | 0 | 0 | 0 | 22.31919 | 0 | 0 | 0 | 0 | 0 | 0 | 0 | 0 | 0 | 0 | 0 | 0 | 0 | 0 | 0 | 0 | 545244242
4138 | 125 | 500 | -22.1339 | 36.7944 | 1044 | 2486 | 4.23394 | 2.76126 | 3.388 | 4.41164 | 2.57718 | 2.6283 | 1.67852 | 8.40397 | 11.7348 | 113 | 500 | 0 | Img64 | 67 | 1.044 | 0 | Silicon-rich | Si | Al | Fe | Pd | 33.00606 | 17.95033 | 17.1642 | 10.57036 | 0.7375046 | 5863.977 | 9.643355 | 0 | 0 | 3.239659 | 17.95033 | 33.00606 | 0 | 5.480537 | 3.520066 | 2.875464 | 6.19333 | 0 | 0 | 0 | 17.1642 | 0 | 0 | 0 | 0 | 0 | 10.57036 | 0 | 0 | 0 | 0 | 0 | 0 | 0 | 0 | 0 | 0 | 244142141
685 | 15 | 59 | -13.3468 | 35.3069 | 1680 | 2364 | 2.20901 | 2.02493 | 2.18349 | 2.42909 | 1.88678 | 1.94082 | 1.25158 | 3.06677 | 8.25745 | 79 | 500 | 0 | Img64 | 61 | 1.034 | 0 | Silicon-rich | Si | Al | Fe |  | 90.92397 | 4.930154 | 4.145878 | 0 | 0.111989 | 7528.425 | 9.672872 | 0 | 0 | 0 | 4.930154 | 90.92397 | 0 | 0 | 0 | 0 | 0 | 0 | 0 | 0 | 4.145878 | 0 | 0 | 0 | 0 | 0 | 0 | 0 | 0 | 0 | 0 | 0 | 0 | 0 | 0 | 0 | 0 | 88080080
442 | 9 | 34 | -17.7664 | 32.1486 | 2239 | 1089 | 8.0997 | 9.02012 | 8.58103 | 9.83076 | 7.55535 | 8.04202 | 1.22242 | 55.4222 | 28.3664 | 34 | 500 | 0 | Img64 | 90 | 0.878 | 0 | Silicon-rich | Si | Al | Fe |  | 92.09348 | 5.293931 | 2.612591 | 0 | 0.03659498 | 26013.89 | 9.689428 | 0 | 0 | 0 | 5.293931 | 92.09348 | 0 | 0 | 0 | 0 | 0 | 0 | 0 | 0 | 2.612591 | 0 | 0 | 0 | 0 | 0 | 0 | 0 | 0 | 0 | 0 | 0 | 0 | 0 | 0 | 0 | 0 | 88080080
640 | 14 | 54 | -21.3259 | 36.6465 | 1342 | 1235 | 7.91562 | 6.25886 | 6.35354 | 7.78653 | 4.99199 | 5.26273 | 1.47956 | 30.9558 | 24.1488 | 124 | 500 | 0 | Img64 | 67 | 1.038 | 0 | Silicon-rich | Si | Al | Fe | Ti | 45.41811 | 17.4282 | 16.13682 | 7.12142 | 0.4879524 | 6230.726 | 9.779464 | 0 | 1.58087 | 3.540675 | 17.4282 | 45.41811 | 0 | 2.352469 | 0 | 6.421433 | 0 | 7.12142 | 0 | 0 | 16.13682 | 0 | 0 | 0 | 0 | 0 | 0 | 0 | 0 | 0 | 0 | 0 | 0 | 0 | 0 | 0 | 0 | 255152151
2518 | 75 | 297 | -18.8421 | 31.2312 | 2540 | 1977 | 6.81111 | 5.15436 | 5.67308 | 7.21552 | 4.82261 | 4.84537 | 1.48916 | 23.975 | 19.0964 | 68 | 500 | 0 | Img64 | 85 | 1.049 | 0 | Silicon-rich | Si | Al | Fe | K | 42.10924 | 26.33648 | 19.228 | 7.147683 | 0.1779375 | 13315.74 | 9.865691 | 0 | 1.426488 | 2.453679 | 26.33648 | 42.10924 | 0 | 1.298429 | 0 | 7.147683 | 0 | 0 | 0 | 0 | 19.228 | 0 | 0 | 0 | 0 | 0 | 0 | 0 | 0 | 0 | 0 | 0 | 0 | 0 | 0 | 0 | 0 | 345153151
1943 | 57 | 228 | -20.0412 | 39.7237 | 2174 | 2946 | 10.3087 | 7.54745 | 6.87067 | 11.3501 | 4.30585 | 4.3401 | 2.61518 | 38.1398 | 30.4255 | 113 | 500 | 0 | Img64 | 88 | 1 | 0 | Silicon-rich | Si | Al | Fe | S | 88.79772 | 5.318304 | 4.498233 | 1.385742 | 0.04820927 | 19354.58 | 10.03209 | 0 | 0 | 0 | 5.318304 | 88.79772 | 0 | 1.385742 | 0 | 0 | 0 | 0 | 0 | 0 | 4.498233 | 0 | 0 | 0 | 0 | 0 | 0 | 0 | 0 | 0 | 0 | 0 | 0 | 0 | 0 | 0 | 0 | 88080080
4730 | 141 | 563 | -22.5843 | 37.5086 | 2693 | 2689 | 5.70661 | 6.07478 | 4.26718 | 7.28932 | 2.73392 | 2.84197 | 2.56489 | 15.1305 | 18.901 | 135 | 500 | 0 | Img64 | 72 | 1.038 | 0 | Silicon-rich | Si | Al | Fe | Ca | 33.08254 | 17.47618 | 14.6604 | 14.62764 | 0.3724114 | 7205.181 | 10.22861 | 0 | 1.49442 | 2.113046 | 17.47618 | 33.08254 | 0 | 12.70022 | 0 | 3.845556 | 14.62764 | 0 | 0 | 0 | 14.6604 | 0 | 0 | 0 | 0 | 0 | 0 | 0 | 0 | 0 | 0 | 0 | 0 | 0 | 0 | 0 | 0 | 346152242
1593 | 44 | 174 | -20.8021 | 40.4394 | 2127 | 1105 | 2.76126 | 2.76126 | 2.62407 | 3.38431 | 1.96675 | 2.14871 | 1.57504 | 4.72723 | 9.00566 | 135 | 500 | 0 | Img64 | 69 | 1.017 | 0 | Silicon-rich | Si | Al | Fe |  | 94.32361 | 3.59643 | 2.079957 | 0 | 0.0462738 | 11599.36 | 10.38212 | 0 | 0 | 0 | 3.59643 | 94.32361 | 0 | 0 | 0 | 0 | 0 | 0 | 0 | 0 | 2.079957 | 0 | 0 | 0 | 0 | 0 | 0 | 0 | 0 | 0 | 0 | 0 | 0 | 0 | 0 | 0 | 0 | 88080080
2382 | 69 | 275 | -17.4187 | 34.488 | 2093 | 2724 | 16.9357 | 16.3835 | 13.7575 | 18.5293 | 9.67597 | 11.6389 | 1.59201 | 151.17 | 51.6449 | 113 | 500 | 0 | Img64 | 81 | 1.016 | 0 | Silicon-rich | Si | Al | Fe | K | 33.41462 | 26.3727 | 16.70814 | 7.049173 | 0.3308603 | 15265.02 | 10.51874 | 0 | 1.948284 | 1.302279 | 26.3727 | 33.41462 | 2.856096 | 1.687394 | 2.825293 | 7.049173 | 0 | 2.517969 | 0 | 0 | 16.70814 | 0 | 0 | 3.318047 | 0 | 0 | 0 | 0 | 0 | 0 | 0 | 0 | 0 | 0 | 0 | 0 | 0 | 345153151
1009 | 30 | 117 | -18.801 | 32.8105 | 2778 | 1591 | 18.9607 | 14.1745 | 15.1407 | 19.9889 | 11.3501 | 11.7695 | 1.69837 | 183.515 | 55.131 | 56 | 500 | 0 | Img64 | 69 | 1.019 | 0 | Silicon-rich | Si | Al | Fe | K | 52.36896 | 17.23974 | 11.58332 | 6.566884 | 0.365767 | 9992.792 | 10.62552 | 0 | 0 | 1.433771 | 17.23974 | 52.36896 | 0 | 6.087557 | 0 | 6.566884 | 4.719761 | 0 | 0 | 0 | 11.58332 | 0 | 0 | 0 | 0 | 0 | 0 | 0 | 0 | 0 | 0 | 0 | 0 | 0 | 0 | 0 | 0 | 255152151
2549 | 75 | 300 | -18.6028 | 30.7202 | 1795 | 2701 | 2.94535 | 2.39309 | 2.52083 | 3.35144 | 1.81366 | 2.05316 | 1.63233 | 4.40531 | 9.35994 | 113 | 500 | 0 | Img64 | 65 | 1.029 | 0 | Silicon-rich | Si | Al | Fe | K | 36.92086 | 27.82625 | 17.00631 | 10.36054 | 0.2246388 | 7790.494 | 10.64966 | 0 | 0 | 7.886042 | 27.82625 | 36.92086 | 0 | 0 | 0 | 10.36054 | 0 | 0 | 0 | 0 | 17.00631 | 0 | 0 | 0 | 0 | 0 | 0 | 0 | 0 | 0 | 0 | 0 | 0 | 0 | 0 | 0 | 0 | 345153151
2131 | 64 | 254 | -20.3753 | 35.8801 | 2402 | 1304 | 10.6769 | 8.83604 | 7.99861 | 11.3501 | 5.13172 | 5.2089 | 2.17899 | 52.186 | 30.0634 | 113 | 500 | 0 | Img64 | 74 | 1.032 | 0 | Silicon-rich | Si | Al | Fe | K | 42.17193 | 40.18435 | 14.04822 | 3.595505 | 0.100177 | 7943.521 | 10.86919 | 0 | 0 | 0 | 40.18435 | 42.17193 | 0 | 0 | 0 | 3.595505 | 0 | 0 | 0 | 0 | 14.04822 | 0 | 0 | 0 | 0 | 0 | 0 | 0 | 0 | 0 | 0 | 0 | 0 | 0 | 0 | 0 | 0 | 446164161
2820 | 81 | 323 | -18.1852 | 39.1611 | 2015 | 1904 | 4.41802 | 4.78619 | 4.57291 | 5.10158 | 4.12488 | 4.49215 | 1.13567 | 15.0628 | 14.675 | 169 | 500 | 0 | Img64 | 92 | 0.921 | 0 | Silicon-rich | Si | Al | Fe | Mg | 90.12588 | 3.947443 | 3.830545 | 2.096133 | 0.03435772 | 25961.9 | 11.00247 | 0 | 0 | 2.096133 | 3.947443 | 90.12588 | 0 | 0 | 0 | 0 | 0 | 0 | 0 | 0 | 3.830545 | 0 | 0 | 0 | 0 | 0 | 0 | 0 | 0 | 0 | 0 | 0 | 0 | 0 | 0 | 0 | 0 | 88080080
2883 | 85 | 340 | -18.5389 | 31.7069 | 2144 | 1447 | 3.68168 | 4.23394 | 4.17324 | 4.6212 | 3.76387 | 4.22779 | 1.09305 | 12.4196 | 13.2674 | 34 | 500 | 0 | Img64 | 93 | 1.03 | 0 | Silicon-rich | Si | Al | Fe | Zn | 77.39972 | 10.00403 | 6.395865 | 3.619497 | 0.09432509 | 15754.12 | 11.0142 | 0 | 0 | 0 | 10.00403 | 77.39972 | 0 | 0 | 0 | 2.580894 | 0 | 0 | 0 | 0 | 6.395865 | 0 | 0 | 3.619497 | 0 | 0 | 0 | 0 | 0 | 0 | 0 | 0 | 0 | 0 | 0 | 0 | 0 | 66060060
2054 | 61 | 243 | -18.9701 | 37.5159 | 1838 | 2652 | 16.1994 | 11.4132 | 11.3429 | 16.717 | 8.85853 | 10.2528 | 1.63049 | 100.949 | 47.7521 | 68 | 500 | 0 | Img64 | 58 | 1.044 | 0 | Silicon-rich | Si | Al | Fe | K | 45.14623 | 18.35487 | 14.85112 | 10.98936 | 0.4730295 | 6597.895 | 11.36879 | 0 | 1.812349 | 1.745971 | 18.35487 | 45.14623 | 0 | 2.126153 | 0 | 10.98936 | 4.973943 | 0 | 0 | 0 | 14.85112 | 0 | 0 | 0 | 0 | 0 | 0 | 0 | 0 | 0 | 0 | 0 | 0 | 0 | 0 | 0 | 0 | 365152151
3885 | 119 | 475 | -21.9814 | 33.0873 | 1874 | 2136 | 5.89069 | 5.89069 | 5.18145 | 6.18295 | 3.83184 | 5.66638 | 1.09116 | 19.7392 | 18.0551 | 101 | 500 | 0 | Img64 | 88 | 1.004 | 0 | Silicon-rich | Si | Al | Fe |  | 87.37806 | 9.113756 | 3.508183 | 0 | 0.0001861156 | 19559.02 | 11.48438 | 0 | 0 | 0 | 9.113756 | 87.37806 | 0 | 0 | 0 | 0 | 0 | 0 | 0 | 0 | 3.508183 | 0 | 0 | 0 | 0 | 0 | 0 | 0 | 0 | 0 | 0 | 0 | 0 | 0 | 0 | 0 | 0 | 187070070
4533 | 137 | 545 | -20.1857 | 38.7593 | 1381 | 2041 | 3.12943 | 3.68168 | 3.26131 | 4.42564 | 2.39309 | 2.71457 | 1.63033 | 7.6754 | 11.049 | 135 | 500 | 0 | Img64 | 68 | 1.03 | 0 | Silicon-rich | Si | Al | Fe | K | 49.65862 | 24.30807 | 16.19359 | 6.903846 | 0.3000573 | 6887.718 | 11.55272 | 0 | 1.250996 | 1.684877 | 24.30807 | 49.65862 | 0 | 0 | 0 | 6.903846 | 0 | 0 | 0 | 0 | 16.19359 | 0 | 0 | 0 | 0 | 0 | 0 | 0 | 0 | 0 | 0 | 0 | 0 | 0 | 0 | 0 | 0 | 466163161
596 | 13 | 51 | -19.4226 | 36.7021 | 1442 | 2975 | 4.23394 | 4.78619 | 4.55215 | 5.20665 | 3.86577 | 4.34528 | 1.19823 | 15.2153 | 15.0595 | 45 | 500 | 0 | Img64 | 74 | 1.035 | 0 | Silicon-rich | Si | Al | Fe | K | 38.7454 | 18.72085 | 13.72258 | 12.05521 | 0.5378154 | 7384.381 | 11.77688 | 0 | 1.021309 | 2.006935 | 18.72085 | 38.7454 | 2.961146 | 1.938074 | 0 | 12.05521 | 4.248724 | 0 | 0 | 0 | 13.72258 | 0 | 0 | 4.579772 | 0 | 0 | 0 | 0 | 0 | 0 | 0 | 0 | 0 | 0 | 0 | 0 | 0 | 365153151
2307 | 68 | 271 | -18.4579 | 33.885 | 2584 | 1897 | 3.68168 | 3.12943 | 2.98528 | 3.9846 | 2.32899 | 2.80139 | 1.42237 | 6.1166 | 11.3481 | 101 | 500 | 0 | Img64 | 68 | 1.032 | 0 | Silicon-rich | Si | Al | Fe | K | 65.96096 | 13.29294 | 8.326774 | 6.74027 | 0.1999565 | 8275.443 | 12.00146 | 0 | 4.486743 | 0 | 13.29294 | 65.96096 | 0 | 1.192315 | 0 | 6.74027 | 0 | 0 | 0 | 0 | 8.326774 | 0 | 0 | 0 | 0 | 0 | 0 | 0 | 0 | 0 | 0 | 0 | 0 | 0 | 0 | 0 | 0 | 266061060
1348 | 37 | 147 | -19.5389 | 41.4271 | 2854 | 1882 | 3.86577 | 4.04985 | 3.57354 | 4.77665 | 2.7698 | 2.85769 | 1.67151 | 9.38669 | 12.2219 | 34 | 500 | 0 | Img64 | 74 | 1.032 | 0 | Silicon-rich | Si | Al | Fe | Mg | 58.30309 | 26.49866 | 10.97925 | 3.146912 | 0.1759014 | 9113.021 | 12.09621 | 0 | 0 | 3.146912 | 26.49866 | 58.30309 | 0 | 1.07209 | 0 | 0 | 0 | 0 | 0 | 0 | 10.97925 | 0 | 0 | 0 | 0 | 0 | 0 | 0 | 0 | 0 | 0 | 0 | 0 | 0 | 0 | 0 | 0 | 367072070
1494 | 40 | 159 | -20.1792 | 36.9511 | 1422 | 1620 | 2.94535 | 2.57718 | 2.67484 | 3.35144 | 2.21714 | 2.36125 | 1.41935 | 4.91361 | 9.57802 | 113 | 500 | 0 | Img64 | 64 | 1.051 | 0 | Silicon-rich | Si | Al | Fe | K | 44.7671 | 20.16757 | 16.23017 | 7.371708 | 0.3961778 | 6591.067 | 12.10697 | 0 | 0 | 3.232804 | 20.16757 | 44.7671 | 0 | 1.736167 | 0 | 7.371708 | 6.494493 | 0 | 0 | 0 | 16.23017 | 0 | 0 | 0 | 0 | 0 | 0 | 0 | 0 | 0 | 0 | 0 | 0 | 0 | 0 | 0 | 0 | 354142141
1952 | 59 | 233 | -23.0244 | 35.6513 | 2342 | 2538 | 5.33844 | 6.81111 | 5.88288 | 7.12282 | 4.78619 | 5.06227 | 1.40704 | 25.8897 | 19.7281 | 146 | 500 | 0 | Img64 | 65 | 1.034 | 0 | Silicon-rich | Si | Al | Fe | Ca | 42.69715 | 21.12403 | 11.62371 | 10.14092 | 0.5187103 | 6987.359 | 12.12641 | 0 | 0 | 3.179883 | 21.12403 | 42.69715 | 2.853239 | 2.527899 | 0 | 5.853162 | 10.14092 | 0 | 0 | 0 | 11.62371 | 0 | 0 | 0 | 0 | 0 | 0 | 0 | 0 | 0 | 0 | 0 | 0 | 0 | 0 | 0 | 0 | 354142141
4862 | 148 | 590 | -19.2402 | 33.3528 | 2429 | 2740 | 2.94535 | 3.4976 | 3.37408 | 3.80437 | 2.79295 | 3.19726 | 1.18989 | 7.9465 | 11.2454 | 146 | 500 | 0 | Img64 | 72 | 1.04 | 0 | Silicon-rich | Si | Al | Fe | K | 46.97767 | 35.75237 | 10.44609 | 5.025774 | 0.1600227 | 7295.778 | 12.13593 | 0 | 0 | 1.798097 | 35.75237 | 46.97767 | 0 | 0 | 0 | 5.025774 | 0 | 0 | 0 | 0 | 10.44609 | 0 | 0 | 0 | 0 | 0 | 0 | 0 | 0 | 0 | 0 | 0 | 0 | 0 | 0 | 0 | 0 | 457073070
3843 | 118 | 472 | -22.2423 | 39.0448 | 2511 | 2531 | 5.89069 | 4.23394 | 4.79484 | 6.00212 | 3.4976 | 3.69005 | 1.62657 | 17.401 | 17.3574 | 79 | 500 | 0 | Img64 | 76 | 1.019 | 0 | Silicon-rich | Si | Al | Fe | K | 48.04401 | 26.93955 | 13.43583 | 7.725079 | 0.2883697 | 8633.051 | 12.16244 | 0 | 0 | 2.182789 | 26.93955 | 48.04401 | 0 | 1.672748 | 0 | 7.725079 | 0 | 0 | 0 | 0 | 13.43583 | 0 | 0 | 0 | 0 | 0 | 0 | 0 | 0 | 0 | 0 | 0 | 0 | 0 | 0 | 0 | 0 | 466163161
2074 | 62 | 248 | -13.3783 | 37.8112 | 1505 | 1045 | 3.68168 | 3.12943 | 3.42423 | 3.86577 | 2.76126 | 2.85898 | 1.35215 | 8.30231 | 11.5034 | 90 | 500 | 0 | Img64 | 74 | 1.011 | 0 | Silicon-rich | Si | Al | Fe |  | 94.12292 | 3.367916 | 2.509163 | 0 | 0.0890547 | 9804.967 | 12.1846 | 0 | 0 | 0 | 3.367916 | 94.12292 | 0 | 0 | 0 | 0 | 0 | 0 | 0 | 0 | 2.509163 | 0 | 0 | 0 | 0 | 0 | 0 | 0 | 0 | 0 | 0 | 0 | 0 | 0 | 0 | 0 | 0 | 198080080
1560 | 41 | 164 | -18.7373 | 39.8493 | 1066 | 2263 | 2.94535 | 2.39309 | 2.81916 | 3.4207 | 2.28849 | 2.64563 | 1.29296 | 5.40497 | 9.53578 | 68 | 500 | 0 | Img64 | 76 | 1.014 | 0 | Silicon-rich | Si | Al | Fe |  | 93.33185 | 4.20295 | 2.465203 | 0 | 0.04088852 | 12032.01 | 12.25292 | 0 | 0 | 0 | 4.20295 | 93.33185 | 0 | 0 | 0 | 0 | 0 | 0 | 0 | 0 | 2.465203 | 0 | 0 | 0 | 0 | 0 | 0 | 0 | 0 | 0 | 0 | 0 | 0 | 0 | 0 | 0 | 0 | 198080080
1733 | 49 | 196 | -19.4534 | 37.4579 | 1277 | 2967 | 4.04985 | 4.6021 | 3.85783 | 4.75235 | 2.86364 | 2.94356 | 1.61449 | 10.8269 | 13.375 | 23 | 500 | 0 | Img64 | 82 | 1 | 0 | Silicon-rich | Si | Al | Fe | S | 91.44835 | 4.67087 | 2.960511 | 0.9202654 | 0.07804949 | 12295.41 | 12.44699 | 0 | 0 | 0 | 4.67087 | 91.44835 | 0 | 0.9202654 | 0 | 0 | 0 | 0 | 0 | 0 | 2.960511 | 0 | 0 | 0 | 0 | 0 | 0 | 0 | 0 | 0 | 0 | 0 | 0 | 0 | 0 | 0 | 0 | 198080080
5271 | 158 | 632 | -19.5315 | 36.1493 | 2898 | 1883 | 4.04985 | 5.89069 | 4.71699 | 6.15375 | 3.29388 | 3.39209 | 1.81414 | 16.7402 | 16.619 | 158 | 500 | 0 | Img64 | 70 | 1.047 | 0 | Silicon-rich | Si | Al | Fe | Ti | 42.93309 | 28.13283 | 14.44512 | 6.410364 | 0.3311026 | 6867.757 | 12.48935 | 0 | 0 | 1.248404 | 28.13283 | 42.93309 | 0 | 1.87872 | 0 | 4.951469 | 0 | 6.410364 | 0 | 0 | 14.44512 | 0 | 0 | 0 | 0 | 0 | 0 | 0 | 0 | 0 | 0 | 0 | 0 | 0 | 0 | 0 | 0 | 455153151
4302 | 130 | 517 | -19.6825 | 40.8525 | 2078 | 2955 | 3.86577 | 2.39309 | 2.97267 | 4.04985 | 2.02493 | 2.11415 | 1.91559 | 6.35381 | 10.5148 | 90 | 500 | 0 | Img64 | 77 | 1.012 | 0 | Silicon-rich | Si | Al | Fe |  | 87.51475 | 8.539988 | 3.945258 | 0 | 0.03427855 | 11117.83 | 12.59943 | 0 | 0 | 0 | 8.539988 | 87.51475 | 0 | 0 | 0 | 0 | 0 | 0 | 0 | 0 | 3.945258 | 0 | 0 | 0 | 0 | 0 | 0 | 0 | 0 | 0 | 0 | 0 | 0 | 0 | 0 | 0 | 0 | 187070070
2323 | 68 | 272 | -18.0774 | 33.9419 | 2618 | 1589 | 10.3087 | 7.36337 | 7.16228 | 10.3343 | 4.87618 | 6.25669 | 1.65172 | 42.0537 | 29.8912 | 101 | 500 | 0 | Img64 | 81 | 1.011 | 0 | Silicon-rich | Si | Al | Fe | K | 37.8066 | 30.36169 | 22.60912 | 3.189176 | 0.2368265 | 9352.457 | 12.64466 | 0 | 0 | 1.750834 | 30.36169 | 37.8066 | 0 | 0 | 1.179732 | 3.189176 | 0 | 3.102851 | 0 | 0 | 22.60912 | 0 | 0 | 0 | 0 | 0 | 0 | 0 | 0 | 0 | 0 | 0 | 0 | 0 | 0 | 0 | 0 | 565254252
4357 | 130 | 520 | -19.131 | 40.5858 | 3026 | 2355 | 6.07478 | 6.62703 | 5.87942 | 7.02899 | 4.68598 | 4.76206 | 1.47604 | 25.8219 | 20.5418 | 45 | 500 | 0 | Img64 | 88 | 1.004 | 0 | Silicon-rich | Si | Al | Fe | K | 62.87041 | 16.74604 | 7.130666 | 6.021634 | 0.0628624 | 19908.14 | 12.65958 | 0 | 1.059618 | 3.754788 | 16.74604 | 62.87041 | 0 | 0 | 0 | 6.021634 | 2.41685 | 0 | 0 | 0 | 7.130666 | 0 | 0 | 0 | 0 | 0 | 0 | 0 | 0 | 0 | 0 | 0 | 0 | 0 | 0 | 0 | 0 | 266061060
3630 | 110 | 439 | -19.6036 | 34.6625 | 2499 | 1766 | 9.57238 | 6.9952 | 6.81816 | 11.1051 | 5.28112 | 5.40659 | 2.05399 | 36.5471 | 26.7245 | 124 | 500 | 0 | Img64 | 84 | 1.056 | 0 | Silicon-rich | Si | Al | Fe | Mg | 40.10722 | 25.87819 | 22.84516 | 4.568968 | 0.1324045 | 12374.8 | 12.76084 | 0 | 0 | 4.568968 | 25.87819 | 40.10722 | 0 | 2.063673 | 0 | 4.536787 | 0 | 0 | 0 | 0 | 22.84516 | 0 | 0 | 0 | 0 | 0 | 0 | 0 | 0 | 0 | 0 | 0 | 0 | 0 | 0 | 0 | 0 | 565254252
224 | 5 | 19 | -19.1146 | 40.59 | 1065 | 2337 | 6.07478 | 6.62703 | 6.02316 | 7.28932 | 4.77665 | 4.90311 | 1.48667 | 27.0588 | 20.7389 | 45 | 500 | 0 | Img64 | 87 | 1.034 | 0 | Silicon-rich | Si | Al | Fe | K | 63.56076 | 16.37317 | 6.214535 | 5.843751 | 0.07176032 | 21912.77 | 12.85272 | 0 | 1.119361 | 3.805203 | 16.37317 | 63.56076 | 0 | 0 | 0 | 5.843751 | 3.083221 | 0 | 0 | 0 | 6.214535 | 0 | 0 | 0 | 0 | 0 | 0 | 0 | 0 | 0 | 0 | 0 | 0 | 0 | 0 | 0 | 0 | 266061060
5458 | 165 | 660 | -19.3714 | 30.8126 | 1720 | 2201 | 2.94535 | 3.12943 | 2.87877 | 3.64464 | 2.18845 | 2.49358 | 1.46161 | 5.64218 | 9.9134 | 135 | 500 | 0 | Img64 | 66 | 1.042 | 0 | Silicon-rich | Si | Al | Fe | S | 70.68692 | 24.31105 | 2.212486 | 1.485238 | 0.0917553 | 8928.524 | 13.06111 | 0 | 1.304308 | 0 | 24.31105 | 70.68692 | 0 | 1.485238 | 0 | 0 | 0 | 0 | 0 | 0 | 2.212486 | 0 | 0 | 0 | 0 | 0 | 0 | 0 | 0 | 0 | 0 | 0 | 0 | 0 | 0 | 0 | 0 | 378082080
4489 | 136 | 541 | -19.412 | 36.3306 | 1503 | 2944 | 3.12943 | 2.39309 | 2.7299 | 3.4045 | 2.24773 | 2.33773 | 1.45632 | 5.18471 | 9.26357 | 79 | 500 | 0 | Img64 | 72 | 1.025 | 0 | Silicon-rich | Si | Al | Fe | Na | 83.2368 | 5.729259 | 4.910181 | 4.293282 | 0.1258094 | 9394.359 | 13.15096 | 0 | 4.293282 | 1.830475 | 5.729259 | 83.2368 | 0 | 0 | 0 | 0 | 0 | 0 | 0 | 0 | 4.910181 | 0 | 0 | 0 | 0 | 0 | 0 | 0 | 0 | 0 | 0 | 0 | 0 | 0 | 0 | 0 | 0 | 187070070
4212 | 127 | 508 | -19.6461 | 35.3691 | 2264 | 2027 | 6.44295 | 8.0997 | 6.42492 | 8.28379 | 4.70249 | 5.11821 | 1.61849 | 32.9551 | 23.0954 | 0 | 500 | 0 | Img64 | 66 | 1.03 | 0 | Silicon-rich | Si | Al | Fe | S | 41.23051 | 33.1763 | 12.7212 | 6.392462 | 0.2258678 | 6774.894 | 13.18643 | 0 | 1.52715 | 0 | 33.1763 | 41.23051 | 0 | 6.392462 | 0 | 0 | 0 | 4.952378 | 0 | 0 | 12.7212 | 0 | 0 | 0 | 0 | 0 | 0 | 0 | 0 | 0 | 0 | 0 | 0 | 0 | 0 | 0 | 0 | 455153151
3970 | 121 | 483 | -14.6195 | 38.2621 | 2956 | 2693 | 8.46787 | 4.04985 | 5.6642 | 8.46787 | 3.68168 | 3.71456 | 2.27964 | 25.5169 | 21.1369 | 90 | 500 | 0 | Img64 | 80 | 1.002 | 0 | Silicon-rich | Si | Al | Fe | Mg | 83.96669 | 9.094972 | 5.720369 | 1.217965 | 0.03935024 | 24897.54 | 13.31122 | 0 | 0 | 1.217965 | 9.094972 | 83.96669 | 0 | 0 | 0 | 0 | 0 | 0 | 0 | 0 | 5.720369 | 0 | 0 | 0 | 0 | 0 | 0 | 0 | 0 | 0 | 0 | 0 | 0 | 0 | 0 | 0 | 0 | 187070070
1803 | 52 | 205 | -23.095 | 38.9027 | 1968 | 1261 | 3.86577 | 3.4976 | 3.85158 | 4.29758 | 3.31351 | 3.8495 | 1.1164 | 10.4372 | 12.2244 | 45 | 500 | 0 | Img64 | 76 | 1.018 | 0 | Silicon-rich | Si | Al | Fe | Mg | 37.74141 | 29.90998 | 21.50794 | 7.767033 | 0.1225301 | 9211.742 | 13.33032 | 0 | 0 | 7.767033 | 29.90998 | 37.74141 | 0 | 0 | 0 | 3.073645 | 0 | 0 | 0 | 0 | 21.50794 | 0 | 0 | 0 | 0 | 0 | 0 | 0 | 0 | 0 | 0 | 0 | 0 | 0 | 0 | 0 | 0 | 455153151
4556 | 138 | 549 | -18.3633 | 38.0975 | 1049 | 1550 | 2.76126 | 2.76126 | 2.74524 | 3.39721 | 2.18845 | 2.46174 | 1.38 | 5.35414 | 9.69786 | 34 | 500 | 0 | Img64 | 66 | 1.046 | 0 | Silicon-rich | Si | Al | Fe | K | 49.7285 | 20.16802 | 17.41639 | 7.549849 | 0.3215544 | 6956.467 | 13.36781 | 0 | 0 | 1.733761 | 20.16802 | 49.7285 | 1.115191 | 0 | 0 | 7.549849 | 2.288297 | 0 | 0 | 0 | 17.41639 | 0 | 0 | 0 | 0 | 0 | 0 | 0 | 0 | 0 | 0 | 0 | 0 | 0 | 0 | 0 | 0 | 365152151
3061 | 94 | 375 | -23.4377 | 37.7076 | 2153 | 1610 | 4.41802 | 3.31351 | 3.02747 | 4.16531 | 2.0669 | 2.61409 | 1.59341 | 6.35381 | 13.4529 | 135 | 500 | 0 | Img64 | 69 | 1.035 | 0 | Silicon-rich | Si | Al | Fe | Ca | 75.70658 | 12.99531 | 3.159984 | 2.455929 | 0.1939855 | 8531.5 | 13.3996 | 0 | 0 | 2.309668 | 12.99531 | 75.70658 | 0 | 2.052835 | 1.319697 | 0 | 2.455929 | 0 | 0 | 0 | 3.159984 | 0 | 0 | 0 | 0 | 0 | 0 | 0 | 0 | 0 | 0 | 0 | 0 | 0 | 0 | 0 | 0 | 277071070
3047 | 94 | 374 | -23.2212 | 38.0061 | 1285 | 2036 | 4.04985 | 3.68168 | 3.75164 | 4.68598 | 3.14073 | 3.31751 | 1.4125 | 10.0814 | 12.1403 | 45 | 500 | 0 | Img64 | 89 | 1.013 | 0 | Silicon-rich | Si | Al | Fe | Mg | 84.26934 | 9.227592 | 3.841498 | 2.661569 | 0.00270252 | 21324.23 | 13.61871 | 0 | 0 | 2.661569 | 9.227592 | 84.26934 | 0 | 0 | 0 | 0 | 0 | 0 | 0 | 0 | 3.841498 | 0 | 0 | 0 | 0 | 0 | 0 | 0 | 0 | 0 | 0 | 0 | 0 | 0 | 0 | 0 | 0 | 187070070
1865 | 55 | 219 | -19.8323 | 39.199 | 1257 | 1706 | 6.81111 | 6.07478 | 3.64324 | 7.22773 | 1.96675 | 2.91005 | 2.48371 | 13.0804 | 24.48 | 146 | 500 | 0 | Img64 | 61 | 1.036 | 0 | Silicon-rich | Si | Al | Fe | Na | 46.45876 | 36.45671 | 12.89371 | 1.618041 | 0.161008 | 6586.934 | 13.62189 | 0 | 1.618041 | 1.441593 | 36.45671 | 46.45876 | 0 | 1.131186 | 0 | 0 | 0 | 0 | 0 | 0 | 12.89371 | 0 | 0 | 0 | 0 | 0 | 0 | 0 | 0 | 0 | 0 | 0 | 0 | 0 | 0 | 0 | 0 | 567174171
3006 | 93 | 371 | -16.7501 | 31.4995 | 1629 | 2564 | 3.12943 | 3.12943 | 2.94408 | 3.59015 | 2.36046 | 3.31782 | 1.08208 | 6.01494 | 10.5752 | 23 | 500 | 0 | Img64 | 68 | 1.029 | 0 | Silicon-rich | Si | Al | Fe | Ca | 89.17977 | 4.517596 | 3.210649 | 3.091988 | 0.1136219 | 8375.848 | 13.90783 | 0 | 0 | 0 | 4.517596 | 89.17977 | 0 | 0 | 0 | 0 | 3.091988 | 0 | 0 | 0 | 3.210649 | 0 | 0 | 0 | 0 | 0 | 0 | 0 | 0 | 0 | 0 | 0 | 0 | 0 | 0 | 0 | 0 | 187070070
1815 | 52 | 205 | -23.1703 | 38.6259 | 1559 | 2765 | 4.97027 | 2.57718 | 3.76289 | 5.3338 | 2.57718 | 2.95613 | 1.80432 | 10.4033 | 12.9295 | 113 | 500 | 0 | Img64 | 66 | 1.035 | 0 | Silicon-rich | Si | Al | Fe | K | 65.07757 | 21.24044 | 9.045281 | 3.260326 | 0.1250975 | 8328.406 | 14.11985 | 0 | 0 | 1.376386 | 21.24044 | 65.07757 | 0 | 0 | 0 | 3.260326 | 0 | 0 | 0 | 0 | 9.045281 | 0 | 0 | 0 | 0 | 0 | 0 | 0 | 0 | 0 | 0 | 0 | 0 | 0 | 0 | 0 | 0 | 266061060
5195 | 157 | 626 | -20.2348 | 40.9017 | 1126 | 2688 | 2.57718 | 1.65676 | 2.20667 | 2.82529 | 1.65676 | 1.69132 | 1.67046 | 3.27009 | 7.43178 | 79 | 500 | 0 | Img64 | 72 | 1.023 | 0 | Silicon-rich | Si | Al | Fe | Mg | 81.70247 | 9.662356 | 6.945695 | 1.68948 | 0.0936115 | 9500.33 | 14.17318 | 0 | 0 | 1.68948 | 9.662356 | 81.70247 | 0 | 0 | 0 | 0 | 0 | 0 | 0 | 0 | 6.945695 | 0 | 0 | 0 | 0 | 0 | 0 | 0 | 0 | 0 | 0 | 0 | 0 | 0 | 0 | 0 | 0 | 187070070
1504 | 40 | 159 | -19.9872 | 36.8094 | 2465 | 2389 | 3.31351 | 3.12943 | 3.39897 | 3.7034 | 2.94535 | 3.5762 | 1.03557 | 8.04816 | 10.9059 | 34 | 500 | 0 | Img64 | 90 | 1.013 | 0 | Silicon-rich | Si | Al | Fe |  | 90.68964 | 6.212984 | 3.097381 | 0 | 0.002853261 | 18953.44 | 14.28321 | 0 | 0 | 0 | 6.212984 | 90.68964 | 0 | 0 | 0 | 0 | 0 | 0 | 0 | 0 | 3.097381 | 0 | 0 | 0 | 0 | 0 | 0 | 0 | 0 | 0 | 0 | 0 | 0 | 0 | 0 | 0 | 0 | 187070070
1623 | 45 | 180 | -16.2199 | 40.7121 | 2453 | 1676 | 7.91562 | 6.25886 | 6.30652 | 9.26712 | 4.34273 | 4.85764 | 1.90774 | 30.9896 | 22.6892 | 56 | 500 | 0 | Img64 | 83 | 1.03 | 0 | Silicon-rich | Si | Al | Fe | Ca | 49.11681 | 30.94566 | 10.14905 | 3.458731 | 0.1102491 | 20683.87 | 14.33097 | 0 | 0 | 0 | 30.94566 | 49.11681 | 0 | 3.137192 | 0 | 3.192557 | 3.458731 | 0 | 0 | 0 | 10.14905 | 0 | 0 | 0 | 0 | 0 | 0 | 0 | 0 | 0 | 0 | 0 | 0 | 0 | 0 | 0 | 0 | 356062060
5308 | 160 | 640 | -20.4687 | 38.2705 | 1900 | 2647 | 4.41802 | 3.86577 | 4.37465 | 5.03043 | 3.54883 | 4.39254 | 1.14522 | 13.7073 | 14.4628 | 56 | 500 | 0 | Img64 | 90 | 1.009 | 0 | Silicon-rich | Si | Al | Fe | K | 45.02831 | 35.30832 | 16.18493 | 3.478438 | 0.05001915 | 16429.84 | 14.4575 | 0 | 0 | 0 | 35.30832 | 45.02831 | 0 | 0 | 0 | 3.478438 | 0 | 0 | 0 | 0 | 16.18493 | 0 | 0 | 0 | 0 | 0 | 0 | 0 | 0 | 0 | 0 | 0 | 0 | 0 | 0 | 0 | 0 | 556164161
71 | 2 | 6 | -18.7126 | 41.9216 | 1197 | 1243 | 3.12943 | 2.02493 | 2.31982 | 3.36739 | 2.02493 | 2.08282 | 1.61675 | 3.5073 | 9.19174 | 101 | 500 | 0 | Img64 | 74 | 1.014 | 0 | Silicon-rich | Si | Al | Fe | Na | 54.17922 | 22.94858 | 6.332704 | 3.853469 | 0.2294525 | 10700.02 | 14.58614 | 0 | 3.853469 | 0 | 22.94858 | 54.17922 | 0 | 1.595088 | 0 | 3.682743 | 3.78258 | 3.625616 | 0 | 0 | 6.332704 | 0 | 0 | 0 | 0 | 0 | 0 | 0 | 0 | 0 | 0 | 0 | 0 | 0 | 0 | 0 | 0 | 356062060
3316 | 101 | 401 | -23.8539 | 36.5699 | 1940 | 1640 | 2.94535 | 2.02493 | 2.45781 | 3.00969 | 1.96675 | 2.3157 | 1.29969 | 4.08338 | 9.07828 | 113 | 500 | 0 | Img64 | 62 | 1.029 | 0 | Silicon-rich | Si | Al | Fe | K | 32.2415 | 27.88627 | 25.8579 | 7.347801 | 0.2520734 | 6415.037 | 14.6359 | 0 | 0 | 6.666525 | 27.88627 | 32.2415 | 0 | 0 | 0 | 7.347801 | 0 | 0 | 0 | 0 | 25.8579 | 0 | 0 | 0 | 0 | 0 | 0 | 0 | 0 | 0 | 0 | 0 | 0 | 0 | 0 | 0 | 0 | 554244242
233 | 6 | 21 | -21.4928 | 38.9228 | 2481 | 1157 | 3.68168 | 2.57718 | 3.00266 | 3.93323 | 2.22128 | 2.34635 | 1.67632 | 6.45547 | 10.6398 | 113 | 500 | 0 | Img64 | 67 | 1.037 | 0 | Silicon-rich | Si | Al | Fe | K | 61.58766 | 17.74733 | 11.74464 | 3.28882 | 0.2433472 | 7212.925 | 14.87219 | 0 | 0 | 1.351617 | 17.74733 | 61.58766 | 0 | 1.895263 | 0 | 3.28882 | 2.384671 | 0 | 0 | 0 | 11.74464 | 0 | 0 | 0 | 0 | 0 | 0 | 0 | 0 | 0 | 0 | 0 | 0 | 0 | 0 | 0 | 0 | 376162161
2753 | 80 | 319 | -19.8833 | 33.8673 | 3033 | 1990 | 4.78619 | 4.41802 | 4.54237 | 5.33848 | 3.90498 | 3.926 | 1.35978 | 14.7917 | 14.8382 | 135 | 500 | 0 | Img64 | 70 | 1.025 | 0 | Silicon-rich | Si | Al | Fe | K | 34.32816 | 27.31152 | 25.4167 | 9.735105 | 0.3441815 | 6602.25 | 15.07366 | 0 | 0 | 3.208508 | 27.31152 | 34.32816 | 0 | 0 | 0 | 9.735105 | 0 | 0 | 0 | 0 | 25.4167 | 0 | 0 | 0 | 0 | 0 | 0 | 0 | 0 | 0 | 0 | 0 | 0 | 0 | 0 | 0 | 0 | 554244242
2319 | 68 | 272 | -17.9953 | 34.0427 | 3051 | 1041 | 2.39309 | 3.31351 | 2.63775 | 3.59015 | 1.8523 | 1.91811 | 1.87171 | 4.93056 | 9.37383 | 158 | 500 | 0 | Img64 | 72 | 1.021 | 0 | Silicon-rich | Si | Al | Fe | S | 91.93999 | 4.573079 | 2.367621 | 1.119306 | 0.0829317 | 10416.75 | 15.15116 | 0 | 0 | 0 | 4.573079 | 91.93999 | 0 | 1.119306 | 0 | 0 | 0 | 0 | 0 | 0 | 2.367621 | 0 | 0 | 0 | 0 | 0 | 0 | 0 | 0 | 0 | 0 | 0 | 0 | 0 | 0 | 0 | 0 | 187070070
4276 | 129 | 514 | -18.4599 | 34.9123 | 2573 | 2465 | 2.57718 | 2.39309 | 2.69025 | 3.00969 | 2.39309 | 2.57694 | 1.16793 | 4.82889 | 8.9282 | 113 | 500 | 0 | Img64 | 76 | 1.02 | 0 | Silicon-rich | Si | Al | Fe | K | 54.76733 | 20.72336 | 12.7756 | 4.299228 | 0.2829729 | 9927.769 | 15.18964 | 0 | 3.818779 | 2.609875 | 20.72336 | 54.76733 | 0 | 1.005816 | 0 | 4.299228 | 0 | 0 | 0 | 0 | 12.7756 | 0 | 0 | 0 | 0 | 0 | 0 | 0 | 0 | 0 | 0 | 0 | 0 | 0 | 0 | 0 | 0 | 365152151
1040 | 30 | 120 | -18.5874 | 32.4471 | 1875 | 1514 | 5.70661 | 3.4976 | 4.06246 | 5.64111 | 3.4976 | 3.61626 | 1.55993 | 11.7249 | 15.894 | 101 | 500 | 0 | Img64 | 78 | 1.011 | 0 | Silicon-rich | Si | Al | Fe | K | 53.02361 | 25.75966 | 11.64587 | 3.32106 | 0.2743711 | 9212.752 | 15.20809 | 0 | 0 | 3.267566 | 25.75966 | 53.02361 | 0 | 2.982228 | 0 | 3.32106 | 0 | 0 | 0 | 0 | 11.64587 | 0 | 0 | 0 | 0 | 0 | 0 | 0 | 0 | 0 | 0 | 0 | 0 | 0 | 0 | 0 | 0 | 466163161
4785 | 145 | 577 | -18.7872 | 33.3569 | 2842 | 2721 | 6.07478 | 2.94535 | 3.29761 | 6.25886 | 1.96675 | 2.04172 | 3.06549 | 10.505 | 16.4735 | 90 | 500 | 0 | Img64 | 55 | 1.038 | 0 | Silicon-rich | Si | Al | Fe | Pd | 35.04671 | 32.18641 | 19.18433 | 12.08178 | 0.2764864 | 5505.409 | 15.22483 | 0 | 0 | 0 | 32.18641 | 35.04671 | 0 | 1.500778 | 0 | 0 | 0 | 0 | 0 | 0 | 19.18433 | 0 | 0 | 0 | 0 | 0 | 12.08178 | 0 | 0 | 0 | 0 | 0 | 0 | 0 | 0 | 0 | 0 | 565153152
4099 | 125 | 498 | -21.8108 | 37.2374 | 2798 | 2128 | 2.76126 | 1.84084 | 2.47409 | 3.00969 | 1.84084 | 2.20183 | 1.36691 | 4.38836 | 8.50178 | 113 | 500 | 0 | Img64 | 66 | 1.033 | 0 | Silicon-rich | Si | Al | Fe | Mg | 43.41357 | 38.2669 | 11.9728 | 4.014609 | 0.2441296 | 7180.258 | 15.32818 | 0 | 0 | 4.014609 | 38.2669 | 43.41357 | 0 | 2.332118 | 0 | 0 | 0 | 0 | 0 | 0 | 11.9728 | 0 | 0 | 0 | 0 | 0 | 0 | 0 | 0 | 0 | 0 | 0 | 0 | 0 | 0 | 0 | 0 | 556164161
1083 | 33 | 130 | -12.8873 | 37.1755 | 2132 | 2442 | 5.15436 | 6.62703 | 4.38553 | 6.76015 | 2.82529 | 3.45003 | 1.95944 | 16.3505 | 21.6954 | 11 | 500 | 0 | Img64 | 73 | 1.037 | 0 | Silicon-rich | Si | Al | Fe | K | 42.84589 | 41.37235 | 10.60102 | 4.128928 | 0.1623786 | 8065.396 | 15.40681 | 0 | 0 | 0 | 41.37235 | 42.84589 | 0 | 1.051809 | 0 | 4.128928 | 0 | 0 | 0 | 0 | 10.60102 | 0 | 0 | 0 | 0 | 0 | 0 | 0 | 0 | 0 | 0 | 0 | 0 | 0 | 0 | 0 | 0 | 446063060
2037 | 61 | 242 | -18.3764 | 38.093 | 3025 | 1566 | 2.76126 | 2.94535 | 2.79076 | 3.17978 | 2.37688 | 2.70939 | 1.17361 | 5.55747 | 9.57802 | 68 | 500 | 0 | Img64 | 68 | 1.039 | 0 | Silicon-rich | Si | Al | Fe | K | 51.64992 | 19.65101 | 17.22453 | 6.282488 | 0.2834545 | 6458.447 | 15.51424 | 0 | 0 | 2.559812 | 19.65101 | 51.64992 | 0 | 0 | 0 | 6.282488 | 2.632237 | 0 | 0 | 0 | 17.22453 | 0 | 0 | 0 | 0 | 0 | 0 | 0 | 0 | 0 | 0 | 0 | 0 | 0 | 0 | 0 | 0 | 365152151
2544 | 75 | 300 | -18.429 | 30.9584 | 2738 | 1408 | 3.31351 | 4.41802 | 3.17959 | 4.92425 | 1.96675 | 2.45066 | 2.00936 | 7.48902 | 12.2603 | 23 | 500 | 0 | Img64 | 61 | 1.035 | 0 | Silicon-rich | Si | Al | Fe | S | 32.36979 | 30.98 | 21.14921 | 5.210335 | 0.5100236 | 5468.016 | 15.74617 | 0 | 3.687272 | 3.007953 | 30.98 | 32.36979 | 0 | 5.210335 | 0 | 3.595443 | 0 | 0 | 0 | 0 | 21.14921 | 0 | 0 | 0 | 0 | 0 | 0 | 0 | 0 | 0 | 0 | 0 | 0 | 0 | 0 | 0 | 0 | 444143141
4579 | 138 | 551 | -18.004 | 37.5847 | 3002 | 2288 | 3.12943 | 3.4976 | 3.21848 | 3.80437 | 2.63027 | 2.70485 | 1.4065 | 7.43819 | 10.6616 | 34 | 500 | 0 | Img64 | 76 | 1.035 | 0 | Silicon-rich | Si | Al | Fe | K | 39.58917 | 38.20395 | 14.67408 | 3.286618 | 0.2555454 | 9967.214 | 15.87446 | 0 | 1.428339 | 2.817841 | 38.20395 | 39.58917 | 0 | 0 | 0 | 3.286618 | 0 | 0 | 0 | 0 | 14.67408 | 0 | 0 | 0 | 0 | 0 | 0 | 0 | 0 | 0 | 0 | 0 | 0 | 0 | 0 | 0 | 0 | 556164161
4740 | 141 | 564 | -22.4392 | 37.6691 | 1435 | 1819 | 1.84084 | 1.84084 | 1.77741 | 2.02493 | 1.49128 | 1.59826 | 1.26695 | 2.01628 | 6.63227 | 0 | 500 | 0 | Img64 | 69 | 1.026 | 0 | Silicon-rich | Si | Al | Fe |  | 89.504 | 7.655158 | 2.840838 | 0 | 0.06539474 | 10122.39 | 15.99251 | 0 | 0 | 0 | 7.655158 | 89.504 | 0 | 0 | 0 | 0 | 0 | 0 | 0 | 0 | 2.840838 | 0 | 0 | 0 | 0 | 0 | 0 | 0 | 0 | 0 | 0 | 0 | 0 | 0 | 0 | 0 | 0 | 187070070
1279 | 37 | 145 | -19.8377 | 41.6492 | 1232 | 2723 | 2.57718 | 2.02493 | 2.2787 | 2.7698 | 1.88678 | 2.13468 | 1.29752 | 3.40564 | 7.82611 | 68 | 500 | 0 | Img64 | 68 | 1.019 | 0 | Silicon-rich | Si | Al | Fe | S | 79.53777 | 14.63513 | 3.715875 | 2.111226 | 0.09709193 | 9982.632 | 16.01841 | 0 | 0 | 0 | 14.63513 | 79.53777 | 0 | 2.111226 | 0 | 0 | 0 | 0 | 0 | 0 | 3.715875 | 0 | 0 | 0 | 0 | 0 | 0 | 0 | 0 | 0 | 0 | 0 | 0 | 0 | 0 | 0 | 0 | 277071070
2040 | 61 | 243 | -18.8066 | 37.769 | 2736 | 1275 | 2.76126 | 2.20901 | 2.4561 | 2.94535 | 2.02493 | 2.11405 | 1.39323 | 3.94783 | 8.43127 | 90 | 500 | 0 | Img64 | 65 | 1.038 | 0 | Silicon-rich | Si | Al | Fe | Ca | 37.49406 | 21.36878 | 18.53124 | 11.47871 | 0.46008 | 5872.389 | 16.37978 | 0 | 1.651011 | 2.433944 | 21.36878 | 37.49406 | 0 | 1.861971 | 0 | 5.18027 | 11.47871 | 0 | 0 | 0 | 18.53124 | 0 | 0 | 0 | 0 | 0 | 0 | 0 | 0 | 0 | 0 | 0 | 0 | 0 | 0 | 0 | 0 | 354142141
796 | 19 | 75 | -17.4238 | 30.6525 | 2059 | 3071 | 2.02493 | 2.20901 | 2.30852 | 2.5989 | 2.0669 | 2.15153 | 1.20793 | 3.52425 | 7.17386 | 158 | 500 | 0 | Img64 | 77 | 1 | 0 | Silicon-rich | Si | Al | Fe | K | 72.33553 | 18.75314 | 4.821067 | 2.858339 | 0.109833 | 15930.06 | 16.5027 | 0 | 0 | 0 | 18.75314 | 72.33553 | 0 | 0 | 0 | 2.858339 | 0 | 0 | 0 | 0 | 4.821067 | 0 | 0 | 1.231929 | 0 | 0 | 0 | 0 | 0 | 0 | 0 | 0 | 0 | 0 | 0 | 0 | 0 | 277071070
5184 | 157 | 626 | -20.1205 | 41.1454 | 1749 | 1364 | 4.97027 | 5.33844 | 4.5084 | 6.20363 | 2.4666 | 3.45528 | 1.79541 | 15.6219 | 17.5208 | 34 | 500 | 0 | Img64 | 56 | 1.043 | 0 | Silicon-rich | Si | Al | Fe | K | 35.34276 | 27.22903 | 22.14994 | 7.952507 | 0.3452813 | 5159.793 | 16.67284 | 0 | 0 | 5.534259 | 27.22903 | 35.34276 | 0 | 1.791498 | 0 | 7.952507 | 0 | 0 | 0 | 0 | 22.14994 | 0 | 0 | 0 | 0 | 0 | 0 | 0 | 0 | 0 | 0 | 0 | 0 | 0 | 0 | 0 | 0 | 455153151
4658 | 140 | 558 | -20.2485 | 34.8402 | 1041 | 2853 | 3.86577 | 3.68168 | 3.6801 | 4.12488 | 3.35144 | 3.48614 | 1.18322 | 9.48835 | 12.2966 | 101 | 500 | 0 | Img64 | 69 | 1.034 | 0 | Silicon-rich | Si | Al | Fe | K | 47.30301 | 43.21111 | 3.856168 | 3.015104 | 0.1210343 | 7903.483 | 16.82858 | 0 | 1.038422 | 0 | 43.21111 | 47.30301 | 0 | 1.576193 | 0 | 3.015104 | 0 | 0 | 0 | 0 | 3.856168 | 0 | 0 | 0 | 0 | 0 | 0 | 0 | 0 | 0 | 0 | 0 | 0 | 0 | 0 | 0 | 0 | 457073070
2813 | 81 | 322 | -17.9595 | 39.6499 | 1191 | 1298 | 3.68168 | 2.57718 | 3.01177 | 3.80437 | 2.22128 | 2.37321 | 1.60305 | 6.45547 | 10.5283 | 124 | 500 | 0 | Img64 | 65 | 1.048 | 0 | Silicon-rich | Si | Al | Fe | K | 49.45199 | 36.49884 | 10.21131 | 2.321958 | 0.122035 | 6489.64 | 16.86616 | 0 | 0 | 0 | 36.49884 | 49.45199 | 0 | 1.515891 | 0 | 2.321958 | 0 | 0 | 0 | 0 | 10.21131 | 0 | 0 | 0 | 0 | 0 | 0 | 0 | 0 | 0 | 0 | 0 | 0 | 0 | 0 | 0 | 0 | 457073070
5085 | 155 | 617 | -20.332 | 32.8195 | 2632 | 1536 | 4.41802 | 4.97027 | 4.68704 | 5.28488 | 4.16531 | 4.43017 | 1.19293 | 16.0285 | 15.3449 | 146 | 500 | 0 | Img64 | 74 | 1.029 | 0 | Silicon-rich | Si | Al | Fe | K | 49.51357 | 21.85436 | 13.42117 | 6.589076 | 0.3832479 | 8208.245 | 17.09014 | 0 | 0 | 3.247546 | 21.85436 | 49.51357 | 0 | 0 | 0 | 6.589076 | 5.374279 | 0 | 0 | 0 | 13.42117 | 0 | 0 | 0 | 0 | 0 | 0 | 0 | 0 | 0 | 0 | 0 | 0 | 0 | 0 | 0 | 0 | 365152151
2629 | 77 | 307 | -20.4874 | 33.1945 | 1798 | 1554 | 3.68168 | 2.76126 | 3.13558 | 4.1711 | 2.6033 | 2.77385 | 1.50372 | 6.92989 | 10.8214 | 113 | 500 | 0 | Img64 | 66 | 1.044 | 0 | Silicon-rich | Si | Al | Fe | Zn | 42.85434 | 24.54903 | 13.21522 | 6.303436 | 0.3459086 | 6847.309 | 17.20841 | 0 | 1.338502 | 1.196729 | 24.54903 | 42.85434 | 0 | 3.176394 | 1.308492 | 2.416328 | 3.641519 | 0 | 0 | 0 | 13.21522 | 0 | 0 | 6.303436 | 0 | 0 | 0 | 0 | 0 | 0 | 0 | 0 | 0 | 0 | 0 | 0 | 0 | 455153151
945 | 27 | 105 | -20.9246 | 36.4193 | 1472 | 2461 | 2.76126 | 2.20901 | 2.49635 | 3.17978 | 2.0669 | 2.24384 | 1.41711 | 4.20199 | 8.84411 | 113 | 500 | 0 | Img64 | 60 | 1.029 | 0 | Silicon-rich | Si | Al | Fe | Mg | 51.66718 | 23.88704 | 14.82365 | 3.713291 | 0.241214 | 5596.778 | 17.22143 | 0 | 0 | 3.713291 | 23.88704 | 51.66718 | 0 | 2.790358 | 0 | 3.118479 | 0 | 0 | 0 | 0 | 14.82365 | 0 | 0 | 0 | 0 | 0 | 0 | 0 | 0 | 0 | 0 | 0 | 0 | 0 | 0 | 0 | 0 | 466163161
4571 | 138 | 551 | -18.2556 | 37.7052 | 1636 | 1630 | 1.84084 | 1.65676 | 1.82583 | 2.12537 | 1.47267 | 1.71455 | 1.2396 | 2.16877 | 6.06936 | 56 | 500 | 0 | Img64 | 67 | 1.03 | 0 | Silicon-rich | Si | Al | Fe |  | 91.31262 | 5.097883 | 3.589498 | 0 | 0.190061 | 7934.16 | 17.82679 | 0 | 0 | 0 | 5.097883 | 91.31262 | 0 | 0 | 0 | 0 | 0 | 0 | 0 | 0 | 3.589498 | 0 | 0 | 0 | 0 | 0 | 0 | 0 | 0 | 0 | 0 | 0 | 0 | 0 | 0 | 0 | 0 | 187070070
2375 | 69 | 275 | -17.4404 | 34.6003 | 1961 | 2113 | 2.57718 | 4.04985 | 3.13025 | 4.23394 | 2.42909 | 2.6359 | 1.60626 | 7.33653 | 11.5868 | 0 | 500 | 0 | Img64 | 64 | 1.029 | 0 | Silicon-rich | Si | Al | Fe | Ti | 43.88473 | 40.94095 | 5.766425 | 3.870257 | 0.1959824 | 6360.689 | 18.71101 | 0 | 0 | 0 | 40.94095 | 43.88473 | 0 | 1.694248 | 0 | 0 | 3.843394 | 3.870257 | 0 | 0 | 5.766425 | 0 | 0 | 0 | 0 | 0 | 0 | 0 | 0 | 0 | 0 | 0 | 0 | 0 | 0 | 0 | 0 | 446063060
1777 | 51 | 201 | -17.4172 | 33.4742 | 2088 | 2077 | 4.04985 | 2.76126 | 3.11652 | 4.41164 | 2.22128 | 2.6135 | 1.68802 | 6.96377 | 11.76 | 68 | 500 | 0 | Img64 | 62 | 1.041 | 0 | Silicon-rich | Si | Al | Fe | Ti | 87.82133 | 4.664937 | 3.253961 | 2.866633 | 0.2372192 | 7039.35 | 18.76195 | 0 | 0 | 1.393144 | 4.664937 | 87.82133 | 0 | 0 | 0 | 0 | 0 | 2.866633 | 0 | 0 | 3.253961 | 0 | 0 | 0 | 0 | 0 | 0 | 0 | 0 | 0 | 0 | 0 | 0 | 0 | 0 | 0 | 0 | 187070070
2487 | 73 | 291 | -14.4523 | 37.5681 | 1815 | 2366 | 3.4976 | 5.15436 | 3.4428 | 5.74365 | 2.18845 | 2.20687 | 2.60262 | 9.30198 | 13.3955 | 23 | 500 | 0 | Img64 | 75 | 1.016 | 0 | Silicon-rich | Si | Al | Fe | Ca | 42.08387 | 36.72121 | 17.6288 | 1.995822 | 0.2383073 | 8516.365 | 18.88271 | 0 | 0 | 1.5703 | 36.72121 | 42.08387 | 0 | 0 | 0 | 0 | 1.995822 | 0 | 0 | 0 | 17.6288 | 0 | 0 | 0 | 0 | 0 | 0 | 0 | 0 | 0 | 0 | 0 | 0 | 0 | 0 | 0 | 0 | 556164161
3322 | 101 | 402 | -23.4123 | 36.6104 | 2293 | 1421 | 2.20901 | 2.76126 | 2.60352 | 2.9969 | 2.02493 | 2.47862 | 1.2091 | 4.65946 | 8.9282 | 135 | 500 | 0 | Img64 | 65 | 1.036 | 0 | Silicon-rich | Si | Al | Fe | S | 45.32971 | 28.23465 | 24.639 | 1.796635 | 0.267913 | 6446.954 | 19.45915 | 0 | 0 | 0 | 28.23465 | 45.32971 | 0 | 1.796635 | 0 | 0 | 0 | 0 | 0 | 0 | 24.639 | 0 | 0 | 0 | 0 | 0 | 0 | 0 | 0 | 0 | 0 | 0 | 0 | 0 | 0 | 0 | 0 | 565254252
1239 | 36 | 143 | -18.0876 | 33.1423 | 2547 | 1834 | 3.4976 | 2.57718 | 3.1945 | 3.59015 | 2.76126 | 2.98281 | 1.20361 | 7.13321 | 10.4316 | 113 | 500 | 0 | Img64 | 68 | 1.037 | 0 | Silicon-rich | Si | Al | Fe |  | 47.71499 | 37.09463 | 15.19038 | 0 | 0.1761747 | 7876.58 | 19.53705 | 0 | 0 | 0 | 37.09463 | 47.71499 | 0 | 0 | 0 | 0 | 0 | 0 | 0 | 0 | 15.19038 | 0 | 0 | 0 | 0 | 0 | 0 | 0 | 0 | 0 | 0 | 0 | 0 | 0 | 0 | 0 | 0 | 556164161
3768 | 116 | 463 | -18.4863 | 38.2672 | 2420 | 2668 | 6.07478 | 4.78619 | 4.2469 | 7.12282 | 2.86364 | 2.96949 | 2.39867 | 14.2325 | 17.7745 | 124 | 500 | 0 | Img64 | 72 | 1.032 | 0 | Silicon-rich | Si | Al | Fe | Mg | 50.6715 | 15.58899 | 12.86623 | 11.83801 | 0.222731 | 7493.496 | 19.62752 | 0 | 1.286331 | 11.83801 | 15.58899 | 50.6715 | 0 | 4.570096 | 0 | 3.178841 | 0 | 0 | 0 | 0 | 12.86623 | 0 | 0 | 0 | 0 | 0 | 0 | 0 | 0 | 0 | 0 | 0 | 0 | 0 | 0 | 0 | 0 | 365152151
3771 | 116 | 464 | -18.1322 | 38.3432 | 2298 | 2253 | 3.12943 | 3.12943 | 3.03968 | 3.59015 | 2.22128 | 2.88301 | 1.24528 | 6.28604 | 11.0543 | 113 | 500 | 0 | Img64 | 63 | 1.032 | 0 | Silicon-rich | Si | Al | Fe | K | 52.17505 | 20.41572 | 15.65803 | 5.755714 | 0.3434708 | 5927.419 | 19.65065 | 0 | 0 | 1.738574 | 20.41572 | 52.17505 | 0 | 1.624763 | 0 | 5.755714 | 2.632147 | 0 | 0 | 0 | 15.65803 | 0 | 0 | 0 | 0 | 0 | 0 | 0 | 0 | 0 | 0 | 0 | 0 | 0 | 0 | 0 | 0 | 365152151
4535 | 137 | 545 | -20.0807 | 38.6513 | 1952 | 2627 | 3.31351 | 2.39309 | 2.51714 | 3.83184 | 1.65676 | 1.79575 | 2.13384 | 4.59169 | 9.41194 | 113 | 500 | 0 | Img64 | 69 | 1.025 | 0 | Silicon-rich | Si | Al | Fe |  | 49.29818 | 47.09272 | 3.609103 | 0 | 0.02714156 | 8509.303 | 22.73017 | 0 | 0 | 0 | 47.09272 | 49.29818 | 0 | 0 | 0 | 0 | 0 | 0 | 0 | 0 | 3.609103 | 0 | 0 | 0 | 0 | 0 | 0 | 0 | 0 | 0 | 0 | 0 | 0 | 0 | 0 | 0 | 0 | 457073070
3937 | 120 | 479 | -17.8886 | 36.0759 | 1578 | 2279 | 2.20901 | 3.4976 | 2.18842 | 3.35144 | 0.67192 | 1.6609 | 2.01784 | 4.03255 | 10.9467 | 23 | 500 | 0 | Img64 | 55 | 1.029 | 0 | Silicon-rich | Si | Al | Fe | Pd | 37.3379 | 24.32957 | 15.02293 | 11.04601 | 0.5395157 | 5462.635 | 23.58488 | 0 | 1.066547 | 2.664988 | 24.32957 | 37.3379 | 0 | 0 | 0 | 6.544141 | 1.98792 | 0 | 0 | 0 | 15.02293 | 0 | 0 | 0 | 0 | 0 | 11.04601 | 0 | 0 | 0 | 0 | 0 | 0 | 0 | 0 | 0 | 0 | 354142141
4536 | 137 | 546 | -19.5907 | 38.8939 | 2573 | 1306 | 11.0451 | 12.3336 | 9.91249 | 12.1713 | 7.68495 | 8.7004 | 1.39893 | 75.3477 | 36.7846 | 23 | 500 | 0 | Img64 | 71 | 1.006 | 0 | #Unclassified# | Si | Ca | Fe | S | 27.49577 | 20.85197 | 12.29469 | 11.39117 | 0.2455741 | 10177.39 | 8.248149 | 0 | 1.444986 | 7.692087 | 9.40704 | 27.49577 | 1.197131 | 11.39117 | 2.227949 | 2.748102 | 20.85197 | 3.249117 | 0 | 0 | 12.29469 | 0 | 0 | 0 | 0 | 0 | 0 | 0 | 0 | 0 | 0 | 0 | 0 | 0 | 0 | 0 | 0 | 234131222
3474 | 105 | 417 | -23.261 | 37.156 | 1065 | 2559 | 14.3586 | 14.3586 | 13.4956 | 17.0786 | 11.5206 | 14.5817 | 1.17124 | 140.055 | 50.6781 | 124 | 500 | 0 | Img64 | 74 | 1 | 0 | #Unclassified# | Si | Ca | Fe | Al | 26.18693 | 25.96054 | 14.44553 | 10.70733 | 0.4648787 | 11043.8 | 8.311036 | 0 | 1.137981 | 2.972245 | 10.70733 | 26.18693 | 1.095625 | 4.093253 | 2.908891 | 0 | 25.96054 | 7.706012 | 0 | 0 | 14.44553 | 0 | 2.785672 | 0 | 0 | 0 | 0 | 0 | 0 | 0 | 0 | 0 | 0 | 0 | 0 | 0 | 0 | 334121121
695 | 15 | 60 | -12.9297 | 35.3867 | 1897 | 1929 | 3.12943 | 3.31351 | 3.17496 | 3.76106 | 2.47714 | 2.99471 | 1.2559 | 7.01461 | 10.5951 | 158 | 500 | 0 | Img64 | 67 | 1.049 | 0 | #Unclassified# | Si | Ca | Fe | Al | 29.08551 | 26.27636 | 19.38557 | 14.35135 | 0.409539 | 5612.78 | 11.39245 | 0 | 1.312296 | 3.003807 | 14.35135 | 29.08551 | 0 | 1.72568 | 0 | 4.85943 | 26.27636 | 0 | 0 | 0 | 19.38557 | 0 | 0 | 0 | 0 | 0 | 0 | 0 | 0 | 0 | 0 | 0 | 0 | 0 | 0 | 0 | 0 | 545132131
4152 | 126 | 502 | -13.3796 | 34.8262 | 1495 | 2935 | 9.20421 | 10.6769 | 8.60517 | 12.1772 | 6.56404 | 6.98769 | 1.74266 | 57.6079 | 31.1654 | 34 | 500 | 0 | Img64 | 65 | 1.046 | 0 | Silicon-rich | Si | Ca | Fe | Mg | 40.68711 | 31.48037 | 20.96784 | 6.864674 | 0.08582418 | 12552.22 | 1.29742 | 0 | 0 | 6.864674 | 0 | 40.68711 | 0 | 0 | 0 | 0 | 31.48037 | 0 | 0 | 0 | 20.96784 | 0 | 0 | 0 | 0 | 0 | 0 | 0 | 0 | 0 | 0 | 0 | 0 | 0 | 0 | 0 | 0 | 567242242
2433 | 71 | 281 | -18.513 | 35.8132 | 2280 | 1668 | 6.62703 | 4.97027 | 5.69389 | 7.04671 | 4.52243 | 4.83427 | 1.45766 | 24.1445 | 19.1066 | 113 | 500 | 0 | Img64 | 81 | 1.027 | 0 | Silicon-rich | Si | Ca | Fe | Mg | 48.01031 | 21.95549 | 17.46369 | 12.57051 | 0.08106401 | 15491.38 | 3.922922 | 0 | 0 | 12.57051 | 0 | 48.01031 | 0 | 0 | 0 | 0 | 21.95549 | 0 | 0 | 0 | 17.46369 | 0 | 0 | 0 | 0 | 0 | 0 | 0 | 0 | 0 | 0 | 0 | 0 | 0 | 0 | 0 | 0 | 457241142
3096 | 95 | 377 | -16.9081 | 34.2104 | 2812 | 2174 | 2.57718 | 1.65676 | 2.1009 | 2.6456 | 1.60775 | 1.72637 | 1.53246 | 3.04983 | 7.32394 | 101 | 500 | 0 | Img64 | 68 | 1.051 | 0 | Silicon-rich | Si | Ca | Fe | Mg | 38.46558 | 35.05493 | 13.81637 | 9.11144 | 0.2046503 | 5968.531 | 3.934194 | 0 | 0 | 9.11144 | 3.551668 | 38.46558 | 0 | 0 | 0 | 0 | 35.05493 | 0 | 0 | 0 | 13.81637 | 0 | 0 | 0 | 0 | 0 | 0 | 0 | 0 | 0 | 0 | 0 | 0 | 0 | 0 | 0 | 0 | 446131131
5148 | 156 | 623 | -21.1309 | 31.4796 | 2393 | 2676 | 11.7814 | 8.28379 | 10.1264 | 12.1713 | 7.54745 | 8.78096 | 1.3861 | 78.3298 | 34.7735 | 68 | 500 | 0 | Img64 | 103 | 1.009 | 0 | Silicon-rich | Si | Ca | Fe | Mg | 37.89892 | 36.97091 | 10.12545 | 8.471006 | 0.001471434 | 28970.86 | 4.317386 | 0 | 0 | 8.471006 | 6.533714 | 37.89892 | 0 | 0 | 0 | 0 | 36.97091 | 0 | 0 | 0 | 10.12545 | 0 | 0 | 0 | 0 | 0 | 0 | 0 | 0 | 0 | 0 | 0 | 0 | 0 | 0 | 0 | 0 | 336030030
1578 | 43 | 170 | -16.686 | 38.7332 | 1977 | 2182 | 5.70661 | 5.89069 | 4.91943 | 6.92328 | 4.03739 | 4.16917 | 1.66059 | 19.2986 | 19.1532 | 146 | 500 | 0 | Img64 | 73 | 1.016 | 0 | Silicon-rich | Si | Ca | Fe | Mg | 48.99062 | 21.33615 | 15.34402 | 13.21687 | 0.1741324 | 9706.049 | 4.562382 | 0 | 0 | 13.21687 | 1.112348 | 48.99062 | 0 | 0 | 0 | 0 | 21.33615 | 0 | 0 | 0 | 15.34402 | 0 | 0 | 0 | 0 | 0 | 0 | 0 | 0 | 0 | 0 | 0 | 0 | 0 | 0 | 0 | 0 | 457241142
68 | 2 | 6 | -18.6101 | 41.9575 | 1754 | 1051 | 14.5426 | 13.8063 | 12.1593 | 14.9049 | 9.21536 | 12.5447 | 1.18814 | 114.826 | 46.8253 | 113 | 500 | 0 | Img64 | 97 | 1.045 | 0 | Silicon-rich | Si | Ca | Fe | Mg | 36.45362 | 28.59249 | 17.45549 | 9.712253 | 0.0314942 | 28376.66 | 4.786992 | 0 | 0 | 9.712253 | 5.83118 | 36.45362 | 0 | 0 | 0 | 0 | 28.59249 | 0 | 0 | 0 | 17.45549 | 0 | 0 | 0 | 0 | 0 | 0 | 0 | 0 | 0 | 0 | 1.954964 | 0 | 0 | 0 | 0 | 0 | 345131131
2179 | 65 | 260 | -13.5121 | 38.2715 | 2818 | 2641 | 7.17928 | 6.07478 | 6.51528 | 8.0423 | 5.24439 | 5.54995 | 1.44908 | 31.5318 | 21.4483 | 56 | 500 | 0 | Img64 | 101 | 1.03 | 0 | Silicon-rich | Si | Ca | Fe | Mg | 39.92308 | 31.81599 | 16.3948 | 9.695932 | 0.02120192 | 29772.37 | 5.435963 | 0 | 0 | 9.695932 | 2.170199 | 39.92308 | 0 | 0 | 0 | 0 | 31.81599 | 0 | 0 | 0 | 16.3948 | 0 | 0 | 0 | 0 | 0 | 0 | 0 | 0 | 0 | 0 | 0 | 0 | 0 | 0 | 0 | 0 | 446131131
1284 | 37 | 146 | -19.411 | 41.9536 | 1503 | 1069 | 3.4976 | 3.12943 | 2.87768 | 3.93323 | 2.18845 | 2.20687 | 1.78226 | 5.96411 | 10.0448 | 68 | 500 | 0 | Img64 | 75 | 1.031 | 0 | Silicon-rich | Si | Ca | Fe | Mg | 45.46943 | 18.00426 | 13.38569 | 13.0177 | 0.06977238 | 15653.76 | 5.733688 | 0 | 0 | 13.0177 | 10.12292 | 45.46943 | 0 | 0 | 0 | 0 | 18.00426 | 0 | 0 | 0 | 13.38569 | 0 | 0 | 0 | 0 | 0 | 0 | 0 | 0 | 0 | 0 | 0 | 0 | 0 | 0 | 0 | 0 | 356241142
894 | 25 | 98 | -16.528 | 36.5814 | 2816 | 1581 | 4.23394 | 2.57718 | 3.14409 | 4.75235 | 2.02493 | 2.17071 | 2.18931 | 7.30264 | 11.4922 | 68 | 500 | 0 | Img64 | 65 | 1.051 | 0 | Silicon-rich | Si | Ca | Fe | Mg | 47.10291 | 22.23815 | 18.12967 | 11.44156 | 0.246999 | 5962.104 | 6.299734 | 0 | 0 | 11.44156 | 1.087718 | 47.10291 | 0 | 0 | 0 | 0 | 22.23815 | 0 | 0 | 0 | 18.12967 | 0 | 0 | 0 | 0 | 0 | 0 | 0 | 0 | 0 | 0 | 0 | 0 | 0 | 0 | 0 | 0 | 457241142
4360 | 131 | 521 | -17.5217 | 41.1518 | 1527 | 1329 | 7.54745 | 5.52253 | 4.6673 | 8.45024 | 2.47714 | 2.60196 | 3.24764 | 18.5362 | 19.676 | 124 | 500 | 0 | Img64 | 92 | 1.05 | 0 | Silicon-rich | Si | Ca | Fe | Mg | 43.72292 | 21.58433 | 16.42875 | 13.16131 | 0.04072071 | 13895.33 | 6.789818 | 0 | 0 | 13.16131 | 5.102694 | 43.72292 | 0 | 0 | 0 | 0 | 21.58433 | 0 | 0 | 0 | 16.42875 | 0 | 0 | 0 | 0 | 0 | 0 | 0 | 0 | 0 | 0 | 0 | 0 | 0 | 0 | 0 | 0 | 457241142
577 | 13 | 50 | -19.0524 | 37.1785 | 1406 | 2453 | 18.7766 | 17.8562 | 13.0713 | 21.0609 | 5.59874 | 7.67498 | 2.7441 | 174.365 | 64.5967 | 56 | 500 | 0 | Img64 | 63 | 1.029 | 0 | Silicon-rich | Si | Ca | Fe | Al | 33.03625 | 23.5079 | 11.93732 | 9.976438 | 0.4662455 | 7233.3 | 6.99074 | 0 | 1.13669 | 1.832941 | 9.976438 | 33.03625 | 0 | 5.041283 | 5.143221 | 3.10337 | 23.5079 | 0 | 0 | 0 | 11.93732 | 0 | 0 | 5.284592 | 0 | 0 | 0 | 0 | 0 | 0 | 0 | 0 | 0 | 0 | 0 | 0 | 0 | 345131131
2454 | 71 | 282 | -18.026 | 35.6213 | 2881 | 2708 | 6.07478 | 4.78619 | 4.39441 | 6.56431 | 2.63027 | 2.72748 | 2.40673 | 15.283 | 17.1988 | 124 | 500 | 0 | Img64 | 94 | 1.04 | 0 | Silicon-rich | Si | Ca | Fe | Mg | 41.38569 | 31.45658 | 15.11019 | 10.21792 | 0.00959257 | 22864.59 | 7.183997 | 0 | 0 | 10.21792 | 1.829633 | 41.38569 | 0 | 0 | 0 | 0 | 31.45658 | 0 | 0 | 0 | 15.11019 | 0 | 0 | 0 | 0 | 0 | 0 | 0 | 0 | 0 | 0 | 0 | 0 | 0 | 0 | 0 | 0 | 345131131
1257 | 36 | 144 | -17.7512 | 32.9668 | 2328 | 2785 | 4.04985 | 3.86577 | 3.58804 | 4.94631 | 2.47714 | 2.73966 | 1.80544 | 9.45447 | 12.6122 | 135 | 500 | 0 | Img64 | 83 | 1.014 | 0 | Silicon-rich | Si | Ca | Fe | Mg | 44.65477 | 21.56715 | 15.93691 | 13.5714 | 0.3003992 | 9627.297 | 8.010613 | 0 | 0 | 13.5714 | 2.39925 | 44.65477 | 0 | 1.870519 | 0 | 0 | 21.56715 | 0 | 0 | 0 | 15.93691 | 0 | 0 | 0 | 0 | 0 | 0 | 0 | 0 | 0 | 0 | 0 | 0 | 0 | 0 | 0 | 0 | 356241142
2427 | 70 | 280 | -18.4241 | 39.1983 | 2769 | 1716 | 8.46787 | 9.57238 | 8.28946 | 9.97381 | 6.61228 | 8.33489 | 1.19663 | 52.9654 | 29.4195 | 11 | 500 | 0 | Img64 | 78 | 1.02 | 0 | Silicon-rich | Si | Ca | Fe | Al | 62.32366 | 16.29474 | 7.870313 | 6.09397 | 0.2551468 | 9865.567 | 9.476306 | 0 | 0 | 3.493665 | 6.09397 | 62.32366 | 1.829503 | 2.09415 | 0 | 0 | 16.29474 | 0 | 0 | 0 | 7.870313 | 0 | 0 | 0 | 0 | 0 | 0 | 0 | 0 | 0 | 0 | 0 | 0 | 0 | 0 | 0 | 0 | 156050050
3698 | 113 | 452 | -21.4897 | 39.2074 | 2499 | 1653 | 19.697 | 17.1198 | 15.7081 | 23.2053 | 11.6709 | 16.782 | 1.38275 | 195.342 | 67.5234 | 56 | 500 | 0 | Img64 | 70 | 1.01 | 0 | Silicon-rich | Si | Ca | Fe | Al | 33.07792 | 27.8623 | 12.85913 | 7.976867 | 0.5019897 | 10580.48 | 9.650437 | 0 | 0 | 2.796246 | 7.976867 | 33.07792 | 0 | 4.600658 | 2.840816 | 5.639373 | 27.8623 | 2.346693 | 0 | 0 | 12.85913 | 0 | 0 | 0 | 0 | 0 | 0 | 0 | 0 | 0 | 0 | 0 | 0 | 0 | 0 | 0 | 0 | 345131131
4540 | 137 | 546 | -19.652 | 38.7273 | 2232 | 2214 | 2.02493 | 2.94535 | 2.25102 | 3.00555 | 1.52976 | 1.57076 | 1.91344 | 3.43953 | 8.4194 | 11 | 500 | 0 | Img64 | 64 | 1.051 | 0 | Silicon-rich | Si | Ca | Fe | Mg | 35.51397 | 17.76058 | 17.62496 | 9.854098 | 0.615565 | 6361.873 | 10.68314 | 0 | 0 | 9.854098 | 3.74188 | 35.51397 | 0 | 3.354822 | 0 | 0 | 17.76058 | 5.926563 | 0 | 0 | 17.62496 | 0 | 0 | 6.223124 | 0 | 0 | 0 | 0 | 0 | 0 | 0 | 0 | 0 | 0 | 0 | 0 | 0 | 244131131
4714 | 141 | 562 | -22.2006 | 37.887 | 2733 | 2684 | 2.20901 | 2.02493 | 1.96815 | 2.99137 | 1.30163 | 1.46887 | 2.03651 | 2.67707 | 7.53961 | 124 | 500 | 0 | Img64 | 71 | 1.039 | 0 | Silicon-rich | Si | Ca | Fe | Mg | 36.96206 | 28.82245 | 15.96433 | 10.37095 | 0.177866 | 7642.563 | 12.58175 | 0 | 0 | 10.37095 | 6.667584 | 36.96206 | 0 | 1.212634 | 0 | 0 | 28.82245 | 0 | 0 | 0 | 15.96433 | 0 | 0 | 0 | 0 | 0 | 0 | 0 | 0 | 0 | 0 | 0 | 0 | 0 | 0 | 0 | 0 | 455131131
1059 | 32 | 126 | -16.3182 | 32.5786 | 1924 | 2847 | 5.52253 | 5.70661 | 4.75474 | 6.00212 | 3.29388 | 4.72695 | 1.26977 | 17.2146 | 17.9454 | 11 | 500 | 0 | Img64 | 75 | 1.01 | 0 | Silicon-rich | Si | Ca | Fe | Al | 89.95321 | 3.331744 | 3.180219 | 2.243339 | 0.09636751 | 13302.76 | 15.98189 | 0 | 0 | 0 | 2.243339 | 89.95321 | 0 | 1.291486 | 0 | 0 | 3.331744 | 0 | 0 | 0 | 3.180219 | 0 | 0 | 0 | 0 | 0 | 0 | 0 | 0 | 0 | 0 | 0 | 0 | 0 | 0 | 0 | 0 | 187070070
5401 | 165 | 659 | -19.5439 | 30.7653 | 2826 | 2461 | 4.97027 | 6.25886 | 5.10515 | 6.80465 | 3.4207 | 3.70475 | 1.83674 | 20.6033 | 20.0643 | 23 | 500 | 0 | Img64 | 65 | 1.036 | 0 | #Unclassified# | Al | Cd | Fe | Pd | 25.74016 | 21.25553 | 13.48491 | 12.97204 | 1 | 5317.869 | 8.684584 | 0 | 0 | 1.087871 | 25.74016 | 7.749244 | 0 | 2.971712 | 8.824441 | 0 | 5.914089 | 0 | 0 | 0 | 13.48491 | 0 | 0 | 0 | 0 | 0 | 12.97204 | 0 | 21.25553 | 0 | 0 | 0 | 0 | 0 | 0 | 0 | 0 | 533124222
3233 | 98 | 390 | -17.7269 | 41.6793 | 2463 | 2586 | 10.6769 | 16.5676 | 9.55268 | 16.6885 | 6.63559 | 9.46888 | 1.76246 | 80.7188 | 44.6778 | 11 | 500 | 0 | Img64 | 111 | 0.347 | 0 | Aluminum-rich | Al | Mg | Fe |  | 93.40182 | 4.063112 | 2.535068 | 0 | 0.02337567 | 25155.68 | 1.13531 | 0 | 0 | 4.063112 | 93.40182 | 0 | 0 | 0 | 0 | 0 | 0 | 0 | 0 | 0 | 2.535068 | 0 | 0 | 0 | 0 | 0 | 0 | 0 | 0 | 0 | 0 | 0 | 0 | 0 | 0 | 0 | 0 | 909099090
1988 | 60 | 237 | -21.6702 | 34.3012 | 1517 | 1687 | 7.91562 | 6.81111 | 6.96422 | 8.0423 | 5.57274 | 5.9596 | 1.34947 | 36.3607 | 23.0129 | 124 | 500 | 0 | Img64 | 89 | 1.052 | 0 | Calcium-rich | Ca | Mg | Fe | Si | 75.47556 | 16.83246 | 4.374978 | 1.824772 | 0.08233919 | 15530.65 | 5.967083 | 0 | 0 | 16.83246 | 1.492222 | 1.824772 | 0 | 0 | 0 | 0 | 75.47556 | 0 | 0 | 0 | 4.374978 | 0 | 0 | 0 | 0 | 0 | 0 | 0 | 0 | 0 | 0 | 0 | 0 | 0 | 0 | 0 | 0 | 808100001
4294 | 130 | 517 | -19.8257 | 41.0018 | 1300 | 2145 | 4.6021 | 2.76126 | 3.29212 | 4.70249 | 2.20901 | 2.2973 | 2.04696 | 8.28537 | 11.9606 | 101 | 500 | 0 | Img64 | 78 | 1.034 | 0 | Calcium-rich | Ca | Mg | Fe | Al | 64.08525 | 15.98261 | 11.36154 | 4.860482 | 0.4349704 | 7057.768 | 6.702085 | 0 | 0 | 15.98261 | 4.860482 | 2.342709 | 0 | 1.367414 | 0 | 0 | 64.08525 | 0 | 0 | 0 | 11.36154 | 0 | 0 | 0 | 0 | 0 | 0 | 0 | 0 | 0 | 0 | 0 | 0 | 0 | 0 | 0 | 0 | 817201102
5123 | 155 | 620 | -20.2442 | 32.2229 | 1065 | 2731 | 9.75646 | 12.8859 | 11.1194 | 13.3307 | 9.03523 | 9.73262 | 1.36969 | 95.3071 | 36.8744 | 169 | 500 | 0 | Img64 | 75 | 1.035 | 0 | Silicon-rich | Si | Mg | Fe | Al | 73.94096 | 17.934 | 4.243629 | 3.881408 | 0.0686703 | 7314.286 | 1.787406 | 0 | 0 | 17.934 | 3.881408 | 73.94096 | 0 | 0 | 0 | 0 | 0 | 0 | 0 | 0 | 4.243629 | 0 | 0 | 0 | 0 | 0 | 0 | 0 | 0 | 0 | 0 | 0 | 0 | 0 | 0 | 0 | 0 | 178170071
5058 | 154 | 615 | -21.2842 | 33.0059 | 1568 | 2575 | 4.23394 | 3.68168 | 4.03138 | 4.41802 | 3.7034 | 3.83349 | 1.15248 | 11.4877 | 12.8938 | 90 | 500 | 0 | Img64 | 81 | 1.035 | 0 | Silicon-rich | Si | Mg | Fe | Al | 56.23008 | 23.89555 | 17.58365 | 2.290715 | 0.1773466 | 14178 | 4.391421 | 0 | 0 | 23.89555 | 2.290715 | 56.23008 | 0 | 0 | 0 | 0 | 0 | 0 | 0 | 0 | 17.58365 | 0 | 0 | 0 | 0 | 0 | 0 | 0 | 0 | 0 | 0 | 0 | 0 | 0 | 0 | 0 | 0 | 367351153
4674 | 140 | 560 | -20.1642 | 34.7887 | 1484 | 1090 | 18.4084 | 19.697 | 15.0854 | 18.4214 | 9.63233 | 16.1382 | 1.14148 | 190.716 | 70.7231 | 169 | 500 | 0 | Img64 | 65 | 1.048 | 0 | Silicon-rich | Si | Mg | Fe | Ti | 59.56607 | 21.32773 | 10.0842 | 6.568462 | 0.1674769 | 7593.278 | 5.603434 | 0 | 0 | 21.32773 | 2.453533 | 59.56607 | 0 | 0 | 0 | 0 | 0 | 6.568462 | 0 | 0 | 10.0842 | 0 | 0 | 0 | 0 | 0 | 0 | 0 | 0 | 0 | 0 | 0 | 0 | 0 | 0 | 0 | 0 | 257250052
2395 | 69 | 276 | -16.9178 | 34.6557 | 2752 | 1807 | 2.76126 | 3.12943 | 3.08895 | 3.4207 | 2.6033 | 2.98393 | 1.14637 | 6.57407 | 10.5206 | 23 | 500 | 0 | Img64 | 63 | 1.04 | 0 | Silicon-rich | Si | Mg | Fe | Pd | 51.10736 | 23.36221 | 11.48466 | 10.47145 | 0.2146539 | 5699.111 | 5.64714 | 0 | 0 | 23.36221 | 0 | 51.10736 | 0 | 0 | 0 | 0 | 0 | 3.574309 | 0 | 0 | 11.48466 | 0 | 0 | 0 | 0 | 0 | 10.47145 | 0 | 0 | 0 | 0 | 0 | 0 | 0 | 0 | 0 | 0 | 356341143
3452 | 104 | 416 | -20.5047 | 33.8864 | 1701 | 1891 | 8.83604 | 10.4928 | 9.21457 | 10.6769 | 7.93969 | 8.65357 | 1.23381 | 64.2158 | 30.6491 | 0 | 500 | 0 | Img64 | 78 | 1.012 | 0 | Silicon-rich | Si | Mg | Fe | Al | 66.73582 | 29.3321 | 2.834944 | 1.097139 | 0.04876058 | 11078.39 | 6.487353 | 0 | 0 | 29.3321 | 1.097139 | 66.73582 | 0 | 0 | 0 | 0 | 0 | 0 | 0 | 0 | 2.834944 | 0 | 0 | 0 | 0 | 0 | 0 | 0 | 0 | 0 | 0 | 0 | 0 | 0 | 0 | 0 | 0 | 268260062
1447 | 39 | 153 | -21.7064 | 37.2724 | 1314 | 1925 | 16.1994 | 11.7814 | 12.7985 | 16.5078 | 9.97381 | 10.2311 | 1.6135 | 126.568 | 44.0896 | 79 | 500 | 0 | Img64 | 78 | 1.026 | 0 | Silicon-rich | Si | Mg | Fe | Ti | 65.12309 | 27.49979 | 3.516767 | 2.152884 | 0.1189006 | 11351.68 | 6.529123 | 0 | 0 | 27.49979 | 1.707468 | 65.12309 | 0 | 0 | 0 | 0 | 0 | 2.152884 | 0 | 0 | 3.516767 | 0 | 0 | 0 | 0 | 0 | 0 | 0 | 0 | 0 | 0 | 0 | 0 | 0 | 0 | 0 | 0 | 268260062
5193 | 157 | 626 | -20.15 | 40.9608 | 1589 | 2364 | 16.3835 | 15.8312 | 15.0486 | 17.3681 | 12.9439 | 14.1324 | 1.22896 | 174.552 | 51.3461 | 113 | 500 | 0 | Img64 | 79 | 1.015 | 0 | Silicon-rich | Si | Mg | Fe | Al | 60.602 | 25.23499 | 5.568925 | 5.34088 | 0.02853936 | 9515.814 | 7.028518 | 0 | 0 | 25.23499 | 5.34088 | 60.602 | 0 | 0 | 0 | 0 | 0 | 3.253208 | 0 | 0 | 5.568925 | 0 | 0 | 0 | 0 | 0 | 0 | 0 | 0 | 0 | 0 | 0 | 0 | 0 | 0 | 0 | 0 | 257250052
414 | 8 | 31 | -18.5076 | 36.0385 | 2267 | 2481 | 22.0901 | 17.8562 | 14.461 | 21.9591 | 8.59099 | 13.417 | 1.63666 | 173.146 | 68.9427 | 101 | 500 | 0 | Img64 | 68 | 1.026 | 0 | Silicon-rich | Si | Mg | Fe | Ca | 59.97999 | 26.19489 | 4.246783 | 3.400793 | 0.1253501 | 9582.605 | 7.855237 | 0 | 0 | 26.19489 | 1.346948 | 59.97999 | 0 | 1.45051 | 0 | 0 | 3.400793 | 3.380082 | 0 | 0 | 4.246783 | 0 | 0 | 0 | 0 | 0 | 0 | 0 | 0 | 0 | 0 | 0 | 0 | 0 | 0 | 0 | 0 | 257250052
3432 | 104 | 414 | -20.3891 | 34.2321 | 2332 | 2058 | 30.1898 | 38.8418 | 29.4155 | 41.469 | 20.6594 | 20.8351 | 1.99035 | 707.577 | 106.447 | 158 | 500 | 0 | Img64 | 86 | 1.009 | 0 | Silicon-rich | Si | Mg | Fe | Ti | 63.89744 | 28.04782 | 4.074525 | 2.39104 | 0.03022416 | 17736.45 | 7.860917 | 0 | 0 | 28.04782 | 1.589178 | 63.89744 | 0 | 0 | 0 | 0 | 0 | 2.39104 | 0 | 0 | 4.074525 | 0 | 0 | 0 | 0 | 0 | 0 | 0 | 0 | 0 | 0 | 0 | 0 | 0 | 0 | 0 | 0 | 257250052
2086 | 63 | 249 | -21.4412 | 35.742 | 2752 | 2048 | 30.3739 | 22.4583 | 24.8734 | 29.685 | 19.36 | 22.6067 | 1.31311 | 487.634 | 86.1276 | 101 | 500 | 0 | Img64 | 80 | 1.024 | 0 | Silicon-rich | Si | Mg | Fe | Al | 66.55197 | 30.17181 | 2.189468 | 1.086755 | 0.07864788 | 16881.27 | 7.895601 | 0 | 0 | 30.17181 | 1.086755 | 66.55197 | 0 | 0 | 0 | 0 | 0 | 0 | 0 | 0 | 2.189468 | 0 | 0 | 0 | 0 | 0 | 0 | 0 | 0 | 0 | 0 | 0 | 0 | 0 | 0 | 0 | 0 | 268260062
2210 | 66 | 264 | -21.627 | 37.5437 | 1756 | 2497 | 6.62703 | 11.4132 | 7.11232 | 11.2729 | 4.41802 | 5.3749 | 2.09733 | 41.9521 | 30.6701 | 11 | 500 | 0 | Img64 | 74 | 1.031 | 0 | Silicon-rich | Si | Mg | Fe | Ca | 52.58661 | 21.64511 | 9.575298 | 8.477766 | 0.277801 | 6706.422 | 8.353383 | 0 | 0 | 21.64511 | 5.05899 | 52.58661 | 0 | 2.656231 | 0 | 0 | 8.477766 | 0 | 0 | 0 | 9.575298 | 0 | 0 | 0 | 0 | 0 | 0 | 0 | 0 | 0 | 0 | 0 | 0 | 0 | 0 | 0 | 0 | 145140041
4451 | 134 | 535 | -22.4432 | 36.0341 | 1415 | 2518 | 13.8063 | 11.9655 | 11.2725 | 14.2693 | 8.85133 | 12.3476 | 1.15563 | 99.4244 | 44.3081 | 101 | 500 | 0 | Img64 | 78 | 1.04 | 0 | Silicon-rich | Si | Mg | Fe | Al | 64.95783 | 30.82697 | 2.449628 | 1.765575 | 0.02108341 | 16113.65 | 8.386928 | 0 | 0 | 30.82697 | 1.765575 | 64.95783 | 0 | 0 | 0 | 0 | 0 | 0 | 0 | 0 | 2.449628 | 0 | 0 | 0 | 0 | 0 | 0 | 0 | 0 | 0 | 0 | 0 | 0 | 0 | 0 | 0 | 0 | 257250052
2603 | 77 | 306 | -20.0257 | 33.5468 | 2237 | 1690 | 18.0402 | 12.8859 | 11.7757 | 18.3851 | 10.0333 | 10.5217 | 1.74735 | 109.319 | 51.3811 | 101 | 500 | 0 | Img64 | 75 | 1.027 | 0 | Silicon-rich | Si | Mg | Fe | Ti | 63.04652 | 27.44047 | 5.290486 | 2.604196 | 0.08361309 | 8950.36 | 8.484363 | 0 | 0 | 27.44047 | 1.618323 | 63.04652 | 0 | 0 | 0 | 0 | 0 | 2.604196 | 0 | 0 | 5.290486 | 0 | 0 | 0 | 0 | 0 | 0 | 0 | 0 | 0 | 0 | 0 | 0 | 0 | 0 | 0 | 0 | 257250052
181 | 5 | 18 | -18.6912 | 41.1157 | 1290 | 1537 | 39.2099 | 38.2895 | 26.5563 | 43.7807 | 14.7308 | 15.0701 | 2.90513 | 637.651 | 128.918 | 56 | 500 | 0 | Img64 | 71 | 1.009 | 0 | Silicon-rich | Si | Mg | Fe | Ti | 59.83549 | 23.99024 | 7.213526 | 4.798271 | 0.04149313 | 10524.18 | 8.573431 | 0 | 0 | 23.99024 | 4.162471 | 59.83549 | 0 | 0 | 0 | 0 | 0 | 4.798271 | 0 | 0 | 7.213526 | 0 | 0 | 0 | 0 | 0 | 0 | 0 | 0 | 0 | 0 | 0 | 0 | 0 | 0 | 0 | 0 | 257250052
5067 | 154 | 616 | -20.639 | 33.2143 | 3037 | 1434 | 23.3787 | 18.7766 | 16.1891 | 25.298 | 11.922 | 12.3568 | 2.0473 | 210.523 | 68.6202 | 113 | 500 | 0 | Img64 | 80 | 1.057 | 0 | Silicon-rich | Si | Mg | Fe | Al | 65.38273 | 30.28084 | 2.537895 | 1.798532 | 0.08879653 | 14092.36 | 8.620851 | 0 | 0 | 30.28084 | 1.798532 | 65.38273 | 0 | 0 | 0 | 0 | 0 | 0 | 0 | 0 | 2.537895 | 0 | 0 | 0 | 0 | 0 | 0 | 0 | 0 | 0 | 0 | 0 | 0 | 0 | 0 | 0 | 0 | 268260062
3166 | 97 | 385 | -21.0919 | 32.5876 | 2616 | 2817 | 23.9309 | 21.3538 | 15.2317 | 23.3075 | 9.01229 | 9.31569 | 2.50197 | 197.07 | 84.5339 | 56 | 500 | 0 | Img64 | 69 | 1.016 | 0 | Silicon-rich | Si | Mg | Fe | Al | 57.46499 | 23.28742 | 6.732309 | 6.378501 | 0.06662103 | 10870.57 | 8.710893 | 0 | 0 | 23.28742 | 6.378501 | 57.46499 | 0 | 0 | 0 | 0 | 0 | 6.136784 | 0 | 0 | 6.732309 | 0 | 0 | 0 | 0 | 0 | 0 | 0 | 0 | 0 | 0 | 0 | 0 | 0 | 0 | 0 | 0 | 257250052
1460 | 39 | 155 | -21.6146 | 36.9165 | 1817 | 1809 | 13.8063 | 11.0451 | 11.6263 | 13.9904 | 10.0333 | 10.7276 | 1.30415 | 102.457 | 37.7204 | 90 | 500 | 0 | Img64 | 84 | 1.05 | 0 | Silicon-rich | Si | Mg | Fe | Al | 65.6587 | 30.79836 | 2.095183 | 1.447754 | 0.1308258 | 16067.94 | 8.773529 | 0 | 0 | 30.79836 | 1.447754 | 65.6587 | 0 | 0 | 0 | 0 | 0 | 0 | 0 | 0 | 2.095183 | 0 | 0 | 0 | 0 | 0 | 0 | 0 | 0 | 0 | 0 | 0 | 0 | 0 | 0 | 0 | 0 | 268260062
4385 | 133 | 529 | -22.2069 | 35.8076 | 2700 | 1691 | 9.20421 | 6.25886 | 6.10282 | 9.61392 | 4.46804 | 5.31469 | 1.80893 | 28.6006 | 24.0648 | 101 | 500 | 0 | Img64 | 68 | 1.042 | 0 | Silicon-rich | Si | Mg | Fe | Ti | 58.87255 | 27.93933 | 5.762884 | 4.570724 | 0.1399001 | 6457.609 | 8.792738 | 0 | 0 | 27.93933 | 2.854513 | 58.87255 | 0 | 0 | 0 | 0 | 0 | 4.570724 | 0 | 0 | 5.762884 | 0 | 0 | 0 | 0 | 0 | 0 | 0 | 0 | 0 | 0 | 0 | 0 | 0 | 0 | 0 | 0 | 257250052
5117 | 155 | 619 | -20.5951 | 32.1805 | 1210 | 2957 | 26.14 | 28.349 | 25.7282 | 29.1788 | 20.9224 | 25.2722 | 1.15458 | 518.725 | 88.1118 | 124 | 500 | 0 | Img64 | 90 | 1.025 | 0 | Silicon-rich | Si | Mg | Fe | Al | 61.68253 | 26.58275 | 4.972783 | 3.668128 | 0.01339993 | 16007.86 | 8.795997 | 0 | 0 | 26.58275 | 3.668128 | 61.68253 | 0 | 0 | 0 | 0 | 0 | 3.093811 | 0 | 0 | 4.972783 | 0 | 0 | 0 | 0 | 0 | 0 | 0 | 0 | 0 | 0 | 0 | 0 | 0 | 0 | 0 | 0 | 257250052
1669 | 48 | 191 | -22.4773 | 38.4764 | 1229 | 1530 | 21.7219 | 17.6721 | 15.8536 | 22.3884 | 9.75667 | 10.9246 | 2.04935 | 205.863 | 60.7979 | 124 | 500 | 0 | Img64 | 82 | 1.008 | 0 | Silicon-rich | Si | Mg | Fe | Al | 63.34289 | 30.43547 | 2.647487 | 2.519883 | 0.01546976 | 18552.7 | 8.931434 | 0 | 0 | 30.43547 | 2.519883 | 63.34289 | 0 | 0 | 1.054278 | 0 | 0 | 0 | 0 | 0 | 2.647487 | 0 | 0 | 0 | 0 | 0 | 0 | 0 | 0 | 0 | 0 | 0 | 0 | 0 | 0 | 0 | 0 | 257250052
3628 | 110 | 439 | -19.7579 | 34.6802 | 1660 | 1679 | 18.0402 | 15.279 | 15.4811 | 17.7083 | 13.76 | 14.8775 | 1.19028 | 187.683 | 53.8316 | 68 | 500 | 0 | Img64 | 80 | 1.021 | 0 | Silicon-rich | Si | Mg | Fe | Ti | 63.52508 | 30.83786 | 3.147851 | 2.489206 | 0.08121076 | 17968.1 | 9.015117 | 0 | 0 | 30.83786 | 0 | 63.52508 | 0 | 0 | 0 | 0 | 0 | 2.489206 | 0 | 0 | 3.147851 | 0 | 0 | 0 | 0 | 0 | 0 | 0 | 0 | 0 | 0 | 0 | 0 | 0 | 0 | 0 | 0 | 257250052
1425 | 38 | 151 | -21.2892 | 34.6762 | 1538 | 1686 | 39.0258 | 20.2493 | 21.272 | 39.246 | 10.1182 | 11.8117 | 3.32264 | 423.926 | 104.471 | 68 | 500 | 0 | Img64 | 74 | 1.054 | 0 | Silicon-rich | Si | Mg | Fe | Ti | 57.82762 | 25.80067 | 6.076887 | 4.378887 | 0.06370832 | 13848.26 | 9.104774 | 0 | 0 | 25.80067 | 2.905343 | 57.82762 | 0 | 0 | 0 | 3.010594 | 0 | 4.378887 | 0 | 0 | 6.076887 | 0 | 0 | 0 | 0 | 0 | 0 | 0 | 0 | 0 | 0 | 0 | 0 | 0 | 0 | 0 | 0 | 257250052
2015 | 60 | 240 | -21.1207 | 33.9665 | 2456 | 1446 | 4.78619 | 4.78619 | 3.87044 | 5.13172 | 2.61086 | 3.27933 | 1.56487 | 13.7412 | 16.776 | 34 | 500 | 0 | Img64 | 67 | 1.044 | 0 | Silicon-rich | Si | Mg | Fe | Pd | 50.30193 | 23.90314 | 11.52618 | 11.35507 | 0.2523179 | 6064.307 | 9.174258 | 0 | 0 | 23.90314 | 2.913673 | 50.30193 | 0 | 0 | 0 | 0 | 0 | 0 | 0 | 0 | 11.52618 | 0 | 0 | 0 | 0 | 0 | 11.35507 | 0 | 0 | 0 | 0 | 0 | 0 | 0 | 0 | 0 | 0 | 466341144
1431 | 38 | 151 | -21.2353 | 34.4254 | 1809 | 3042 | 15.6472 | 15.6472 | 11.5199 | 17.3855 | 9.12772 | 10.1381 | 1.71486 | 107.676 | 53.8172 | 146 | 500 | 0 | Img64 | 72 | 1.032 | 0 | Silicon-rich | Si | Mg | Fe | Ti | 61.6433 | 28.55861 | 5.062932 | 2.9686 | 0.1125434 | 8709.275 | 9.273906 | 0 | 0 | 28.55861 | 1.766553 | 61.6433 | 0 | 0 | 0 | 0 | 0 | 2.9686 | 0 | 0 | 5.062932 | 0 | 0 | 0 | 0 | 0 | 0 | 0 | 0 | 0 | 0 | 0 | 0 | 0 | 0 | 0 | 0 | 257250052
140 | 2 | 8 | -18.5525 | 41.218 | 2084 | 3016 | 17.6721 | 15.279 | 13.7515 | 18.5592 | 8.99876 | 11.8645 | 1.56427 | 152.779 | 58.8369 | 146 | 500 | 0 | Img64 | 90 | 1.039 | 0 | Silicon-rich | Si | Mg | Fe | Al | 59.95004 | 27.75118 | 5.242755 | 3.826883 | 0.0236995 | 14279.89 | 9.283902 | 0 | 0 | 27.75118 | 3.826883 | 59.95004 | 0 | 0 | 0 | 0 | 0 | 3.229135 | 0 | 0 | 5.242755 | 0 | 0 | 0 | 0 | 0 | 0 | 0 | 0 | 0 | 0 | 0 | 0 | 0 | 0 | 0 | 0 | 257250052
2311 | 68 | 271 | -18.6707 | 33.7235 | 1433 | 2776 | 19.5129 | 21.1697 | 19.8938 | 23.7158 | 17.8955 | 19.7083 | 1.20334 | 304.441 | 66.8174 | 34 | 500 | 0 | Img64 | 83 | 1.015 | 0 | Silicon-rich | Si | Mg | Fe | Ba | 64.18172 | 31.03491 | 2.712753 | 2.070619 | 0.0677507 | 19888.26 | 9.408758 | 0 | 0 | 31.03491 | 0 | 64.18172 | 0 | 0 | 0 | 0 | 0 | 0 | 0 | 0 | 2.712753 | 0 | 0 | 0 | 0 | 0 | 0 | 0 | 0 | 0 | 0 | 2.070619 | 0 | 0 | 0 | 0 | 0 | 257250052
64 | 2 | 5 | -19.0915 | 41.5956 | 1164 | 3001 | 29.6376 | 28.7171 | 24.7322 | 28.7171 | 17.963 | 24.6432 | 1.16531 | 495.36 | 93.5946 | 90 | 500 | 0 | Img64 | 84 | 1.015 | 0 | Silicon-rich | Si | Mg | Fe | Al | 58.6155 | 28.82432 | 5.173771 | 4.147092 | 0.0357362 | 19962.56 | 9.449806 | 0 | 0 | 28.82432 | 4.147092 | 58.6155 | 0 | 0 | 0 | 0 | 0 | 3.239316 | 0 | 0 | 5.173771 | 0 | 0 | 0 | 0 | 0 | 0 | 0 | 0 | 0 | 0 | 0 | 0 | 0 | 0 | 0 | 0 | 257250052
3296 | 100 | 397 | -20.2637 | 31.882 | 3022 | 2530 | 5.70661 | 8.0997 | 6.23962 | 7.91562 | 5.20665 | 5.57001 | 1.42111 | 30.2102 | 22.7138 | 0 | 500 | 0 | Img64 | 60 | 1.016 | 0 | Silicon-rich | Si | Mg | Fe | Ti | 48.83144 | 23.1601 | 10.28765 | 9.599335 | 0.3307589 | 5592.34 | 9.459941 | 0 | 0 | 23.1601 | 8.121468 | 48.83144 | 0 | 0 | 0 | 0 | 0 | 9.599335 | 0 | 0 | 10.28765 | 0 | 0 | 0 | 0 | 0 | 0 | 0 | 0 | 0 | 0 | 0 | 0 | 0 | 0 | 0 | 0 | 246240042
4391 | 133 | 530 | -21.8266 | 35.919 | 2711 | 1083 | 19.3288 | 12.3336 | 13.8456 | 19.1797 | 9.38829 | 9.50472 | 2.01792 | 154.491 | 50.6395 | 101 | 500 | 0 | Img64 | 84 | 1.047 | 0 | Silicon-rich | Si | Mg | Fe | Al | 64.41304 | 31.55892 | 2.771142 | 1.256894 | 0.1106747 | 16415.42 | 9.463207 | 0 | 0 | 31.55892 | 1.256894 | 64.41304 | 0 | 0 | 0 | 0 | 0 | 0 | 0 | 0 | 2.771142 | 0 | 0 | 0 | 0 | 0 | 0 | 0 | 0 | 0 | 0 | 0 | 0 | 0 | 0 | 0 | 0 | 257250052
2740 | 80 | 318 | -19.63 | 34.0825 | 2358 | 2873 | 9.94055 | 17.488 | 12.0119 | 18.0239 | 9.57609 | 9.77154 | 1.84453 | 114.894 | 44.5778 | 11 | 500 | 0 | Img64 | 84 | 1 | 0 | Silicon-rich | Si | Mg | Fe |  | 66.18584 | 31.68194 | 2.132227 | 0 | 0.05232511 | 18792.93 | 9.541464 | 0 | 0 | 31.68194 | 0 | 66.18584 | 0 | 0 | 0 | 0 | 0 | 0 | 0 | 0 | 2.132227 | 0 | 0 | 0 | 0 | 0 | 0 | 0 | 0 | 0 | 0 | 0 | 0 | 0 | 0 | 0 | 0 | 268260062
2002 | 60 | 238 | -21.2551 | 34.2831 | 1741 | 1796 | 27.9808 | 27.0604 | 24.4324 | 27.9808 | 19.2229 | 24.9696 | 1.1206 | 470.961 | 92.8509 | 90 | 500 | 0 | Img64 | 79 | 1.043 | 0 | Silicon-rich | Si | Mg | Fe | Ti | 61.11274 | 29.89648 | 4.634646 | 2.425575 | 0.2028099 | 15207.85 | 9.564399 | 0 | 0 | 29.89648 | 1.930557 | 61.11274 | 0 | 0 | 0 | 0 | 0 | 2.425575 | 0 | 0 | 4.634646 | 0 | 0 | 0 | 0 | 0 | 0 | 0 | 0 | 0 | 0 | 0 | 0 | 0 | 0 | 0 | 0 | 257250052
2111 | 63 | 252 | -21.2181 | 35.4854 | 1934 | 1394 | 14.3586 | 8.46787 | 8.95989 | 14.1266 | 5.8215 | 7.60259 | 1.85813 | 68.2145 | 40.2559 | 101 | 500 | 0 | Img64 | 67 | 1.034 | 0 | Silicon-rich | Si | Mg | Fe | Al | 63.92202 | 29.63608 | 3.223143 | 3.21876 | 0.06863049 | 7169.788 | 9.571306 | 0 | 0 | 29.63608 | 3.21876 | 63.92202 | 0 | 0 | 0 | 0 | 0 | 0 | 0 | 0 | 3.223143 | 0 | 0 | 0 | 0 | 0 | 0 | 0 | 0 | 0 | 0 | 0 | 0 | 0 | 0 | 0 | 0 | 257250052
4664 | 140 | 559 | -20.3258 | 34.5483 | 2682 | 2396 | 16.0153 | 13.8063 | 11.4106 | 17.0786 | 6.97121 | 7.25181 | 2.35508 | 108.997 | 54.0225 | 56 | 500 | 0 | Img64 | 73 | 1.032 | 0 | Silicon-rich | Si | Mg | Fe | Ti | 61.14426 | 28.74388 | 4.890336 | 3.444828 | 0.1239567 | 9048.987 | 9.650689 | 0 | 0 | 28.74388 | 1.776699 | 61.14426 | 0 | 0 | 0 | 0 | 0 | 3.444828 | 0 | 0 | 4.890336 | 0 | 0 | 0 | 0 | 0 | 0 | 0 | 0 | 0 | 0 | 0 | 0 | 0 | 0 | 0 | 0 | 257250052
3467 | 104 | 416 | -20.4694 | 33.7719 | 1887 | 2522 | 14.1745 | 16.1994 | 11.2174 | 16.5078 | 5.13172 | 6.70479 | 2.46209 | 112.861 | 48.6749 | 169 | 500 | 0 | Img64 | 72 | 1.027 | 0 | Silicon-rich | Si | Mg | Fe | Al | 61.38266 | 28.13768 | 4.910653 | 3.387845 | 0.2142384 | 10065.3 | 9.701888 | 0 | 0 | 28.13768 | 3.387845 | 61.38266 | 0 | 0 | 0 | 0 | 0 | 2.181155 | 0 | 0 | 4.910653 | 0 | 0 | 0 | 0 | 0 | 0 | 0 | 0 | 0 | 0 | 0 | 0 | 0 | 0 | 0 | 0 | 257250052
3635 | 110 | 440 | -19.3718 | 34.4781 | 1721 | 2762 | 13.4381 | 11.0451 | 11.167 | 13.6222 | 9.03523 | 9.31215 | 1.46285 | 98.6958 | 41.238 | 90 | 500 | 0 | Img64 | 78 | 1.005 | 0 | Silicon-rich | Si | Mg | Fe | Ti | 62.41129 | 29.07803 | 3.950511 | 2.789027 | 0.1371002 | 12929.41 | 9.703356 | 0 | 0 | 29.07803 | 1.771143 | 62.41129 | 0 | 0 | 0 | 0 | 0 | 2.789027 | 0 | 0 | 3.950511 | 0 | 0 | 0 | 0 | 0 | 0 | 0 | 0 | 0 | 0 | 0 | 0 | 0 | 0 | 0 | 0 | 257250052
2791 | 80 | 320 | -19.5269 | 33.9291 | 2920 | 1659 | 16.0153 | 16.0153 | 12.0257 | 17.5381 | 7.68495 | 8.84156 | 1.9836 | 119.841 | 47.1717 | 113 | 500 | 0 | Img64 | 81 | 1.033 | 0 | Silicon-rich | Si | Mg | Fe | Al | 64.54225 | 31.42312 | 2.82402 | 1.210611 | 0.07865751 | 16472.34 | 9.723046 | 0 | 0 | 31.42312 | 1.210611 | 64.54225 | 0 | 0 | 0 | 0 | 0 | 0 | 0 | 0 | 2.82402 | 0 | 0 | 0 | 0 | 0 | 0 | 0 | 0 | 0 | 0 | 0 | 0 | 0 | 0 | 0 | 0 | 257250052
2802 | 80 | 320 | -19.7879 | 33.7931 | 1468 | 2405 | 24.6673 | 12.1496 | 11.6581 | 24.9918 | 9.372 | 11.7523 | 2.12655 | 112.403 | 61.5448 | 101 | 500 | 0 | Img64 | 81 | 1.021 | 0 | Silicon-rich | Si | Mg | Fe | Ti | 61.74563 | 30.16787 | 4.192831 | 2.507842 | 0.1281298 | 10826.6 | 9.805517 | 0 | 0 | 30.16787 | 1.385826 | 61.74563 | 0 | 0 | 0 | 0 | 0 | 2.507842 | 0 | 0 | 4.192831 | 0 | 0 | 0 | 0 | 0 | 0 | 0 | 0 | 0 | 0 | 0 | 0 | 0 | 0 | 0 | 0 | 257250052
1956 | 59 | 234 | -22.7404 | 35.7794 | 1844 | 1847 | 11.7814 | 10.861 | 9.85425 | 13.277 | 6.9952 | 9.52142 | 1.39444 | 78.6856 | 40.4601 | 135 | 500 | 0 | Img64 | 62 | 1.038 | 0 | Silicon-rich | Si | Mg | Fe | Al | 59.01307 | 25.55519 | 5.502725 | 5.300926 | 0.3443555 | 7334.885 | 9.835982 | 0 | 1.054879 | 25.55519 | 5.300926 | 59.01307 | 0 | 3.573203 | 0 | 0 | 0 | 0 | 0 | 0 | 5.502725 | 0 | 0 | 0 | 0 | 0 | 0 | 0 | 0 | 0 | 0 | 0 | 0 | 0 | 0 | 0 | 0 | 257250052
2596 | 77 | 306 | -20.0969 | 33.6448 | 1870 | 1168 | 12.5177 | 16.5676 | 10.0988 | 13.2494 | 6.94075 | 10.2912 | 1.28746 | 90.2919 | 51.2099 | 34 | 500 | 0 | Img64 | 64 | 1.027 | 0 | Silicon-rich | Si | Mg | Fe | Al | 56.43866 | 24.1832 | 6.788455 | 5.290561 | 0.08289812 | 8532.63 | 9.849237 | 0 | 0 | 24.1832 | 5.290561 | 56.43866 | 0 | 0 | 0 | 2.648845 | 0 | 4.650278 | 0 | 0 | 6.788455 | 0 | 0 | 0 | 0 | 0 | 0 | 0 | 0 | 0 | 0 | 0 | 0 | 0 | 0 | 0 | 0 | 257250052
2768 | 80 | 320 | -19.6287 | 34.0278 | 2351 | 1128 | 26.14 | 29.4535 | 19.6733 | 33.4164 | 11.3501 | 13.4133 | 2.49128 | 353.306 | 100.232 | 146 | 500 | 0 | Img64 | 86 | 1.007 | 0 | Silicon-rich | Si | Mg | Fe | Ti | 61.03963 | 29.97509 | 4.159668 | 3.565681 | 0.03625438 | 18991.25 | 9.859123 | 0 | 0 | 29.97509 | 1.25993 | 61.03963 | 0 | 0 | 0 | 0 | 0 | 3.565681 | 0 | 0 | 4.159668 | 0 | 0 | 0 | 0 | 0 | 0 | 0 | 0 | 0 | 0 | 0 | 0 | 0 | 0 | 0 | 0 | 257250052
2655 | 77 | 308 | -19.9283 | 33.1015 | 2802 | 2060 | 20.6174 | 21.5378 | 14.7688 | 23.9507 | 9.63233 | 10.1195 | 2.36679 | 197.171 | 75.4214 | 135 | 500 | 0 | Img64 | 78 | 1.009 | 0 | Silicon-rich | Si | Mg | Fe | Al | 60.00556 | 29.83914 | 8.874864 | 1.280441 | 0.1259475 | 13499.97 | 9.907862 | 0 | 0 | 29.83914 | 1.280441 | 60.00556 | 0 | 0 | 0 | 0 | 0 | 0 | 0 | 0 | 8.874864 | 0 | 0 | 0 | 0 | 0 | 0 | 0 | 0 | 0 | 0 | 0 | 0 | 0 | 0 | 0 | 0 | 257250052
4101 | 125 | 498 | -21.7616 | 37.212 | 3067 | 2258 | 11.7814 | 11.2291 | 8.06372 | 13.6582 | 4.36688 | 5.42093 | 2.51952 | 55.3713 | 37.2317 | 146 | 500 | 0 | Img64 | 78 | 1.031 | 0 | Silicon-rich | Si | Mg | Fe | Al | 60.97301 | 29.21573 | 5.008183 | 2.446413 | 0.1480483 | 9338.871 | 10.00468 | 0 | 0 | 29.21573 | 2.446413 | 60.97301 | 0 | 0 | 0 | 0 | 0 | 2.356666 | 0 | 0 | 5.008183 | 0 | 0 | 0 | 0 | 0 | 0 | 0 | 0 | 0 | 0 | 0 | 0 | 0 | 0 | 0 | 0 | 257250052
4859 | 148 | 590 | -19.4196 | 33.3855 | 1463 | 2564 | 16.3835 | 5.15436 | 7.32064 | 16.1466 | 3.4976 | 3.68411 | 4.38278 | 51.1355 | 37.1416 | 101 | 500 | 0 | Img64 | 82 | 1.019 | 0 | Silicon-rich | Si | Mg | Fe |  | 64.97834 | 30.95035 | 4.071311 | 0 | 0.04734388 | 10294.41 | 10.02267 | 0 | 0 | 30.95035 | 0 | 64.97834 | 0 | 0 | 0 | 0 | 0 | 0 | 0 | 0 | 4.071311 | 0 | 0 | 0 | 0 | 0 | 0 | 0 | 0 | 0 | 0 | 0 | 0 | 0 | 0 | 0 | 0 | 257250052
2711 | 80 | 317 | -20.0263 | 34.3695 | 2245 | 1318 | 21.5378 | 19.5129 | 18.728 | 22.133 | 15.9662 | 18.6199 | 1.18868 | 272.451 | 73.3179 | 56 | 500 | 0 | Img64 | 81 | 1.044 | 0 | Silicon-rich | Si | Mg | Fe | Ti | 61.37313 | 30.97115 | 3.942764 | 2.523612 | 0.1236972 | 16690.1 | 10.05867 | 0 | 0 | 30.97115 | 1.189346 | 61.37313 | 0 | 0 | 0 | 0 | 0 | 2.523612 | 0 | 0 | 3.942764 | 0 | 0 | 0 | 0 | 0 | 0 | 0 | 0 | 0 | 0 | 0 | 0 | 0 | 0 | 0 | 0 | 257250052
2622 | 77 | 307 | -20.6122 | 33.2287 | 1117 | 1371 | 9.02012 | 10.6769 | 7.70632 | 12.6881 | 5.03043 | 5.19662 | 2.44161 | 49.2886 | 31.3802 | 146 | 500 | 0 | Img64 | 86 | 1.041 | 0 | Silicon-rich | Si | Mg | Fe | Al | 62.75182 | 29.13654 | 3.121469 | 2.603576 | 0.02448163 | 14917.46 | 10.06071 | 0 | 0 | 29.13654 | 2.603576 | 62.75182 | 0 | 0 | 0 | 0 | 0 | 2.3866 | 0 | 0 | 3.121469 | 0 | 0 | 0 | 0 | 0 | 0 | 0 | 0 | 0 | 0 | 0 | 0 | 0 | 0 | 0 | 0 | 257250052
3247 | 98 | 391 | -18.1551 | 41.3165 | 2182 | 2488 | 13.4381 | 15.4631 | 12.0577 | 16.1407 | 8.54667 | 10.0685 | 1.60308 | 114.064 | 55.2355 | 135 | 500 | 0 | Img64 | 71 | 1.029 | 0 | Silicon-rich | Si | Mg | Fe | Al | 43.93906 | 16.49755 | 13.68303 | 12.77254 | 0.1704011 | 8798.451 | 10.06145 | 0 | 0 | 16.49755 | 12.77254 | 43.93906 | 0 | 0 | 0 | 5.275509 | 0 | 7.832304 | 0 | 0 | 13.68303 | 0 | 0 | 0 | 0 | 0 | 0 | 0 | 0 | 0 | 0 | 0 | 0 | 0 | 0 | 0 | 0 | 345242142
1994 | 60 | 238 | -21.2341 | 34.4158 | 1818 | 1055 | 15.0949 | 14.5426 | 11.3773 | 16.313 | 9.12772 | 9.73485 | 1.67573 | 104.304 | 52.2342 | 146 | 500 | 0 | Img64 | 72 | 1.026 | 0 | Silicon-rich | Si | Mg | Fe | Al | 63.58799 | 30.18701 | 4.116475 | 2.108517 | 0.1131769 | 8189.444 | 10.0847 | 0 | 0 | 30.18701 | 2.108517 | 63.58799 | 0 | 0 | 0 | 0 | 0 | 0 | 0 | 0 | 4.116475 | 0 | 0 | 0 | 0 | 0 | 0 | 0 | 0 | 0 | 0 | 0 | 0 | 0 | 0 | 0 | 0 | 257250052
3371 | 102 | 407 | -20.9803 | 36.7345 | 1171 | 2803 | 3.31351 | 3.12943 | 3.29248 | 3.59015 | 3.00969 | 3.05108 | 1.17668 | 7.69234 | 11.0507 | 68 | 500 | 0 | Img64 | 65 | 1.033 | 0 | Silicon-rich | Si | Mg | Fe | Al | 61.03489 | 29.41572 | 8.176358 | 1.37303 | 0.1240429 | 7450.381 | 10.09141 | 0 | 0 | 29.41572 | 1.37303 | 61.03489 | 0 | 0 | 0 | 0 | 0 | 0 | 0 | 0 | 8.176358 | 0 | 0 | 0 | 0 | 0 | 0 | 0 | 0 | 0 | 0 | 0 | 0 | 0 | 0 | 0 | 0 | 257250052
4836 | 148 | 589 | -19.573 | 33.5488 | 2674 | 1675 | 5.33844 | 4.04985 | 4.31706 | 5.52253 | 3.86081 | 4.22651 | 1.30664 | 13.9784 | 14.7828 | 90 | 500 | 0 | Img64 | 77 | 1.025 | 0 | Silicon-rich | Si | Mg | Fe | Al | 62.64051 | 29.27495 | 6.570589 | 1.513946 | 0.114878 | 9142.449 | 10.18167 | 0 | 0 | 29.27495 | 1.513946 | 62.64051 | 0 | 0 | 0 | 0 | 0 | 0 | 0 | 0 | 6.570589 | 0 | 0 | 0 | 0 | 0 | 0 | 0 | 0 | 0 | 0 | 0 | 0 | 0 | 0 | 0 | 0 | 257250052
2632 | 77 | 307 | -20.5546 | 33.1208 | 1416 | 1956 | 16.7517 | 18.2243 | 13.9641 | 18.77 | 9.03523 | 13.2624 | 1.41528 | 166.419 | 61.5267 | 23 | 500 | 0 | Img64 | 77 | 1.053 | 0 | Silicon-rich | Si | Mg | Fe | Al | 61.61748 | 30.64885 | 3.727962 | 2.098479 | 0.01634116 | 14557.38 | 10.22914 | 0 | 0 | 30.64885 | 2.098479 | 61.61748 | 0 | 0 | 0 | 0 | 0 | 0 | 0 | 0 | 3.727962 | 0 | 0 | 0 | 0 | 0 | 0 | 0 | 0 | 0 | 0 | 1.907233 | 0 | 0 | 0 | 0 | 0 | 257250052
2013 | 60 | 240 | -21.1406 | 33.9934 | 2344 | 1310 | 6.25886 | 5.70661 | 4.57498 | 7.80999 | 2.73392 | 2.89311 | 2.69951 | 17.079 | 18.218 | 135 | 500 | 0 | Img64 | 78 | 1.029 | 0 | Silicon-rich | Si | Mg | Fe | Al | 62.65864 | 31.99306 | 3.227591 | 2.120704 | 0.1112292 | 9121.41 | 10.23779 | 0 | 0 | 31.99306 | 2.120704 | 62.65864 | 0 | 0 | 0 | 0 | 0 | 0 | 0 | 0 | 3.227591 | 0 | 0 | 0 | 0 | 0 | 0 | 0 | 0 | 0 | 0 | 0 | 0 | 0 | 0 | 0 | 0 | 257250052
2155 | 64 | 256 | -20.3354 | 35.5469 | 2621 | 1061 | 4.04985 | 5.15436 | 4.42953 | 5.3338 | 3.90498 | 4.03181 | 1.32293 | 14.1139 | 14.402 | 23 | 500 | 0 | Img64 | 76 | 1.036 | 0 | Silicon-rich | Si | Mg | Fe | Ti | 56.32226 | 28.24429 | 8.693706 | 3.377733 | 0.1643559 | 8685.207 | 10.30795 | 0 | 0 | 28.24429 | 3.362013 | 56.32226 | 0 | 0 | 0 | 0 | 0 | 3.377733 | 0 | 0 | 8.693706 | 0 | 0 | 0 | 0 | 0 | 0 | 0 | 0 | 0 | 0 | 0 | 0 | 0 | 0 | 0 | 0 | 257250052
2646 | 77 | 308 | -19.9793 | 33.1312 | 2534 | 1898 | 26.324 | 26.8763 | 20.7693 | 28.7531 | 15.4958 | 17.9625 | 1.60073 | 349.426 | 87.3894 | 113 | 500 | 0 | Img64 | 78 | 1.007 | 0 | Silicon-rich | Si | Mg | Fe | Ti | 61.12802 | 31.40261 | 3.251881 | 2.418729 | 0.1481381 | 13940.65 | 10.3855 | 0 | 0 | 31.40261 | 1.798763 | 61.12802 | 0 | 0 | 0 | 0 | 0 | 2.418729 | 0 | 0 | 3.251881 | 0 | 0 | 0 | 0 | 0 | 0 | 0 | 0 | 0 | 0 | 0 | 0 | 0 | 0 | 0 | 0 | 257250052
5025 | 154 | 613 | -21.2794 | 33.629 | 1595 | 1236 | 5.33844 | 5.89069 | 4.60589 | 6.76865 | 2.885 | 3.05939 | 2.21242 | 16.5199 | 17.4957 | 135 | 500 | 0 | Img64 | 77 | 1.023 | 0 | Silicon-rich | Si | Mg | Fe | Ti | 60.25014 | 28.92311 | 4.74129 | 3.794361 | 0.1943185 | 10209.03 | 10.57432 | 0 | 0 | 28.92311 | 2.291103 | 60.25014 | 0 | 0 | 0 | 0 | 0 | 3.794361 | 0 | 0 | 4.74129 | 0 | 0 | 0 | 0 | 0 | 0 | 0 | 0 | 0 | 0 | 0 | 0 | 0 | 0 | 0 | 0 | 257250052
2821 | 81 | 323 | -18.0904 | 39.0951 | 2530 | 2263 | 14.1745 | 11.0451 | 9.89363 | 15.8804 | 6.39388 | 7.07362 | 2.24501 | 80.8543 | 38.9066 | 135 | 500 | 0 | Img64 | 73 | 1.011 | 0 | Silicon-rich | Si | Mg | Fe | Al | 62.77439 | 28.56287 | 4.584365 | 2.353286 | 0.1866218 | 10705.09 | 10.60929 | 0 | 0 | 28.56287 | 2.353286 | 62.77439 | 0 | 1.725085 | 0 | 0 | 0 | 0 | 0 | 0 | 4.584365 | 0 | 0 | 0 | 0 | 0 | 0 | 0 | 0 | 0 | 0 | 0 | 0 | 0 | 0 | 0 | 0 | 257250052
960 | 27 | 106 | -20.542 | 36.3458 | 1494 | 2862 | 11.0451 | 12.1496 | 9.129 | 12.9945 | 6.15375 | 6.20252 | 2.09503 | 69.3667 | 36.2233 | 146 | 500 | 0 | Img64 | 71 | 1.02 | 0 | Silicon-rich | Si | Mg | Fe | Ti | 58.96968 | 28.90647 | 6.837391 | 4.25352 | 0.1170382 | 9079.758 | 10.64861 | 0 | 0 | 28.90647 | 1.032941 | 58.96968 | 0 | 0 | 0 | 0 | 0 | 4.25352 | 0 | 0 | 6.837391 | 0 | 0 | 0 | 0 | 0 | 0 | 0 | 0 | 0 | 0 | 0 | 0 | 0 | 0 | 0 | 0 | 257250052
2759 | 80 | 319 | -19.9499 | 33.7834 | 2640 | 2451 | 25.4036 | 20.8015 | 19.568 | 24.9581 | 14.839 | 18.0638 | 1.38166 | 325.874 | 85.1277 | 113 | 500 | 0 | Img64 | 75 | 1.008 | 0 | Silicon-rich | Si | Mg | Fe | Al | 63.8287 | 31.58757 | 2.838636 | 1.745093 | 0.1121736 | 12382 | 10.70813 | 0 | 0 | 31.58757 | 1.745093 | 63.8287 | 0 | 0 | 0 | 0 | 0 | 0 | 0 | 0 | 2.838636 | 0 | 0 | 0 | 0 | 0 | 0 | 0 | 0 | 0 | 0 | 0 | 0 | 0 | 0 | 0 | 0 | 257250052
4239 | 128 | 511 | -21.7635 | 34.74 | 3052 | 1351 | 13.2541 | 16.0153 | 12.6491 | 17.1985 | 9.01229 | 11.873 | 1.44853 | 126.449 | 46.1886 | 23 | 500 | 0 | Img64 | 79 | 1.039 | 0 | Silicon-rich | Si | Mg | Fe | Al | 63.67369 | 32.19302 | 2.679634 | 1.453657 | 0.09751486 | 15710.25 | 10.78136 | 0 | 0 | 32.19302 | 1.453657 | 63.67369 | 0 | 0 | 0 | 0 | 0 | 0 | 0 | 0 | 2.679634 | 0 | 0 | 0 | 0 | 0 | 0 | 0 | 0 | 0 | 0 | 0 | 0 | 0 | 0 | 0 | 0 | 257250052
4248 | 128 | 511 | -21.7811 | 34.4472 | 2956 | 2949 | 14.9108 | 11.5973 | 11.5997 | 16.4149 | 8.33066 | 8.55167 | 1.91949 | 108.896 | 43.0085 | 124 | 500 | 0 | Img64 | 85 | 1 | 0 | Silicon-rich | Si | Mg | Fe | Al | 63.8303 | 30.49637 | 3.974534 | 1.6988 | 0.1264797 | 13383.73 | 10.78272 | 0 | 0 | 30.49637 | 1.6988 | 63.8303 | 0 | 0 | 0 | 0 | 0 | 0 | 0 | 0 | 3.974534 | 0 | 0 | 0 | 0 | 0 | 0 | 0 | 0 | 0 | 0 | 0 | 0 | 0 | 0 | 0 | 0 | 257250052
2780 | 80 | 320 | -19.6469 | 33.9774 | 2270 | 1400 | 13.2541 | 14.3586 | 11.9295 | 14.3183 | 8.85133 | 9.20141 | 1.5561 | 109.421 | 46.2227 | 135 | 500 | 0 | Img64 | 73 | 1.023 | 0 | Silicon-rich | Si | Mg | Fe | Ti | 62.17239 | 28.33314 | 3.937737 | 3.839714 | 0.1181338 | 10375.6 | 10.7869 | 0 | 0 | 28.33314 | 1.71702 | 62.17239 | 0 | 0 | 0 | 0 | 0 | 3.839714 | 0 | 0 | 3.937737 | 0 | 0 | 0 | 0 | 0 | 0 | 0 | 0 | 0 | 0 | 0 | 0 | 0 | 0 | 0 | 0 | 257250052
5223 | 157 | 628 | -19.9999 | 40.6198 | 2408 | 2166 | 13.07 | 12.8859 | 12.6186 | 16.6614 | 10.8497 | 11.3731 | 1.46499 | 124.941 | 45.7025 | 45 | 500 | 0 | Img64 | 78 | 1.017 | 0 | Silicon-rich | Si | Mg | Fe | Ti | 55.09708 | 26.20363 | 9.592577 | 6.032992 | 0.09209441 | 12315.4 | 10.79905 | 0 | 0 | 26.20363 | 3.07372 | 55.09708 | 0 | 0 | 0 | 0 | 0 | 6.032992 | 0 | 0 | 9.592577 | 0 | 0 | 0 | 0 | 0 | 0 | 0 | 0 | 0 | 0 | 0 | 0 | 0 | 0 | 0 | 0 | 246240042
2772 | 80 | 320 | -19.716 | 34.017 | 1850 | 1157 | 43.9961 | 17.6721 | 14.9421 | 38.2547 | 9.89266 | 12.3487 | 3.09787 | 185.277 | 105.461 | 113 | 500 | 0 | Img64 | 68 | 1.029 | 0 | Silicon-rich | Si | Mg | Fe | Ti | 56.48489 | 28.53668 | 6.579879 | 5.418525 | 0.170315 | 9216.427 | 10.85461 | 0 | 0 | 28.53668 | 2.98002 | 56.48489 | 0 | 0 | 0 | 0 | 0 | 5.418525 | 0 | 0 | 6.579879 | 0 | 0 | 0 | 0 | 0 | 0 | 0 | 0 | 0 | 0 | 0 | 0 | 0 | 0 | 0 | 0 | 257250052
3251 | 98 | 391 | -18.138 | 41.2843 | 2281 | 2656 | 12.3336 | 8.83604 | 9.10029 | 12.2116 | 7.51838 | 8.67319 | 1.40797 | 63.572 | 36.2073 | 79 | 500 | 0 | Img64 | 79 | 1.001 | 0 | Silicon-rich | Si | Mg | Fe | Al | 55.95735 | 26.28683 | 6.246341 | 5.819989 | 0.05811789 | 12327.97 | 10.91519 | 0 | 0 | 26.28683 | 5.819989 | 55.95735 | 0 | 0 | 0 | 0 | 0 | 5.689493 | 0 | 0 | 6.246341 | 0 | 0 | 0 | 0 | 0 | 0 | 0 | 0 | 0 | 0 | 0 | 0 | 0 | 0 | 0 | 0 | 257250052
2769 | 80 | 320 | -19.7314 | 34.0271 | 1796 | 1130 | 27.6126 | 23.9309 | 21.8313 | 27.9536 | 14.1683 | 16.7341 | 1.67046 | 382.448 | 93.8307 | 124 | 500 | 0 | Img64 | 71 | 1.015 | 0 | Silicon-rich | Si | Mg | Fe | Ti | 59.20862 | 27.35822 | 6.22404 | 5.873253 | 0.1537643 | 11201.8 | 10.93012 | 0 | 0 | 27.35822 | 1.335862 | 59.20862 | 0 | 0 | 0 | 0 | 0 | 5.873253 | 0 | 0 | 6.22404 | 0 | 0 | 0 | 0 | 0 | 0 | 0 | 0 | 0 | 0 | 0 | 0 | 0 | 0 | 0 | 0 | 257250052
4857 | 148 | 590 | -19.3236 | 33.4306 | 1979 | 2307 | 14.1745 | 16.7517 | 12.3827 | 17.2658 | 10.3588 | 13.5183 | 1.27722 | 117.283 | 48.275 | 169 | 500 | 0 | Img64 | 76 | 1.045 | 0 | Silicon-rich | Si | Mg | Fe | Al | 63.12857 | 31.52095 | 2.816554 | 2.533926 | 0.007948071 | 14627.92 | 10.97729 | 0 | 0 | 31.52095 | 2.533926 | 63.12857 | 0 | 0 | 0 | 0 | 0 | 0 | 0 | 0 | 2.816554 | 0 | 0 | 0 | 0 | 0 | 0 | 0 | 0 | 0 | 0 | 0 | 0 | 0 | 0 | 0 | 0 | 257250052
4897 | 148 | 592 | -19.4857 | 33.1194 | 1116 | 1955 | 19.697 | 21.3538 | 16.6412 | 21.3817 | 12.8409 | 18.7669 | 1.13933 | 221.401 | 65.077 | 169 | 500 | 0 | Img64 | 83 | 1.012 | 0 | Silicon-rich | Si | Mg | Fe |  | 64.37335 | 33.08793 | 2.53872 | 0 | 0.05051631 | 17527.43 | 11.01623 | 0 | 0 | 33.08793 | 0 | 64.37335 | 0 | 0 | 0 | 0 | 0 | 0 | 0 | 0 | 2.53872 | 0 | 0 | 0 | 0 | 0 | 0 | 0 | 0 | 0 | 0 | 0 | 0 | 0 | 0 | 0 | 0 | 257250052
527 | 11 | 43 | -19.2822 | 33.7549 | 2200 | 2601 | 16.5676 | 12.7018 | 11.3716 | 16.3835 | 7.27599 | 10.2395 | 1.60003 | 103.44 | 46.002 | 90 | 500 | 0 | Img64 | 79 | 1.016 | 0 | Silicon-rich | Si | Mg | Fe | Ti | 61.84565 | 31.68408 | 3.26164 | 2.164212 | 0.07613092 | 11397.74 | 11.02929 | 0 | 0 | 31.68408 | 1.04442 | 61.84565 | 0 | 0 | 0 | 0 | 0 | 2.164212 | 0 | 0 | 3.26164 | 0 | 0 | 0 | 0 | 0 | 0 | 0 | 0 | 0 | 0 | 0 | 0 | 0 | 0 | 0 | 0 | 257250052
5132 | 156 | 622 | -20.6917 | 32.1215 | 2714 | 1249 | 13.9904 | 13.6222 | 10.6768 | 14.975 | 6.00212 | 7.37408 | 2.03077 | 99.5769 | 50.0735 | 68 | 500 | 0 | Img64 | 67 | 1.025 | 0 | Silicon-rich | Si | Mg | Fe | Al | 54.43508 | 25.5486 | 9.328651 | 5.498962 | 0.09130635 | 8774.296 | 11.15951 | 0 | 0 | 25.5486 | 5.498962 | 54.43508 | 0 | 0 | 0 | 0 | 0 | 5.188711 | 0 | 0 | 9.328651 | 0 | 0 | 0 | 0 | 0 | 0 | 0 | 0 | 0 | 0 | 0 | 0 | 0 | 0 | 0 | 0 | 356240042
2162 | 64 | 256 | -20.5123 | 35.4359 | 1660 | 1664 | 4.6021 | 5.15436 | 5.02049 | 5.79542 | 4.30585 | 5.06227 | 1.14483 | 18.2481 | 16.1012 | 146 | 500 | 0 | Img64 | 66 | 1.04 | 0 | Silicon-rich | Si | Mg | Fe | Ti | 60.74942 | 31.18994 | 4.924486 | 3.136153 | 0.07009432 | 7340.8 | 11.17697 | 0 | 0 | 31.18994 | 0 | 60.74942 | 0 | 0 | 0 | 0 | 0 | 3.136153 | 0 | 0 | 4.924486 | 0 | 0 | 0 | 0 | 0 | 0 | 0 | 0 | 0 | 0 | 0 | 0 | 0 | 0 | 0 | 0 | 367250052
3983 | 122 | 486 | -21.837 | 34.2738 | 2665 | 1824 | 13.9904 | 14.7267 | 13.5018 | 15.3858 | 11.0034 | 14.0685 | 1.09363 | 143.139 | 48.3543 | 23 | 500 | 0 | Img64 | 77 | 1.031 | 0 | Silicon-rich | Si | Mg | Fe | Al | 63.89748 | 30.93502 | 3.110247 | 2.057254 | 0.1209337 | 10611.06 | 11.22369 | 0 | 0 | 30.93502 | 2.057254 | 63.89748 | 0 | 0 | 0 | 0 | 0 | 0 | 0 | 0 | 3.110247 | 0 | 0 | 0 | 0 | 0 | 0 | 0 | 0 | 0 | 0 | 0 | 0 | 0 | 0 | 0 | 0 | 367250052
525 | 11 | 43 | -19.26 | 33.7781 | 2314 | 2482 | 10.6769 | 21.7219 | 11.5327 | 22.3243 | 6.39955 | 6.84784 | 3.26005 | 117.554 | 60.7692 | 158 | 500 | 0 | Img64 | 82 | 1.011 | 0 | Silicon-rich | Si | Mg | Fe | Al | 63.94209 | 32.12587 | 2.720994 | 1.211054 | 0.09775611 | 15840.74 | 11.24804 | 0 | 0 | 32.12587 | 1.211054 | 63.94209 | 0 | 0 | 0 | 0 | 0 | 0 | 0 | 0 | 2.720994 | 0 | 0 | 0 | 0 | 0 | 0 | 0 | 0 | 0 | 0 | 0 | 0 | 0 | 0 | 0 | 0 | 367250052
1457 | 39 | 154 | -21.1534 | 37.161 | 2308 | 2545 | 40.3144 | 25.7718 | 23.6831 | 40.2372 | 11.3253 | 11.9401 | 3.36992 | 524.825 | 110.117 | 113 | 500 | 0 | Img64 | 88 | 1.048 | 0 | Silicon-rich | Si | Mg | Fe | Ti | 62.24066 | 30.87204 | 3.969347 | 2.917946 | 0.07342955 | 19328.29 | 11.25675 | 0 | 0 | 30.87204 | 0 | 62.24066 | 0 | 0 | 0 | 0 | 0 | 2.917946 | 0 | 0 | 3.969347 | 0 | 0 | 0 | 0 | 0 | 0 | 0 | 0 | 0 | 0 | 0 | 0 | 0 | 0 | 0 | 0 | 367250052
2174 | 64 | 256 | -20.2584 | 35.1835 | 3034 | 3038 | 18.9607 | 11.9655 | 10.7384 | 19.2229 | 5.13172 | 8.04332 | 2.38992 | 100.509 | 51.0375 | 124 | 500 | 0 | Img64 | 85 | 1.031 | 0 | Silicon-rich | Si | Mg | Fe | Ti | 60.60182 | 30.5041 | 5.359752 | 3.534328 | 0.1220058 | 15016.55 | 11.30983 | 0 | 0 | 30.5041 | 0 | 60.60182 | 0 | 0 | 0 | 0 | 0 | 3.534328 | 0 | 0 | 5.359752 | 0 | 0 | 0 | 0 | 0 | 0 | 0 | 0 | 0 | 0 | 0 | 0 | 0 | 0 | 0 | 0 | 367250052
1420 | 38 | 151 | -21.1228 | 34.7623 | 2439 | 1220 | 8.65196 | 6.07478 | 7.31151 | 9.36758 | 5.81358 | 6.49981 | 1.44121 | 40.5288 | 24.4373 | 113 | 500 | 0 | Img64 | 71 | 1.036 | 0 | Silicon-rich | Si | Mg | Fe | Al | 64.84587 | 30.52413 | 2.655524 | 1.974479 | 0.1135487 | 9219.623 | 11.33675 | 0 | 0 | 30.52413 | 1.974479 | 64.84587 | 0 | 0 | 0 | 0 | 0 | 0 | 0 | 0 | 2.655524 | 0 | 0 | 0 | 0 | 0 | 0 | 0 | 0 | 0 | 0 | 0 | 0 | 0 | 0 | 0 | 0 | 367250052
2784 | 80 | 320 | -19.685 | 33.9466 | 2070 | 1558 | 12.8859 | 13.9904 | 11.2051 | 15.3153 | 7.73706 | 9.77647 | 1.56655 | 100.983 | 42.8309 | 158 | 500 | 0 | Img64 | 72 | 1.022 | 0 | Silicon-rich | Si | Mg | Fe | Ba | 59.8104 | 30.5352 | 3.867653 | 3.004611 | 0.196759 | 11847.38 | 11.34526 | 0 | 0 | 30.5352 | 2.78213 | 59.8104 | 0 | 0 | 0 | 0 | 0 | 0 | 0 | 0 | 3.867653 | 0 | 0 | 0 | 0 | 0 | 0 | 0 | 0 | 0 | 0 | 3.004611 | 0 | 0 | 0 | 0 | 0 | 367250052
2744 | 80 | 318 | -19.5917 | 34.0556 | 2568 | 3013 | 14.7267 | 11.9655 | 10.9388 | 14.4946 | 8.0423 | 8.47733 | 1.70981 | 93.7144 | 41.9306 | 113 | 500 | 0 | Img64 | 70 | 1.027 | 0 | Silicon-rich | Si | Mg | Fe | Ti | 57.75871 | 29.09886 | 5.58598 | 5.332921 | 0.1487452 | 10344.9 | 11.36745 | 0 | 0 | 29.09886 | 1.23493 | 57.75871 | 0 | 0.9885989 | 0 | 0 | 0 | 5.332921 | 0 | 0 | 5.58598 | 0 | 0 | 0 | 0 | 0 | 0 | 0 | 0 | 0 | 0 | 0 | 0 | 0 | 0 | 0 | 0 | 367250052
3267 | 99 | 394 | -20.1981 | 39.5608 | 1327 | 1780 | 4.78619 | 4.6021 | 4.84672 | 5.16242 | 4.30585 | 5.04404 | 1.02347 | 16.8418 | 16.0348 | 113 | 500 | 0 | Img64 | 68 | 1.035 | 0 | Silicon-rich | Si | Mg | Fe | Ti | 58.32463 | 29.97571 | 6.336488 | 3.272466 | 0.1440147 | 7012.018 | 11.38048 | 0 | 0 | 29.97571 | 2.090707 | 58.32463 | 0 | 0 | 0 | 0 | 0 | 3.272466 | 0 | 0 | 6.336488 | 0 | 0 | 0 | 0 | 0 | 0 | 0 | 0 | 0 | 0 | 0 | 0 | 0 | 0 | 0 | 0 | 367250052
4169 | 127 | 505 | -20.1253 | 35.7781 | 1720 | 1851 | 21.5378 | 20.2493 | 15.9934 | 23.0399 | 9.26712 | 9.93967 | 2.31798 | 213.624 | 72.2243 | 135 | 500 | 0 | Img64 | 90 | 1.011 | 0 | Silicon-rich | Si | Mg | Fe | Ba | 62.63622 | 31.48886 | 3.805268 | 2.069652 | 0.06454058 | 19155.78 | 11.40154 | 0 | 0 | 31.48886 | 0 | 62.63622 | 0 | 0 | 0 | 0 | 0 | 0 | 0 | 0 | 3.805268 | 0 | 0 | 0 | 0 | 0 | 0 | 0 | 0 | 0 | 0 | 2.069652 | 0 | 0 | 0 | 0 | 0 | 367250052
2779 | 80 | 320 | -19.6834 | 33.9982 | 2055 | 1283 | 22.8264 | 20.2493 | 14.2261 | 27.2899 | 7.87939 | 8.41064 | 3.24468 | 191.885 | 71.4362 | 124 | 500 | 0 | Img64 | 77 | 1.011 | 0 | Silicon-rich | Si | Mg | Fe | Al | 62.42656 | 30.94568 | 3.784251 | 1.641959 | 0.1067405 | 11520.33 | 11.41088 | 0 | 0 | 30.94568 | 1.641959 | 62.42656 | 0 | 0 | 0 | 0 | 0 | 0 | 0 | 0 | 3.784251 | 0 | 0 | 0 | 0 | 0 | 0 | 0 | 0 | 0 | 0 | 1.201551 | 0 | 0 | 0 | 0 | 0 | 367250052
3139 | 96 | 382 | -17.5928 | 37.2133 | 1143 | 2257 | 12.8859 | 12.7018 | 12.4706 | 14.0155 | 11.5134 | 12.9652 | 1.08101 | 118.452 | 41.2561 | 146 | 500 | 0 | Img64 | 79 | 1.017 | 0 | Silicon-rich | Si | Mg | Fe |  | 63.80187 | 33.35846 | 2.839674 | 0 | 0.06681858 | 15668.46 | 11.44036 | 0 | 0 | 33.35846 | 0 | 63.80187 | 0 | 0 | 0 | 0 | 0 | 0 | 0 | 0 | 2.839674 | 0 | 0 | 0 | 0 | 0 | 0 | 0 | 0 | 0 | 0 | 0 | 0 | 0 | 0 | 0 | 0 | 367250052
4203 | 127 | 507 | -20.2457 | 35.1874 | 1055 | 3016 | 18.5925 | 11.9655 | 10.7165 | 19.4781 | 5.38775 | 7.68248 | 2.5354 | 99.4922 | 49.4884 | 124 | 500 | 0 | Img64 | 83 | 1.016 | 0 | Silicon-rich | Si | Mg | Fe | Ti | 59.59568 | 30.49284 | 5.881643 | 4.029834 | 0.1114703 | 16038.19 | 11.4465 | 0 | 0 | 30.49284 | 0 | 59.59568 | 0 | 0 | 0 | 0 | 0 | 4.029834 | 0 | 0 | 5.881643 | 0 | 0 | 0 | 0 | 0 | 0 | 0 | 0 | 0 | 0 | 0 | 0 | 0 | 0 | 0 | 0 | 367250052
2774 | 80 | 320 | -19.6946 | 34.0076 | 2021 | 1248 | 14.5426 | 20.6174 | 11.3303 | 19.7335 | 4.72417 | 11.5125 | 1.71408 | 113.42 | 77.3471 | 146 | 500 | 0 | Img64 | 80 | 1.048 | 0 | Silicon-rich | Si | Mg | Fe | P | 61.82117 | 32.64923 | 2.847781 | 1.560237 | 0.1335735 | 14574.27 | 11.46685 | 0 | 0 | 32.64923 | 1.121582 | 61.82117 | 1.560237 | 0 | 0 | 0 | 0 | 0 | 0 | 0 | 2.847781 | 0 | 0 | 0 | 0 | 0 | 0 | 0 | 0 | 0 | 0 | 0 | 0 | 0 | 0 | 0 | 0 | 367250052
2633 | 77 | 307 | -20.4388 | 33.1061 | 2059 | 2035 | 10.6769 | 12.3336 | 9.66466 | 13.76 | 5.74365 | 5.92764 | 2.32132 | 76.2965 | 36.3533 | 34 | 500 | 0 | Img64 | 80 | 1.057 | 0 | Silicon-rich | Si | Mg | Fe | Al | 61.90532 | 31.72805 | 4.217685 | 2.148936 | 0.1516051 | 14449.54 | 11.47769 | 0 | 0 | 31.72805 | 2.148936 | 61.90532 | 0 | 0 | 0 | 0 | 0 | 0 | 0 | 0 | 4.217685 | 0 | 0 | 0 | 0 | 0 | 0 | 0 | 0 | 0 | 0 | 0 | 0 | 0 | 0 | 0 | 0 | 367250052
1998 | 60 | 238 | -21.1944 | 34.3648 | 2051 | 1344 | 10.3087 | 9.94055 | 8.10885 | 10.7694 | 6.57974 | 7.61517 | 1.41421 | 49.187 | 34.0545 | 158 | 500 | 0 | Img64 | 78 | 1.016 | 0 | Silicon-rich | Si | Mg | Fe | Al | 63.50381 | 32.67509 | 2.382718 | 1.438383 | 0.09374755 | 12841.27 | 11.50837 | 0 | 0 | 32.67509 | 1.438383 | 63.50381 | 0 | 0 | 0 | 0 | 0 | 0 | 0 | 0 | 2.382718 | 0 | 0 | 0 | 0 | 0 | 0 | 0 | 0 | 0 | 0 | 0 | 0 | 0 | 0 | 0 | 0 | 367250052
2766 | 80 | 319 | -20.1362 | 33.679 | 1657 | 2997 | 8.28379 | 12.1496 | 8.23117 | 11.5908 | 5.69403 | 7.72345 | 1.50073 | 57.0657 | 35.7285 | 23 | 500 | 0 | Img64 | 76 | 1.03 | 0 | Silicon-rich | Si | Mg | Fe | Ti | 56.70386 | 25.01822 | 7.273458 | 5.112707 | 0.2047284 | 9995.127 | 11.51173 | 0 | 0 | 25.01822 | 1.862538 | 56.70386 | 0 | 0 | 0 | 0 | 4.029211 | 5.112707 | 0 | 0 | 7.273458 | 0 | 0 | 0 | 0 | 0 | 0 | 0 | 0 | 0 | 0 | 0 | 0 | 0 | 0 | 0 | 0 | 367250052
4649 | 140 | 558 | -20.2444 | 35.1696 | 1054 | 1069 | 17.488 | 11.9655 | 10.565 | 17.0786 | 5.13172 | 7.38771 | 2.31176 | 98.3061 | 47.8302 | 124 | 500 | 0 | Img64 | 84 | 1.012 | 0 | Silicon-rich | Si | Mg | Fe | Ti | 60.89589 | 31.09927 | 4.603347 | 3.401491 | 0.09960922 | 16206.47 | 11.52159 | 0 | 0 | 31.09927 | 0 | 60.89589 | 0 | 0 | 0 | 0 | 0 | 3.401491 | 0 | 0 | 4.603347 | 0 | 0 | 0 | 0 | 0 | 0 | 0 | 0 | 0 | 0 | 0 | 0 | 0 | 0 | 0 | 0 | 367250052
3465 | 104 | 416 | -20.4705 | 33.8172 | 1884 | 2262 | 6.9952 | 5.33844 | 5.53015 | 7.17928 | 4.34258 | 5.0441 | 1.4233 | 22.7212 | 19.382 | 90 | 500 | 0 | Img64 | 76 | 1.039 | 0 | Silicon-rich | Si | Mg | Fe | Al | 63.56842 | 32.68455 | 2.247007 | 1.500025 | 0.06913962 | 10032.54 | 11.53873 | 0 | 0 | 32.68455 | 1.500025 | 63.56842 | 0 | 0 | 0 | 0 | 0 | 0 | 0 | 0 | 2.247007 | 0 | 0 | 0 | 0 | 0 | 0 | 0 | 0 | 0 | 0 | 0 | 0 | 0 | 0 | 0 | 0 | 367250052
3454 | 104 | 416 | -20.49 | 33.8774 | 1791 | 1939 | 14.3586 | 14.5426 | 9.97758 | 16.0067 | 3.18628 | 6.77009 | 2.36432 | 106.778 | 50.9212 | 34 | 500 | 0 | Img64 | 68 | 1.009 | 0 | Silicon-rich | Si | Mg | Fe | Ti | 61.47843 | 29.49606 | 4.783868 | 2.729701 | 0.14034 | 11857.12 | 11.53925 | 0 | 0 | 29.49606 | 1.511937 | 61.47843 | 0 | 0 | 0 | 0 | 0 | 2.729701 | 0 | 0 | 4.783868 | 0 | 0 | 0 | 0 | 0 | 0 | 0 | 0 | 0 | 0 | 0 | 0 | 0 | 0 | 0 | 0 | 367250052
1426 | 38 | 151 | -21.0783 | 34.6681 | 2695 | 1735 | 20.6174 | 17.1198 | 18.3461 | 20.8399 | 14.1538 | 17.2621 | 1.20726 | 262.133 | 64.2097 | 79 | 500 | 0 | Img64 | 85 | 1.046 | 0 | Silicon-rich | Si | Mg | Fe | Al | 63.3624 | 32.31834 | 3.273641 | 1.045621 | 0.09586768 | 16465.58 | 11.64568 | 0 | 0 | 32.31834 | 1.045621 | 63.3624 | 0 | 0 | 0 | 0 | 0 | 0 | 0 | 0 | 3.273641 | 0 | 0 | 0 | 0 | 0 | 0 | 0 | 0 | 0 | 0 | 0 | 0 | 0 | 0 | 0 | 0 | 367250052
5323 | 161 | 644 | -22.7423 | 36.1452 | 1837 | 1905 | 8.0997 | 7.36337 | 6.20425 | 10.153 | 4.46804 | 4.70135 | 2.15959 | 30.2272 | 24.441 | 45 | 500 | 0 | Img64 | 73 | 1.045 | 0 | Silicon-rich | Si | Mg | Fe | Ti | 55.81169 | 27.58431 | 7.443983 | 4.909377 | 0.2797001 | 8789.489 | 11.65354 | 0 | 0 | 27.58431 | 4.250644 | 55.81169 | 0 | 0 | 0 | 0 | 0 | 4.909377 | 0 | 0 | 7.443983 | 0 | 0 | 0 | 0 | 0 | 0 | 0 | 0 | 0 | 0 | 0 | 0 | 0 | 0 | 0 | 0 | 356240042
3892 | 119 | 476 | -21.5773 | 33.2394 | 2022 | 1304 | 8.83604 | 12.7018 | 9.66845 | 12.7018 | 6.9745 | 7.46903 | 1.7006 | 73.2298 | 33.8667 | 0 | 500 | 0 | Img64 | 87 | 1.034 | 0 | Silicon-rich | Si | Mg | Fe | Al | 62.10561 | 30.60892 | 3.833125 | 3.452345 | 0.006930309 | 17546.7 | 11.70177 | 0 | 0 | 30.60892 | 3.452345 | 62.10561 | 0 | 0 | 0 | 0 | 0 | 0 | 0 | 0 | 3.833125 | 0 | 0 | 0 | 0 | 0 | 0 | 0 | 0 | 0 | 0 | 0 | 0 | 0 | 0 | 0 | 0 | 367250052
2718 | 80 | 317 | -19.9856 | 34.3106 | 2464 | 1629 | 15.0949 | 9.75646 | 9.71454 | 15.3885 | 6.05136 | 7.80924 | 1.97055 | 78.0587 | 46.8622 | 101 | 500 | 0 | Img64 | 76 | 1.017 | 0 | Silicon-rich | Si | Mg | Fe | Ba | 59.80395 | 30.78912 | 4.929253 | 3.302192 | 0.1022269 | 11897.12 | 11.71473 | 0 | 0 | 30.78912 | 0 | 59.80395 | 0 | 1.17549 | 0 | 0 | 0 | 0 | 0 | 0 | 4.929253 | 0 | 0 | 0 | 0 | 0 | 0 | 0 | 0 | 0 | 0 | 3.302192 | 0 | 0 | 0 | 0 | 0 | 367250052
814 | 21 | 81 | -18.1517 | 31.3258 | 2218 | 1454 | 14.5426 | 14.1745 | 12.1678 | 14.7345 | 8.45024 | 14.3084 | 1.02978 | 121.332 | 55.4326 | 23 | 500 | 0 | Img64 | 63 | 1.029 | 0 | Silicon-rich | Si | Mg | Fe | Al | 54.63068 | 23.9601 | 11.16279 | 8.813862 | 0.08661342 | 7632.145 | 11.77703 | 0 | 0 | 23.9601 | 8.813862 | 54.63068 | 0 | 1.432562 | 0 | 0 | 0 | 0 | 0 | 0 | 11.16279 | 0 | 0 | 0 | 0 | 0 | 0 | 0 | 0 | 0 | 0 | 0 | 0 | 0 | 0 | 0 | 0 | 356240042
5073 | 154 | 616 | -20.7583 | 33.0223 | 2378 | 2483 | 10.3087 | 8.28379 | 7.98543 | 11.4547 | 5.59874 | 6.18805 | 1.8511 | 49.2378 | 33.2789 | 45 | 500 | 0 | Img64 | 66 | 1.041 | 0 | Silicon-rich | Si | Mg | Fe | Al | 61.6959 | 30.96289 | 3.749241 | 3.591967 | 0.07170287 | 7295.917 | 11.83076 | 0 | 0 | 30.96289 | 3.591967 | 61.6959 | 0 | 0 | 0 | 0 | 0 | 0 | 0 | 0 | 3.749241 | 0 | 0 | 0 | 0 | 0 | 0 | 0 | 0 | 0 | 0 | 0 | 0 | 0 | 0 | 0 | 0 | 367250052
4202 | 127 | 507 | -20.0395 | 35.3715 | 2197 | 2007 | 17.1198 | 11.7814 | 10.461 | 16.1994 | 6.39388 | 11.0901 | 1.46071 | 87.7503 | 47.749 | 90 | 500 | 0 | Img64 | 75 | 1.054 | 0 | Silicon-rich | Si | Mg | Fe | Ce | 62.40531 | 32.413 | 3.427867 | 1.753825 | 0.06045587 | 14726.53 | 11.8589 | 0 | 0 | 32.413 | 0 | 62.40531 | 0 | 0 | 0 | 0 | 0 | 0 | 0 | 0 | 3.427867 | 0 | 0 | 0 | 0 | 0 | 0 | 0 | 0 | 0 | 0 | 0 | 0 | 1.753825 | 0 | 0 | 0 | 367250052
4201 | 127 | 507 | -20.1792 | 35.3709 | 1405 | 2020 | 24.2991 | 14.7267 | 14.7326 | 24.414 | 9.57609 | 9.87071 | 2.47338 | 182.431 | 61.0428 | 101 | 500 | 0 | Img64 | 79 | 1.052 | 0 | Silicon-rich | Si | Mg | Fe |  | 63.71662 | 34.20998 | 2.073403 | 0 | 0.06503777 | 14714.21 | 11.87948 | 0 | 0 | 34.20998 | 0 | 63.71662 | 0 | 0 | 0 | 0 | 0 | 0 | 0 | 0 | 2.073403 | 0 | 0 | 0 | 0 | 0 | 0 | 0 | 0 | 0 | 0 | 0 | 0 | 0 | 0 | 0 | 0 | 468350053
2109 | 63 | 251 | -21.582 | 35.3054 | 1998 | 2383 | 9.20421 | 18.4084 | 11.3746 | 18.3593 | 7.55535 | 9.8704 | 1.86004 | 106.812 | 49.8705 | 23 | 500 | 0 | Img64 | 75 | 1.013 | 0 | Silicon-rich | Si | Mg | Fe | Al | 63.27105 | 33.02977 | 2.606031 | 1.093151 | 0.08213966 | 11413.35 | 11.91214 | 0 | 0 | 33.02977 | 1.093151 | 63.27105 | 0 | 0 | 0 | 0 | 0 | 0 | 0 | 0 | 2.606031 | 0 | 0 | 0 | 0 | 0 | 0 | 0 | 0 | 0 | 0 | 0 | 0 | 0 | 0 | 0 | 0 | 367250052
2595 | 77 | 306 | -20.1387 | 33.6492 | 1646 | 1133 | 10.4928 | 11.4132 | 9.65522 | 12.1772 | 6.30767 | 10.0336 | 1.21364 | 72.7723 | 42.0601 | 34 | 500 | 0 | Img64 | 77 | 1.004 | 0 | Silicon-rich | Si | Mg | Fe | Al | 62.96695 | 31.56551 | 3.845531 | 1.622003 | 0.1055 | 11799.59 | 11.9636 | 0 | 0 | 31.56551 | 1.622003 | 62.96695 | 0 | 0 | 0 | 0 | 0 | 0 | 0 | 0 | 3.845531 | 0 | 0 | 0 | 0 | 0 | 0 | 0 | 0 | 0 | 0 | 0 | 0 | 0 | 0 | 0 | 0 | 367250052
2606 | 77 | 306 | -19.9701 | 33.5107 | 2557 | 1879 | 20.4333 | 21.3538 | 11.2896 | 26.2937 | 5.69403 | 5.99293 | 4.38746 | 129.194 | 64.9316 | 135 | 500 | 0 | Img64 | 71 | 1.03 | 0 | Silicon-rich | Si | Mg | Fe | Ti | 60.87146 | 28.73672 | 5.021432 | 3.324255 | 0.1301755 | 8805.723 | 11.97763 | 0 | 0 | 28.73672 | 2.04613 | 60.87146 | 0 | 0 | 0 | 0 | 0 | 3.324255 | 0 | 0 | 5.021432 | 0 | 0 | 0 | 0 | 0 | 0 | 0 | 0 | 0 | 0 | 0 | 0 | 0 | 0 | 0 | 0 | 367250052
2645 | 77 | 308 | -19.9985 | 33.1505 | 2416 | 1783 | 20.8015 | 12.7018 | 12.7133 | 20.6966 | 10.0333 | 11.2428 | 1.84087 | 129.94 | 52.9895 | 101 | 500 | 0 | Img64 | 75 | 1.012 | 0 | Silicon-rich | Si | Mg | Fe | Al | 61.07883 | 31.18693 | 6.03006 | 1.704187 | 0.1028028 | 11844.46 | 11.98637 | 0 | 0 | 31.18693 | 1.704187 | 61.07883 | 0 | 0 | 0 | 0 | 0 | 0 | 0 | 0 | 6.03006 | 0 | 0 | 0 | 0 | 0 | 0 | 0 | 0 | 0 | 0 | 0 | 0 | 0 | 0 | 0 | 0 | 367250052
2742 | 80 | 318 | -19.7333 | 34.0683 | 1803 | 2954 | 15.279 | 11.2291 | 10.6075 | 13.5732 | 6.36398 | 6.96405 | 1.94903 | 90.6816 | 47.1615 | 68 | 500 | 0 | Img64 | 72 | 1.03 | 0 | Silicon-rich | Si | Mg | Fe | Ti | 57.55436 | 28.0201 | 7.629063 | 5.372387 | 0.1517191 | 8918.765 | 11.9896 | 0 | 0 | 28.0201 | 1.424097 | 57.55436 | 0 | 0 | 0 | 0 | 0 | 5.372387 | 0 | 0 | 7.629063 | 0 | 0 | 0 | 0 | 0 | 0 | 0 | 0 | 0 | 0 | 0 | 0 | 0 | 0 | 0 | 0 | 367250052
2741 | 80 | 318 | -19.7454 | 34.0637 | 1747 | 2962 | 16.9357 | 21.3538 | 13.6009 | 20.6822 | 8.24105 | 11.5951 | 1.7837 | 154.525 | 69.5245 | 158 | 500 | 0 | Img64 | 78 | 1.017 | 0 | Silicon-rich | Si | Mg | Fe | Ti | 61.23292 | 31.80107 | 4.351284 | 2.614726 | 0.09564736 | 12033.86 | 12.01214 | 0 | 0 | 31.80107 | 0 | 61.23292 | 0 | 0 | 0 | 0 | 0 | 2.614726 | 0 | 0 | 4.351284 | 0 | 0 | 0 | 0 | 0 | 0 | 0 | 0 | 0 | 0 | 0 | 0 | 0 | 0 | 0 | 0 | 367250052
651 | 14 | 55 | -21.5024 | 36.068 | 2436 | 2317 | 11.4132 | 15.0949 | 11.4337 | 14.7267 | 10.186 | 11.095 | 1.32733 | 100 | 40.6611 | 0 | 500 | 0 | Img64 | 77 | 1.044 | 0 | Silicon-rich | Si | Mg | Fe | Ti | 62.2439 | 31.01838 | 2.961625 | 2.325915 | 0.1317933 | 15158.04 | 12.08438 | 0 | 0 | 31.01838 | 1.450181 | 62.2439 | 0 | 0 | 0 | 0 | 0 | 2.325915 | 0 | 0 | 2.961625 | 0 | 0 | 0 | 0 | 0 | 0 | 0 | 0 | 0 | 0 | 0 | 0 | 0 | 0 | 0 | 0 | 367250052
4662 | 140 | 559 | -20.252 | 34.7526 | 3072 | 1279 | 4.97027 | 5.15436 | 4.8574 | 5.79542 | 4.03739 | 4.25124 | 1.36323 | 17.2315 | 16.411 | 146 | 500 | 0 | Img64 | 67 | 1.045 | 0 | Silicon-rich | Si | Mg | Fe | Al | 62.96997 | 32.31863 | 3.213047 | 1.498348 | 0.06427107 | 6963.188 | 12.1226 | 0 | 0 | 32.31863 | 1.498348 | 62.96997 | 0 | 0 | 0 | 0 | 0 | 0 | 0 | 0 | 3.213047 | 0 | 0 | 0 | 0 | 0 | 0 | 0 | 0 | 0 | 0 | 0 | 0 | 0 | 0 | 0 | 0 | 367250052
537 | 11 | 44 | -18.9128 | 33.8854 | 2153 | 1890 | 6.44295 | 6.9952 | 6.13423 | 8.1948 | 4.52243 | 5.27648 | 1.55308 | 29.6003 | 22.0836 | 34 | 500 | 0 | Img64 | 73 | 1.039 | 0 | Silicon-rich | Si | Mg | Fe | Al | 63.5722 | 31.89559 | 3.486226 | 1.045977 | 0.08253945 | 9105.782 | 12.13766 | 0 | 0 | 31.89559 | 1.045977 | 63.5722 | 0 | 0 | 0 | 0 | 0 | 0 | 0 | 0 | 3.486226 | 0 | 0 | 0 | 0 | 0 | 0 | 0 | 0 | 0 | 0 | 0 | 0 | 0 | 0 | 0 | 0 | 367250052
5081 | 154 | 616 | -20.7194 | 32.9578 | 2584 | 2840 | 10.1246 | 11.7814 | 9.06492 | 11.6709 | 6.56404 | 9.04657 | 1.29009 | 61.759 | 36.8577 | 11 | 500 | 0 | Img64 | 81 | 1.056 | 0 | Silicon-rich | Si | Mg | Fe | Al | 63.99269 | 31.89978 | 2.176864 | 1.930673 | 0.1345525 | 13136.34 | 12.14446 | 0 | 0 | 31.89978 | 1.930673 | 63.99269 | 0 | 0 | 0 | 0 | 0 | 0 | 0 | 0 | 2.176864 | 0 | 0 | 0 | 0 | 0 | 0 | 0 | 0 | 0 | 0 | 0 | 0 | 0 | 0 | 0 | 0 | 367250052
531 | 11 | 43 | -19.2635 | 33.6921 | 2298 | 2942 | 10.3087 | 7.91562 | 8.96495 | 10.9397 | 7.15811 | 7.61597 | 1.43641 | 60.8271 | 29.7711 | 68 | 500 | 0 | Img64 | 77 | 1.013 | 0 | Silicon-rich | Si | Mg | Fe |  | 64.28889 | 33.08494 | 2.626173 | 0 | 0.07300551 | 10734.86 | 12.1655 | 0 | 0 | 33.08494 | 0 | 64.28889 | 0 | 0 | 0 | 0 | 0 | 0 | 0 | 0 | 2.626173 | 0 | 0 | 0 | 0 | 0 | 0 | 0 | 0 | 0 | 0 | 0 | 0 | 0 | 0 | 0 | 0 | 367250052
5501 | 167 | 666 | -22.2166 | 35.0255 | 2638 | 1851 | 11.4132 | 5.70661 | 7.34538 | 11.5973 | 4.41164 | 4.7889 | 2.42171 | 44.6461 | 28.0314 | 90 | 500 | 0 | Img64 | 76 | 1.019 | 0 | Silicon-rich | Si | Mg | Fe | Al | 62.70611 | 31.12222 | 3.559148 | 2.612522 | 0.1547636 | 11997.75 | 12.18362 | 0 | 0 | 31.12222 | 2.612522 | 62.70611 | 0 | 0 | 0 | 0 | 0 | 0 | 0 | 0 | 3.559148 | 0 | 0 | 0 | 0 | 0 | 0 | 0 | 0 | 0 | 0 | 0 | 0 | 0 | 0 | 0 | 0 | 367250052
756 | 18 | 70 | -19.0529 | 38.5883 | 1406 | 2967 | 5.70661 | 5.89069 | 5.38263 | 5.74365 | 4.87618 | 5.23047 | 1.09811 | 22.2468 | 18.9024 | 158 | 500 | 0 | Img64 | 73 | 1.026 | 0 | Silicon-rich | Si | Mg | Fe | Al | 61.95693 | 32.44804 | 3.096544 | 1.313342 | 0.07067226 | 9015.946 | 12.18774 | 0 | 0 | 32.44804 | 1.313342 | 61.95693 | 0 | 1.185135 | 0 | 0 | 0 | 0 | 0 | 0 | 3.096544 | 0 | 0 | 0 | 0 | 0 | 0 | 0 | 0 | 0 | 0 | 0 | 0 | 0 | 0 | 0 | 0 | 367250052
4650 | 140 | 558 | -20.2174 | 35.0744 | 1213 | 1580 | 11.5973 | 10.861 | 9.8455 | 12.1713 | 8.07032 | 8.96454 | 1.35771 | 73.6872 | 35.3594 | 113 | 500 | 0 | Img64 | 62 | 1.035 | 0 | Silicon-rich | Si | Mg | Fe | Ti | 59.87216 | 30.12616 | 5.852803 | 2.578614 | 0.1423563 | 7996.95 | 12.19886 | 0 | 0 | 30.12616 | 1.570264 | 59.87216 | 0 | 0 | 0 | 0 | 0 | 2.578614 | 0 | 0 | 5.852803 | 0 | 0 | 0 | 0 | 0 | 0 | 0 | 0 | 0 | 0 | 0 | 0 | 0 | 0 | 0 | 0 | 367250052
5079 | 154 | 616 | -20.7123 | 32.9755 | 2602 | 2744 | 16.3835 | 7.17928 | 7.38638 | 16.9048 | 4.42564 | 6.02989 | 2.8035 | 45.7474 | 39.801 | 101 | 500 | 0 | Img64 | 69 | 1.035 | 0 | Silicon-rich | Si | Mg | Fe | Al | 60.49876 | 30.21658 | 6.21981 | 3.064853 | 0.1286796 | 7838.253 | 12.22501 | 0 | 0 | 30.21658 | 3.064853 | 60.49876 | 0 | 0 | 0 | 0 | 0 | 0 | 0 | 0 | 6.21981 | 0 | 0 | 0 | 0 | 0 | 0 | 0 | 0 | 0 | 0 | 0 | 0 | 0 | 0 | 0 | 0 | 367250052
969 | 27 | 107 | -20.8732 | 35.9567 | 1728 | 2903 | 38.4736 | 41.7871 | 35.0746 | 47.5112 | 24.3795 | 24.7236 | 1.92169 | 1023 | 137.766 | 135 | 500 | 0 | Img64 | 72 | 1.008 | 0 | Silicon-rich | Si | Mg | Fe | Ti | 49.99175 | 16.95308 | 11.71197 | 10.30416 | 0.2244657 | 8867.965 | 12.24747 | 0 | 0 | 16.95308 | 4.963105 | 49.99175 | 0 | 0 | 0 | 3.815784 | 2.260156 | 10.30416 | 0 | 0 | 11.71197 | 0 | 0 | 0 | 0 | 0 | 0 | 0 | 0 | 0 | 0 | 0 | 0 | 0 | 0 | 0 | 0 | 365241142
4654 | 140 | 558 | -19.9326 | 35.0043 | 2752 | 1960 | 11.2291 | 8.83604 | 7.54792 | 11.4132 | 4.16531 | 7.34614 | 1.55363 | 46.188 | 32.6347 | 90 | 500 | 0 | Img64 | 71 | 1.02 | 0 | Silicon-rich | Si | Mg | Fe | Ti | 57.38801 | 29.17915 | 6.933945 | 3.569255 | 0.2498378 | 10036.08 | 12.24905 | 0 | 0 | 29.17915 | 2.929644 | 57.38801 | 0 | 0 | 0 | 0 | 0 | 3.569255 | 0 | 0 | 6.933945 | 0 | 0 | 0 | 0 | 0 | 0 | 0 | 0 | 0 | 0 | 0 | 0 | 0 | 0 | 0 | 0 | 367250052
3464 | 104 | 416 | -20.5112 | 33.8306 | 1670 | 2193 | 5.52253 | 9.57238 | 6.66948 | 9.57609 | 4.6544 | 5.30586 | 1.80482 | 35.6152 | 25.0996 | 169 | 500 | 0 | Img64 | 78 | 1.039 | 0 | Silicon-rich | Si | Mg | Fe | Al | 62.11802 | 31.90259 | 3.814665 | 2.164733 | 0.1103743 | 9849.607 | 12.30914 | 0 | 0 | 31.90259 | 2.164733 | 62.11802 | 0 | 0 | 0 | 0 | 0 | 0 | 0 | 0 | 3.814665 | 0 | 0 | 0 | 0 | 0 | 0 | 0 | 0 | 0 | 0 | 0 | 0 | 0 | 0 | 0 | 0 | 367250052
4636 | 140 | 557 | -20.4791 | 35.0324 | 1839 | 1808 | 9.57238 | 6.44295 | 7.25418 | 10.5293 | 4.98076 | 5.1858 | 2.03041 | 41.3252 | 26.0124 | 113 | 500 | 0 | Img64 | 67 | 1.034 | 0 | Silicon-rich | Si | Mg | Fe |  | 64.7885 | 32.48461 | 2.726895 | 0 | 0.07660693 | 8486.454 | 12.36013 | 0 | 0 | 32.48461 | 0 | 64.7885 | 0 | 0 | 0 | 0 | 0 | 0 | 0 | 0 | 2.726895 | 0 | 0 | 0 | 0 | 0 | 0 | 0 | 0 | 0 | 0 | 0 | 0 | 0 | 0 | 0 | 0 | 367250052
2612 | 77 | 306 | -20.1619 | 33.3771 | 1519 | 2613 | 7.73153 | 7.36337 | 6.76428 | 8.34861 | 5.16242 | 6.96317 | 1.19897 | 34.4122 | 26.3771 | 146 | 500 | 0 | Img64 | 75 | 1.02 | 0 | Silicon-rich | Si | Mg | Fe | Ti | 60.96092 | 30.23575 | 3.993217 | 3.213614 | 0.08174839 | 9361.532 | 12.4171 | 0 | 0 | 30.23575 | 1.596504 | 60.96092 | 0 | 0 | 0 | 0 | 0 | 3.213614 | 0 | 0 | 3.993217 | 0 | 0 | 0 | 0 | 0 | 0 | 0 | 0 | 0 | 0 | 0 | 0 | 0 | 0 | 0 | 0 | 367250052
5023 | 154 | 613 | -21.2881 | 33.6441 | 1548 | 1148 | 6.44295 | 7.91562 | 6.22321 | 7.78653 | 3.95753 | 4.46077 | 1.74556 | 30.7863 | 25.1324 | 124 | 500 | 0 | Img64 | 65 | 1.036 | 0 | Silicon-rich | Si | Mg | Fe | Ti | 50.16298 | 22.48429 | 13.55468 | 7.846515 | 0.2949102 | 5238.107 | 12.43061 | 0 | 0 | 22.48429 | 5.951536 | 50.16298 | 0 | 0 | 0 | 0 | 0 | 7.846515 | 0 | 0 | 13.55468 | 0 | 0 | 0 | 0 | 0 | 0 | 0 | 0 | 0 | 0 | 0 | 0 | 0 | 0 | 0 | 0 | 365241142
3457 | 104 | 416 | -20.5855 | 33.8579 | 1262 | 2053 | 7.54745 | 17.3039 | 7.74452 | 15.208 | 3.35144 | 5.1476 | 2.95439 | 57.0826 | 43.7587 | 11 | 500 | 0 | Img64 | 63 | 1.03 | 0 | Silicon-rich | Si | Mg | Fe | Ti | 56.43394 | 26.09674 | 8.60232 | 4.365749 | 0.1824122 | 8682.857 | 12.58717 | 0 | 0 | 26.09674 | 2.702774 | 56.43394 | 0 | 1.798471 | 0 | 0 | 0 | 4.365749 | 0 | 0 | 8.60232 | 0 | 0 | 0 | 0 | 0 | 0 | 0 | 0 | 0 | 0 | 0 | 0 | 0 | 0 | 0 | 0 | 367250052
1539 | 41 | 162 | -18.5849 | 40.4131 | 1891 | 1251 | 9.94055 | 9.75646 | 8.75889 | 11.5134 | 6.22454 | 7.30477 | 1.57615 | 59.8275 | 30.9943 | 124 | 500 | 0 | Img64 | 60 | 1.042 | 0 | Silicon-rich | Si | Mg | Fe | Al | 60.36578 | 31.85289 | 4.054687 | 3.726643 | 0.1031972 | 6303.12 | 12.67844 | 0 | 0 | 31.85289 | 3.726643 | 60.36578 | 0 | 0 | 0 | 0 | 0 | 0 | 0 | 0 | 4.054687 | 0 | 0 | 0 | 0 | 0 | 0 | 0 | 0 | 0 | 0 | 0 | 0 | 0 | 0 | 0 | 0 | 367250052
2158 | 64 | 256 | -20.3584 | 35.5035 | 2495 | 1296 | 5.33844 | 3.4976 | 4.25599 | 5.46098 | 3.31351 | 3.45761 | 1.57941 | 12.9787 | 14.1184 | 79 | 500 | 0 | Img64 | 78 | 1.027 | 0 | Silicon-rich | Si | Mg | Fe | Ti | 60.45744 | 32.03436 | 3.462253 | 2.837644 | 0.1096242 | 9156.408 | 12.72579 | 0 | 0 | 32.03436 | 1.208308 | 60.45744 | 0 | 0 | 0 | 0 | 0 | 2.837644 | 0 | 0 | 3.462253 | 0 | 0 | 0 | 0 | 0 | 0 | 0 | 0 | 0 | 0 | 0 | 0 | 0 | 0 | 0 | 0 | 367250052
4178 | 127 | 505 | -19.9931 | 35.6169 | 2437 | 2737 | 7.17928 | 11.4132 | 7.36781 | 11.0926 | 6.07478 | 6.2035 | 1.78812 | 43.8328 | 31.5063 | 11 | 500 | 0 | Img64 | 77 | 1.023 | 0 | Silicon-rich | Si | Mg | Fe | Ti | 61.57977 | 32.85104 | 3.40264 | 2.166558 | 0.08090137 | 10152.96 | 12.78802 | 0 | 0 | 32.85104 | 0 | 61.57977 | 0 | 0 | 0 | 0 | 0 | 2.166558 | 0 | 0 | 3.40264 | 0 | 0 | 0 | 0 | 0 | 0 | 0 | 0 | 0 | 0 | 0 | 0 | 0 | 0 | 0 | 0 | 367250052
5101 | 155 | 618 | -20.1143 | 32.8357 | 1777 | 1450 | 8.65196 | 5.33844 | 5.33465 | 8.28379 | 2.7698 | 3.66502 | 2.26023 | 25.2627 | 23.6503 | 90 | 500 | 0 | Img64 | 64 | 1.037 | 0 | Silicon-rich | Si | Mg | Fe | Al | 55.2959 | 25.832 | 7.327311 | 5.640666 | 0.2174936 | 7038.544 | 12.80567 | 0 | 0 | 25.832 | 5.640666 | 55.2959 | 0 | 0 | 0 | 2.469452 | 0 | 3.43468 | 0 | 0 | 7.327311 | 0 | 0 | 0 | 0 | 0 | 0 | 0 | 0 | 0 | 0 | 0 | 0 | 0 | 0 | 0 | 0 | 356240042
5020 | 154 | 613 | -21.2395 | 33.6649 | 1813 | 1044 | 9.75646 | 10.6769 | 7.00232 | 13.1475 | 4.03739 | 4.10741 | 3.20092 | 43.477 | 30.6364 | 45 | 500 | 0 | Img64 | 73 | 1.02 | 0 | Silicon-rich | Si | Mg | Fe | Al | 63.86404 | 31.06486 | 2.623674 | 2.447427 | 0.1362062 | 9195.311 | 12.85029 | 0 | 0 | 31.06486 | 2.447427 | 63.86404 | 0 | 0 | 0 | 0 | 0 | 0 | 0 | 0 | 2.623674 | 0 | 0 | 0 | 0 | 0 | 0 | 0 | 0 | 0 | 0 | 0 | 0 | 0 | 0 | 0 | 0 | 367250052
2594 | 77 | 306 | -20.1354 | 33.6648 | 1655 | 1030 | 10.4928 | 12.1496 | 8.61421 | 12.0312 | 5.79542 | 9.77834 | 1.2304 | 62.352 | 39.7091 | 11 | 500 | 0 | Img64 | 76 | 1.021 | 0 | Silicon-rich | Si | Mg | Fe | Ti | 57.77508 | 25.33862 | 8.353127 | 3.349442 | 0.1839901 | 9165.009 | 12.85495 | 0 | 0 | 25.33862 | 2.053772 | 57.77508 | 0 | 0 | 0 | 0 | 3.129953 | 3.349442 | 0 | 0 | 8.353127 | 0 | 0 | 0 | 0 | 0 | 0 | 0 | 0 | 0 | 0 | 0 | 0 | 0 | 0 | 0 | 0 | 367250052
2138 | 64 | 254 | -20.5415 | 35.6962 | 1502 | 2296 | 5.70661 | 5.33844 | 5.40859 | 6.45912 | 4.70249 | 4.7965 | 1.34663 | 21.3319 | 17.7778 | 124 | 500 | 0 | Img64 | 70 | 1.03 | 0 | Silicon-rich | Si | Mg | Fe | Al | 62.84459 | 32.17911 | 3.285863 | 1.690443 | 0.1034452 | 7857.421 | 12.86102 | 0 | 0 | 32.17911 | 1.690443 | 62.84459 | 0 | 0 | 0 | 0 | 0 | 0 | 0 | 0 | 3.285863 | 0 | 0 | 0 | 0 | 0 | 0 | 0 | 0 | 0 | 0 | 0 | 0 | 0 | 0 | 0 | 0 | 367250052
2166 | 64 | 256 | -20.4701 | 35.3669 | 1891 | 2036 | 3.68168 | 3.86577 | 3.65474 | 4.6212 | 2.86364 | 3.06703 | 1.50673 | 9.60696 | 12.7552 | 124 | 500 | 0 | Img64 | 58 | 1.045 | 0 | Silicon-rich | Si | Mg | Fe | Ti | 54.87312 | 28.94518 | 7.058479 | 6.076945 | 0.1922645 | 5030.223 | 13.02414 | 0 | 0 | 28.94518 | 3.046272 | 54.87312 | 0 | 0 | 0 | 0 | 0 | 6.076945 | 0 | 0 | 7.058479 | 0 | 0 | 0 | 0 | 0 | 0 | 0 | 0 | 0 | 0 | 0 | 0 | 0 | 0 | 0 | 0 | 356240042
2738 | 80 | 318 | -19.8179 | 34.1051 | 1371 | 2751 | 27.7967 | 19.3288 | 16.4225 | 28.5296 | 10.186 | 18.2927 | 1.55962 | 222.807 | 84.0965 | 101 | 500 | 0 | Img64 | 78 | 1.049 | 0 | Silicon-rich | Si | Mg | Fe | Al | 56.07 | 28.67854 | 5.111657 | 4.079147 | 0.05977868 | 13564.94 | 13.03272 | 0 | 0 | 28.67854 | 4.079147 | 56.07 | 0 | 0 | 0 | 2.52228 | 0 | 3.538381 | 0 | 0 | 5.111657 | 0 | 0 | 0 | 0 | 0 | 0 | 0 | 0 | 0 | 0 | 0 | 0 | 0 | 0 | 0 | 0 | 356240042
637 | 14 | 53 | -21.4851 | 36.363 | 2528 | 2770 | 8.0997 | 8.83604 | 8.22347 | 10.934 | 6.54518 | 7.37892 | 1.48179 | 51.3049 | 28.0032 | 135 | 500 | 0 | Img64 | 79 | 1.046 | 0 | Silicon-rich | Si | Mg | Fe |  | 63.29071 | 32.7694 | 3.939891 | 0 | 0.07416409 | 15330.84 | 13.0588 | 0 | 0 | 32.7694 | 0 | 63.29071 | 0 | 0 | 0 | 0 | 0 | 0 | 0 | 0 | 3.939891 | 0 | 0 | 0 | 0 | 0 | 0 | 0 | 0 | 0 | 0 | 0 | 0 | 0 | 0 | 0 | 0 | 367250052
4655 | 140 | 558 | -20.057 | 34.9776 | 2081 | 2108 | 10.4928 | 6.9952 | 8.19279 | 11.5206 | 5.28112 | 6.72131 | 1.71404 | 52.0843 | 30.8768 | 68 | 500 | 0 | Img64 | 62 | 1.034 | 0 | Silicon-rich | Si | Mg | Fe | Ti | 56.70475 | 25.87318 | 6.561004 | 6.116274 | 0.2468209 | 8039.469 | 13.10114 | 0 | 0 | 25.87318 | 3.264923 | 56.70475 | 0 | 1.479867 | 0 | 0 | 0 | 6.116274 | 0 | 0 | 6.561004 | 0 | 0 | 0 | 0 | 0 | 0 | 0 | 0 | 0 | 0 | 0 | 0 | 0 | 0 | 0 | 0 | 367250052
2786 | 80 | 320 | -19.5965 | 33.9409 | 2528 | 1593 | 15.279 | 12.7018 | 12.3603 | 15.0949 | 10.186 | 12.3307 | 1.22417 | 119.977 | 44.1651 | 90 | 500 | 0 | Img64 | 79 | 1 | 0 | Silicon-rich | Si | Mg | Fe | Ti | 60.69003 | 30.08452 | 4.310141 | 3.681313 | 0.1555054 | 13263.68 | 13.18433 | 0 | 0 | 30.08452 | 1.233995 | 60.69003 | 0 | 0 | 0 | 0 | 0 | 3.681313 | 0 | 0 | 4.310141 | 0 | 0 | 0 | 0 | 0 | 0 | 0 | 0 | 0 | 0 | 0 | 0 | 0 | 0 | 0 | 0 | 367250052
1979 | 60 | 237 | -21.7127 | 34.3545 | 1299 | 1405 | 16.7517 | 11.0451 | 8.88909 | 19.7335 | 5.07824 | 5.20923 | 3.78818 | 72.3148 | 43.3897 | 124 | 500 | 0 | Img64 | 73 | 1.02 | 0 | Silicon-rich | Si | Mg | Fe | Al | 62.25647 | 30.36541 | 3.75339 | 3.624732 | 0.2720365 | 10796.86 | 13.20272 | 0 | 0 | 30.36541 | 3.624732 | 62.25647 | 0 | 0 | 0 | 0 | 0 | 0 | 0 | 0 | 3.75339 | 0 | 0 | 0 | 0 | 0 | 0 | 0 | 0 | 0 | 0 | 0 | 0 | 0 | 0 | 0 | 0 | 367250052
1601 | 44 | 174 | -20.7389 | 40.1607 | 2480 | 2620 | 13.4381 | 11.2291 | 8.0028 | 16.5182 | 3.54873 | 4.03784 | 4.09085 | 58.8278 | 39.4165 | 124 | 500 | 0 | Img64 | 69 | 1.031 | 0 | Silicon-rich | Si | Mg | Fe | Al | 59.8738 | 29.50943 | 4.493166 | 3.467048 | 0.2359286 | 9370.681 | 13.20517 | 0 | 0 | 29.50943 | 3.467048 | 59.8738 | 0 | 0 | 0 | 0 | 0 | 2.656556 | 0 | 0 | 4.493166 | 0 | 0 | 0 | 0 | 0 | 0 | 0 | 0 | 0 | 0 | 0 | 0 | 0 | 0 | 0 | 0 | 367250052
2782 | 80 | 320 | -19.6994 | 33.972 | 1989 | 1419 | 8.0997 | 7.36337 | 7.28199 | 9.372 | 5.60681 | 6.4217 | 1.45943 | 40.6305 | 25.0919 | 135 | 500 | 0 | Img64 | 77 | 1.016 | 0 | Silicon-rich | Si | Mg | Fe | Ba | 61.75452 | 32.71702 | 2.114397 | 1.926009 | 0.1025837 | 12024.89 | 13.22647 | 0 | 0 | 32.71702 | 1.488048 | 61.75452 | 0 | 0 | 0 | 0 | 0 | 0 | 0 | 0 | 2.114397 | 0 | 0 | 0 | 0 | 0 | 0 | 0 | 0 | 0 | 0 | 1.926009 | 0 | 0 | 0 | 0 | 0 | 367250052
2687 | 79 | 313 | -19.5319 | 32.0807 | 2905 | 1452 | 12.7018 | 8.28379 | 8.148 | 13.1881 | 5.13172 | 5.9755 | 2.20703 | 57.0487 | 34.3327 | 101 | 500 | 0 | Img64 | 71 | 1.021 | 0 | Silicon-rich | Si | Mg | Fe | Al | 60.50069 | 29.98815 | 3.86591 | 3.33639 | 0.2389833 | 9671.97 | 13.23076 | 0 | 0 | 29.98815 | 3.33639 | 60.50069 | 0 | 0 | 0 | 0 | 0 | 2.308856 | 0 | 0 | 3.86591 | 0 | 0 | 0 | 0 | 0 | 0 | 0 | 0 | 0 | 0 | 0 | 0 | 0 | 0 | 0 | 0 | 367250052
4840 | 148 | 589 | -19.5769 | 33.5113 | 2649 | 1908 | 11.5973 | 23.1946 | 10.0698 | 20.6174 | 2.6033 | 6.08907 | 3.38598 | 116.554 | 58.038 | 0 | 500 | 0 | Img64 | 68 | 1.024 | 0 | Silicon-rich | Si | Mg | Fe | Al | 62.66079 | 33.24044 | 2.539015 | 1.559755 | 0.09832402 | 9764.503 | 13.3023 | 0 | 0 | 33.24044 | 1.559755 | 62.66079 | 0 | 0 | 0 | 0 | 0 | 0 | 0 | 0 | 2.539015 | 0 | 0 | 0 | 0 | 0 | 0 | 0 | 0 | 0 | 0 | 0 | 0 | 0 | 0 | 0 | 0 | 367250052
234 | 6 | 21 | -21.5876 | 38.9172 | 1959 | 1184 | 16.7517 | 10.6769 | 11.0469 | 17.5381 | 5.94858 | 6.99375 | 2.50768 | 104.084 | 44.0955 | 68 | 500 | 0 | Img64 | 69 | 1.012 | 0 | Silicon-rich | Si | Mg | Fe | Al | 61.74253 | 33.21121 | 2.76275 | 2.283506 | 0.1230017 | 10033.65 | 13.31495 | 0 | 0 | 33.21121 | 2.283506 | 61.74253 | 0 | 0 | 0 | 0 | 0 | 0 | 0 | 0 | 2.76275 | 0 | 0 | 0 | 0 | 0 | 0 | 0 | 0 | 0 | 0 | 0 | 0 | 0 | 0 | 0 | 0 | 367250052
4653 | 140 | 558 | -19.9815 | 35.0289 | 2492 | 1828 | 17.6721 | 7.36337 | 9.36308 | 18.0239 | 6.37954 | 6.92651 | 2.60217 | 74.6361 | 43.3576 | 101 | 500 | 0 | Img64 | 76 | 1.016 | 0 | Silicon-rich | Si | Mg | Fe | Ti | 58.42083 | 30.4257 | 5.621687 | 5.531788 | 0.0959096 | 10447.73 | 13.36738 | 0 | 0 | 30.4257 | 0 | 58.42083 | 0 | 0 | 0 | 0 | 0 | 5.531788 | 0 | 0 | 5.621687 | 0 | 0 | 0 | 0 | 0 | 0 | 0 | 0 | 0 | 0 | 0 | 0 | 0 | 0 | 0 | 0 | 367250052
5063 | 154 | 616 | -20.6532 | 33.2463 | 2949 | 1268 | 5.89069 | 4.97027 | 5.17482 | 5.86047 | 4.41802 | 4.73758 | 1.23702 | 19.6544 | 17.1564 | 101 | 500 | 0 | Img64 | 72 | 1.041 | 0 | Silicon-rich | Si | Mg | Fe | Al | 61.90788 | 31.20349 | 4.051496 | 2.837141 | 0.1546466 | 8674.543 | 13.36956 | 0 | 0 | 31.20349 | 2.837141 | 61.90788 | 0 | 0 | 0 | 0 | 0 | 0 | 0 | 0 | 4.051496 | 0 | 0 | 0 | 0 | 0 | 0 | 0 | 0 | 0 | 0 | 0 | 0 | 0 | 0 | 0 | 0 | 367250052
4197 | 127 | 507 | -20.0489 | 35.4528 | 2134 | 1573 | 9.38829 | 7.54745 | 6.77397 | 10.0851 | 3.7034 | 3.87813 | 2.60049 | 38.2923 | 26.5501 | 124 | 500 | 0 | Img64 | 61 | 1.046 | 0 | Silicon-rich | Si | Mg | Fe | Al | 64.38606 | 31.71236 | 2.661407 | 1.240179 | 0.09339044 | 7282.844 | 13.53998 | 0 | 0 | 31.71236 | 1.240179 | 64.38606 | 0 | 0 | 0 | 0 | 0 | 0 | 0 | 0 | 2.661407 | 0 | 0 | 0 | 0 | 0 | 0 | 0 | 0 | 0 | 0 | 0 | 0 | 0 | 0 | 0 | 0 | 367250052
171 | 5 | 17 | -19.0089 | 40.8534 | 1644 | 2955 | 9.75646 | 5.15436 | 6.42925 | 10.154 | 4.1711 | 4.78865 | 2.12043 | 33.5312 | 24.5555 | 79 | 500 | 0 | Img64 | 74 | 1.022 | 0 | Silicon-rich | Si | Mg | Fe | Al | 59.26068 | 32.97838 | 3.973396 | 3.78754 | 0.3550176 | 10043.35 | 13.69835 | 0 | 0 | 32.97838 | 3.78754 | 59.26068 | 0 | 0 | 0 | 0 | 0 | 0 | 0 | 0 | 3.973396 | 0 | 0 | 0 | 0 | 0 | 0 | 0 | 0 | 0 | 0 | 0 | 0 | 0 | 0 | 0 | 0 | 367250052
2584 | 77 | 305 | -20.3981 | 33.4857 | 2283 | 2012 | 10.3087 | 9.94055 | 8.29556 | 10.5524 | 5.74365 | 6.55024 | 1.611 | 53.8125 | 33.3891 | 101 | 500 | 0 | Img64 | 58 | 1.039 | 0 | Silicon-rich | Si | Mg | Fe | Pd | 40.04615 | 16.16028 | 10.98388 | 10.68538 | 0.4918065 | 5608.919 | 13.69991 | 0 | 0 | 16.16028 | 6.80981 | 40.04615 | 0 | 3.324887 | 0 | 2.769779 | 0 | 9.219841 | 0 | 0 | 10.98388 | 0 | 0 | 0 | 0 | 0 | 10.68538 | 0 | 0 | 0 | 0 | 0 | 0 | 0 | 0 | 0 | 0 | 244130031
2717 | 80 | 317 | -20.0061 | 34.3233 | 2360 | 1563 | 6.44295 | 5.52253 | 5.41068 | 6.57974 | 4.48709 | 4.71041 | 1.39685 | 22.2129 | 19.453 | 101 | 500 | 0 | Img64 | 67 | 1.04 | 0 | Silicon-rich | Si | Mg | Fe | Ti | 59.38636 | 31.26502 | 5.328598 | 2.518394 | 0.1253631 | 7569.102 | 13.70473 | 0 | 0 | 31.26502 | 1.501623 | 59.38636 | 0 | 0 | 0 | 0 | 0 | 2.518394 | 0 | 0 | 5.328598 | 0 | 0 | 0 | 0 | 0 | 0 | 0 | 0 | 0 | 0 | 0 | 0 | 0 | 0 | 0 | 0 | 367250052
5188 | 157 | 626 | -19.934 | 41.0889 | 2760 | 1679 | 11.0451 | 7.36337 | 6.42474 | 10.5147 | 4.11337 | 6.68937 | 1.57186 | 32.9551 | 31.5177 | 79 | 500 | 0 | Img64 | 65 | 1.034 | 0 | Silicon-rich | Si | Mg | Fe | Al | 51.54932 | 29.51124 | 12.6768 | 6.262642 | 0.09739652 | 7692.098 | 13.7185 | 0 | 0 | 29.51124 | 6.262642 | 51.54932 | 0 | 0 | 0 | 0 | 0 | 0 | 0 | 0 | 12.6768 | 0 | 0 | 0 | 0 | 0 | 0 | 0 | 0 | 0 | 0 | 0 | 0 | 0 | 0 | 0 | 0 | 466341143
4194 | 127 | 507 | -20.1039 | 35.488 | 1824 | 1382 | 11.5973 | 8.46787 | 7.85617 | 12.7519 | 6.15375 | 6.80438 | 1.87407 | 48.4245 | 39.1426 | 113 | 500 | 0 | Img64 | 69 | 1.039 | 0 | Silicon-rich | Si | Mg | Fe | Ti | 61.16885 | 32.05103 | 3.823418 | 2.956698 | 0.06707374 | 7871.11 | 13.74605 | 0 | 0 | 32.05103 | 0 | 61.16885 | 0 | 0 | 0 | 0 | 0 | 2.956698 | 0 | 0 | 3.823418 | 0 | 0 | 0 | 0 | 0 | 0 | 0 | 0 | 0 | 0 | 0 | 0 | 0 | 0 | 0 | 0 | 367250052
4552 | 137 | 548 | -19.6343 | 38.381 | 2330 | 2048 | 3.86577 | 3.31351 | 3.14973 | 4.81801 | 2.07095 | 2.44197 | 1.973 | 7.26876 | 11.6836 | 135 | 500 | 0 | Img64 | 67 | 1.037 | 0 | Silicon-rich | Si | Mg | Fe | S | 55.1407 | 28.24247 | 9.163881 | 2.935191 | 0.1812508 | 7203.614 | 13.8326 | 0 | 0 | 28.24247 | 2.340162 | 55.1407 | 0 | 2.935191 | 0 | 0 | 2.177594 | 0 | 0 | 0 | 9.163881 | 0 | 0 | 0 | 0 | 0 | 0 | 0 | 0 | 0 | 0 | 0 | 0 | 0 | 0 | 0 | 0 | 356240042
4877 | 148 | 591 | -19.6 | 32.9509 | 2520 | 2869 | 6.9952 | 7.91562 | 6.78474 | 9.52225 | 5.46098 | 5.74837 | 1.65651 | 35.395 | 24.7579 | 34 | 500 | 0 | Img64 | 75 | 1.024 | 0 | Silicon-rich | Si | Mg | Fe | Al | 62.5864 | 33.19163 | 2.543105 | 1.678874 | 0.1104174 | 10304.27 | 13.87171 | 0 | 0 | 33.19163 | 1.678874 | 62.5864 | 0 | 0 | 0 | 0 | 0 | 0 | 0 | 0 | 2.543105 | 0 | 0 | 0 | 0 | 0 | 0 | 0 | 0 | 0 | 0 | 0 | 0 | 0 | 0 | 0 | 0 | 367250052
210 | 5 | 19 | -19.0835 | 40.7906 | 1229 | 1243 | 7.36337 | 7.54745 | 6.9773 | 9.24277 | 5.64111 | 6.33989 | 1.45788 | 36.7674 | 24.727 | 45 | 500 | 0 | Img64 | 80 | 1.006 | 0 | Silicon-rich | Si | Mg | Fe | Ti | 59.11981 | 30.60319 | 4.640904 | 2.911614 | 0.05119183 | 12841.71 | 13.91726 | 0 | 0 | 30.60319 | 2.724483 | 59.11981 | 0 | 0 | 0 | 0 | 0 | 2.911614 | 0 | 0 | 4.640904 | 0 | 0 | 0 | 0 | 0 | 0 | 0 | 0 | 0 | 0 | 0 | 0 | 0 | 0 | 0 | 0 | 367250052
3640 | 111 | 441 | -16.7169 | 33.4165 | 1804 | 2394 | 7.17928 | 12.1496 | 8.26297 | 12.392 | 4.87618 | 5.27431 | 2.34951 | 57.1673 | 32.1927 | 11 | 500 | 0 | Img64 | 83 | 1.048 | 0 | Silicon-rich | Si | Mg | Fe |  | 63.13503 | 34.06867 | 2.796302 | 0 | 0.04489759 | 16280.33 | 13.95691 | 0 | 0 | 34.06867 | 0 | 63.13503 | 0 | 0 | 0 | 0 | 0 | 0 | 0 | 0 | 2.796302 | 0 | 0 | 0 | 0 | 0 | 0 | 0 | 0 | 0 | 0 | 0 | 0 | 0 | 0 | 0 | 0 | 367250052
4396 | 133 | 530 | -22.0889 | 35.7087 | 1310 | 2228 | 19.1448 | 13.2541 | 10.3699 | 16.7244 | 5.5399 | 8.67593 | 1.92768 | 89.648 | 54.8685 | 101 | 500 | 0 | Img64 | 76 | 1.011 | 0 | Silicon-rich | Si | Mg | Fe | Al | 62.27978 | 32.61986 | 3.33406 | 1.766303 | 0.1275392 | 11655.46 | 14.0261 | 0 | 0 | 32.61986 | 1.766303 | 62.27978 | 0 | 0 | 0 | 0 | 0 | 0 | 0 | 0 | 3.33406 | 0 | 0 | 0 | 0 | 0 | 0 | 0 | 0 | 0 | 0 | 0 | 0 | 0 | 0 | 0 | 0 | 367250052
4855 | 148 | 590 | -19.3595 | 33.5324 | 1780 | 1764 | 7.17928 | 4.78619 | 5.07945 | 7.62648 | 4.0008 | 4.4555 | 1.7117 | 19.0275 | 19.2644 | 68 | 500 | 0 | Img64 | 64 | 1.045 | 0 | Silicon-rich | Si | Mg | Fe | Ti | 56.87764 | 27.97009 | 10.19926 | 2.958115 | 0.1720599 | 6204.319 | 14.04408 | 0 | 0 | 27.97009 | 1.994891 | 56.87764 | 0 | 0 | 0 | 0 | 0 | 2.958115 | 0 | 0 | 10.19926 | 0 | 0 | 0 | 0 | 0 | 0 | 0 | 0 | 0 | 0 | 0 | 0 | 0 | 0 | 0 | 0 | 356240042
1987 | 60 | 237 | -21.6432 | 34.3039 | 1668 | 1660 | 8.28379 | 11.4132 | 8.79438 | 11.5973 | 7.02899 | 7.98053 | 1.4532 | 61.0474 | 31.5114 | 0 | 500 | 0 | Img64 | 73 | 1.023 | 0 | Silicon-rich | Si | Mg | Fe | Al | 61.64863 | 33.36609 | 2.716708 | 2.268568 | 0.1134666 | 10697.26 | 14.04669 | 0 | 0 | 33.36609 | 2.268568 | 61.64863 | 0 | 0 | 0 | 0 | 0 | 0 | 0 | 0 | 2.716708 | 0 | 0 | 0 | 0 | 0 | 0 | 0 | 0 | 0 | 0 | 0 | 0 | 0 | 0 | 0 | 0 | 367250052
2025 | 60 | 240 | -21.2534 | 33.6769 | 1735 | 3032 | 9.75646 | 11.0451 | 6.92538 | 12.9945 | 3.95753 | 4.0418 | 3.21502 | 43.2059 | 30.598 | 34 | 500 | 0 | Img64 | 74 | 1.03 | 0 | Silicon-rich | Si | Mg | Fe | Al | 61.85321 | 32.71454 | 3.143853 | 2.288397 | 0.1190513 | 9193.224 | 14.05292 | 0 | 0 | 32.71454 | 2.288397 | 61.85321 | 0 | 0 | 0 | 0 | 0 | 0 | 0 | 0 | 3.143853 | 0 | 0 | 0 | 0 | 0 | 0 | 0 | 0 | 0 | 0 | 0 | 0 | 0 | 0 | 0 | 0 | 367250052
5095 | 155 | 618 | -20.1546 | 32.8708 | 1536 | 1267 | 12.3336 | 10.4928 | 7.93983 | 11.634 | 5.06349 | 5.6537 | 2.05776 | 50.9999 | 37.631 | 101 | 500 | 0 | Img64 | 66 | 1.035 | 0 | Silicon-rich | Si | Mg | Fe | Ti | 57.355 | 31.03964 | 4.451874 | 4.305069 | 0.1352426 | 7977.418 | 14.07465 | 0 | 0 | 31.03964 | 2.848419 | 57.355 | 0 | 0 | 0 | 0 | 0 | 4.305069 | 0 | 0 | 4.451874 | 0 | 0 | 0 | 0 | 0 | 0 | 0 | 0 | 0 | 0 | 0 | 0 | 0 | 0 | 0 | 0 | 367250052
2793 | 80 | 320 | -19.6512 | 33.9249 | 2253 | 1672 | 9.57238 | 12.8859 | 8.88846 | 13.1502 | 5.8215 | 7.72192 | 1.70297 | 71.7218 | 39.5897 | 169 | 500 | 0 | Img64 | 64 | 1.027 | 0 | Silicon-rich | Si | Mg | Fe | Ti | 59.47077 | 31.69859 | 4.953604 | 2.526292 | 0.1195482 | 11136.86 | 14.11686 | 0 | 0 | 31.69859 | 1.350747 | 59.47077 | 0 | 0 | 0 | 0 | 0 | 2.526292 | 0 | 0 | 4.953604 | 0 | 0 | 0 | 0 | 0 | 0 | 0 | 0 | 0 | 0 | 0 | 0 | 0 | 0 | 0 | 0 | 367250052
3679 | 113 | 450 | -21.566 | 39.568 | 2081 | 1744 | 3.68168 | 3.31351 | 3.44036 | 4.03739 | 2.99137 | 3.257 | 1.2396 | 8.35314 | 11.991 | 45 | 500 | 0 | Img64 | 72 | 1.04 | 0 | Silicon-rich | Si | Mg | Fe | Al | 57.15737 | 29.59609 | 5.671431 | 5.318428 | 0.05516148 | 8497.529 | 14.11711 | 0 | 0 | 29.59609 | 5.318428 | 57.15737 | 0 | 0 | 0 | 0 | 0 | 2.256681 | 0 | 0 | 5.671431 | 0 | 0 | 0 | 0 | 0 | 0 | 0 | 0 | 0 | 0 | 0 | 0 | 0 | 0 | 0 | 0 | 367250052
918 | 26 | 102 | -19.2705 | 32.5789 | 2272 | 2850 | 14.7267 | 10.4928 | 10.6218 | 16.1363 | 7.68096 | 8.25432 | 1.95489 | 90.7324 | 39.2096 | 113 | 500 | 0 | Img64 | 85 | 1.008 | 0 | Silicon-rich | Si | Mg | Fe | Al | 63.16978 | 32.90205 | 2.277486 | 1.650689 | 0.1030617 | 15545.2 | 14.15225 | 0 | 0 | 32.90205 | 1.650689 | 63.16978 | 0 | 0 | 0 | 0 | 0 | 0 | 0 | 0 | 2.277486 | 0 | 0 | 0 | 0 | 0 | 0 | 0 | 0 | 0 | 0 | 0 | 0 | 0 | 0 | 0 | 0 | 367250052
4236 | 128 | 510 | -21.5726 | 35.05 | 2049 | 1718 | 4.78619 | 4.41802 | 4.46404 | 5.06349 | 4.16531 | 4.31263 | 1.17411 | 14.402 | 15.0128 | 101 | 500 | 0 | Img64 | 77 | 1.005 | 0 | Silicon-rich | Si | Mg | Fe | Al | 61.03688 | 33.83519 | 2.585722 | 2.542205 | 0.1641388 | 10766.31 | 14.16677 | 0 | 0 | 33.83519 | 2.542205 | 61.03688 | 0 | 0 | 0 | 0 | 0 | 0 | 0 | 0 | 2.585722 | 0 | 0 | 0 | 0 | 0 | 0 | 0 | 0 | 0 | 0 | 0 | 0 | 0 | 0 | 0 | 0 | 367250052
1179 | 35 | 138 | -16.3701 | 34.9341 | 1638 | 2348 | 6.07478 | 5.15436 | 4.98234 | 6.25886 | 4.16344 | 4.60889 | 1.358 | 18.2481 | 17.9022 | 90 | 500 | 0 | Img64 | 64 | 1.041 | 0 | Silicon-rich | Si | Mg | Fe |  | 64.81707 | 29.87657 | 5.306357 | 0 | 0.05986053 | 6021.36 | 14.19431 | 0 | 0 | 29.87657 | 0 | 64.81707 | 0 | 0 | 0 | 0 | 0 | 0 | 0 | 0 | 5.306357 | 0 | 0 | 0 | 0 | 0 | 0 | 0 | 0 | 0 | 0 | 0 | 0 | 0 | 0 | 0 | 0 | 367250052
4842 | 148 | 589 | -19.5054 | 33.4943 | 3038 | 1966 | 5.89069 | 6.07478 | 5.30165 | 6.45912 | 3.90498 | 6.19848 | 1.04205 | 21.0099 | 21.5656 | 34 | 500 | 0 | Img64 | 64 | 1.045 | 0 | Silicon-rich | Si | Mg | Fe | Al | 60.49484 | 33.02204 | 3.615402 | 1.716539 | 0.1492041 | 7741.21 | 14.26024 | 0 | 0 | 33.02204 | 1.716539 | 60.49484 | 0 | 1.15118 | 0 | 0 | 0 | 0 | 0 | 0 | 3.615402 | 0 | 0 | 0 | 0 | 0 | 0 | 0 | 0 | 0 | 0 | 0 | 0 | 0 | 0 | 0 | 0 | 367250052
3776 | 117 | 465 | -15.7933 | 31.9852 | 2726 | 1977 | 8.28379 | 8.0997 | 6.30813 | 9.52225 | 2.6033 | 3.16727 | 3.00645 | 33.7006 | 25.9714 | 146 | 500 | 0 | Img64 | 59 | 1.036 | 0 | Silicon-rich | Si | Mg | Fe | Ti | 57.30708 | 29.84662 | 5.411491 | 4.000489 | 0.1832444 | 6412.357 | 14.27876 | 0 | 0 | 29.84662 | 3.434316 | 57.30708 | 0 | 0 | 0 | 0 | 0 | 4.000489 | 0 | 0 | 5.411491 | 0 | 0 | 0 | 0 | 0 | 0 | 0 | 0 | 0 | 0 | 0 | 0 | 0 | 0 | 0 | 0 | 367250052
2626 | 77 | 307 | -20.437 | 33.2096 | 2075 | 1475 | 10.4928 | 11.2291 | 9.19254 | 13.4078 | 6.24798 | 6.34278 | 2.11387 | 68.2484 | 33.6057 | 135 | 500 | 0 | Img64 | 80 | 1.027 | 0 | Silicon-rich | Si | Mg | Fe | Al | 60.61324 | 32.30661 | 4.098906 | 2.981235 | 0.009303916 | 16449.05 | 14.28688 | 0 | 0 | 32.30661 | 2.981235 | 60.61324 | 0 | 0 | 0 | 0 | 0 | 0 | 0 | 0 | 4.098906 | 0 | 0 | 0 | 0 | 0 | 0 | 0 | 0 | 0 | 0 | 0 | 0 | 0 | 0 | 0 | 0 | 367250052
2080 | 62 | 248 | -13.3938 | 37.585 | 1421 | 2274 | 4.78619 | 5.15436 | 4.86983 | 5.33844 | 4.30585 | 4.67338 | 1.14231 | 17.0621 | 15.6093 | 0 | 500 | 0 | Img64 | 74 | 1.024 | 0 | Silicon-rich | Si | Mg | Fe | Al | 63.07348 | 33.40418 | 2.345292 | 1.177045 | 0.09454524 | 8551.708 | 14.32184 | 0 | 0 | 33.40418 | 1.177045 | 63.07348 | 0 | 0 | 0 | 0 | 0 | 0 | 0 | 0 | 2.345292 | 0 | 0 | 0 | 0 | 0 | 0 | 0 | 0 | 0 | 0 | 0 | 0 | 0 | 0 | 0 | 0 | 367250052
2006 | 60 | 238 | -21.0213 | 34.1703 | 2985 | 2392 | 13.9904 | 14.3586 | 10.4513 | 15.4859 | 6.9745 | 7.24227 | 2.13827 | 86.1238 | 45.1334 | 23 | 500 | 0 | Img64 | 56 | 1.053 | 0 | Silicon-rich | Si | Mg | Fe | Al | 57.99747 | 31.59039 | 6.743253 | 3.668889 | 0.1347554 | 6548.326 | 14.3228 | 0 | 0 | 31.59039 | 3.668889 | 57.99747 | 0 | 0 | 0 | 0 | 0 | 0 | 0 | 0 | 6.743253 | 0 | 0 | 0 | 0 | 0 | 0 | 0 | 0 | 0 | 0 | 0 | 0 | 0 | 0 | 0 | 0 | 367250052
4217 | 127 | 508 | -19.8424 | 35.194 | 1203 | 2978 | 6.62703 | 3.31351 | 4.27466 | 6.9783 | 2.20901 | 2.48774 | 2.80508 | 14.707 | 17.1617 | 101 | 500 | 0 | Img64 | 58 | 1.057 | 0 | Silicon-rich | Si | Mg | Fe | Al | 58.25224 | 33.16833 | 6.893434 | 1.686 | 0.09723756 | 6013.746 | 14.35263 | 0 | 0 | 33.16833 | 1.686 | 58.25224 | 0 | 0 | 0 | 0 | 0 | 0 | 0 | 0 | 6.893434 | 0 | 0 | 0 | 0 | 0 | 0 | 0 | 0 | 0 | 0 | 0 | 0 | 0 | 0 | 0 | 0 | 367250052
2730 | 80 | 317 | -20.2204 | 34.0453 | 1199 | 3066 | 13.07 | 9.02012 | 10.4701 | 12.8233 | 7.91562 | 9.03282 | 1.41963 | 86.2254 | 37.7829 | 113 | 500 | 0 | Img64 | 76 | 1.053 | 0 | Silicon-rich | Si | Mg | Fe | Al | 57.65613 | 30.90253 | 3.879701 | 3.265626 | 0.006731247 | 15083.97 | 14.37363 | 0 | 0 | 30.90253 | 3.265626 | 57.65613 | 0 | 0 | 0 | 2.143191 | 0 | 2.152819 | 0 | 0 | 3.879701 | 0 | 0 | 0 | 0 | 0 | 0 | 0 | 0 | 0 | 0 | 0 | 0 | 0 | 0 | 0 | 0 | 367250052
5093 | 155 | 618 | -20.1662 | 32.8753 | 1483 | 1234 | 7.17928 | 8.46787 | 7.53739 | 9.19771 | 6.21959 | 6.35178 | 1.44805 | 42.6637 | 27.7433 | 158 | 500 | 0 | Img64 | 76 | 1.009 | 0 | Silicon-rich | Si | Mg | Fe | Al | 62.08233 | 31.87854 | 4.008214 | 2.030915 | 0.1806066 | 11610.21 | 14.3858 | 0 | 0 | 31.87854 | 2.030915 | 62.08233 | 0 | 0 | 0 | 0 | 0 | 0 | 0 | 0 | 4.008214 | 0 | 0 | 0 | 0 | 0 | 0 | 0 | 0 | 0 | 0 | 0 | 0 | 0 | 0 | 0 | 0 | 367250052
2806 | 80 | 320 | -19.7868 | 33.7465 | 1510 | 2649 | 19.1448 | 16.0153 | 14.3663 | 19.5403 | 10.7323 | 13.6918 | 1.42715 | 162.708 | 61.7049 | 79 | 500 | 0 | Img64 | 71 | 1.027 | 0 | Silicon-rich | Si | Mg | Fe |  | 63.41891 | 33.92453 | 2.65656 | 0 | 0.05585393 | 11204.88 | 14.42722 | 0 | 0 | 33.92453 | 0 | 63.41891 | 0 | 0 | 0 | 0 | 0 | 0 | 0 | 0 | 2.65656 | 0 | 0 | 0 | 0 | 0 | 0 | 0 | 0 | 0 | 0 | 0 | 0 | 0 | 0 | 0 | 0 | 367250052
1737 | 50 | 197 | -18.2722 | 32.5979 | 1541 | 2739 | 10.3087 | 11.0451 | 10.076 | 10.9397 | 9.26712 | 9.60932 | 1.13844 | 76.1271 | 32.6641 | 158 | 500 | 0 | Img64 | 70 | 1.005 | 0 | Silicon-rich | Si | Mg | Fe | Al | 61.96091 | 33.32313 | 2.680561 | 2.0354 | 0.1522735 | 10465.93 | 14.43851 | 0 | 0 | 33.32313 | 2.0354 | 61.96091 | 0 | 0 | 0 | 0 | 0 | 0 | 0 | 0 | 2.680561 | 0 | 0 | 0 | 0 | 0 | 0 | 0 | 0 | 0 | 0 | 0 | 0 | 0 | 0 | 0 | 0 | 367250052
2801 | 80 | 320 | -19.8286 | 33.81 | 1285 | 2301 | 5.33844 | 3.86577 | 4.52948 | 5.81358 | 3.18628 | 3.81813 | 1.52262 | 15.3339 | 16.2434 | 113 | 500 | 0 | Img64 | 67 | 1.044 | 0 | Silicon-rich | Si | Mg | Fe | Ti | 60.05246 | 31.6777 | 5.601841 | 2.667998 | 0.09992436 | 7315.108 | 14.51009 | 0 | 0 | 31.6777 | 0 | 60.05246 | 0 | 0 | 0 | 0 | 0 | 2.667998 | 0 | 0 | 5.601841 | 0 | 0 | 0 | 0 | 0 | 0 | 0 | 0 | 0 | 0 | 0 | 0 | 0 | 0 | 0 | 0 | 367250052
163 | 5 | 17 | -18.8059 | 40.9396 | 2746 | 2490 | 6.07478 | 4.78619 | 4.35336 | 6.39388 | 2.73392 | 3.66239 | 1.74582 | 15.5033 | 21.4149 | 113 | 500 | 0 | Img64 | 61 | 1.032 | 0 | Silicon-rich | Si | Mg | Fe | Al | 53.93606 | 27.57879 | 7.683767 | 5.405235 | 0.202824 | 5760.835 | 14.6345 | 0 | 0 | 27.57879 | 5.405235 | 53.93606 | 0 | 0 | 0 | 0 | 0 | 5.39615 | 0 | 0 | 7.683767 | 0 | 0 | 0 | 0 | 0 | 0 | 0 | 0 | 0 | 0 | 0 | 0 | 0 | 0 | 0 | 0 | 356240042
4168 | 127 | 505 | -20.1369 | 35.7882 | 1650 | 1798 | 5.89069 | 9.57238 | 5.7148 | 10.5293 | 2.7698 | 2.98668 | 3.52542 | 27.0588 | 27.7005 | 23 | 500 | 0 | Img64 | 57 | 1.039 | 0 | Silicon-rich | Si | Mg | Fe | Ti | 57.96462 | 29.91864 | 5.453268 | 3.813782 | 0.1578426 | 5375.287 | 14.72983 | 0 | 0 | 29.91864 | 2.849692 | 57.96462 | 0 | 0 | 0 | 0 | 0 | 3.813782 | 0 | 0 | 5.453268 | 0 | 0 | 0 | 0 | 0 | 0 | 0 | 0 | 0 | 0 | 0 | 0 | 0 | 0 | 0 | 0 | 367250052
2747 | 80 | 319 | -20.2032 | 34.0407 | 1283 | 1077 | 18.4084 | 22.8264 | 12.1817 | 24.7174 | 7.62648 | 11.2249 | 2.20201 | 139.987 | 74.1164 | 158 | 500 | 0 | Img64 | 67 | 1.003 | 0 | Silicon-rich | Si | Mg | Fe | Ti | 56.89339 | 29.3858 | 4.335989 | 3.708208 | 0.2957005 | 10876.96 | 14.73089 | 0 | 0 | 29.3858 | 3.134263 | 56.89339 | 0 | 1.22054 | 1.321806 | 0 | 0 | 3.708208 | 0 | 0 | 4.335989 | 0 | 0 | 0 | 0 | 0 | 0 | 0 | 0 | 0 | 0 | 0 | 0 | 0 | 0 | 0 | 0 | 356240042
2662 | 77 | 308 | -20.1825 | 32.9353 | 1398 | 2967 | 12.7018 | 19.5129 | 13.3082 | 19.9312 | 10.1889 | 10.8636 | 1.83468 | 146.595 | 55.2206 | 158 | 500 | 0 | Img64 | 77 | 1.059 | 0 | Silicon-rich | Si | Mg | Fe | Ti | 60.29713 | 33.38147 | 2.685559 | 2.094799 | 0.1094919 | 14686.86 | 14.87674 | 0 | 0 | 33.38147 | 1.541034 | 60.29713 | 0 | 0 | 0 | 0 | 0 | 2.094799 | 0 | 0 | 2.685559 | 0 | 0 | 0 | 0 | 0 | 0 | 0 | 0 | 0 | 0 | 0 | 0 | 0 | 0 | 0 | 0 | 367250052
4230 | 128 | 509 | -21.8844 | 34.8704 | 2398 | 2692 | 6.62703 | 8.46787 | 7.18023 | 8.37632 | 5.64111 | 5.96928 | 1.40324 | 38.8006 | 24.9265 | 158 | 500 | 0 | Img64 | 63 | 1.05 | 0 | Silicon-rich | Si | Mg | Fe | Al | 60.97698 | 31.73561 | 3.993428 | 3.293988 | 0.1803855 | 7233.834 | 15.0133 | 0 | 0 | 31.73561 | 3.293988 | 60.97698 | 0 | 0 | 0 | 0 | 0 | 0 | 0 | 0 | 3.993428 | 0 | 0 | 0 | 0 | 0 | 0 | 0 | 0 | 0 | 0 | 0 | 0 | 0 | 0 | 0 | 0 | 367250052
2777 | 80 | 320 | -19.7274 | 34.0032 | 1836 | 1251 | 7.36337 | 5.33844 | 6.13275 | 7.17928 | 4.88285 | 5.34631 | 1.34285 | 28.0584 | 21.0377 | 90 | 500 | 0 | Img64 | 64 | 1.034 | 0 | Silicon-rich | Si | Mg | Fe | Al | 63.5458 | 32.248 | 2.535946 | 1.67025 | 0.1342142 | 8222.485 | 15.17873 | 0 | 0 | 32.248 | 1.67025 | 63.5458 | 0 | 0 | 0 | 0 | 0 | 0 | 0 | 0 | 2.535946 | 0 | 0 | 0 | 0 | 0 | 0 | 0 | 0 | 0 | 0 | 0 | 0 | 0 | 0 | 0 | 0 | 367250052
3179 | 97 | 386 | -20.8801 | 32.6451 | 1711 | 2487 | 8.28379 | 7.17928 | 5.77215 | 8.85853 | 2.63027 | 3.62709 | 2.44233 | 29.0581 | 25.7396 | 56 | 500 | 0 | Img64 | 60 | 1.043 | 0 | Silicon-rich | Si | Mg | Fe | Al | 57.87455 | 29.55289 | 6.907865 | 5.664698 | 0.2641735 | 6574.033 | 15.17885 | 0 | 0 | 29.55289 | 5.664698 | 57.87455 | 0 | 0 | 0 | 0 | 0 | 0 | 0 | 0 | 6.907865 | 0 | 0 | 0 | 0 | 0 | 0 | 0 | 0 | 0 | 0 | 0 | 0 | 0 | 0 | 0 | 0 | 367250052
657 | 14 | 56 | -21.0719 | 36.0875 | 2738 | 2219 | 11.5973 | 10.6769 | 9.30319 | 11.3501 | 7.93969 | 8.86427 | 1.28043 | 70.8746 | 35.718 | 158 | 500 | 0 | Img64 | 74 | 1.019 | 0 | Silicon-rich | Si | Mg | Fe | Al | 63.28546 | 33.08475 | 2.179372 | 1.450418 | 0.08721276 | 11139.87 | 15.22932 | 0 | 0 | 33.08475 | 1.450418 | 63.28546 | 0 | 0 | 0 | 0 | 0 | 0 | 0 | 0 | 2.179372 | 0 | 0 | 0 | 0 | 0 | 0 | 0 | 0 | 0 | 0 | 0 | 0 | 0 | 0 | 0 | 0 | 367250052
2727 | 80 | 317 | -19.9464 | 34.248 | 2693 | 1971 | 5.52253 | 5.89069 | 4.7314 | 7.27599 | 3.12397 | 3.29908 | 2.20546 | 17.6043 | 18.2179 | 146 | 500 | 0 | Img64 | 66 | 1.042 | 0 | Silicon-rich | Si | Mg | Fe | Al | 63.29428 | 32.45234 | 2.188952 | 2.064425 | 0.1303464 | 7444.915 | 15.27774 | 0 | 0 | 32.45234 | 2.064425 | 63.29428 | 0 | 0 | 0 | 0 | 0 | 0 | 0 | 0 | 2.188952 | 0 | 0 | 0 | 0 | 0 | 0 | 0 | 0 | 0 | 0 | 0 | 0 | 0 | 0 | 0 | 0 | 367250052
4771 | 145 | 577 | -19.069 | 33.6573 | 1310 | 1089 | 5.15436 | 11.4132 | 6.65624 | 11.7607 | 3.36739 | 3.75279 | 3.13385 | 38.4278 | 28.5717 | 158 | 500 | 0 | Img64 | 61 | 1.029 | 0 | Silicon-rich | Si | Mg | Fe | Al | 61.21205 | 34.22849 | 3.025033 | 1.534427 | 0.1090716 | 7160.465 | 15.3109 | 0 | 0 | 34.22849 | 1.534427 | 61.21205 | 0 | 0 | 0 | 0 | 0 | 0 | 0 | 0 | 3.025033 | 0 | 0 | 0 | 0 | 0 | 0 | 0 | 0 | 0 | 0 | 0 | 0 | 0 | 0 | 0 | 0 | 367250052
2026 | 60 | 240 | -21.265 | 33.6703 | 1669 | 3066 | 7.17928 | 5.15436 | 5.85945 | 7.36337 | 4.34258 | 4.7889 | 1.53759 | 25.9405 | 19.7974 | 90 | 500 | 0 | Img64 | 62 | 1.046 | 0 | Silicon-rich | Si | Mg | Fe | Al | 61.096 | 32.0584 | 3.856551 | 2.98905 | 0.1315352 | 7083.119 | 15.38104 | 0 | 0 | 32.0584 | 2.98905 | 61.096 | 0 | 0 | 0 | 0 | 0 | 0 | 0 | 0 | 3.856551 | 0 | 0 | 0 | 0 | 0 | 0 | 0 | 0 | 0 | 0 | 0 | 0 | 0 | 0 | 0 | 0 | 367250052
2143 | 64 | 254 | -20.4966 | 35.5984 | 1744 | 2828 | 4.6021 | 5.89069 | 5.02375 | 6.22454 | 3.58395 | 3.87814 | 1.60503 | 18.6209 | 17.0354 | 23 | 500 | 0 | Img64 | 58 | 1.058 | 0 | Silicon-rich | Si | Mg | Fe | Ti | 56.34774 | 32.09679 | 8.084537 | 3.470933 | 0.1464504 | 5234.189 | 15.43855 | 0 | 0 | 32.09679 | 0 | 56.34774 | 0 | 0 | 0 | 0 | 0 | 3.470933 | 0 | 0 | 8.084537 | 0 | 0 | 0 | 0 | 0 | 0 | 0 | 0 | 0 | 0 | 0 | 0 | 0 | 0 | 0 | 0 | 356240042
188 | 5 | 18 | -18.388 | 41.0454 | 2964 | 1915 | 6.07478 | 5.33844 | 4.40648 | 7.80999 | 3.29388 | 3.71661 | 2.10137 | 14.4528 | 18.9251 | 135 | 500 | 0 | Img64 | 59 | 1.041 | 0 | Silicon-rich | Si | Mg | Fe | Al | 58.66125 | 30.27254 | 5.563484 | 5.502723 | 0.1795912 | 6077.238 | 15.53384 | 0 | 0 | 30.27254 | 5.502723 | 58.66125 | 0 | 0 | 0 | 0 | 0 | 0 | 0 | 0 | 5.563484 | 0 | 0 | 0 | 0 | 0 | 0 | 0 | 0 | 0 | 0 | 0 | 0 | 0 | 0 | 0 | 0 | 367250052
204 | 5 | 18 | -18.6671 | 40.8595 | 1445 | 2920 | 3.86577 | 2.39309 | 3.16067 | 4.0008 | 2.4666 | 2.65063 | 1.50938 | 7.03155 | 11.0179 | 113 | 500 | 0 | Img64 | 65 | 1.041 | 0 | Silicon-rich | Si | Mg | Fe | Al | 55.83375 | 29.01458 | 7.667161 | 5.084327 | 0.2579707 | 7060.962 | 15.66021 | 0 | 0 | 29.01458 | 5.084327 | 55.83375 | 0 | 0 | 0 | 0 | 0 | 2.400186 | 0 | 0 | 7.667161 | 0 | 0 | 0 | 0 | 0 | 0 | 0 | 0 | 0 | 0 | 0 | 0 | 0 | 0 | 0 | 0 | 356240042
4264 | 129 | 513 | -18.9595 | 34.9985 | 1899 | 1999 | 12.7018 | 10.3087 | 10.2383 | 12.1772 | 8.07032 | 8.45137 | 1.44085 | 81.854 | 36.3935 | 124 | 500 | 0 | Img64 | 65 | 1.03 | 0 | Silicon-rich | Si | Mg | Fe | S | 60.70949 | 31.32352 | 5.541838 | 1.302482 | 0.09026125 | 8914.644 | 15.74462 | 0 | 0 | 31.32352 | 1.122671 | 60.70949 | 0 | 1.302482 | 0 | 0 | 0 | 0 | 0 | 0 | 5.541838 | 0 | 0 | 0 | 0 | 0 | 0 | 0 | 0 | 0 | 0 | 0 | 0 | 0 | 0 | 0 | 0 | 367250052
2899 | 87 | 346 | -20.9864 | 39.6526 | 1144 | 1277 | 8.28379 | 7.17928 | 6.56056 | 8.63745 | 5.28112 | 6.90604 | 1.25071 | 33.4803 | 26.2084 | 79 | 500 | 0 | Img64 | 64 | 1.034 | 0 | Silicon-rich | Si | Mg | Fe | Al | 56.62002 | 30.44053 | 7.330868 | 4.280806 | 0.2423042 | 7706.431 | 15.79353 | 0 | 0 | 30.44053 | 4.280806 | 56.62002 | 0 | 1.327778 | 0 | 0 | 0 | 0 | 0 | 0 | 7.330868 | 0 | 0 | 0 | 0 | 0 | 0 | 0 | 0 | 0 | 0 | 0 | 0 | 0 | 0 | 0 | 0 | 356240042
4263 | 128 | 512 | -21.7384 | 34.4389 | 1150 | 3001 | 11.9655 | 16.5676 | 9.52371 | 16.6704 | 4.46804 | 4.69899 | 3.54765 | 78.4653 | 58.162 | 146 | 500 | 0 | Img64 | 63 | 1.039 | 0 | Silicon-rich | Si | Mg | Fe | Al | 59.9539 | 29.73077 | 4.428475 | 3.003652 | 0.1626567 | 7773.399 | 15.80752 | 0 | 0 | 29.73077 | 3.003652 | 59.9539 | 0 | 0 | 0 | 0 | 0 | 2.883197 | 0 | 0 | 4.428475 | 0 | 0 | 0 | 0 | 0 | 0 | 0 | 0 | 0 | 0 | 0 | 0 | 0 | 0 | 0 | 0 | 367250052
2144 | 64 | 254 | -20.3643 | 35.5828 | 2464 | 2916 | 6.62703 | 8.83604 | 5.22394 | 9.7089 | 2.07095 | 3.11482 | 3.117 | 25.771 | 24.6953 | 158 | 500 | 0 | Img64 | 59 | 1.039 | 0 | Silicon-rich | Si | Mg | Fe | Al | 61.25664 | 32.10758 | 4.964362 | 1.671411 | 0.1260818 | 6228.443 | 15.89656 | 0 | 0 | 32.10758 | 1.671411 | 61.25664 | 0 | 0 | 0 | 0 | 0 | 0 | 0 | 0 | 4.964362 | 0 | 0 | 0 | 0 | 0 | 0 | 0 | 0 | 0 | 0 | 0 | 0 | 0 | 0 | 0 | 0 | 367250052
3285 | 99 | 396 | -19.88 | 39.2151 | 3061 | 1610 | 5.33844 | 3.68168 | 3.5029 | 5.40272 | 2.6033 | 3.25487 | 1.65989 | 9.40364 | 15.9294 | 113 | 500 | 0 | Img64 | 60 | 1.032 | 0 | Silicon-rich | Si | Mg | Fe | Al | 48.63538 | 26.8006 | 19.1035 | 3.053235 | 0.2237919 | 6250.583 | 15.91959 | 0 | 0 | 26.8006 | 3.053235 | 48.63538 | 0 | 0 | 0 | 0 | 0 | 0 | 2.407292 | 0 | 19.1035 | 0 | 0 | 0 | 0 | 0 | 0 | 0 | 0 | 0 | 0 | 0 | 0 | 0 | 0 | 0 | 0 | 466341143
2916 | 87 | 348 | -20.8844 | 39.2548 | 1694 | 1396 | 6.81111 | 5.70661 | 5.35874 | 8.45024 | 4.1711 | 4.32529 | 1.95368 | 22.2637 | 21.7583 | 124 | 500 | 0 | Img64 | 62 | 1.04 | 0 | Silicon-rich | Si | Mg | Fe | Al | 43.21224 | 37.36341 | 8.109843 | 5.313765 | 0.3334956 | 6266.76 | 15.9839 | 0 | 0 | 37.36341 | 5.313765 | 43.21224 | 0 | 2.65477 | 0 | 0 | 0 | 3.345978 | 0 | 0 | 8.109843 | 0 | 0 | 0 | 0 | 0 | 0 | 0 | 0 | 0 | 0 | 0 | 0 | 0 | 0 | 0 | 0 | 446330033
635 | 14 | 53 | -21.5284 | 36.4023 | 2290 | 2561 | 6.25886 | 6.62703 | 5.2599 | 7.80999 | 3.64464 | 3.71897 | 2.10004 | 21.874 | 20.5051 | 135 | 500 | 0 | Img64 | 70 | 1.029 | 0 | Silicon-rich | Si | Mg | Fe | Al | 61.47082 | 32.24379 | 4.223868 | 2.061521 | 0.183419 | 8556.177 | 15.98665 | 0 | 0 | 32.24379 | 2.061521 | 61.47082 | 0 | 0 | 0 | 0 | 0 | 0 | 0 | 0 | 4.223868 | 0 | 0 | 0 | 0 | 0 | 0 | 0 | 0 | 0 | 0 | 0 | 0 | 0 | 0 | 0 | 0 | 367250052
3445 | 104 | 415 | -20.6743 | 33.9628 | 2838 | 1474 | 7.54745 | 3.86577 | 4.54597 | 7.6988 | 3.68168 | 3.93708 | 1.95546 | 15.8761 | 19.8921 | 79 | 500 | 0 | Img64 | 67 | 1.035 | 0 | Silicon-rich | Si | Mg | Fe | Al | 59.59501 | 30.70948 | 5.022535 | 4.672982 | 0.2317837 | 7536.453 | 16.19874 | 0 | 0 | 30.70948 | 4.672982 | 59.59501 | 0 | 0 | 0 | 0 | 0 | 0 | 0 | 0 | 5.022535 | 0 | 0 | 0 | 0 | 0 | 0 | 0 | 0 | 0 | 0 | 0 | 0 | 0 | 0 | 0 | 0 | 367250052
2750 | 80 | 319 | -19.9315 | 33.9146 | 2804 | 1748 | 18.5925 | 11.5973 | 8.03088 | 18.0402 | 4.42564 | 5.94267 | 3.03571 | 61.2846 | 53.6377 | 90 | 500 | 0 | Img64 | 64 | 1.037 | 0 | Silicon-rich | Si | Mg | Fe | Ti | 57.41449 | 29.24967 | 4.392499 | 4.001741 | 0.1706116 | 7256.022 | 16.22438 | 0 | 0 | 29.24967 | 3.786083 | 57.41449 | 0 | 1.155516 | 0 | 0 | 0 | 4.001741 | 0 | 0 | 4.392499 | 0 | 0 | 0 | 0 | 0 | 0 | 0 | 0 | 0 | 0 | 0 | 0 | 0 | 0 | 0 | 0 | 356240042
4200 | 127 | 507 | -20.0226 | 35.384 | 2274 | 1945 | 7.91562 | 4.78619 | 4.09352 | 7.96578 | 1.52976 | 2.1232 | 3.75179 | 15.7913 | 25.7476 | 68 | 500 | 0 | Img64 | 55 | 1.056 | 0 | Silicon-rich | Si | Mg | Fe | Al | 60.88942 | 31.11832 | 6.510206 | 1.482055 | 0.1221677 | 5112.036 | 16.32968 | 0 | 0 | 31.11832 | 1.482055 | 60.88942 | 0 | 0 | 0 | 0 | 0 | 0 | 0 | 0 | 6.510206 | 0 | 0 | 0 | 0 | 0 | 0 | 0 | 0 | 0 | 0 | 0 | 0 | 0 | 0 | 0 | 0 | 367250052
642 | 14 | 54 | -21.1508 | 36.4496 | 2297 | 2300 | 5.15436 | 9.75646 | 6.90271 | 9.94055 | 4.23394 | 4.38548 | 2.2667 | 38.1737 | 25.4638 | 0 | 500 | 0 | Img64 | 73 | 1.011 | 0 | Silicon-rich | Si | Mg | Fe | Al | 62.4615 | 32.86175 | 3.161568 | 1.515186 | 0.08913906 | 11353.65 | 16.36807 | 0 | 0 | 32.86175 | 1.515186 | 62.4615 | 0 | 0 | 0 | 0 | 0 | 0 | 0 | 0 | 3.161568 | 0 | 0 | 0 | 0 | 0 | 0 | 0 | 0 | 0 | 0 | 0 | 0 | 0 | 0 | 0 | 0 | 367250052
4380 | 133 | 529 | -22.2919 | 35.9035 | 2236 | 1168 | 4.6021 | 3.4976 | 3.98983 | 4.88285 | 3.31351 | 3.59972 | 1.35645 | 11.4877 | 13.6058 | 101 | 500 | 0 | Img64 | 64 | 1.034 | 0 | Silicon-rich | Si | Mg | Fe | Al | 59.68457 | 33.89959 | 3.255955 | 3.159877 | 0.1414062 | 7772.906 | 16.38292 | 0 | 0 | 33.89959 | 3.159877 | 59.68457 | 0 | 0 | 0 | 0 | 0 | 0 | 0 | 0 | 3.255955 | 0 | 0 | 0 | 0 | 0 | 0 | 0 | 0 | 0 | 0 | 0 | 0 | 0 | 0 | 0 | 0 | 367250052
4213 | 127 | 508 | -19.8293 | 35.2384 | 1272 | 2731 | 5.52253 | 5.70661 | 5.23979 | 5.89069 | 4.66857 | 5.37545 | 1.09585 | 20.3322 | 17.8163 | 0 | 500 | 0 | Img64 | 61 | 1.054 | 0 | Silicon-rich | Si | Mg | Fe | Ti | 57.76171 | 30.78749 | 5.037438 | 3.283973 | 0.115843 | 6982.311 | 16.42645 | 0 | 0 | 30.78749 | 1.54775 | 57.76171 | 0 | 1.581643 | 0 | 0 | 0 | 3.283973 | 0 | 0 | 5.037438 | 0 | 0 | 0 | 0 | 0 | 0 | 0 | 0 | 0 | 0 | 0 | 0 | 0 | 0 | 0 | 0 | 356240042
4843 | 148 | 589 | -19.5122 | 33.4896 | 3000 | 1996 | 4.04985 | 2.94535 | 3.58634 | 4.31744 | 2.76126 | 3.54619 | 1.21749 | 9.2342 | 12.2395 | 124 | 500 | 0 | Img64 | 71 | 1.03 | 0 | Silicon-rich | Si | Mg | Fe | Al | 61.45483 | 34.08565 | 3.255781 | 1.203744 | 0.07189606 | 9638.913 | 16.43699 | 0 | 0 | 34.08565 | 1.203744 | 61.45483 | 0 | 0 | 0 | 0 | 0 | 0 | 0 | 0 | 3.255781 | 0 | 0 | 0 | 0 | 0 | 0 | 0 | 0 | 0 | 0 | 0 | 0 | 0 | 0 | 0 | 0 | 367250052
2733 | 80 | 318 | -19.5567 | 34.2787 | 2763 | 1813 | 7.54745 | 8.65196 | 6.35416 | 9.36758 | 4.58144 | 5.31523 | 1.7624 | 33.2601 | 26.8698 | 23 | 500 | 0 | Img64 | 69 | 1.033 | 0 | Silicon-rich | Si | Mg | Fe |  | 62.21093 | 33.69202 | 4.097058 | 0 | 0.08714811 | 7959.511 | 16.47788 | 0 | 0 | 33.69202 | 0 | 62.21093 | 0 | 0 | 0 | 0 | 0 | 0 | 0 | 0 | 4.097058 | 0 | 0 | 0 | 0 | 0 | 0 | 0 | 0 | 0 | 0 | 0 | 0 | 0 | 0 | 0 | 0 | 367250052
2132 | 64 | 254 | -20.6028 | 35.8355 | 1174 | 1559 | 10.1246 | 14.1745 | 8.26939 | 14.3066 | 5.13172 | 7.82556 | 1.82819 | 56.6082 | 39.73 | 11 | 500 | 0 | Img64 | 66 | 1.03 | 0 | Silicon-rich | Si | Mg | Fe | Al | 60.109 | 32.75562 | 5.473891 | 1.661493 | 0.1153332 | 8261.34 | 16.47806 | 0 | 0 | 32.75562 | 1.661493 | 60.109 | 0 | 0 | 0 | 0 | 0 | 0 | 0 | 0 | 5.473891 | 0 | 0 | 0 | 0 | 0 | 0 | 0 | 0 | 0 | 0 | 0 | 0 | 0 | 0 | 0 | 0 | 367250052
2016 | 60 | 240 | -21.0889 | 33.9619 | 2632 | 1473 | 9.75646 | 7.73153 | 7.61057 | 9.85048 | 6.45912 | 7.65198 | 1.28731 | 45.4933 | 29.6411 | 113 | 500 | 0 | Img64 | 70 | 1.028 | 0 | Silicon-rich | Si | Mg | Fe | Al | 61.52181 | 33.09808 | 3.252875 | 2.127225 | 0.1345238 | 10294.79 | 16.50196 | 0 | 0 | 33.09808 | 2.127225 | 61.52181 | 0 | 0 | 0 | 0 | 0 | 0 | 0 | 0 | 3.252875 | 0 | 0 | 0 | 0 | 0 | 0 | 0 | 0 | 0 | 0 | 0 | 0 | 0 | 0 | 0 | 0 | 367250052
5003 | 153 | 610 | -19.417 | 40.3267 | 1468 | 1713 | 4.78619 | 3.68168 | 4.05971 | 5.2337 | 3.00555 | 3.13712 | 1.66831 | 12.1485 | 13.8916 | 113 | 500 | 0 | Img64 | 63 | 1.042 | 0 | Silicon-rich | Si | Mg | Fe | Al | 61.38323 | 32.02683 | 3.338203 | 3.251734 | 0.135757 | 7206.884 | 16.56571 | 0 | 0 | 32.02683 | 3.251734 | 61.38323 | 0 | 0 | 0 | 0 | 0 | 0 | 0 | 0 | 3.338203 | 0 | 0 | 0 | 0 | 0 | 0 | 0 | 0 | 0 | 0 | 0 | 0 | 0 | 0 | 0 | 0 | 367250052
5049 | 154 | 614 | -20.8275 | 33.372 | 2000 | 2631 | 3.86577 | 5.33844 | 3.7553 | 5.13172 | 2.73689 | 2.84668 | 1.80271 | 10.5558 | 16.0844 | 146 | 500 | 0 | Img64 | 64 | 1.042 | 0 | Silicon-rich | Si | Mg | Fe | Ti | 50.42522 | 27.61235 | 14.83241 | 4.014132 | 0.2861624 | 6477.269 | 16.5771 | 0 | 0 | 27.61235 | 3.1159 | 50.42522 | 0 | 0 | 0 | 0 | 0 | 4.014132 | 0 | 0 | 14.83241 | 0 | 0 | 0 | 0 | 0 | 0 | 0 | 0 | 0 | 0 | 0 | 0 | 0 | 0 | 0 | 0 | 466341143
3657 | 113 | 449 | -22.0824 | 39.6402 | 1325 | 1351 | 6.25886 | 4.6021 | 4.93157 | 6.86735 | 3.4976 | 3.78173 | 1.81593 | 18.4345 | 17.8131 | 56 | 500 | 0 | Img64 | 68 | 1.038 | 0 | Silicon-rich | Si | Mg | Fe | Al | 54.79412 | 27.87775 | 10.06619 | 7.26194 | 0.05679654 | 7839.371 | 16.62569 | 0 | 0 | 27.87775 | 7.26194 | 54.79412 | 0 | 0 | 0 | 0 | 0 | 0 | 0 | 0 | 10.06619 | 0 | 0 | 0 | 0 | 0 | 0 | 0 | 0 | 0 | 0 | 0 | 0 | 0 | 0 | 0 | 0 | 356240042
2724 | 80 | 317 | -19.9875 | 34.2688 | 2458 | 1857 | 8.28379 | 5.33844 | 5.64589 | 8.24105 | 4.41802 | 4.65557 | 1.77015 | 23.975 | 22.6653 | 101 | 500 | 0 | Img64 | 66 | 1.034 | 0 | Silicon-rich | Si | Mg | Fe | Al | 61.10777 | 31.86363 | 4.639267 | 2.389332 | 0.1110632 | 7385.318 | 16.68883 | 0 | 0 | 31.86363 | 2.389332 | 61.10777 | 0 | 0 | 0 | 0 | 0 | 0 | 0 | 0 | 4.639267 | 0 | 0 | 0 | 0 | 0 | 0 | 0 | 0 | 0 | 0 | 0 | 0 | 0 | 0 | 0 | 0 | 367250052
4388 | 133 | 529 | -22.2041 | 35.7367 | 2713 | 2072 | 3.86577 | 3.86577 | 3.81909 | 4.04985 | 3.58395 | 3.75304 | 1.07909 | 10.2169 | 12.6857 | 90 | 500 | 0 | Img64 | 62 | 1.049 | 0 | Silicon-rich | Si | Mg | Fe | Al | 60.34824 | 31.85931 | 4.018716 | 3.773732 | 0.2074454 | 7089.871 | 16.73319 | 0 | 0 | 31.85931 | 3.773732 | 60.34824 | 0 | 0 | 0 | 0 | 0 | 0 | 0 | 0 | 4.018716 | 0 | 0 | 0 | 0 | 0 | 0 | 0 | 0 | 0 | 0 | 0 | 0 | 0 | 0 | 0 | 0 | 367250052
1819 | 52 | 206 | -22.7891 | 38.7626 | 1598 | 1992 | 18.4084 | 32.5829 | 20.0489 | 32.3988 | 10.1246 | 13.1761 | 2.45891 | 331.279 | 113.123 | 0 | 500 | 0 | Img64 | 71 | 1.009 | 0 | Silicon-rich | Si | Mg | Fe | Ti | 51.46766 | 25.06893 | 8.410577 | 7.883088 | 0.1114409 | 10005.99 | 16.74577 | 0 | 0 | 25.06893 | 7.169751 | 51.46766 | 0 | 0 | 0 | 0 | 0 | 7.883088 | 0 | 0 | 8.410577 | 0 | 0 | 0 | 0 | 0 | 0 | 0 | 0 | 0 | 0 | 0 | 0 | 0 | 0 | 0 | 0 | 356240042
3207 | 98 | 389 | -18.353 | 41.8012 | 1110 | 1898 | 3.4976 | 2.94535 | 2.94542 | 3.58395 | 2.57718 | 2.69128 | 1.33169 | 6.45547 | 11.9875 | 79 | 500 | 0 | Img64 | 55 | 1.041 | 0 | Silicon-rich | Si | Mg | Fe | Al | 44.41607 | 21.99762 | 16.81658 | 15.51655 | 0.1023464 | 6282.241 | 16.75708 | 0 | 0 | 21.99762 | 15.51655 | 44.41607 | 0 | 1.253179 | 0 | 0 | 0 | 0 | 0 | 0 | 16.81658 | 0 | 0 | 0 | 0 | 0 | 0 | 0 | 0 | 0 | 0 | 0 | 0 | 0 | 0 | 0 | 0 | 455242142
187 | 5 | 18 | -18.4025 | 41.0563 | 2878 | 1852 | 6.62703 | 5.15436 | 4.32012 | 6.25886 | 2.02493 | 2.19339 | 2.8535 | 15.4525 | 22.0885 | 90 | 500 | 0 | Img64 | 57 | 1.039 | 0 | Silicon-rich | Si | Mg | Fe | Al | 51.02805 | 26.14086 | 10.83516 | 6.733187 | 0.2687252 | 5464.809 | 16.86285 | 0 | 0 | 26.14086 | 6.733187 | 51.02805 | 0 | 0 | 0 | 0 | 0 | 5.262743 | 0 | 0 | 10.83516 | 0 | 0 | 0 | 0 | 0 | 0 | 0 | 0 | 0 | 0 | 0 | 0 | 0 | 0 | 0 | 0 | 356240042
2763 | 80 | 319 | -20.1594 | 33.7101 | 1534 | 2848 | 4.23394 | 4.6021 | 3.72647 | 4.75235 | 2.73392 | 3.09977 | 1.53313 | 10.5219 | 15.1755 | 23 | 500 | 0 | Img64 | 66 | 1.027 | 0 | Silicon-rich | Si | Mg | Fe | Al | 61.37666 | 32.16176 | 3.817877 | 2.643708 | 0.1664315 | 7498.682 | 17.09129 | 0 | 0 | 32.16176 | 2.643708 | 61.37666 | 0 | 0 | 0 | 0 | 0 | 0 | 0 | 0 | 3.817877 | 0 | 0 | 0 | 0 | 0 | 0 | 0 | 0 | 0 | 0 | 0 | 0 | 0 | 0 | 0 | 0 | 367250052
2787 | 80 | 320 | -19.53 | 33.9428 | 2901 | 1585 | 3.4976 | 8.65196 | 4.72145 | 8.20659 | 2.82529 | 3.37835 | 2.42917 | 18.1634 | 21.5273 | 23 | 500 | 0 | Img64 | 64 | 1.039 | 0 | Silicon-rich | Si | Mg | Fe | Al | 61.33171 | 33.67431 | 3.191372 | 1.802608 | 0.06500138 | 7039.846 | 17.14156 | 0 | 0 | 33.67431 | 1.802608 | 61.33171 | 0 | 0 | 0 | 0 | 0 | 0 | 0 | 0 | 3.191372 | 0 | 0 | 0 | 0 | 0 | 0 | 0 | 0 | 0 | 0 | 0 | 0 | 0 | 0 | 0 | 0 | 367250052
213 | 5 | 19 | -19.068 | 40.7695 | 1357 | 1374 | 22.2742 | 8.0997 | 7.47638 | 22.5367 | 3.86577 | 4.13973 | 5.444 | 63.4195 | 50.4613 | 101 | 500 | 0 | Img64 | 61 | 1.036 | 0 | Silicon-rich | Si | Mg | Fe | Al | 58.43044 | 29.18205 | 5.370113 | 5.165331 | 0.1801154 | 7095.959 | 17.24289 | 0 | 0 | 29.18205 | 5.165331 | 58.43044 | 0 | 1.852057 | 0 | 0 | 0 | 0 | 0 | 0 | 5.370113 | 0 | 0 | 0 | 0 | 0 | 0 | 0 | 0 | 0 | 0 | 0 | 0 | 0 | 0 | 0 | 0 | 356240042
947 | 27 | 105 | -20.9737 | 36.3547 | 1203 | 2824 | 12.3336 | 9.38829 | 7.65948 | 10.8413 | 4.82261 | 5.37485 | 2.01705 | 52.4401 | 41.2081 | 68 | 500 | 0 | Img64 | 62 | 1.033 | 0 | Silicon-rich | Si | Mg | Fe | Ti | 50.13388 | 23.89095 | 12.27276 | 9.489987 | 0.256343 | 5529.174 | 17.25461 | 0 | 0 | 23.89095 | 2.189896 | 50.13388 | 0 | 2.022533 | 0 | 0 | 0 | 9.489987 | 0 | 0 | 12.27276 | 0 | 0 | 0 | 0 | 0 | 0 | 0 | 0 | 0 | 0 | 0 | 0 | 0 | 0 | 0 | 0 | 466341143
2799 | 80 | 320 | -19.8233 | 33.8338 | 1307 | 2166 | 6.81111 | 7.73153 | 6.32537 | 7.73153 | 4.29758 | 6.35373 | 1.21685 | 30.7185 | 24.3312 | 0 | 500 | 0 | Img64 | 60 | 1.034 | 0 | Silicon-rich | Si | Mg | Fe | Al | 61.84684 | 32.0788 | 4.228821 | 1.845538 | 0.1068595 | 6390.827 | 17.6115 | 0 | 0 | 32.0788 | 1.845538 | 61.84684 | 0 | 0 | 0 | 0 | 0 | 0 | 0 | 0 | 4.228821 | 0 | 0 | 0 | 0 | 0 | 0 | 0 | 0 | 0 | 0 | 0 | 0 | 0 | 0 | 0 | 0 | 367250052
2560 | 76 | 302 | -17.034 | 32.1173 | 2118 | 1253 | 6.62703 | 6.81111 | 5.93333 | 8.0423 | 4.41164 | 4.71564 | 1.70545 | 27.0249 | 21.5731 | 146 | 500 | 0 | Img64 | 63 | 1.033 | 0 | Silicon-rich | Si | Mg | Fe | Al | 60.64347 | 31.28681 | 3.524368 | 3.25648 | 0.1955919 | 6898.491 | 17.64252 | 0 | 0 | 31.28681 | 3.25648 | 60.64347 | 0 | 1.288868 | 0 | 0 | 0 | 0 | 0 | 0 | 3.524368 | 0 | 0 | 0 | 0 | 0 | 0 | 0 | 0 | 0 | 0 | 0 | 0 | 0 | 0 | 0 | 0 | 367250052
970 | 27 | 107 | -20.8476 | 35.9662 | 1884 | 2879 | 18.0402 | 24.6673 | 17.6558 | 25.0951 | 12.6881 | 15.9301 | 1.57532 | 245.596 | 92.7435 | 146 | 500 | 0 | Img64 | 59 | 1.028 | 0 | Silicon-rich | Si | Mg | Fe | Ti | 57.01456 | 24.79744 | 6.852534 | 5.316343 | 0.06758995 | 8476.91 | 17.65999 | 0 | 1.184262 | 24.79744 | 4.834871 | 57.01456 | 0 | 0 | 0 | 0 | 0 | 5.316343 | 0 | 0 | 6.852534 | 0 | 0 | 0 | 0 | 0 | 0 | 0 | 0 | 0 | 0 | 0 | 0 | 0 | 0 | 0 | 0 | 356240042
912 | 26 | 102 | -19.2232 | 32.8749 | 2527 | 1237 | 4.6021 | 5.33844 | 5.03298 | 5.64111 | 4.41802 | 4.70349 | 1.19934 | 18.3667 | 16.1642 | 11 | 500 | 0 | Img64 | 72 | 1.035 | 0 | Silicon-rich | Si | Mg | Fe | Al | 60.70483 | 33.18406 | 3.26247 | 2.848643 | 0.1771835 | 9001.635 | 17.66368 | 0 | 0 | 33.18406 | 2.848643 | 60.70483 | 0 | 0 | 0 | 0 | 0 | 0 | 0 | 0 | 3.26247 | 0 | 0 | 0 | 0 | 0 | 0 | 0 | 0 | 0 | 0 | 0 | 0 | 0 | 0 | 0 | 0 | 367250052
4420 | 133 | 532 | -21.9784 | 35.2191 | 1895 | 2838 | 4.6021 | 2.94535 | 3.14616 | 4.70249 | 2.34297 | 2.44498 | 1.92332 | 7.25181 | 12.3481 | 79 | 500 | 0 | Img64 | 62 | 1.051 | 0 | Silicon-rich | Si | Mg | Fe | Al | 57.54935 | 32.58099 | 3.823295 | 3.505839 | 0.2119752 | 7632.501 | 18.14838 | 0 | 0 | 32.58099 | 3.505839 | 57.54935 | 0 | 0 | 0 | 0 | 0 | 2.540519 | 0 | 0 | 3.823295 | 0 | 0 | 0 | 0 | 0 | 0 | 0 | 0 | 0 | 0 | 0 | 0 | 0 | 0 | 0 | 0 | 356240042
1407 | 38 | 150 | -20.7309 | 35.1437 | 2529 | 1199 | 6.44295 | 4.97027 | 5.01285 | 7.21552 | 4.1711 | 5.36806 | 1.34416 | 18.7734 | 19.6243 | 113 | 500 | 0 | Img64 | 74 | 1.016 | 0 | Silicon-rich | Si | Mg | Fe | Al | 60.74558 | 34.06834 | 3.617438 | 1.568644 | 0.05107623 | 10436.54 | 18.40292 | 0 | 0 | 34.06834 | 1.568644 | 60.74558 | 0 | 0 | 0 | 0 | 0 | 0 | 0 | 0 | 3.617438 | 0 | 0 | 0 | 0 | 0 | 0 | 0 | 0 | 0 | 0 | 0 | 0 | 0 | 0 | 0 | 0 | 367250052
498 | 10 | 39 | -19.3503 | 35.2023 | 1828 | 2929 | 4.78619 | 5.89069 | 5.30028 | 6.20363 | 4.34273 | 4.91751 | 1.26154 | 20.7388 | 17.628 | 34 | 500 | 0 | Img64 | 58 | 1.049 | 0 | Silicon-rich | Si | Mg | Fe | Al | 59.9691 | 33.29753 | 4.655884 | 2.07749 | 0.1731286 | 6716.254 | 18.59114 | 0 | 0 | 33.29753 | 2.07749 | 59.9691 | 0 | 0 | 0 | 0 | 0 | 0 | 0 | 0 | 4.655884 | 0 | 0 | 0 | 0 | 0 | 0 | 0 | 0 | 0 | 0 | 0 | 0 | 0 | 0 | 0 | 0 | 367250052
510 | 11 | 41 | -19.4527 | 34.2771 | 1265 | 1816 | 6.25886 | 6.25886 | 4.50947 | 7.78653 | 2.28849 | 3.93842 | 1.97707 | 17.1976 | 21.1147 | 146 | 500 | 0 | Img64 | 62 | 1.037 | 0 | Silicon-rich | Si | Mg | Fe | Ti | 59.52971 | 32.71927 | 5.220173 | 2.530847 | 0.1165057 | 7126.903 | 18.80137 | 0 | 0 | 32.71927 | 0 | 59.52971 | 0 | 0 | 0 | 0 | 0 | 2.530847 | 0 | 0 | 5.220173 | 0 | 0 | 0 | 0 | 0 | 0 | 0 | 0 | 0 | 0 | 0 | 0 | 0 | 0 | 0 | 0 | 367250052
5292 | 160 | 637 | -20.8855 | 38.8661 | 1685 | 1469 | 3.12943 | 5.52253 | 3.27224 | 5.60681 | 2.47714 | 2.73039 | 2.05349 | 8.26842 | 14.9189 | 11 | 500 | 0 | Img64 | 60 | 1.045 | 0 | Silicon-rich | Si | Mg | Fe | Ti | 51.73784 | 28.05829 | 8.296386 | 6.051568 | 0.3310552 | 6755.396 | 19.88869 | 0 | 0 | 28.05829 | 3.52394 | 51.73784 | 0 | 2.331973 | 0 | 0 | 0 | 6.051568 | 0 | 0 | 8.296386 | 0 | 0 | 0 | 0 | 0 | 0 | 0 | 0 | 0 | 0 | 0 | 0 | 0 | 0 | 0 | 0 | 356240042
4471 | 135 | 538 | -14.9106 | 33.4388 | 1371 | 2275 | 5.15436 | 7.17928 | 5.49937 | 7.36337 | 3.95753 | 4.57305 | 1.61016 | 23.3312 | 20.7252 | 0 | 500 | 0 | Img64 | 59 | 1.042 | 0 | Silicon-rich | Si | Mg | Fe | Al | 61.34151 | 30.99176 | 5.983937 | 1.682788 | 0.1308354 | 5884.671 | 20.3456 | 0 | 0 | 30.99176 | 1.682788 | 61.34151 | 0 | 0 | 0 | 0 | 0 | 0 | 0 | 0 | 5.983937 | 0 | 0 | 0 | 0 | 0 | 0 | 0 | 0 | 0 | 0 | 0 | 0 | 0 | 0 | 0 | 0 | 367250052
218 | 5 | 19 | -18.8961 | 40.7078 | 2251 | 1699 | 11.9655 | 6.07478 | 6.0665 | 11.8146 | 2.76126 | 3.3764 | 3.49918 | 34.9714 | 31.916 | 101 | 500 | 0 | Img64 | 58 | 1.036 | 0 | Silicon-rich | Si | Mg | Fe | Al | 56.46462 | 32.2545 | 5.905679 | 5.375196 | 0.1501213 | 5837.507 | 21.85018 | 0 | 0 | 32.2545 | 5.375196 | 56.46462 | 0 | 0 | 0 | 0 | 0 | 0 | 0 | 0 | 5.905679 | 0 | 0 | 0 | 0 | 0 | 0 | 0 | 0 | 0 | 0 | 0 | 0 | 0 | 0 | 0 | 0 | 356240042
5229 | 157 | 628 | -20.1128 | 40.5309 | 1782 | 2653 | 9.20421 | 6.07478 | 5.92797 | 8.65196 | 4.70249 | 4.89923 | 1.76598 | 26.8046 | 27.2533 | 90 | 500 | 0 | Img64 | 62 | 1.048 | 0 | Silicon-rich | Si | Mg | Fe | Al | 40.4546 | 19.15659 | 17.60234 | 13.24532 | 0.2930309 | 5027.369 | 23.32052 | 0 | 0 | 19.15659 | 13.24532 | 40.4546 | 0 | 0 | 0 | 3.31331 | 0 | 6.227831 | 0 | 0 | 17.60234 | 0 | 0 | 0 | 0 | 0 | 0 | 0 | 0 | 0 | 0 | 0 | 0 | 0 | 0 | 0 | 0 | 455242142
2650 | 77 | 308 | -19.9276 | 33.1306 | 2790 | 1903 | 3.4976 | 2.94535 | 3.33908 | 3.68168 | 3.04003 | 3.15217 | 1.16798 | 7.86178 | 10.5514 | 90 | 500 | 0 | Img64 | 82 | 1.02 | 0 | Salts | Cl | Na | Fe | Si | 72.27729 | 20.90519 | 3.455237 | 3.362289 | 0.07407422 | 13038.85 | 1.17171 | 0 | 20.90519 | 0 | 0 | 3.362289 | 0 | 0 | 72.27729 | 0 | 0 | 0 | 0 | 0 | 3.455237 | 0 | 0 | 0 | 0 | 0 | 0 | 0 | 0 | 0 | 0 | 0 | 0 | 0 | 0 | 0 | 0 | 902920729
984 | 28 | 112 | -14.4426 | 35.502 | 1873 | 1295 | 5.52253 | 8.46787 | 5.49287 | 8.46787 | 4.1711 | 5.52886 | 1.53158 | 23.5515 | 23.5882 | 0 | 500 | 0 | Img64 | 69 | 1.034 | 0 | Silicon-rich | Si | Ni | Fe | Al | 35.02493 | 31.36022 | 9.678604 | 8.141447 | 0.6202434 | 6968.263 | 6.422917 | 0 | 2.281048 | 0 | 8.141447 | 35.02493 | 0 | 2.857994 | 7.411027 | 0 | 3.244727 | 0 | 0 | 0 | 9.678604 | 31.36022 | 0 | 0 | 0 | 0 | 0 | 0 | 0 | 0 | 0 | 0 | 0 | 0 | 0 | 0 | 0 | 33032230
5277 | 159 | 633 | -17.3585 | 40.3282 | 2412 | 1704 | 2.76126 | 3.31351 | 3.10028 | 4.03739 | 2.24773 | 2.76592 | 1.45969 | 6.72657 | 10.4997 | 135 | 500 | 0 | Img64 | 59 | 1.007 | 0 | Aluminum-rich | Al | Pd | Fe | Cl | 65.58278 | 12.49893 | 4.619609 | 4.467155 | 0.4632544 | 5382.985 | 12.90825 | 0 | 0 | 1.001063 | 65.58278 | 4.220224 | 1.783254 | 2.683546 | 4.467155 | 0 | 3.143444 | 0 | 0 | 0 | 4.619609 | 0 | 0 | 0 | 0 | 0 | 12.49893 | 0 | 0 | 0 | 0 | 0 | 0 | 0 | 0 | 0 | 0 | 725055051
4235 | 128 | 510 | -21.6399 | 35.0975 | 1683 | 1458 | 3.86577 | 3.12943 | 2.95097 | 3.95753 | 1.8223 | 2.18047 | 1.81499 | 6.60796 | 11.852 | 146 | 500 | 0 | Img64 | 64 | 1.043 | 0 | Calcium-rich | Ca | Pd | Fe | Al | 77.2105 | 10.1802 | 6.782376 | 3.573374 | 0.4983952 | 5151.347 | 9.841712 | 0 | 0 | 0 | 3.573374 | 2.253552 | 0 | 0 | 0 | 0 | 77.2105 | 0 | 0 | 0 | 6.782376 | 0 | 0 | 0 | 0 | 0 | 10.1802 | 0 | 0 | 0 | 0 | 0 | 0 | 0 | 0 | 0 | 0 | 707000000
2079 | 62 | 248 | -13.0958 | 37.7048 | 3041 | 1623 | 2.20901 | 3.86577 | 2.81539 | 3.83184 | 1.65676 | 1.86709 | 2.0523 | 5.81162 | 10.4331 | 158 | 500 | 0 | Img64 | 72 | 1.045 | 0 | Magnesium-rich | Mg | Pd | Fe | Al | 76.41203 | 13.42514 | 7.678937 | 2.483895 | 0.1550418 | 6717.283 | 24.10521 | 0 | 0 | 76.41203 | 2.483895 | 0 | 0 | 0 | 0 | 0 | 0 | 0 | 0 | 0 | 7.678937 | 0 | 0 | 0 | 0 | 0 | 13.42514 | 0 | 0 | 0 | 0 | 0 | 0 | 0 | 0 | 0 | 0 | 826600007
5307 | 160 | 640 | -20.6175 | 38.3263 | 1083 | 2360 | 7.91562 | 12.3336 | 5.66531 | 14.0671 | 2.36046 | 2.41888 | 5.81553 | 37.2926 | 31.4315 | 34 | 500 | 0 | Img64 | 63 | 1.039 | 0 | Silicon-rich | Si | Pd | Fe | Al | 32.98526 | 15.68015 | 14.87719 | 12.68075 | 0.4614123 | 5595.541 | 17.94511 | 0 | 1.74913 | 8.904892 | 12.68075 | 32.98526 | 0 | 4.744498 | 2.820402 | 0 | 5.557729 | 0 | 0 | 0 | 14.87719 | 0 | 0 | 0 | 0 | 0 | 15.68015 | 0 | 0 | 0 | 0 | 0 | 0 | 0 | 0 | 0 | 0 | 453132132
736 | 17 | 68 | -22.4345 | 32.9795 | 1466 | 2718 | 5.89069 | 6.07478 | 5.54018 | 6.56404 | 4.52243 | 5.27975 | 1.24325 | 23.0601 | 20.5067 | 158 | 500 | 0 | Img64 | 54 | 1.017 | 0 | Calcium-rich | Ca | S | Fe | Al | 39.29904 | 21.66803 | 19.98213 | 7.725327 | 0.2657973 | 11514.6 | 3.379577 | 0 | 0 | 1.827506 | 7.725327 | 4.363971 | 0 | 21.66803 | 0 | 0 | 39.29904 | 0 | 0 | 5.133999 | 19.98213 | 0 | 0 | 0 | 0 | 0 | 0 | 0 | 0 | 0 | 0 | 0 | 0 | 0 | 0 | 0 | 0 | 415121303
2948 | 88 | 350 | -23.2707 | 37.1516 | 3052 | 2585 | 14.5426 | 14.5426 | 13.6564 | 17.0786 | 11.634 | 14.7078 | 1.16119 | 142.63 | 51.1452 | 124 | 500 | 0 | Img64 | 73 | 1.011 | 0 | #Unclassified# | Ca | Si | Fe | Al | 27.62361 | 27.0319 | 13.27564 | 12.03004 | 0.5487012 | 10196.43 | 9.064794 | 0 | 0 | 2.7104 | 12.03004 | 27.0319 | 0 | 3.929521 | 3.721442 | 2.235632 | 27.62361 | 7.441817 | 0 | 0 | 13.27564 | 0 | 0 | 0 | 0 | 0 | 0 | 0 | 0 | 0 | 0 | 0 | 0 | 0 | 0 | 0 | 0 | 435132131
604 | 13 | 52 | -18.8442 | 36.9961 | 2534 | 1382 | 6.25886 | 6.62703 | 6.19699 | 6.81111 | 5.72732 | 6.30278 | 1.08065 | 28.1262 | 19.5766 | 0 | 500 | 0 | Img64 | 69 | 1.047 | 0 | #Unclassified# | Ca | Si | Fe | Zn | 27.80733 | 18.85282 | 11.72682 | 9.731658 | 0.8671843 | 5540.812 | 9.365728 | 0 | 1.809213 | 2.101286 | 9.286908 | 18.85282 | 1.857247 | 6.275064 | 3.065934 | 4.139905 | 27.80733 | 3.345821 | 0 | 0 | 11.72682 | 0 | 0 | 9.731658 | 0 | 0 | 0 | 0 | 0 | 0 | 0 | 0 | 0 | 0 | 0 | 0 | 0 | 323111111
4407 | 133 | 531 | -22.3961 | 35.3962 | 1663 | 1901 | 31.6625 | 58.1706 | 30.5667 | 48.9636 | 16.6885 | 20.5722 | 2.38009 | 774.86 | 168.889 | 11 | 500 | 0 | Img64 | 63 | 1.034 | 0 | #Unclassified# | Ca | Si | Fe | Pd | 27.46301 | 25.7451 | 17.42644 | 13.50314 | 0.6404349 | 5956.648 | 11.87205 | 0 | 0 | 1.80526 | 8.347676 | 25.7451 | 0 | 3.188213 | 2.521162 | 0 | 27.46301 | 0 | 0 | 0 | 17.42644 | 0 | 0 | 0 | 0 | 0 | 13.50314 | 0 | 0 | 0 | 0 | 0 | 0 | 0 | 0 | 0 | 0 | 554121122
2360 | 69 | 273 | -17.2905 | 34.9173 | 2783 | 2435 | 5.89069 | 2.20901 | 3.22186 | 6.07478 | 2.0669 | 2.2246 | 2.73072 | 8.92922 | 15.3685 | 90 | 500 | 0 | Img64 | 68 | 1.035 | 0 | #Unclassified# | Al | Si | Fe | Zn | 28.43456 | 26.94932 | 14.94759 | 9.292134 | 0.5935223 | 5713.927 | 16.25583 | 0 | 1.161363 | 1.258092 | 28.43456 | 26.94932 | 0 | 0 | 4.821083 | 5.225542 | 7.910313 | 0 | 0 | 0 | 14.94759 | 0 | 0 | 9.292134 | 0 | 0 | 0 | 0 | 0 | 0 | 0 | 0 | 0 | 0 | 0 | 0 | 0 | 444143141
5435 | 165 | 659 | -19.6015 | 30.6786 | 2518 | 2932 | 3.12943 | 2.94535 | 2.0306 | 3.80437 | 0.64173 | 0.876493 | 4.34045 | 4.13421 | 10.2335 | 124 | 500 | 0 | Img64 | 54 | 1.035 | 0 | Aluminum-rich | Al | Si | Fe | Ti | 50.11365 | 27.87241 | 11.19746 | 3.209674 | 0.267232 | 7306.621 | 8.693677 | 0 | 0 | 1.382546 | 50.11365 | 27.87241 | 0 | 1.906308 | 1.636267 | 2.681683 | 0 | 3.209674 | 0 | 0 | 11.19746 | 0 | 0 | 0 | 0 | 0 | 0 | 0 | 0 | 0 | 0 | 0 | 0 | 0 | 0 | 0 | 0 | 536165161
5400 | 165 | 659 | -19.7341 | 30.7701 | 1804 | 2439 | 5.70661 | 5.70661 | 3.23292 | 5.89069 | 2.0669 | 3.91938 | 1.50297 | 8.16676 | 20.9981 | 90 | 500 | 0 | Img64 | 61 | 1.03 | 0 | Aluminum-rich | Al | Si | Fe | K | 37.85719 | 36.25363 | 10.56275 | 5.51242 | 0.2940931 | 6748.477 | 11.77059 | 0 | 0 | 1.567571 | 37.85719 | 36.25363 | 0 | 1.95972 | 1.812918 | 5.51242 | 0 | 4.473793 | 0 | 0 | 10.56275 | 0 | 0 | 0 | 0 | 0 | 0 | 0 | 0 | 0 | 0 | 0 | 0 | 0 | 0 | 0 | 0 | 446063060
2232 | 67 | 265 | -23.9404 | 35.5753 | 1474 | 2953 | 2.94535 | 2.39309 | 2.6356 | 3.00969 | 2.20901 | 2.61451 | 1.15115 | 4.87973 | 8.83224 | 113 | 500 | 0 | Img64 | 63 | 1.042 | 0 | Aluminum-rich | Al | Si | Fe | Pd | 32.90844 | 32.14833 | 17.74622 | 10.85105 | 0.3490402 | 8108.889 | 13.195 | 0 | 0 | 1.426661 | 32.90844 | 32.14833 | 1.306552 | 1.326711 | 0 | 2.286042 | 0 | 0 | 0 | 0 | 17.74622 | 0 | 0 | 0 | 0 | 0 | 10.85105 | 0 | 0 | 0 | 0 | 0 | 0 | 0 | 0 | 0 | 0 | 444143141
2243 | 67 | 267 | -23.9091 | 35.544 | 1642 | 1076 | 2.57718 | 1.84084 | 2.25536 | 2.94241 | 1.8223 | 2.10462 | 1.39808 | 3.43953 | 7.88928 | 113 | 500 | 0 | Img64 | 60 | 1.028 | 0 | Aluminum-rich | Al | Si | Fe | K | 34.90827 | 33.74314 | 25.10997 | 3.369626 | 0.340368 | 6362.794 | 15.84379 | 0 | 0 | 1.477678 | 34.90827 | 33.74314 | 1.391318 | 0 | 0 | 3.369626 | 0 | 0 | 0 | 0 | 25.10997 | 0 | 0 | 0 | 0 | 0 | 0 | 0 | 0 | 0 | 0 | 0 | 0 | 0 | 0 | 0 | 0 | 655255252
4506 | 136 | 543 | -19.2833 | 36.1616 | 2203 | 1807 | 4.97027 | 6.25886 | 4.78245 | 6.03989 | 3.12397 | 5.15921 | 1.1707 | 17.5026 | 18.5883 | 169 | 500 | 0 | Img64 | 77 | 1.027 | 0 | Aluminum-rich | Al | Si | Fe | Mg | 39.17404 | 36.87301 | 22.39641 | 1.556543 | 0.1831434 | 8628.012 | 17.19895 | 0 | 0 | 1.556543 | 39.17404 | 36.87301 | 0 | 0 | 0 | 0 | 0 | 0 | 0 | 0 | 22.39641 | 0 | 0 | 0 | 0 | 0 | 0 | 0 | 0 | 0 | 0 | 0 | 0 | 0 | 0 | 0 | 0 | 556164161
2245 | 67 | 267 | -23.7628 | 35.4483 | 2437 | 1594 | 3.68168 | 3.4976 | 3.57153 | 4.0008 | 3.00555 | 3.46495 | 1.15465 | 8.92922 | 11.8989 | 158 | 500 | 0 | Img64 | 65 | 1.015 | 0 | Aluminum-rich | Al | Si | Fe | Pd | 36.53874 | 30.10641 | 17.36971 | 10.89336 | 0.3919722 | 7414.37 | 17.61846 | 0 | 1.513919 | 3.577861 | 36.53874 | 30.10641 | 0 | 0 | 0 | 0 | 0 | 0 | 0 | 0 | 17.36971 | 0 | 0 | 0 | 0 | 0 | 10.89336 | 0 | 0 | 0 | 0 | 0 | 0 | 0 | 0 | 0 | 0 | 545154151
895 | 25 | 98 | -16.6445 | 36.5534 | 2184 | 1730 | 35.5282 | 44.1802 | 27.4743 | 50.5048 | 15.7511 | 16.3526 | 3.08849 | 667.777 | 135.504 | 135 | 500 | 0 | Img64 | 69 | 1.001 | 0 | Calcium-rich | Ca | Si | Fe | Ti | 36.47496 | 22.54776 | 15.49533 | 9.214635 | 0.4034368 | 11257.27 | 4.435842 | 0 | 1.087451 | 1.54775 | 3.871302 | 22.54776 | 0 | 4.9709 | 1.981361 | 2.808552 | 36.47496 | 9.214635 | 0 | 0 | 15.49533 | 0 | 0 | 0 | 0 | 0 | 0 | 0 | 0 | 0 | 0 | 0 | 0 | 0 | 0 | 0 | 0 | 435121121
1032 | 30 | 120 | -18.7275 | 32.5062 | 1121 | 1190 | 5.89069 | 8.28379 | 6.35939 | 9.11395 | 4.34273 | 4.93539 | 1.84665 | 32.0401 | 23.2749 | 146 | 500 | 0 | Img64 | 96 | 1.027 | 0 | Calcium-rich | Ca | Si | Fe | Al | 91.38111 | 2.203988 | 2.148967 | 1.61756 | 0.1332412 | 15748.35 | 5.406052 | 0 | 0 | 0 | 1.61756 | 2.203988 | 0 | 1.197198 | 0 | 0 | 91.38111 | 1.451174 | 0 | 0 | 2.148967 | 0 | 0 | 0 | 0 | 0 | 0 | 0 | 0 | 0 | 0 | 0 | 0 | 0 | 0 | 0 | 0 | 808000000
2175 | 65 | 258 | -13.6365 | 38.7426 | 2143 | 2132 | 2.94535 | 2.57718 | 2.93258 | 3.17978 | 2.73392 | 2.77372 | 1.14639 | 5.81162 | 9.23078 | 113 | 500 | 0 | Img64 | 97 | 1.031 | 0 | Calcium-rich | Ca | Si | Fe | Al | 35.29383 | 26.7697 | 20.37617 | 17.56031 | 0.08135049 | 16220.75 | 5.582349 | 0 | 0 | 0 | 17.56031 | 26.7697 | 0 | 0 | 0 | 0 | 35.29383 | 0 | 0 | 0 | 20.37617 | 0 | 0 | 0 | 0 | 0 | 0 | 0 | 0 | 0 | 0 | 0 | 0 | 0 | 0 | 0 | 0 | 536132131
2128 | 64 | 253 | -20.9929 | 35.6789 | 1098 | 2389 | 9.94055 | 8.83604 | 8.40093 | 11.3253 | 5.74365 | 6.88269 | 1.64547 | 55.1849 | 31.1413 | 135 | 500 | 0 | Img64 | 67 | 1.04 | 0 | Calcium-rich | Ca | Si | Fe | Al | 58.77317 | 30.15637 | 3.774983 | 2.351163 | 0.2264743 | 12599.39 | 5.922983 | 0 | 0 | 1.393191 | 2.351163 | 30.15637 | 0 | 1.254907 | 0 | 0 | 58.77317 | 2.296208 | 0 | 0 | 3.774983 | 0 | 0 | 0 | 0 | 0 | 0 | 0 | 0 | 0 | 0 | 0 | 0 | 0 | 0 | 0 | 0 | 527020020
4907 | 149 | 596 | -15.6227 | 32.5209 | 1635 | 1118 | 25.9559 | 12.3336 | 13.7159 | 26.4718 | 8.37632 | 8.91738 | 2.96856 | 172.756 | 63.9327 | 101 | 500 | 0 | Img64 | 62 | 1.035 | 0 | Calcium-rich | Ca | Si | Fe | S | 36.55344 | 24.811 | 17.60209 | 8.537461 | 0.5723024 | 6432.463 | 6.854972 | 0 | 0 | 2.027247 | 6.707184 | 24.811 | 0 | 8.537461 | 0 | 0 | 36.55344 | 3.761589 | 0 | 0 | 17.60209 | 0 | 0 | 0 | 0 | 0 | 0 | 0 | 0 | 0 | 0 | 0 | 0 | 0 | 0 | 0 | 0 | 435121121
1469 | 39 | 156 | -21.0741 | 36.8677 | 2704 | 2065 | 12.3336 | 15.6472 | 11.4756 | 16.0067 | 6.50832 | 7.17833 | 2.22986 | 107.185 | 46.8278 | 34 | 500 | 0 | Img64 | 71 | 1.005 | 0 | Calcium-rich | Ca | Si | Fe | Al | 40.202 | 31.03233 | 10.30335 | 7.528144 | 0.2609242 | 11617.28 | 7.088175 | 0 | 0 | 1.929901 | 7.528144 | 31.03233 | 0 | 6.835382 | 2.168891 | 0 | 40.202 | 0 | 0 | 0 | 10.30335 | 0 | 0 | 0 | 0 | 0 | 0 | 0 | 0 | 0 | 0 | 0 | 0 | 0 | 0 | 0 | 0 | 325020020
3366 | 102 | 406 | -20.2716 | 37.3009 | 2973 | 1774 | 2.39309 | 2.20901 | 2.2516 | 2.9969 | 1.77862 | 1.83143 | 1.63637 | 3.49036 | 7.62894 | 135 | 500 | 0 | Img64 | 66 | 1.052 | 0 | Calcium-rich | Ca | Si | Fe | Al | 72.83642 | 15.79564 | 4.986251 | 4.738342 | 0.289353 | 5059.24 | 7.466688 | 0 | 0 | 0 | 4.738342 | 15.79564 | 0 | 1.64335 | 0 | 0 | 72.83642 | 0 | 0 | 0 | 4.986251 | 0 | 0 | 0 | 0 | 0 | 0 | 0 | 0 | 0 | 0 | 0 | 0 | 0 | 0 | 0 | 0 | 617010010
4119 | 125 | 499 | -22.1558 | 36.8036 | 2972 | 2437 | 2.02493 | 2.02493 | 2.08421 | 2.4301 | 1.95218 | 2.01421 | 1.20648 | 2.999 | 6.98857 | 23 | 500 | 0 | Img64 | 75 | 1.022 | 0 | Calcium-rich | Ca | Si | Fe | Ti | 64.53211 | 15.12076 | 9.047002 | 4.551053 | 0.3019742 | 8383.306 | 7.780612 | 0 | 0 | 0 | 4.137582 | 15.12076 | 0 | 2.611487 | 0 | 0 | 64.53211 | 4.551053 | 0 | 0 | 9.047002 | 0 | 0 | 0 | 0 | 0 | 0 | 0 | 0 | 0 | 0 | 0 | 0 | 0 | 0 | 0 | 0 | 516010010
4374 | 132 | 527 | -17.2995 | 38.9585 | 2729 | 3005 | 5.70661 | 6.07478 | 4.6699 | 7.02899 | 3.12397 | 3.16131 | 2.22344 | 17.7907 | 18.4444 | 45 | 500 | 0 | Img64 | 80 | 1.015 | 0 | Calcium-rich | Ca | Si | Fe | Pd | 33.3257 | 24.81035 | 16.75794 | 10.19239 | 0.4393967 | 9434.769 | 8.920084 | 0 | 1.028264 | 1.491494 | 6.354933 | 24.81035 | 0 | 6.038933 | 0 | 0 | 33.3257 | 0 | 0 | 0 | 16.75794 | 0 | 0 | 0 | 0 | 0 | 10.19239 | 0 | 0 | 0 | 0 | 0 | 0 | 0 | 0 | 0 | 0 | 435121121
5364 | 164 | 656 | -14.6498 | 32.2347 | 2789 | 2667 | 1.84084 | 2.02493 | 1.96007 | 2.37688 | 1.56197 | 1.7114 | 1.38885 | 2.47375 | 6.65319 | 146 | 500 | 0 | Img64 | 75 | 1.027 | 0 | Calcium-rich | Ca | Si | Fe | Al | 31.37608 | 27.5283 | 22.13752 | 18.9581 | 0.1537721 | 7817.432 | 9.013166 | 0 | 0 | 0 | 18.9581 | 27.5283 | 0 | 0 | 0 | 0 | 31.37608 | 0 | 0 | 0 | 22.13752 | 0 | 0 | 0 | 0 | 0 | 0 | 0 | 0 | 0 | 0 | 0 | 0 | 0 | 0 | 0 | 0 | 545233232
2345 | 69 | 273 | -17.5713 | 35.0566 | 1245 | 1680 | 6.44295 | 2.20901 | 3.04316 | 6.62703 | 1.88678 | 2.04186 | 3.24559 | 7.15015 | 15.3416 | 90 | 500 | 0 | Img64 | 75 | 1.02 | 0 | Calcium-rich | Ca | Si | Fe | Al | 30.89765 | 26.13147 | 13.74986 | 10.91763 | 0.5006313 | 7839.836 | 9.224928 | 0 | 0 | 2.874308 | 10.91763 | 26.13147 | 0 | 1.930258 | 1.269556 | 5.800725 | 30.89765 | 3.33688 | 0 | 0 | 13.74986 | 0 | 0 | 3.091661 | 0 | 0 | 0 | 0 | 0 | 0 | 0 | 0 | 0 | 0 | 0 | 0 | 0 | 334121121
3709 | 114 | 454 | -17.2981 | 38.9377 | 2735 | 1073 | 5.70661 | 6.07478 | 4.84612 | 7.12282 | 3.25697 | 3.58079 | 1.98918 | 18.4684 | 18.6849 | 34 | 500 | 0 | Img64 | 80 | 1.013 | 0 | Calcium-rich | Ca | Si | Fe | Pd | 34.62358 | 24.57594 | 15.13535 | 10.28657 | 0.5472135 | 8699.086 | 10.39698 | 0 | 0 | 1.634691 | 6.53517 | 24.57594 | 0 | 6.075444 | 1.13326 | 0 | 34.62358 | 0 | 0 | 0 | 15.13535 | 0 | 0 | 0 | 0 | 0 | 10.28657 | 0 | 0 | 0 | 0 | 0 | 0 | 0 | 0 | 0 | 0 | 435121121
3966 | 121 | 481 | -14.8398 | 38.927 | 1757 | 1128 | 4.78619 | 4.6021 | 4.59856 | 5.16242 | 4.04985 | 4.62221 | 1.11687 | 15.2153 | 15.1307 | 68 | 500 | 0 | Img64 | 83 | 1.005 | 0 | Calcium-rich | Ca | Si | Fe | Pd | 34.00861 | 20.49659 | 12.76576 | 10.84168 | 0.5469196 | 9280.109 | 10.97067 | 0 | 0 | 1.665985 | 5.914374 | 20.49659 | 0 | 8.068555 | 1.680761 | 2.503616 | 34.00861 | 2.054074 | 0 | 0 | 12.76576 | 0 | 0 | 0 | 0 | 0 | 10.84168 | 0 | 0 | 0 | 0 | 0 | 0 | 0 | 0 | 0 | 0 | 424111111
711 | 16 | 62 | -15.2693 | 37.4081 | 1473 | 1190 | 2.76126 | 4.97027 | 3.72552 | 5.2337 | 2.36046 | 2.44888 | 2.13718 | 10.3694 | 13.5454 | 158 | 500 | 0 | Img64 | 70 | 1.027 | 0 | Calcium-rich | Ca | Si | Fe | Al | 52.344 | 22.5869 | 11.30435 | 5.210725 | 0.4077068 | 6225.24 | 11.21891 | 0 | 0 | 1.738433 | 5.210725 | 22.5869 | 0 | 5.194882 | 1.620715 | 0 | 52.344 | 0 | 0 | 0 | 11.30435 | 0 | 0 | 0 | 0 | 0 | 0 | 0 | 0 | 0 | 0 | 0 | 0 | 0 | 0 | 0 | 0 | 646121121
1050 | 31 | 121 | -16.4856 | 40.1033 | 3056 | 2933 | 5.70661 | 9.94055 | 6.75972 | 9.12772 | 4.52243 | 5.20379 | 1.75405 | 35.6152 | 26.7955 | 23 | 500 | 0 | Img64 | 77 | 1 | 0 | Calcium-rich | Ca | Si | Fe | Pd | 36.35847 | 24.89446 | 12.36181 | 10.18988 | 0.4764523 | 9412.554 | 16.90741 | 0 | 0 | 2.077793 | 7.242041 | 24.89446 | 0 | 4.775408 | 0 | 2.100136 | 36.35847 | 0 | 0 | 0 | 12.36181 | 0 | 0 | 0 | 0 | 0 | 10.18988 | 0 | 0 | 0 | 0 | 0 | 0 | 0 | 0 | 0 | 0 | 545121121
4216 | 127 | 508 | -19.7798 | 35.1984 | 1545 | 2952 | 6.62703 | 7.73153 | 6.82446 | 8.60341 | 5.70661 | 6.76831 | 1.27113 | 35.0053 | 28.7717 | 146 | 500 | 0 | Img64 | 73 | 1.013 | 0 | Magnesium-rich | Mg | Si | Fe | Al | 91.50671 | 4.232342 | 2.755206 | 1.505746 | 0.01251157 | 10541.96 | 23.43971 | 0 | 0 | 91.50671 | 1.505746 | 4.232342 | 0 | 0 | 0 | 0 | 0 | 0 | 0 | 0 | 2.755206 | 0 | 0 | 0 | 0 | 0 | 0 | 0 | 0 | 0 | 0 | 0 | 0 | 0 | 0 | 0 | 0 | 817700007
5509 | 167 | 668 | -22.1683 | 34.6647 | 2899 | 1763 | 2.20901 | 1.84084 | 2.20235 | 2.47696 | 1.84084 | 2.26188 | 1.09509 | 3.15149 | 7.25836 | 135 | 500 | 0 | Img64 | 80 | 1.015 | 0 | Titanium-rich | Ti | Si | Fe | Al | 34.24742 | 25.23121 | 19.69738 | 10.30967 | 0.3136258 | 8783.247 | 8.364742 | 0 | 1.564698 | 0 | 10.30967 | 25.23121 | 1.426432 | 0 | 0 | 7.523186 | 0 | 34.24742 | 0 | 0 | 19.69738 | 0 | 0 | 0 | 0 | 0 | 0 | 0 | 0 | 0 | 0 | 0 | 0 | 0 | 0 | 0 | 0 | 135424451
953 | 27 | 106 | -20.5544 | 36.5505 | 1435 | 1747 | 2.57718 | 2.20901 | 2.51747 | 3.00969 | 2.20901 | 2.34635 | 1.28271 | 4.1681 | 8.15907 | 113 | 500 | 0 | Img64 | 83 | 1.003 | 0 | Calcium-rich | Ca | Ti | Fe | Si | 33.64152 | 21.96418 | 19.82639 | 18.75967 | 0.2040124 | 10272.49 | 7.774983 | 0 | 0 | 0 | 4.479526 | 18.75967 | 0 | 1.328706 | 0 | 0 | 33.64152 | 21.96418 | 0 | 0 | 19.82639 | 0 | 0 | 0 | 0 | 0 | 0 | 0 | 0 | 0 | 0 | 0 | 0 | 0 | 0 | 0 | 0 | 426313331
3637 | 111 | 441 | -16.6373 | 33.6249 | 2244 | 1262 | 7.91562 | 4.6021 | 5.21008 | 8.24105 | 4.21245 | 4.47939 | 1.83977 | 21.1116 | 20.9684 | 101 | 500 | 0 | Img64 | 70 | 1.026 | 0 | #Unclassified# | S | Al | K | Si | 37.45541 | 35.58602 | 15.66537 | 5.846865 | 0.2979008 | 6903.294 | 11.68572 | 0 | 2.544395 | 2.901933 | 35.58602 | 5.846865 | 0 | 37.45541 | 0 | 15.66537 | 0 | 0 | 0 | 0 | 0 | 0 | 0 | 0 | 0 | 0 | 0 | 0 | 0 | 0 | 0 | 0 | 0 | 0 | 0 | 0 | 0 | 427074343
1562 | 41 | 164 | -18.7263 | 39.8115 | 1127 | 2468 | 6.44295 | 6.07478 | 5.86554 | 6.62703 | 5.07824 | 6.08396 | 1.08926 | 25.2627 | 19.0672 | 90 | 500 | 0 | Img64 | 85 | 1.018 | 0 | Silicon-rich | Si | Al | K | Fe | 37.51634 | 25.37845 | 19.94695 | 11.76032 | 0.1646882 | 11061.43 | 8.629697 | 0 | 0 | 1.891356 | 25.37845 | 37.51634 | 0 | 1.300981 | 0 | 19.94695 | 0 | 0 | 0 | 0 | 11.76032 | 2.205602 | 0 | 0 | 0 | 0 | 0 | 0 | 0 | 0 | 0 | 0 | 0 | 0 | 0 | 0 | 0 | 356164161
5061 | 154 | 615 | -21.1485 | 32.931 | 2305 | 2984 | 3.31351 | 4.78619 | 3.86305 | 4.99199 | 2.94535 | 3.41949 | 1.45986 | 10.8777 | 13.6096 | 158 | 500 | 0 | Img64 | 72 | 1.056 | 0 | Silicon-rich | Si | Al | K | Fe | 40.57143 | 31.22599 | 21.79833 | 3.496708 | 0.09696851 | 6980.585 | 4.25776 | 0 | 0 | 1.361697 | 31.22599 | 40.57143 | 0 | 1.545845 | 0 | 21.79833 | 0 | 0 | 0 | 0 | 3.496708 | 0 | 0 | 0 | 0 | 0 | 0 | 0 | 0 | 0 | 0 | 0 | 0 | 0 | 0 | 0 | 0 | 257074070
1548 | 41 | 162 | -18.4121 | 40.1263 | 2832 | 2802 | 3.31351 | 4.6021 | 3.76039 | 4.78619 | 3.00969 | 3.23946 | 1.47747 | 10.2 | 13.4985 | 0 | 500 | 0 | Img64 | 65 | 1.002 | 0 | Silicon-rich | Si | Al | K |  | 81.24733 | 9.705546 | 9.047128 | 0 | 0.01927086 | 12730.65 | 4.715674 | 0 | 0 | 0 | 9.705546 | 81.24733 | 0 | 0 | 0 | 9.047128 | 0 | 0 | 0 | 0 | 0 | 0 | 0 | 0 | 0 | 0 | 0 | 0 | 0 | 0 | 0 | 0 | 0 | 0 | 0 | 0 | 0 | 77070070
1402 | 38 | 149 | -21.0521 | 34.9711 | 2835 | 2131 | 27.6126 | 21.5378 | 20.636 | 30.0842 | 13.3518 | 14.7043 | 2.04595 | 346.206 | 75.5902 | 113 | 500 | 0 | Img64 | 82 | 1.005 | 0 | Silicon-rich | Si | Al | K | Ti | 32.83048 | 27.15018 | 19.05444 | 15.81071 | 0.1010473 | 11160.42 | 4.938861 | 0 | 0 | 0 | 27.15018 | 32.83048 | 0 | 1.514734 | 0 | 19.05444 | 0 | 15.81071 | 0 | 0 | 3.639462 | 0 | 0 | 0 | 0 | 0 | 0 | 0 | 0 | 0 | 0 | 0 | 0 | 0 | 0 | 0 | 0 | 247164170
507 | 11 | 41 | -19.1539 | 34.3844 | 2897 | 1234 | 12.3336 | 11.4132 | 11.6452 | 13.5732 | 9.77818 | 12.0184 | 1.12937 | 104.033 | 39.2378 | 68 | 500 | 0 | Img64 | 78 | 1.016 | 0 | Silicon-rich | Si | Al | K | Fe | 35.89899 | 27.14847 | 22.00351 | 7.150696 | 0.1665398 | 10574.06 | 4.993536 | 0 | 3.108075 | 0 | 27.14847 | 35.89899 | 0 | 4.690253 | 0 | 22.00351 | 0 | 0 | 0 | 0 | 7.150696 | 0 | 0 | 0 | 0 | 0 | 0 | 0 | 0 | 0 | 0 | 0 | 0 | 0 | 0 | 0 | 0 | 257074070
4749 | 141 | 564 | -22.1454 | 37.562 | 3033 | 2400 | 3.86577 | 2.57718 | 3.10248 | 3.86577 | 2.22128 | 2.41499 | 1.60074 | 6.92989 | 11.1896 | 90 | 500 | 0 | Img64 | 69 | 1.032 | 0 | Silicon-rich | Si | Al | K | Fe | 42.71844 | 29.01102 | 21.93334 | 4.490972 | 0.1113191 | 8599.55 | 5.383336 | 0 | 0 | 1.84623 | 29.01102 | 42.71844 | 0 | 0 | 0 | 21.93334 | 0 | 0 | 0 | 0 | 4.490972 | 0 | 0 | 0 | 0 | 0 | 0 | 0 | 0 | 0 | 0 | 0 | 0 | 0 | 0 | 0 | 0 | 268084080
718 | 16 | 63 | -15.5437 | 36.8625 | 2042 | 2097 | 25.7718 | 32.2147 | 27.708 | 33.0423 | 20.1719 | 20.848 | 1.58491 | 610.796 | 95.1545 | 169 | 500 | 0 | Img64 | 98 | 1.008 | 0 | Silicon-rich | Si | Al | K | Fe | 38.9411 | 27.02763 | 24.6349 | 8.23423 | 0.1171162 | 27469.27 | 5.710548 | 0 | 0 | 1.162136 | 27.02763 | 38.9411 | 0 | 0 | 0 | 24.6349 | 0 | 0 | 0 | 0 | 8.23423 | 0 | 0 | 0 | 0 | 0 | 0 | 0 | 0 | 0 | 0 | 0 | 0 | 0 | 0 | 0 | 0 | 257074070
4470 | 135 | 538 | -14.9546 | 33.4792 | 1141 | 2048 | 13.9904 | 10.4928 | 9.65348 | 15.3858 | 6.39955 | 6.68583 | 2.30125 | 77.8214 | 38.5666 | 113 | 500 | 0 | Img64 | 90 | 1.045 | 0 | Silicon-rich | Si | Al | K | Fe | 51.14311 | 18.49463 | 16.36519 | 8.155011 | 0.07814727 | 22184.53 | 5.885903 | 0 | 2.164979 | 0 | 18.49463 | 51.14311 | 0 | 0 | 0 | 16.36519 | 3.677083 | 0 | 0 | 0 | 8.155011 | 0 | 0 | 0 | 0 | 0 | 0 | 0 | 0 | 0 | 0 | 0 | 0 | 0 | 0 | 0 | 0 | 156062060
1587 | 44 | 173 | -21.0114 | 40.3439 | 3036 | 1625 | 7.73153 | 11.5973 | 8.98317 | 12.1713 | 6.73496 | 6.76648 | 1.79876 | 62.5893 | 30.5446 | 158 | 500 | 0 | Img64 | 86 | 1.022 | 0 | Silicon-rich | Si | Al | K | Fe | 54.18168 | 20.57881 | 16.02267 | 4.182825 | 0.09262962 | 20457.5 | 5.922208 | 0 | 2.017502 | 0 | 20.57881 | 54.18168 | 0 | 0 | 0 | 16.02267 | 3.016507 | 0 | 0 | 0 | 4.182825 | 0 | 0 | 0 | 0 | 0 | 0 | 0 | 0 | 0 | 0 | 0 | 0 | 0 | 0 | 0 | 0 | 167072070
4059 | 123 | 492 | -18.3428 | 36.7358 | 1160 | 2793 | 10.861 | 12.7018 | 10.7783 | 12.7533 | 9.01229 | 10.0054 | 1.27464 | 88.4789 | 35.8333 | 169 | 500 | 0 | Img64 | 87 | 1.03 | 0 | Silicon-rich | Si | Al | K | Fe | 66.80772 | 11.70027 | 11.51769 | 4.464061 | 0.07855672 | 18365 | 5.962523 | 0 | 2.017337 | 0 | 11.70027 | 66.80772 | 0 | 0 | 0 | 11.51769 | 0 | 0 | 0 | 0 | 4.464061 | 0 | 0 | 0 | 0 | 0 | 0 | 0 | 0 | 3.492918 | 0 | 0 | 0 | 0 | 0 | 0 | 0 | 178082080
1139 | 34 | 134 | -17.3785 | 35.888 | 2311 | 1253 | 9.57238 | 6.9952 | 7.26963 | 10.5293 | 5.2337 | 5.37642 | 1.95842 | 41.6132 | 26.3142 | 113 | 500 | 0 | Img64 | 82 | 1.004 | 0 | Silicon-rich | Si | Al | K | Ca | 72.04049 | 12.18167 | 11.24158 | 2.426594 | 0.05299844 | 13891.58 | 6.259177 | 0 | 2.10967 | 0 | 12.18167 | 72.04049 | 0 | 0 | 0 | 11.24158 | 2.426594 | 0 | 0 | 0 | 0 | 0 | 0 | 0 | 0 | 0 | 0 | 0 | 0 | 0 | 0 | 0 | 0 | 0 | 0 | 0 | 0 | 178082080
302 | 7 | 25 | -17.7362 | 34.0529 | 2410 | 3039 | 10.861 | 8.65196 | 9.20954 | 11.931 | 7.15811 | 7.19627 | 1.65794 | 65.2833 | 30.4949 | 113 | 500 | 0 | Img64 | 88 | 1.008 | 0 | Silicon-rich | Si | Al | K | Fe | 44.54451 | 22.60925 | 20.36424 | 6.701873 | 0.08634526 | 21185.4 | 6.340266 | 0 | 0 | 3.287964 | 22.60925 | 44.54451 | 0 | 0 | 0 | 20.36424 | 0 | 2.49216 | 0 | 0 | 6.701873 | 0 | 0 | 0 | 0 | 0 | 0 | 0 | 0 | 0 | 0 | 0 | 0 | 0 | 0 | 0 | 0 | 257073070
2201 | 66 | 263 | -22.1319 | 37.5641 | 1063 | 2393 | 5.15436 | 2.57718 | 3.34362 | 5.46098 | 2.36046 | 2.40816 | 2.26769 | 8.23454 | 13.3851 | 101 | 500 | 0 | Img64 | 70 | 1.03 | 0 | Silicon-rich | Si | Al | K | Fe | 41.95222 | 27.69845 | 22.78439 | 4.928383 | 0.08968775 | 8680.839 | 6.358536 | 0 | 0 | 1.562114 | 27.69845 | 41.95222 | 0 | 1.074455 | 0 | 22.78439 | 0 | 0 | 0 | 0 | 4.928383 | 0 | 0 | 0 | 0 | 0 | 0 | 0 | 0 | 0 | 0 | 0 | 0 | 0 | 0 | 0 | 0 | 257074070
4269 | 129 | 514 | -18.6938 | 35.1329 | 1294 | 1284 | 18.4084 | 24.115 | 18.3925 | 23.7469 | 13.2541 | 13.4003 | 1.77212 | 276.145 | 70.8418 | 0 | 500 | 0 | Img64 | 87 | 1.034 | 0 | Silicon-rich | Si | Al | K | Fe | 38.77985 | 33.07204 | 23.87764 | 2.884899 | 0.05543013 | 16209.04 | 6.368713 | 0 | 0 | 0 | 33.07204 | 38.77985 | 0 | 0 | 0 | 23.87764 | 0 | 0 | 0 | 0 | 2.884899 | 0 | 0 | 0 | 0 | 0 | 0 | 0 | 0 | 0 | 0 | 1.385582 | 0 | 0 | 0 | 0 | 0 | 358085080
588 | 13 | 51 | -19.3762 | 37.0368 | 1706 | 1168 | 14.5426 | 11.9655 | 11.3434 | 14.5426 | 9.19771 | 11.5681 | 1.25713 | 102.068 | 43.1876 | 90 | 500 | 0 | Img64 | 87 | 1.019 | 0 | Silicon-rich | Si | Al | K | Sn | 66.54133 | 11.87044 | 11.85463 | 4.005897 | 0.07395403 | 21149.45 | 6.38058 | 0 | 2.296505 | 0 | 11.87044 | 66.54133 | 0 | 0 | 0.8664695 | 11.85463 | 0 | 0 | 0 | 0 | 2.564729 | 0 | 0 | 0 | 0 | 0 | 0 | 0 | 0 | 4.005897 | 0 | 0 | 0 | 0 | 0 | 0 | 0 | 178082080
3646 | 111 | 442 | -16.2694 | 33.4294 | 2199 | 2315 | 33.1352 | 27.6126 | 28.094 | 33.981 | 26.0334 | 27.8883 | 1.21847 | 613.914 | 93.648 | 79 | 500 | 0 | Img64 | 87 | 1.041 | 0 | Silicon-rich | Si | Al | K | Fe | 50.52701 | 27.30732 | 15.74688 | 4.578695 | 0.1411561 | 19763.21 | 6.423038 | 0 | 0 | 1.840096 | 27.30732 | 50.52701 | 0 | 0 | 0 | 15.74688 | 0 | 0 | 0 | 0 | 4.578695 | 0 | 0 | 0 | 0 | 0 | 0 | 0 | 0 | 0 | 0 | 0 | 0 | 0 | 0 | 0 | 0 | 257073070
4709 | 141 | 562 | -22.37 | 38.0952 | 1817 | 1574 | 19.5129 | 26.8763 | 18.9209 | 27.0135 | 13.3518 | 16.0649 | 1.68153 | 294.105 | 78.5654 | 169 | 500 | 0 | Img64 | 83 | 1.011 | 0 | Silicon-rich | Si | Al | K | Fe | 38.4421 | 30.29393 | 21.16397 | 10.1 | 0.08680933 | 9122.317 | 6.471236 | 0 | 0 | 0 | 30.29393 | 38.4421 | 0 | 0 | 0 | 21.16397 | 0 | 0 | 0 | 0 | 10.1 | 0 | 0 | 0 | 0 | 0 | 0 | 0 | 0 | 0 | 0 | 0 | 0 | 0 | 0 | 0 | 0 | 246063060
803 | 19 | 76 | -16.8694 | 30.797 | 3023 | 2288 | 2.76126 | 2.94535 | 2.92548 | 3.64464 | 2.07095 | 2.4716 | 1.47461 | 6.15049 | 9.68586 | 135 | 500 | 0 | Img64 | 76 | 1.011 | 0 | Silicon-rich | Si | Al | K | Fe | 50.75746 | 22.68522 | 22.11295 | 3.361735 | 0.06861721 | 11101.01 | 6.555386 | 0 | 0 | 1.082627 | 22.68522 | 50.75746 | 0 | 0 | 0 | 22.11295 | 0 | 0 | 0 | 0 | 3.361735 | 0 | 0 | 0 | 0 | 0 | 0 | 0 | 0 | 0 | 0 | 0 | 0 | 0 | 0 | 0 | 0 | 268084080
2631 | 77 | 307 | -20.5697 | 33.168 | 1342 | 1698 | 11.9655 | 7.91562 | 7.8217 | 12.392 | 5.24439 | 6.80125 | 1.82202 | 51.1863 | 36.4445 | 101 | 500 | 0 | Img64 | 67 | 1.037 | 0 | Silicon-rich | Si | Al | K | Fe | 40.48508 | 30.55072 | 19.23116 | 5.482459 | 0.1405356 | 7217.16 | 6.582611 | 0 | 0 | 4.250585 | 30.55072 | 40.48508 | 0 | 0 | 0 | 19.23116 | 0 | 0 | 0 | 0 | 5.482459 | 0 | 0 | 0 | 0 | 0 | 0 | 0 | 0 | 0 | 0 | 0 | 0 | 0 | 0 | 0 | 0 | 246063060
362 | 7 | 28 | -17.2966 | 33.7758 | 2765 | 2501 | 17.488 | 13.6222 | 10.2276 | 19.8866 | 7.17669 | 7.20698 | 2.75936 | 96.1882 | 51.0608 | 124 | 500 | 0 | Img64 | 64 | 1.028 | 0 | Silicon-rich | Si | Al | K | Fe | 32.92597 | 20.86095 | 14.42839 | 11.24034 | 0.4481829 | 7188.136 | 6.67159 | 0 | 1.896415 | 2.517859 | 20.86095 | 32.92597 | 1.808377 | 2.978906 | 1.79281 | 14.42839 | 4.750592 | 4.799399 | 0 | 0 | 11.24034 | 0 | 0 | 0 | 0 | 0 | 0 | 0 | 0 | 0 | 0 | 0 | 0 | 0 | 0 | 0 | 0 | 255153151
3144 | 96 | 383 | -17.8135 | 36.9854 | 1989 | 1464 | 17.3039 | 19.697 | 13.6237 | 20.6527 | 7.93969 | 11.3039 | 1.82704 | 191.309 | 65.5148 | 56 | 500 | 0 | Img64 | 86 | 0.963 | 0 | Silicon-rich | Si | Al | K | Fe | 85.60482 | 5.810419 | 4.9966 | 3.015078 | 0.02997125 | 26669.82 | 6.735315 | 0 | 0 | 0 | 5.810419 | 85.60482 | 0 | 0 | 0 | 4.9966 | 0.5730803 | 0 | 0 | 0 | 3.015078 | 0 | 0 | 0 | 0 | 0 | 0 | 0 | 0 | 0 | 0 | 0 | 0 | 0 | 0 | 0 | 0 | 88080080
3653 | 111 | 444 | -16.4166 | 33.0756 | 1387 | 2194 | 13.6222 | 12.5177 | 11.6335 | 13.8063 | 8.95707 | 10.9102 | 1.26545 | 104.575 | 40.0862 | 90 | 500 | 0 | Img64 | 62 | 1.051 | 0 | Silicon-rich | Si | Al | K | Fe | 37.12349 | 32.8952 | 24.35494 | 4.521284 | 0.08450827 | 6568.97 | 6.761161 | 0 | 0 | 1.105092 | 32.8952 | 37.12349 | 0 | 0 | 0 | 24.35494 | 0 | 0 | 0 | 0 | 4.521284 | 0 | 0 | 0 | 0 | 0 | 0 | 0 | 0 | 0 | 0 | 0 | 0 | 0 | 0 | 0 | 0 | 358085080
411 | 8 | 31 | -18.4963 | 36.0926 | 2354 | 2189 | 21.7219 | 16.3835 | 16.3102 | 21.906 | 13.5033 | 15.0602 | 1.45457 | 206.118 | 62.3537 | 90 | 500 | 0 | Img64 | 87 | 1.04 | 0 | Silicon-rich | Si | Al | K | Fe | 36.9884 | 27.48826 | 20.25256 | 7.178749 | 0.2006541 | 18279.35 | 6.803756 | 0 | 1.048574 | 1.656559 | 27.48826 | 36.9884 | 0 | 1.017261 | 2.055077 | 20.25256 | 0 | 2.314554 | 0 | 0 | 7.178749 | 0 | 0 | 0 | 0 | 0 | 0 | 0 | 0 | 0 | 0 | 0 | 0 | 0 | 0 | 0 | 0 | 246063060
5465 | 165 | 660 | -19.4351 | 30.761 | 1372 | 2480 | 8.28379 | 10.3087 | 7.979 | 11.5134 | 4.58144 | 5.03953 | 2.28463 | 51.9487 | 30.426 | 146 | 500 | 0 | Img64 | 85 | 1.056 | 0 | Silicon-rich | Si | Al | K | Fe | 34.24479 | 34.00278 | 20.20596 | 10.51344 | 0.1171362 | 14298.02 | 7.381507 | 0 | 0 | 1.033033 | 34.00278 | 34.24479 | 0 | 0 | 0 | 20.20596 | 0 | 0 | 0 | 0 | 10.51344 | 0 | 0 | 0 | 0 | 0 | 0 | 0 | 0 | 0 | 0 | 0 | 0 | 0 | 0 | 0 | 0 | 347074070
1875 | 55 | 219 | -19.7134 | 39.0083 | 1908 | 2752 | 36.8168 | 41.603 | 19.9447 | 52.1972 | 10.8497 | 11.1732 | 4.67163 | 391.513 | 115.302 | 45 | 500 | 0 | Img64 | 84 | 1.04 | 0 | Silicon-rich | Si | Al | K | Fe | 66.39861 | 12.64338 | 11.29219 | 3.220367 | 0.08241939 | 21734.9 | 7.413096 | 0 | 2.429796 | 0 | 12.64338 | 66.39861 | 0 | 0 | 0.9893698 | 11.29219 | 0 | 0 | 0 | 0 | 3.220367 | 0 | 0 | 0 | 0 | 0 | 0 | 0 | 0 | 3.026287 | 0 | 0 | 0 | 0 | 0 | 0 | 0 | 178082080
3050 | 94 | 374 | -23.1925 | 37.9404 | 1442 | 2387 | 9.75646 | 10.4928 | 6.74622 | 10.9529 | 3.29388 | 5.89484 | 1.85805 | 38.3601 | 42.5189 | 124 | 500 | 0 | Img64 | 57 | 1.033 | 0 | Silicon-rich | Si | Al | K | Pd | 31.403 | 29.2361 | 14.1716 | 11.80296 | 0.454772 | 5915.157 | 7.438172 | 0 | 2.205812 | 3.145175 | 29.2361 | 31.403 | 0 | 1.959785 | 6.075572 | 14.1716 | 0 | 0 | 0 | 0 | 0 | 0 | 0 | 0 | 0 | 0 | 11.80296 | 0 | 0 | 0 | 0 | 0 | 0 | 0 | 0 | 0 | 0 | 345053051
3609 | 109 | 436 | -16.9652 | 41.5311 | 2505 | 1316 | 6.9952 | 4.6021 | 4.74496 | 7.79579 | 3.36739 | 3.40534 | 2.28928 | 17.4518 | 18.6217 | 113 | 500 | 0 | Img64 | 80 | 1.03 | 0 | Silicon-rich | Si | Al | K | Fe | 64.09281 | 18.00399 | 11.02673 | 3.922407 | 0.0744362 | 9873.872 | 7.490566 | 0 | 1.879711 | 0 | 18.00399 | 64.09281 | 0 | 1.074353 | 0 | 11.02673 | 0 | 0 | 0 | 0 | 3.922407 | 0 | 0 | 0 | 0 | 0 | 0 | 0 | 0 | 0 | 0 | 0 | 0 | 0 | 0 | 0 | 0 | 167072070
817 | 21 | 81 | -18.2353 | 31.1331 | 1754 | 2508 | 9.57238 | 11.2291 | 9.9679 | 11.5206 | 7.6988 | 9.79431 | 1.17626 | 77.2454 | 34.4836 | 23 | 500 | 0 | Img64 | 84 | 1.024 | 0 | Silicon-rich | Si | Al | K | Fe | 38.29915 | 37.7289 | 16.6986 | 4.386289 | 0.08409978 | 19655.93 | 7.528173 | 0 | 1.570907 | 0 | 37.7289 | 38.29915 | 0 | 1.316148 | 0 | 16.6986 | 0 | 0 | 0 | 0 | 4.386289 | 0 | 0 | 0 | 0 | 0 | 0 | 0 | 0 | 0 | 0 | 0 | 0 | 0 | 0 | 0 | 0 | 347074070
495 | 10 | 39 | -19.3358 | 35.2404 | 1908 | 2723 | 6.81111 | 2.57718 | 3.52776 | 7.15811 | 2.39309 | 2.61994 | 2.73217 | 10.3694 | 16.5154 | 101 | 500 | 0 | Img64 | 70 | 1.037 | 0 | Silicon-rich | Si | Al | K | Pd | 50.17402 | 13.28647 | 12.87206 | 10.24275 | 0.4275843 | 6117.003 | 7.752772 | 0 | 3.946289 | 0 | 13.28647 | 50.17402 | 0 | 4.361868 | 0 | 12.87206 | 0 | 5.116541 | 0 | 0 | 0 | 0 | 0 | 0 | 0 | 0 | 10.24275 | 0 | 0 | 0 | 0 | 0 | 0 | 0 | 0 | 0 | 0 | 156062060
836 | 21 | 84 | -17.8695 | 30.9133 | 1688 | 1654 | 3.12943 | 2.57718 | 2.76891 | 3.35144 | 2.24773 | 2.58954 | 1.29422 | 5.18471 | 9.76161 | 68 | 500 | 0 | Img64 | 66 | 1.046 | 0 | Silicon-rich | Si | Al | K | Na | 54.08711 | 26.32475 | 15.56924 | 4.018896 | 0.1298003 | 6885.614 | 7.839341 | 0 | 4.018896 | 0 | 26.32475 | 54.08711 | 0 | 0 | 0 | 15.56924 | 0 | 0 | 0 | 0 | 0 | 0 | 0 | 0 | 0 | 0 | 0 | 0 | 0 | 0 | 0 | 0 | 0 | 0 | 0 | 0 | 0 | 268083080
751 | 18 | 70 | -18.8863 | 38.8794 | 2306 | 1390 | 4.41802 | 4.78619 | 4.36423 | 5.72732 | 3.38431 | 3.41977 | 1.67477 | 14.1478 | 14.6287 | 135 | 500 | 0 | Img64 | 92 | 1.029 | 0 | Silicon-rich | Si | Al | K | Fe | 58.05977 | 18.84664 | 15.99024 | 4.031737 | 0.0931869 | 16466.29 | 7.864355 | 0 | 3.071616 | 0 | 18.84664 | 58.05977 | 0 | 0 | 0 | 15.99024 | 0 | 0 | 0 | 0 | 4.031737 | 0 | 0 | 0 | 0 | 0 | 0 | 0 | 0 | 0 | 0 | 0 | 0 | 0 | 0 | 0 | 0 | 167072070
2222 | 67 | 265 | -24.0194 | 35.924 | 1042 | 1060 | 4.78619 | 2.02493 | 2.72401 | 5.06349 | 1.30935 | 1.39097 | 3.64026 | 5.91328 | 11.7667 | 101 | 500 | 0 | Img64 | 85 | 1.054 | 0 | Silicon-rich | Si | Al | K |  | 45.30263 | 28.32248 | 26.3749 | 0 | 0.06394006 | 14049.09 | 8.05473 | 0 | 0 | 0 | 28.32248 | 45.30263 | 0 | 0 | 0 | 26.3749 | 0 | 0 | 0 | 0 | 0 | 0 | 0 | 0 | 0 | 0 | 0 | 0 | 0 | 0 | 0 | 0 | 0 | 0 | 0 | 0 | 0 | 268084080
83 | 2 | 6 | -18.4336 | 41.7997 | 2720 | 1908 | 6.81111 | 5.89069 | 4.66232 | 7.68096 | 2.86364 | 2.95433 | 2.5999 | 18.3159 | 20.6434 | 135 | 500 | 0 | Img64 | 80 | 1.016 | 0 | Silicon-rich | Si | Al | K | Cl | 75.85921 | 13.89427 | 3.661634 | 3.650699 | 0.1238905 | 10385.7 | 8.209099 | 0 | 2.934192 | 0 | 13.89427 | 75.85921 | 0 | 0 | 3.650699 | 3.661634 | 0 | 0 | 0 | 0 | 0 | 0 | 0 | 0 | 0 | 0 | 0 | 0 | 0 | 0 | 0 | 0 | 0 | 0 | 0 | 0 | 0 | 178081080
1648 | 47 | 187 | -17.5297 | 32.4596 | 1475 | 1445 | 8.28379 | 6.44295 | 7.25276 | 8.85853 | 6.35765 | 6.58184 | 1.3459 | 39.4614 | 23.9895 | 124 | 500 | 0 | Img64 | 89 | 1.018 | 0 | Silicon-rich | Si | Al | K | Fe | 41.52847 | 28.43065 | 23.01656 | 4.264464 | 0.1886847 | 15536.26 | 8.45298 | 0 | 0 | 2.759856 | 28.43065 | 41.52847 | 0 | 0 | 0 | 23.01656 | 0 | 0 | 0 | 0 | 4.264464 | 0 | 0 | 0 | 0 | 0 | 0 | 0 | 0 | 0 | 0 | 0 | 0 | 0 | 0 | 0 | 0 | 257074070
3622 | 110 | 437 | -19.5077 | 34.919 | 3024 | 2422 | 14.7267 | 12.7018 | 13.0958 | 16.0111 | 8.59099 | 10.3626 | 1.54508 | 132.939 | 53.0085 | 135 | 500 | 0 | Img64 | 62 | 1.032 | 0 | Silicon-rich | Si | Al | K | Fe | 47.05705 | 17.97448 | 12.8536 | 11.8966 | 0.263174 | 6761.343 | 8.557768 | 0 | 0 | 1.486904 | 17.97448 | 47.05705 | 0 | 1.566403 | 0 | 12.8536 | 7.164961 | 0 | 0 | 0 | 11.8966 | 0 | 0 | 0 | 0 | 0 | 0 | 0 | 0 | 0 | 0 | 0 | 0 | 0 | 0 | 0 | 0 | 266163161
572 | 13 | 50 | -18.879 | 37.3685 | 2351 | 1406 | 5.70661 | 3.4976 | 4.17018 | 5.98323 | 3.31351 | 3.56825 | 1.6768 | 13.7751 | 16.018 | 113 | 500 | 0 | Img64 | 97 | 1.022 | 0 | Silicon-rich | Si | Al | K | Fe | 42.15025 | 37.47363 | 11.45305 | 7.178163 | 0.08735438 | 18624.3 | 8.581911 | 0 | 1.089976 | 0 | 37.47363 | 42.15025 | 0 | 0 | 0 | 11.45305 | 0.6549316 | 0 | 0 | 0 | 7.178163 | 0 | 0 | 0 | 0 | 0 | 0 | 0 | 0 | 0 | 0 | 0 | 0 | 0 | 0 | 0 | 0 | 347074070
1641 | 47 | 186 | -17.1249 | 32.8009 | 1624 | 1641 | 5.15436 | 4.04985 | 4.60417 | 5.28112 | 3.76387 | 3.8657 | 1.36615 | 15.2661 | 15.0359 | 101 | 500 | 0 | Img64 | 87 | 1 | 0 | Silicon-rich | Si | Al | K | Na | 60.65937 | 20.00122 | 11.96254 | 4.645461 | 0.0354135 | 16335.99 | 8.755467 | 0 | 4.645461 | 0 | 20.00122 | 60.65937 | 0 | 0 | 2.731418 | 11.96254 | 0 | 0 | 0 | 0 | 0 | 0 | 0 | 0 | 0 | 0 | 0 | 0 | 0 | 0 | 0 | 0 | 0 | 0 | 0 | 0 | 0 | 167072070
931 | 26 | 104 | -19.4317 | 32.3482 | 1391 | 2051 | 6.25886 | 3.31351 | 4.60901 | 6.25886 | 3.12943 | 3.23204 | 1.93651 | 16.0794 | 16.465 | 90 | 500 | 0 | Img64 | 79 | 1.016 | 0 | Silicon-rich | Si | Al | K | Fe | 38.26116 | 30.63612 | 19.79356 | 7.846196 | 0.1496265 | 9497.396 | 8.845606 | 0 | 1.12537 | 0 | 30.63612 | 38.26116 | 0 | 2.33759 | 0 | 19.79356 | 0 | 0 | 0 | 0 | 7.846196 | 0 | 0 | 0 | 0 | 0 | 0 | 0 | 0 | 0 | 0 | 0 | 0 | 0 | 0 | 0 | 0 | 246063060
1953 | 59 | 234 | -22.8449 | 35.8709 | 1267 | 1346 | 6.07478 | 8.83604 | 6.75036 | 9.83076 | 4.99199 | 5.09308 | 1.93022 | 35.3611 | 23.6876 | 146 | 500 | 0 | Img64 | 84 | 0.953 | 0 | Silicon-rich | Si | Al | K |  | 94.48049 | 3.437718 | 2.081788 | 0 | 0.00236868 | 25384.22 | 8.870503 | 0 | 0 | 0 | 3.437718 | 94.48049 | 0 | 0 | 0 | 2.081788 | 0 | 0 | 0 | 0 | 0 | 0 | 0 | 0 | 0 | 0 | 0 | 0 | 0 | 0 | 0 | 0 | 0 | 0 | 0 | 0 | 0 | 88080080
3117 | 95 | 380 | -16.7492 | 33.7686 | 1625 | 2527 | 5.52253 | 5.89069 | 5.86767 | 6.20363 | 5.33844 | 5.78543 | 1.07229 | 25.0594 | 18.4533 | 56 | 500 | 0 | Img64 | 86 | 1.02 | 0 | Silicon-rich | Si | Al | K | Fe | 88.23884 | 6.435079 | 3.088106 | 2.23798 | 0.05469811 | 21121.81 | 8.908175 | 0 | 0 | 0 | 6.435079 | 88.23884 | 0 | 0 | 0 | 3.088106 | 0 | 0 | 0 | 0 | 2.23798 | 0 | 0 | 0 | 0 | 0 | 0 | 0 | 0 | 0 | 0 | 0 | 0 | 0 | 0 | 0 | 0 | 88080080
1192 | 35 | 140 | -16.2217 | 34.4306 | 2442 | 3035 | 4.04985 | 3.86577 | 4.19936 | 4.68598 | 3.58395 | 4.39149 | 1.06706 | 12.8093 | 14.4072 | 45 | 500 | 0 | Img64 | 91 | 1.04 | 0 | Silicon-rich | Si | Al | K | Ca | 66.12329 | 15.62386 | 6.29131 | 5.44658 | 0.1193485 | 16069.09 | 8.924941 | 0 | 3.840524 | 0 | 15.62386 | 66.12329 | 0 | 0 | 0 | 6.29131 | 5.44658 | 0 | 0 | 0 | 2.674443 | 0 | 0 | 0 | 0 | 0 | 0 | 0 | 0 | 0 | 0 | 0 | 0 | 0 | 0 | 0 | 0 | 167071070
3747 | 115 | 460 | -17.6582 | 40.4602 | 2840 | 3034 | 20.9856 | 11.7814 | 13.426 | 21.6352 | 9.57609 | 10.0414 | 2.15461 | 146.155 | 53.5373 | 101 | 500 | 0 | Img64 | 88 | 1.047 | 0 | Silicon-rich | Si | Al | K | Sn | 66.08147 | 12.85516 | 10.89687 | 3.758289 | 0.04476909 | 27602 | 8.958855 | 0 | 2.698352 | 0 | 12.85516 | 66.08147 | 0 | 0 | 0 | 10.89687 | 0 | 0 | 0 | 0 | 3.709863 | 0 | 0 | 0 | 0 | 0 | 0 | 0 | 0 | 3.758289 | 0 | 0 | 0 | 0 | 0 | 0 | 0 | 178082080
5395 | 165 | 659 | -19.7181 | 30.7822 | 1885 | 2367 | 4.04985 | 5.70661 | 4.87656 | 6.22454 | 3.58395 | 3.82154 | 1.6288 | 17.6551 | 16.5864 | 158 | 500 | 0 | Img64 | 92 | 1.044 | 0 | Silicon-rich | Si | Al | K | Na | 53.26872 | 22.94185 | 20.9272 | 2.862227 | 0.02502712 | 30947.78 | 9.013999 | 0 | 2.862227 | 0 | 22.94185 | 53.26872 | 0 | 0 | 0 | 20.9272 | 0 | 0 | 0 | 0 | 0 | 0 | 0 | 0 | 0 | 0 | 0 | 0 | 0 | 0 | 0 | 0 | 0 | 0 | 0 | 0 | 0 | 257073070
3325 | 101 | 402 | -23.5682 | 36.4195 | 1448 | 2458 | 6.07478 | 5.33844 | 5.32601 | 6.97121 | 4.03739 | 4.15782 | 1.67665 | 21.3657 | 17.9246 | 124 | 500 | 0 | Img64 | 92 | 1.003 | 0 | Silicon-rich | Si | Al | K | Fe | 83.75964 | 8.606892 | 5.148019 | 2.48545 | 0.02016747 | 27122.75 | 9.168102 | 0 | 0 | 0 | 8.606892 | 83.75964 | 0 | 0 | 0 | 5.148019 | 0 | 0 | 0 | 0 | 2.48545 | 0 | 0 | 0 | 0 | 0 | 0 | 0 | 0 | 0 | 0 | 0 | 0 | 0 | 0 | 0 | 0 | 77070070
4013 | 123 | 489 | -18.6745 | 37.3604 | 1409 | 1443 | 2.57718 | 2.39309 | 2.51551 | 3.00969 | 2.0669 | 2.17071 | 1.3865 | 4.23587 | 8.82036 | 113 | 500 | 0 | Img64 | 60 | 1.041 | 0 | Silicon-rich | Si | Al | K | Fe | 42.32269 | 33.8206 | 18.73883 | 5.117885 | 0.1443375 | 6054.253 | 9.197744 | 0 | 0 | 0 | 33.8206 | 42.32269 | 0 | 0 | 0 | 18.73883 | 0 | 0 | 0 | 0 | 5.117885 | 0 | 0 | 0 | 0 | 0 | 0 | 0 | 0 | 0 | 0 | 0 | 0 | 0 | 0 | 0 | 0 | 347074070
5152 | 156 | 623 | -21.1905 | 31.4641 | 2065 | 2764 | 4.6021 | 4.78619 | 4.43863 | 4.87618 | 3.95753 | 4.0598 | 1.20109 | 14.3172 | 14.8067 | 34 | 500 | 0 | Img64 | 87 | 1.055 | 0 | Silicon-rich | Si | Al | K | Fe | 39.73816 | 34.54296 | 19.88104 | 3.22934 | 0.1873575 | 14581.57 | 9.30025 | 0 | 0 | 2.608508 | 34.54296 | 39.73816 | 0 | 0 | 0 | 19.88104 | 0 | 0 | 0 | 0 | 3.22934 | 0 | 0 | 0 | 0 | 0 | 0 | 0 | 0 | 0 | 0 | 0 | 0 | 0 | 0 | 0 | 0 | 347074070
3243 | 98 | 391 | -18.3213 | 41.4183 | 1277 | 1929 | 7.17928 | 4.04985 | 4.55154 | 7.36337 | 2.39309 | 2.41499 | 3.04902 | 16.7571 | 18.3964 | 90 | 500 | 0 | Img64 | 71 | 1.007 | 0 | Silicon-rich | Si | Al | K | Ca | 44.05186 | 19.61064 | 17.59325 | 7.654121 | 0.2341033 | 9151.623 | 9.362361 | 0 | 2.66177 | 0 | 19.61064 | 44.05186 | 0 | 6.016777 | 0 | 17.59325 | 7.654121 | 0 | 0 | 0 | 2.411584 | 0 | 0 | 0 | 0 | 0 | 0 | 0 | 0 | 0 | 0 | 0 | 0 | 0 | 0 | 0 | 0 | 156062060
5505 | 167 | 666 | -22.3208 | 34.8039 | 2071 | 3055 | 4.78619 | 4.97027 | 4.7721 | 5.94858 | 3.76106 | 3.93421 | 1.51202 | 16.7741 | 15.7762 | 146 | 500 | 0 | Img64 | 78 | 1.027 | 0 | Silicon-rich | Si | Al | K | Fe | 42.17429 | 24.97196 | 19.78527 | 9.554044 | 0.1732254 | 9053.6 | 9.417355 | 0 | 0 | 2.4058 | 24.97196 | 42.17429 | 0 | 1.108628 | 0 | 19.78527 | 0 | 0 | 0 | 0 | 9.554044 | 0 | 0 | 0 | 0 | 0 | 0 | 0 | 0 | 0 | 0 | 0 | 0 | 0 | 0 | 0 | 0 | 246063060
5302 | 160 | 638 | -20.6072 | 38.5993 | 1152 | 2903 | 5.89069 | 6.07478 | 5.18424 | 6.21959 | 4.34258 | 5.9619 | 1.04322 | 20.5016 | 19.2341 | 11 | 500 | 0 | Img64 | 76 | 1.024 | 0 | Silicon-rich | Si | Al | K | Na | 71.58689 | 13.8239 | 11.2779 | 3.311312 | 0.08078138 | 9618 | 9.458473 | 0 | 3.311312 | 0 | 13.8239 | 71.58689 | 0 | 0 | 0 | 11.2779 | 0 | 0 | 0 | 0 | 0 | 0 | 0 | 0 | 0 | 0 | 0 | 0 | 0 | 0 | 0 | 0 | 0 | 0 | 0 | 0 | 0 | 178082080
4739 | 141 | 564 | -22.4479 | 37.6739 | 1392 | 1793 | 3.68168 | 3.12943 | 3.4001 | 4.0008 | 2.885 | 3.08598 | 1.29644 | 8.31925 | 11.2183 | 113 | 500 | 0 | Img64 | 73 | 1.027 | 0 | Silicon-rich | Si | Al | K | Fe | 39.48911 | 27.56075 | 21.50166 | 9.893169 | 0.1327705 | 8727.046 | 9.634949 | 0 | 0 | 1.555312 | 27.56075 | 39.48911 | 0 | 0 | 0 | 21.50166 | 0 | 0 | 0 | 0 | 9.893169 | 0 | 0 | 0 | 0 | 0 | 0 | 0 | 0 | 0 | 0 | 0 | 0 | 0 | 0 | 0 | 0 | 246063060
2675 | 78 | 310 | -17.6493 | 40.4398 | 2889 | 1098 | 20.9856 | 11.9655 | 13.5015 | 21.6352 | 9.77818 | 10.0385 | 2.15523 | 147.663 | 52.7609 | 101 | 500 | 0 | Img64 | 89 | 1.01 | 0 | Silicon-rich | Si | Al | K | Sn | 66.90399 | 12.7206 | 11.29303 | 3.373707 | 0.03666524 | 26060.06 | 9.640047 | 0 | 2.631743 | 0 | 12.7206 | 66.90399 | 0 | 0 | 0 | 11.29303 | 0 | 0 | 0 | 0 | 3.076936 | 0 | 0 | 0 | 0 | 0 | 0 | 0 | 0 | 3.373707 | 0 | 0 | 0 | 0 | 0 | 0 | 0 | 178082080
4763 | 142 | 568 | -14.2585 | 36.9489 | 2870 | 1651 | 18.2243 | 12.8859 | 13.3534 | 18.2045 | 9.19771 | 9.39369 | 1.93795 | 143.732 | 48.1677 | 79 | 500 | 0 | Img64 | 74 | 1.023 | 0 | Silicon-rich | Si | Al | K | Na | 74.24061 | 13.35359 | 9.53681 | 2.86899 | 0.06993319 | 10562.08 | 9.68783 | 0 | 2.86899 | 0 | 13.35359 | 74.24061 | 0 | 0 | 0 | 9.53681 | 0 | 0 | 0 | 0 | 0 | 0 | 0 | 0 | 0 | 0 | 0 | 0 | 0 | 0 | 0 | 0 | 0 | 0 | 0 | 0 | 0 | 167071070
805 | 19 | 76 | -17.0941 | 30.748 | 1801 | 2552 | 2.39309 | 2.02493 | 2.24304 | 2.61086 | 1.88678 | 1.94082 | 1.34524 | 3.32092 | 7.5539 | 101 | 500 | 0 | Img64 | 71 | 1.03 | 0 | Silicon-rich | Si | Al | K |  | 48.3492 | 26.33042 | 25.32038 | 0 | 0.08175104 | 9531.899 | 9.703472 | 0 | 0 | 0 | 26.33042 | 48.3492 | 0 | 0 | 0 | 25.32038 | 0 | 0 | 0 | 0 | 0 | 0 | 0 | 0 | 0 | 0 | 0 | 0 | 0 | 0 | 0 | 0 | 0 | 0 | 0 | 0 | 0 | 268084080
4252 | 128 | 512 | -21.7364 | 34.7159 | 1156 | 1486 | 3.4976 | 4.23394 | 3.80237 | 4.82261 | 3.00555 | 3.08637 | 1.56255 | 10.3186 | 12.9398 | 158 | 500 | 0 | Img64 | 71 | 1.047 | 0 | Silicon-rich | Si | Al | K | Fe | 40.79258 | 25.83052 | 21.6477 | 9.295482 | 0.2192109 | 7939.704 | 9.810627 | 0 | 0 | 2.433724 | 25.83052 | 40.79258 | 0 | 0 | 0 | 21.6477 | 0 | 0 | 0 | 0 | 9.295482 | 0 | 0 | 0 | 0 | 0 | 0 | 0 | 0 | 0 | 0 | 0 | 0 | 0 | 0 | 0 | 0 | 246063060
4718 | 141 | 563 | -22.5283 | 37.7716 | 3000 | 1261 | 2.76126 | 2.02493 | 2.32473 | 3.17978 | 1.7076 | 1.82822 | 1.73927 | 3.67674 | 8.05123 | 68 | 500 | 0 | Img64 | 66 | 1.051 | 0 | Silicon-rich | Si | Al | K | Na | 58.86871 | 20.54454 | 13.33101 | 5.610319 | 0.1653501 | 7484.278 | 9.830102 | 0 | 5.610319 | 0 | 20.54454 | 58.86871 | 0 | 1.645415 | 0 | 13.33101 | 0 | 0 | 0 | 0 | 0 | 0 | 0 | 0 | 0 | 0 | 0 | 0 | 0 | 0 | 0 | 0 | 0 | 0 | 0 | 0 | 0 | 167072070
4667 | 140 | 559 | -20.3558 | 34.4897 | 2515 | 2719 | 17.8562 | 21.1697 | 14.453 | 18.9607 | 11.6671 | 15.995 | 1.18541 | 161.353 | 73.8199 | 0 | 500 | 0 | Img64 | 54 | 1 | 0 | Silicon-rich | Si | Al | K | Pd | 39.18107 | 26.63711 | 15.13849 | 10.32601 | 0.2926723 | 5774.823 | 9.904233 | 0 | 0 | 3.696473 | 26.63711 | 39.18107 | 0 | 0 | 0 | 15.13849 | 0 | 0 | 0 | 0 | 5.020845 | 0 | 0 | 0 | 0 | 0 | 10.32601 | 0 | 0 | 0 | 0 | 0 | 0 | 0 | 0 | 0 | 0 | 246063060
2423 | 70 | 279 | -18.939 | 39.239 | 2015 | 1505 | 11.5973 | 21.906 | 12.7817 | 21.5738 | 6.71499 | 7.31381 | 2.94974 | 151.204 | 55.8136 | 23 | 500 | 0 | Img64 | 76 | 1.006 | 0 | Silicon-rich | Si | Al | K | Fe | 69.81152 | 12.73198 | 11.79981 | 3.058057 | 0.02989101 | 21973.44 | 9.913246 | 0 | 2.598622 | 0 | 12.73198 | 69.81152 | 0 | 0 | 0 | 11.79981 | 0 | 0 | 0 | 0 | 3.058057 | 0 | 0 | 0 | 0 | 0 | 0 | 0 | 0 | 0 | 0 | 0 | 0 | 0 | 0 | 0 | 0 | 178082080
40 | 2 | 5 | -18.9009 | 41.8719 | 2220 | 1514 | 21.1697 | 24.4832 | 19.3672 | 25.128 | 12.7563 | 21.6537 | 1.16045 | 295.24 | 82.8256 | 158 | 500 | 0 | Img64 | 67 | 1.019 | 0 | Silicon-rich | Si | Al | K | Mg | 40.76155 | 33.76001 | 13.39327 | 7.812078 | 0.07449569 | 9854.016 | 9.930249 | 0 | 0 | 7.812078 | 33.76001 | 40.76155 | 0 | 0 | 0 | 13.39327 | 0 | 0 | 0 | 0 | 4.273088 | 0 | 0 | 0 | 0 | 0 | 0 | 0 | 0 | 0 | 0 | 0 | 0 | 0 | 0 | 0 | 0 | 347074070
3488 | 105 | 420 | -22.6923 | 36.8565 | 2115 | 2140 | 4.97027 | 5.70661 | 4.56725 | 5.81358 | 2.99137 | 3.0052 | 1.93451 | 16.3335 | 16.9036 | 23 | 500 | 0 | Img64 | 68 | 1.035 | 0 | Silicon-rich | Si | Al | K | Fe | 64.3971 | 15.45792 | 10.17173 | 3.094176 | 0.2105009 | 8132.686 | 10.18941 | 0 | 2.736221 | 0 | 15.45792 | 64.3971 | 0 | 1.267288 | 0 | 10.17173 | 2.875563 | 0 | 0 | 0 | 3.094176 | 0 | 0 | 0 | 0 | 0 | 0 | 0 | 0 | 0 | 0 | 0 | 0 | 0 | 0 | 0 | 0 | 156061060
4832 | 147 | 585 | -16.2066 | 34.4209 | 2514 | 1033 | 4.41802 | 3.68168 | 4.25152 | 4.75235 | 3.58395 | 3.7961 | 1.2519 | 13.0126 | 13.8151 | 113 | 500 | 0 | Img64 | 92 | 1.03 | 0 | Silicon-rich | Si | Al | K | Ca | 65.80736 | 15.82339 | 6.067766 | 5.802096 | 0.09547318 | 16480.2 | 10.20224 | 0 | 3.848951 | 0 | 15.82339 | 65.80736 | 0 | 0 | 0 | 6.067766 | 5.802096 | 0 | 0 | 0 | 2.650439 | 0 | 0 | 0 | 0 | 0 | 0 | 0 | 0 | 0 | 0 | 0 | 0 | 0 | 0 | 0 | 0 | 156061060
3602 | 109 | 435 | -17.4272 | 41.4947 | 2035 | 1510 | 11.9655 | 11.5973 | 10.6629 | 12.3414 | 8.20659 | 11.3543 | 1.08694 | 87.0726 | 36.6935 | 158 | 500 | 0 | Img64 | 78 | 1.007 | 0 | Silicon-rich | Si | Al | K | Fe | 41.28937 | 29.58161 | 19.47872 | 7.834488 | 0.1794289 | 12189.89 | 10.26648 | 0 | 0 | 1.815812 | 29.58161 | 41.28937 | 0 | 0 | 0 | 19.47872 | 0 | 0 | 0 | 0 | 7.834488 | 0 | 0 | 0 | 0 | 0 | 0 | 0 | 0 | 0 | 0 | 0 | 0 | 0 | 0 | 0 | 0 | 246063060
2829 | 82 | 326 | -15.4248 | 38.0034 | 2677 | 2050 | 2.02493 | 4.97027 | 3.117 | 5.15436 | 1.88678 | 1.96967 | 2.61687 | 7.53985 | 12.4302 | 0 | 500 | 0 | Img64 | 64 | 1.052 | 0 | Silicon-rich | Si | Al | K | S | 88.31003 | 6.853482 | 3.449161 | 1.38733 | 0.1384172 | 7687.104 | 10.29801 | 0 | 0 | 0 | 6.853482 | 88.31003 | 0 | 1.38733 | 0 | 3.449161 | 0 | 0 | 0 | 0 | 0 | 0 | 0 | 0 | 0 | 0 | 0 | 0 | 0 | 0 | 0 | 0 | 0 | 0 | 0 | 0 | 0 | 88080080
1567 | 42 | 165 | -15.5875 | 35.8487 | 1795 | 1464 | 7.17928 | 7.54745 | 6.09907 | 8.37632 | 3.95753 | 4.27785 | 1.95807 | 29.4308 | 22.5081 | 158 | 500 | 0 | Img64 | 92 | 1.028 | 0 | Silicon-rich | Si | Al | K | Fe | 69.78533 | 12.209 | 10.48401 | 3.391166 | 0.07779809 | 16076.73 | 10.31657 | 0 | 2.890957 | 0 | 12.209 | 69.78533 | 0 | 0 | 1.239532 | 10.48401 | 0 | 0 | 0 | 0 | 3.391166 | 0 | 0 | 0 | 0 | 0 | 0 | 0 | 0 | 0 | 0 | 0 | 0 | 0 | 0 | 0 | 0 | 167071070
1890 | 56 | 221 | -14.0284 | 37.2482 | 2072 | 2058 | 2.57718 | 2.39309 | 2.62092 | 2.885 | 2.34297 | 2.51038 | 1.14923 | 4.74418 | 8.66786 | 34 | 500 | 0 | Img64 | 72 | 1.01 | 0 | Silicon-rich | Si | Al | K | Na | 59.7809 | 18.28969 | 17.84973 | 4.079679 | 0.06711946 | 10035.46 | 10.48702 | 0 | 4.079679 | 0 | 18.28969 | 59.7809 | 0 | 0 | 0 | 17.84973 | 0 | 0 | 0 | 0 | 0 | 0 | 0 | 0 | 0 | 0 | 0 | 0 | 0 | 0 | 0 | 0 | 0 | 0 | 0 | 0 | 0 | 167072070
4969 | 152 | 607 | -13.1427 | 36.1977 | 2784 | 1622 | 2.39309 | 2.39309 | 2.37287 | 2.7698 | 1.85656 | 2.45314 | 1.12908 | 3.82923 | 8.53911 | 68 | 500 | 0 | Img64 | 62 | 1.054 | 0 | Silicon-rich | Si | Al | K | Fe | 36.64458 | 34.82967 | 19.2756 | 4.068689 | 0.1797464 | 6401.625 | 10.6068 | 0 | 0 | 1.052582 | 34.82967 | 36.64458 | 0 | 1.697391 | 0 | 19.2756 | 2.431485 | 0 | 0 | 0 | 4.068689 | 0 | 0 | 0 | 0 | 0 | 0 | 0 | 0 | 0 | 0 | 0 | 0 | 0 | 0 | 0 | 0 | 347074070
5164 | 156 | 624 | -20.9965 | 31.6789 | 1075 | 1595 | 4.6021 | 3.68168 | 4.07864 | 4.78619 | 3.2256 | 3.386 | 1.41352 | 11.979 | 13.6929 | 90 | 500 | 0 | Img64 | 80 | 1.022 | 0 | Silicon-rich | Si | Al | K | Fe | 38.30335 | 35.35696 | 18.45285 | 6.611117 | 0.1407109 | 10892.72 | 10.67077 | 0 | 0 | 1.275723 | 35.35696 | 38.30335 | 0 | 0 | 0 | 18.45285 | 0 | 0 | 0 | 0 | 6.611117 | 0 | 0 | 0 | 0 | 0 | 0 | 0 | 0 | 0 | 0 | 0 | 0 | 0 | 0 | 0 | 0 | 347074070
5232 | 158 | 629 | -20.0736 | 36.5327 | 1997 | 1848 | 6.81111 | 4.97027 | 5.10343 | 6.57974 | 3.7034 | 4.92786 | 1.33521 | 19.5189 | 20.0392 | 101 | 500 | 0 | Img64 | 89 | 1.012 | 0 | Silicon-rich | Si | Al | K | Fe | 43.78221 | 32.99064 | 16.76046 | 4.553185 | 0.0696221 | 20565.77 | 10.7695 | 0 | 0 | 1.913501 | 32.99064 | 43.78221 | 0 | 0 | 0 | 16.76046 | 0 | 0 | 0 | 0 | 4.553185 | 0 | 0 | 0 | 0 | 0 | 0 | 0 | 0 | 0 | 0 | 0 | 0 | 0 | 0 | 0 | 0 | 246063060
55 | 2 | 5 | -18.8102 | 41.7618 | 2720 | 2110 | 4.23394 | 4.41802 | 4.14882 | 5.28488 | 3.54873 | 3.75525 | 1.40733 | 12.5382 | 14.5816 | 146 | 500 | 0 | Img64 | 61 | 1.029 | 0 | Silicon-rich | Si | Al | K | Pd | 37.27634 | 31.77503 | 12.80451 | 10.67355 | 0.1959157 | 6822.706 | 10.77575 | 0 | 0 | 7.470573 | 31.77503 | 37.27634 | 0 | 0 | 0 | 12.80451 | 0 | 0 | 0 | 0 | 0 | 0 | 0 | 0 | 0 | 0 | 10.67355 | 0 | 0 | 0 | 0 | 0 | 0 | 0 | 0 | 0 | 0 | 246063060
849 | 22 | 85 | -21.994 | 32.8302 | 1806 | 1490 | 2.39309 | 2.20901 | 2.35568 | 2.73689 | 1.96675 | 2.14871 | 1.27374 | 3.64285 | 8.17054 | 135 | 500 | 0 | Img64 | 65 | 1.028 | 0 | Silicon-rich | Si | Al | K | Pd | 47.76095 | 21.79968 | 16.44512 | 12.24714 | 0.1600871 | 8922.646 | 10.7852 | 0 | 1.747106 | 0 | 21.79968 | 47.76095 | 0 | 0 | 0 | 16.44512 | 0 | 0 | 0 | 0 | 0 | 0 | 0 | 0 | 0 | 0 | 12.24714 | 0 | 0 | 0 | 0 | 0 | 0 | 0 | 0 | 0 | 0 | 266062061
4465 | 134 | 536 | -21.7932 | 36.1186 | 2898 | 2051 | 5.15436 | 2.94535 | 4.06379 | 5.33844 | 2.76126 | 2.78041 | 1.92002 | 12.2671 | 13.9476 | 90 | 500 | 0 | Img64 | 72 | 1.049 | 0 | Silicon-rich | Si | Al | K |  | 42.73989 | 35.71431 | 21.5458 | 0 | 0.07224779 | 8114.986 | 10.81766 | 0 | 0 | 0 | 35.71431 | 42.73989 | 0 | 0 | 0 | 21.5458 | 0 | 0 | 0 | 0 | 0 | 0 | 0 | 0 | 0 | 0 | 0 | 0 | 0 | 0 | 0 | 0 | 0 | 0 | 0 | 0 | 0 | 347074070
553 | 12 | 46 | -15.206 | 36.3348 | 1827 | 2919 | 12.1496 | 13.9904 | 12.0845 | 14.7308 | 10.2893 | 10.328 | 1.42629 | 112.844 | 40.1849 | 146 | 500 | 0 | Img64 | 83 | 0.652 | 0 | Silicon-rich | Si | Al | K |  | 94.41316 | 3.498102 | 2.088734 | 0 | 0.02164896 | 24160.85 | 10.85575 | 0 | 0 | 0 | 3.498102 | 94.41316 | 0 | 0 | 0 | 2.088734 | 0 | 0 | 0 | 0 | 0 | 0 | 0 | 0 | 0 | 0 | 0 | 0 | 0 | 0 | 0 | 0 | 0 | 0 | 0 | 0 | 0 | 88080080
217 | 5 | 19 | -18.8848 | 40.7093 | 2309 | 1689 | 4.97027 | 5.52253 | 4.84873 | 5.64486 | 3.54873 | 4.84514 | 1.16506 | 17.2824 | 16.6622 | 113 | 500 | 0 | Img64 | 81 | 1.02 | 0 | Silicon-rich | Si | Al | K | Fe | 85.18918 | 8.56946 | 3.373699 | 2.867656 | 0.05747998 | 16541.37 | 10.89218 | 0 | 0 | 0 | 8.56946 | 85.18918 | 0 | 0 | 0 | 3.373699 | 0 | 0 | 0 | 0 | 2.867656 | 0 | 0 | 0 | 0 | 0 | 0 | 0 | 0 | 0 | 0 | 0 | 0 | 0 | 0 | 0 | 0 | 77070070
283 | 7 | 25 | -17.8896 | 34.2197 | 1581 | 2131 | 12.3336 | 11.9655 | 12.1017 | 15.62 | 10.6769 | 11.3966 | 1.37059 | 113.25 | 41.41 | 45 | 500 | 0 | Img64 | 54 | 1.048 | 0 | Silicon-rich | Si | Al | K | Zn | 35.26481 | 26.43093 | 16.72466 | 7.974281 | 0.300147 | 5205.997 | 10.92453 | 0 | 0 | 0 | 26.43093 | 35.26481 | 0 | 0 | 1.148937 | 16.72466 | 2.133767 | 2.554808 | 0 | 0 | 7.767812 | 0 | 0 | 7.974281 | 0 | 0 | 0 | 0 | 0 | 0 | 0 | 0 | 0 | 0 | 0 | 0 | 0 | 246063060
754 | 18 | 70 | -18.9983 | 38.7024 | 1671 | 2346 | 17.488 | 10.4928 | 10.8886 | 16.3835 | 6.61228 | 10.5327 | 1.55549 | 104.609 | 56.2269 | 90 | 500 | 0 | Img64 | 75 | 1.035 | 0 | Silicon-rich | Si | Al | K | Mg | 45.9472 | 28.19667 | 15.56683 | 7.00704 | 0.07107252 | 9381.876 | 10.94587 | 0 | 0 | 7.00704 | 28.19667 | 45.9472 | 0 | 0 | 0 | 15.56683 | 0 | 0 | 0 | 0 | 3.282257 | 0 | 0 | 0 | 0 | 0 | 0 | 0 | 0 | 0 | 0 | 0 | 0 | 0 | 0 | 0 | 0 | 257073070
1757 | 50 | 200 | -17.8337 | 32.3043 | 1876 | 2289 | 4.41802 | 3.12943 | 3.446 | 4.82261 | 2.5989 | 2.61451 | 1.84456 | 8.82756 | 12.2951 | 68 | 500 | 0 | Img64 | 73 | 1.03 | 0 | Silicon-rich | Si | Al | K | Fe | 69.08127 | 13.43534 | 10.98946 | 3.317998 | 0.1326323 | 8485.689 | 10.96622 | 0 | 3.175938 | 0 | 13.43534 | 69.08127 | 0 | 0 | 0 | 10.98946 | 0 | 0 | 0 | 0 | 3.317998 | 0 | 0 | 0 | 0 | 0 | 0 | 0 | 0 | 0 | 0 | 0 | 0 | 0 | 0 | 0 | 0 | 167071070
2329 | 68 | 272 | -18.0707 | 33.85 | 2641 | 2082 | 13.8063 | 22.0901 | 15.686 | 21.3817 | 9.75667 | 10.3505 | 2.06576 | 199.51 | 62.6013 | 169 | 500 | 0 | Img64 | 87 | 1.05 | 0 | Silicon-rich | Si | Al | K | Fe | 70.77953 | 13.27859 | 10.16722 | 2.942101 | 0.05783082 | 15583.33 | 11.00335 | 0 | 2.832562 | 0 | 13.27859 | 70.77953 | 0 | 0 | 0 | 10.16722 | 0 | 0 | 0 | 0 | 2.942101 | 0 | 0 | 0 | 0 | 0 | 0 | 0 | 0 | 0 | 0 | 0 | 0 | 0 | 0 | 0 | 0 | 167071070
783 | 19 | 74 | -17.1015 | 31.07 | 1762 | 2851 | 3.31351 | 2.20901 | 2.88196 | 3.58395 | 2.20901 | 2.2973 | 1.56007 | 5.79467 | 9.49111 | 101 | 500 | 0 | Img64 | 74 | 1.025 | 0 | Silicon-rich | Si | Al | K | Fe | 52.49693 | 23.03925 | 13.19529 | 3.572651 | 0.1609855 | 9835.954 | 11.07089 | 0 | 2.795347 | 1.037911 | 23.03925 | 52.49693 | 0 | 1.276745 | 0 | 13.19529 | 2.58588 | 0 | 0 | 0 | 3.572651 | 0 | 0 | 0 | 0 | 0 | 0 | 0 | 0 | 0 | 0 | 0 | 0 | 0 | 0 | 0 | 0 | 257073070
3710 | 114 | 454 | -17.2635 | 38.8599 | 2927 | 1497 | 2.76126 | 4.04985 | 3.2483 | 4.6212 | 2.20901 | 2.70751 | 1.70681 | 7.70929 | 11.286 | 146 | 500 | 0 | Img64 | 80 | 1.017 | 0 | Silicon-rich | Si | Al | K | Ca | 51.28778 | 16.78676 | 16.58261 | 8.916696 | 0.1514568 | 11224 | 11.19448 | 0 | 0 | 0 | 16.78676 | 51.28778 | 0 | 0 | 0 | 16.58261 | 8.916696 | 0 | 0 | 0 | 6.426143 | 0 | 0 | 0 | 0 | 0 | 0 | 0 | 0 | 0 | 0 | 0 | 0 | 0 | 0 | 0 | 0 | 266062060
1210 | 36 | 142 | -17.691 | 33.421 | 2651 | 2368 | 4.23394 | 4.04985 | 3.9638 | 5.03043 | 3.29388 | 3.37122 | 1.49217 | 11.4877 | 13.5776 | 146 | 500 | 0 | Img64 | 72 | 1.042 | 0 | Silicon-rich | Si | Al | K | Fe | 44.86383 | 26.97836 | 16.26689 | 10.16936 | 0.1473797 | 6913.02 | 11.1946 | 0 | 0 | 0 | 26.97836 | 44.86383 | 0 | 1.721562 | 0 | 16.26689 | 0 | 0 | 0 | 0 | 10.16936 | 0 | 0 | 0 | 0 | 0 | 0 | 0 | 0 | 0 | 0 | 0 | 0 | 0 | 0 | 0 | 0 | 367073070
3763 | 116 | 462 | -18.3632 | 38.5952 | 1045 | 2934 | 2.57718 | 2.02493 | 2.26858 | 2.84149 | 1.8223 | 2.01257 | 1.41187 | 3.71062 | 7.52111 | 68 | 500 | 0 | Img64 | 64 | 1.037 | 0 | Silicon-rich | Si | Al | K |  | 41.12452 | 37.21711 | 21.65838 | 0 | 0.03534491 | 7484.604 | 11.30509 | 0 | 0 | 0 | 37.21711 | 41.12452 | 0 | 0 | 0 | 21.65838 | 0 | 0 | 0 | 0 | 0 | 0 | 0 | 0 | 0 | 0 | 0 | 0 | 0 | 0 | 0 | 0 | 0 | 0 | 0 | 0 | 0 | 457074070
784 | 19 | 74 | -17.2208 | 31.0569 | 1116 | 2927 | 5.33844 | 7.54745 | 5.10756 | 7.73153 | 3.76106 | 5.23577 | 1.47667 | 20.1797 | 20.9182 | 0 | 500 | 0 | Img64 | 64 | 1.048 | 0 | Silicon-rich | Si | Al | K | Fe | 37.62978 | 31.81869 | 15.30734 | 11.44363 | 0.178257 | 6794.171 | 11.31072 | 0 | 0 | 1.575046 | 31.81869 | 37.62978 | 0 | 2.225508 | 0 | 15.30734 | 0 | 0 | 0 | 0 | 11.44363 | 0 | 0 | 0 | 0 | 0 | 0 | 0 | 0 | 0 | 0 | 0 | 0 | 0 | 0 | 0 | 0 | 466164161
4748 | 141 | 564 | -22.194 | 37.5837 | 2771 | 2284 | 5.33844 | 4.23394 | 4.46149 | 5.81358 | 3.65427 | 4.11914 | 1.41136 | 15.0458 | 15.7292 | 68 | 500 | 0 | Img64 | 80 | 1.013 | 0 | Silicon-rich | Si | Al | K | Na | 67.94495 | 15.60872 | 10.74718 | 2.87821 | 0.08443553 | 11818.96 | 11.39837 | 0 | 2.87821 | 0 | 15.60872 | 67.94495 | 0 | 0 | 0 | 10.74718 | 0 | 0 | 0 | 0 | 2.820942 | 0 | 0 | 0 | 0 | 0 | 0 | 0 | 0 | 0 | 0 | 0 | 0 | 0 | 0 | 0 | 0 | 277071070
4139 | 125 | 500 | -21.9921 | 36.7734 | 1812 | 2600 | 4.97027 | 4.6021 | 4.42648 | 5.38775 | 3.4207 | 3.99848 | 1.34745 | 14.1817 | 14.8229 | 56 | 500 | 0 | Img64 | 82 | 1.032 | 0 | Silicon-rich | Si | Al | K | Fe | 42.91682 | 35.55191 | 16.78258 | 3.591383 | 0.0860129 | 10169.56 | 11.41716 | 0 | 0 | 1.157311 | 35.55191 | 42.91682 | 0 | 0 | 0 | 16.78258 | 0 | 0 | 0 | 0 | 3.591383 | 0 | 0 | 0 | 0 | 0 | 0 | 0 | 0 | 0 | 0 | 0 | 0 | 0 | 0 | 0 | 0 | 457074070
2642 | 77 | 308 | -20.0246 | 33.2149 | 2285 | 1467 | 31.8466 | 17.8562 | 12.584 | 31.2722 | 5.06349 | 7.1462 | 4.37606 | 151.865 | 97.6025 | 124 | 500 | 0 | Img64 | 52 | 1.035 | 0 | Silicon-rich | Si | Al | K | Mg | 47.78112 | 29.21024 | 16.0834 | 6.925244 | 0.2476951 | 6073.867 | 11.44232 | 0 | 0 | 6.925244 | 29.21024 | 47.78112 | 0 | 0 | 0 | 16.0834 | 0 | 0 | 0 | 0 | 0 | 0 | 0 | 0 | 0 | 0 | 0 | 0 | 0 | 0 | 0 | 0 | 0 | 0 | 0 | 0 | 0 | 367073070
1778 | 51 | 201 | -17.4099 | 33.4722 | 2140 | 2086 | 9.02012 | 4.04985 | 4.0752 | 7.85028 | 1.12826 | 2.56922 | 3.05551 | 16.4521 | 25.2209 | 68 | 500 | 0 | Img64 | 51 | 1.042 | 0 | Silicon-rich | Si | Al | K | Pd | 36.20642 | 29.32464 | 17.3551 | 13.51381 | 0.2965186 | 5000.729 | 11.4635 | 0 | 2.264541 | 1.335496 | 29.32464 | 36.20642 | 0 | 0 | 0 | 17.3551 | 0 | 0 | 0 | 0 | 0 | 0 | 0 | 0 | 0 | 0 | 13.51381 | 0 | 0 | 0 | 0 | 0 | 0 | 0 | 0 | 0 | 0 | 466063061
4918 | 151 | 601 | -17.0666 | 37.3002 | 1949 | 1768 | 4.23394 | 3.86577 | 4.03511 | 4.52365 | 3.59015 | 3.9036 | 1.15884 | 11.5385 | 13.0029 | 56 | 500 | 0 | Img64 | 84 | 1.055 | 0 | Silicon-rich | Si | Al | K | Fe | 40.52407 | 30.90256 | 21.56626 | 3.217117 | 0.1316527 | 11072.64 | 11.49977 | 0 | 1.648031 | 0 | 30.90256 | 40.52407 | 0 | 0 | 0 | 21.56626 | 2.141959 | 0 | 0 | 0 | 3.217117 | 0 | 0 | 0 | 0 | 0 | 0 | 0 | 0 | 0 | 0 | 0 | 0 | 0 | 0 | 0 | 0 | 356063060
3211 | 98 | 389 | -18.2431 | 41.7195 | 1694 | 2341 | 9.75646 | 8.0997 | 7.49226 | 9.57238 | 5.57274 | 6.68787 | 1.4313 | 44.07 | 28.4629 | 90 | 500 | 0 | Img64 | 61 | 1.043 | 0 | Silicon-rich | Si | Al | K | Fe | 37.40423 | 31.43288 | 14.41391 | 7.379645 | 0.221469 | 7314.216 | 11.5346 | 0 | 0 | 4.415093 | 31.43288 | 37.40423 | 0 | 1.574431 | 0 | 14.41391 | 0 | 3.379813 | 0 | 0 | 7.379645 | 0 | 0 | 0 | 0 | 0 | 0 | 0 | 0 | 0 | 0 | 0 | 0 | 0 | 0 | 0 | 0 | 356063060
1551 | 41 | 163 | -19.0146 | 40.075 | 1607 | 1038 | 3.12943 | 2.57718 | 2.59717 | 3.45026 | 1.77862 | 1.90358 | 1.81251 | 4.82889 | 9.25452 | 56 | 500 | 0 | Img64 | 66 | 1.037 | 0 | Silicon-rich | Si | Al | K | Fe | 46.58739 | 39.97846 | 4.600615 | 4.360684 | 0.1594168 | 7718.117 | 11.53777 | 0 | 0 | 1.377435 | 39.97846 | 46.58739 | 0 | 3.095418 | 0 | 4.600615 | 0 | 0 | 0 | 0 | 4.360684 | 0 | 0 | 0 | 0 | 0 | 0 | 0 | 0 | 0 | 0 | 0 | 0 | 0 | 0 | 0 | 0 | 457073070
4261 | 128 | 512 | -21.5102 | 34.5267 | 2379 | 2512 | 7.73153 | 6.25886 | 5.56062 | 7.54966 | 3.54873 | 3.63721 | 2.07567 | 24.7036 | 21.764 | 45 | 500 | 0 | Img64 | 64 | 1.05 | 0 | Silicon-rich | Si | Al | K | Mg | 44.47222 | 33.31152 | 17.94679 | 4.26948 | 0.1918824 | 6802.689 | 11.64257 | 0 | 0 | 4.26948 | 33.31152 | 44.47222 | 0 | 0 | 0 | 17.94679 | 0 | 0 | 0 | 0 | 0 | 0 | 0 | 0 | 0 | 0 | 0 | 0 | 0 | 0 | 0 | 0 | 0 | 0 | 0 | 0 | 0 | 356063060
2636 | 77 | 307 | -20.3029 | 32.9968 | 2800 | 2629 | 3.86577 | 3.31351 | 3.76658 | 4.1711 | 3.18628 | 3.7343 | 1.11697 | 9.96277 | 11.8929 | 113 | 500 | 0 | Img64 | 72 | 1.026 | 0 | Silicon-rich | Si | Al | K | Fe | 44.18201 | 29.01194 | 18.90123 | 4.797943 | 0.1125991 | 7927.866 | 11.66517 | 0 | 0 | 3.106882 | 29.01194 | 44.18201 | 0 | 0 | 0 | 18.90123 | 0 | 0 | 0 | 0 | 4.797943 | 0 | 0 | 0 | 0 | 0 | 0 | 0 | 0 | 0 | 0 | 0 | 0 | 0 | 0 | 0 | 0 | 356063060
532 | 11 | 44 | -19.0893 | 34.0095 | 1195 | 1220 | 2.94535 | 2.57718 | 2.80779 | 3.17978 | 2.39309 | 2.60757 | 1.21944 | 5.3372 | 9.09257 | 113 | 500 | 0 | Img64 | 71 | 1.029 | 0 | Silicon-rich | Si | Al | K | Fe | 46.29151 | 29.66 | 14.72919 | 7.42363 | 0.1381601 | 8152.272 | 11.71143 | 0 | 0 | 1.895671 | 29.66 | 46.29151 | 0 | 0 | 0 | 14.72919 | 0 | 0 | 0 | 0 | 7.42363 | 0 | 0 | 0 | 0 | 0 | 0 | 0 | 0 | 0 | 0 | 0 | 0 | 0 | 0 | 0 | 0 | 367073070
3517 | 107 | 426 | -20.9389 | 41.1717 | 1397 | 1219 | 6.07478 | 8.0997 | 6.74623 | 8.28379 | 5.74365 | 5.89914 | 1.40424 | 34.8019 | 22.6124 | 0 | 500 | 0 | Img64 | 90 | 1.021 | 0 | Silicon-rich | Si | Al | K | Ca | 50.27163 | 19.7507 | 13.8017 | 6.817614 | 0.07690881 | 28141.71 | 11.73552 | 0 | 0 | 0 | 19.7507 | 50.27163 | 3.030212 | 0 | 0 | 13.8017 | 6.817614 | 0 | 0 | 0 | 6.328144 | 0 | 0 | 0 | 0 | 0 | 0 | 0 | 0 | 0 | 0 | 0 | 0 | 0 | 0 | 0 | 0 | 266062060
4938 | 152 | 605 | -13.1508 | 36.5331 | 2740 | 1847 | 4.04985 | 2.02493 | 2.20108 | 4.34258 | 1.10451 | 1.20463 | 3.60492 | 4.03255 | 10.0419 | 113 | 500 | 0 | Img64 | 60 | 1.047 | 0 | Silicon-rich | Si | Al | K | Na | 67.98403 | 15.34194 | 10.39564 | 3.183169 | 0.180504 | 6106.188 | 11.82626 | 0 | 3.183169 | 0 | 15.34194 | 67.98403 | 0 | 0 | 0 | 10.39564 | 3.095216 | 0 | 0 | 0 | 0 | 0 | 0 | 0 | 0 | 0 | 0 | 0 | 0 | 0 | 0 | 0 | 0 | 0 | 0 | 0 | 0 | 277071070
1687 | 49 | 193 | -19.6377 | 37.9518 | 2324 | 2329 | 4.41802 | 4.23394 | 4.0263 | 4.75235 | 3.35144 | 3.36378 | 1.4128 | 11.708 | 13.5375 | 113 | 500 | 0 | Img64 | 68 | 1.03 | 0 | Silicon-rich | Si | Al | K | Fe | 41.39257 | 31.22621 | 19.80324 | 4.633446 | 0.1437977 | 6860.942 | 11.82681 | 0 | 0 | 1.464678 | 31.22621 | 41.39257 | 0 | 1.479848 | 0 | 19.80324 | 0 | 0 | 0 | 0 | 4.633446 | 0 | 0 | 0 | 0 | 0 | 0 | 0 | 0 | 0 | 0 | 0 | 0 | 0 | 0 | 0 | 0 | 356063060
1502 | 40 | 159 | -20.2141 | 36.8781 | 1232 | 2013 | 3.68168 | 2.76126 | 2.71557 | 3.93323 | 1.84084 | 2.77372 | 1.41803 | 5.0661 | 11.3416 | 68 | 500 | 0 | Img64 | 68 | 1.039 | 0 | Silicon-rich | Si | Al | K | Fe | 57.32096 | 18.60136 | 9.943797 | 4.329653 | 0.2613005 | 7492.954 | 11.86236 | 0 | 3.501544 | 1.495557 | 18.60136 | 57.32096 | 0 | 0 | 0 | 9.943797 | 2.329338 | 0 | 2.477787 | 0 | 4.329653 | 0 | 0 | 0 | 0 | 0 | 0 | 0 | 0 | 0 | 0 | 0 | 0 | 0 | 0 | 0 | 0 | 266061060
950 | 27 | 106 | -20.4209 | 36.6444 | 2160 | 1239 | 5.70661 | 5.89069 | 5.41889 | 7.02899 | 4.11337 | 4.2746 | 1.64436 | 21.7724 | 18.369 | 135 | 500 | 0 | Img64 | 84 | 1.001 | 0 | Silicon-rich | Si | Al | K | Fe | 39.91353 | 31.45082 | 19.62694 | 4.725928 | 0.1471323 | 11503.76 | 11.88808 | 0 | 1.122082 | 1.262293 | 31.45082 | 39.91353 | 0 | 1.898399 | 0 | 19.62694 | 0 | 0 | 0 | 0 | 4.725928 | 0 | 0 | 0 | 0 | 0 | 0 | 0 | 0 | 0 | 0 | 0 | 0 | 0 | 0 | 0 | 0 | 356063060
2023 | 60 | 240 | -21.2639 | 33.6911 | 1674 | 2953 | 11.5973 | 6.25886 | 7.91619 | 11.8146 | 4.88285 | 5.83375 | 2.02522 | 50.4069 | 30.8797 | 79 | 500 | 0 | Img64 | 56 | 1.045 | 0 | Silicon-rich | Si | Al | K | Mg | 46.08016 | 25.02555 | 12.8262 | 9.868529 | 0.1247798 | 7556.249 | 11.90201 | 0 | 0 | 9.868529 | 25.02555 | 46.08016 | 0 | 0 | 0 | 12.8262 | 0 | 2.53704 | 0 | 0 | 3.662516 | 0 | 0 | 0 | 0 | 0 | 0 | 0 | 0 | 0 | 0 | 0 | 0 | 0 | 0 | 0 | 0 | 367073070
3223 | 98 | 390 | -17.664 | 41.9345 | 2799 | 1170 | 11.0451 | 8.0997 | 8.67133 | 11.2729 | 5.8215 | 6.17366 | 1.82597 | 58.2009 | 31.5527 | 101 | 500 | 0 | Img64 | 61 | 1.032 | 0 | Silicon-rich | Si | Al | K | Mg | 43.76674 | 33.7464 | 9.959186 | 5.774113 | 0.270506 | 8847.197 | 11.91829 | 0 | 1.279999 | 5.774113 | 33.7464 | 43.76674 | 0 | 0 | 0 | 9.959186 | 0 | 0 | 0 | 0 | 5.473563 | 0 | 0 | 0 | 0 | 0 | 0 | 0 | 0 | 0 | 0 | 0 | 0 | 0 | 0 | 0 | 0 | 446063060
1526 | 40 | 160 | -19.6891 | 36.7058 | 2032 | 2944 | 7.36337 | 10.861 | 7.44083 | 12.9945 | 5.64418 | 5.6807 | 2.28747 | 43.8498 | 30.6265 | 146 | 500 | 0 | Img64 | 89 | 1.002 | 0 | Silicon-rich | Si | Al | K | Fe | 42.41195 | 26.98984 | 20.00223 | 8.324982 | 0.05568663 | 20433.6 | 11.99836 | 0 | 0 | 2.270998 | 26.98984 | 42.41195 | 0 | 0 | 0 | 20.00223 | 0 | 0 | 0 | 0 | 8.324982 | 0 | 0 | 0 | 0 | 0 | 0 | 0 | 0 | 0 | 0 | 0 | 0 | 0 | 0 | 0 | 0 | 356063060
4088 | 125 | 497 | -22.2587 | 37.1679 | 2416 | 2510 | 9.94055 | 8.83604 | 7.09259 | 10.8497 | 4.16531 | 4.61534 | 2.35079 | 42.0537 | 29.2857 | 56 | 500 | 0 | Img64 | 59 | 1.025 | 0 | Silicon-rich | Si | Al | K | Na | 67.48773 | 15.60815 | 9.228906 | 2.82016 | 0.1823302 | 6769.415 | 12.01585 | 0 | 2.82016 | 0 | 15.60815 | 67.48773 | 0 | 2.246564 | 0 | 9.228906 | 2.608488 | 0 | 0 | 0 | 0 | 0 | 0 | 0 | 0 | 0 | 0 | 0 | 0 | 0 | 0 | 0 | 0 | 0 | 0 | 0 | 0 | 277071070
904 | 26 | 101 | -19.8039 | 32.7122 | 1420 | 2122 | 2.20901 | 1.65676 | 2.04566 | 2.4301 | 1.65676 | 1.86709 | 1.30154 | 2.67707 | 6.9439 | 113 | 500 | 0 | Img64 | 70 | 1.03 | 0 | Silicon-rich | Si | Al | K | Fe | 71.50817 | 9.751751 | 7.623082 | 5.863153 | 0.1907999 | 8923.05 | 12.05806 | 0 | 0 | 1.353118 | 9.751751 | 71.50817 | 0 | 0 | 0 | 7.623082 | 3.900728 | 0 | 0 | 0 | 5.863153 | 0 | 0 | 0 | 0 | 0 | 0 | 0 | 0 | 0 | 0 | 0 | 0 | 0 | 0 | 0 | 0 | 176060060
4003 | 122 | 488 | -22.0473 | 33.9539 | 1537 | 1533 | 21.1697 | 13.8063 | 7.21903 | 24.3795 | 2.24773 | 3.06769 | 7.94719 | 64.0125 | 52.8954 | 124 | 500 | 0 | Img64 | 57 | 1.036 | 0 | Silicon-rich | Si | Al | K | Pd | 33.29459 | 16.29324 | 11.99659 | 10.62191 | 0.5400328 | 6791.516 | 12.31365 | 0 | 4.195848 | 1.397237 | 16.29324 | 33.29459 | 0 | 10.39703 | 0 | 11.99659 | 6.386945 | 0 | 0 | 0 | 5.416615 | 0 | 0 | 0 | 0 | 0 | 10.62191 | 0 | 0 | 0 | 0 | 0 | 0 | 0 | 0 | 0 | 0 | 244042040
158 | 5 | 17 | -18.9426 | 41.1078 | 1998 | 1573 | 4.04985 | 4.78619 | 3.82974 | 5.5399 | 2.6033 | 2.80562 | 1.97457 | 10.9455 | 13.6259 | 34 | 500 | 0 | Img64 | 80 | 1.055 | 0 | Silicon-rich | Si | Al | K | Fe | 74.37802 | 14.60697 | 4.984712 | 4.356706 | 0.1199881 | 13374.07 | 12.38204 | 0 | 0 | 1.673595 | 14.60697 | 74.37802 | 0 | 0 | 0 | 4.984712 | 0 | 0 | 0 | 0 | 4.356706 | 0 | 0 | 0 | 0 | 0 | 0 | 0 | 0 | 0 | 0 | 0 | 0 | 0 | 0 | 0 | 0 | 277071070
2406 | 70 | 277 | -19.0942 | 39.4358 | 1176 | 2467 | 3.68168 | 2.02493 | 2.61911 | 3.58395 | 1.65676 | 1.90111 | 1.88519 | 5.01527 | 10.6602 | 101 | 500 | 0 | Img64 | 62 | 1.044 | 0 | Silicon-rich | Si | Al | K | Fe | 42.32778 | 30.38234 | 14.76167 | 7.022055 | 0.2000989 | 6117.843 | 12.40833 | 0 | 0 | 0 | 30.38234 | 42.32778 | 0 | 0 | 0 | 14.76167 | 5.506165 | 0 | 0 | 0 | 7.022055 | 0 | 0 | 0 | 0 | 0 | 0 | 0 | 0 | 0 | 0 | 0 | 0 | 0 | 0 | 0 | 0 | 356063060
3035 | 94 | 373 | -23.5629 | 37.8537 | 1506 | 2853 | 27.9808 | 18.4084 | 20.3653 | 27.6911 | 14.8054 | 15.8873 | 1.74297 | 358.541 | 79.8129 | 68 | 500 | 0 | Img64 | 60 | 1.035 | 0 | Silicon-rich | Si | Al | K | Mg | 42.40934 | 33.79961 | 12.32309 | 8.387621 | 0.03506846 | 8617.306 | 12.42085 | 0 | 0 | 8.387621 | 33.79961 | 42.40934 | 0 | 0 | 0 | 12.32309 | 0 | 0 | 0 | 0 | 3.080337 | 0 | 0 | 0 | 0 | 0 | 0 | 0 | 0 | 0 | 0 | 0 | 0 | 0 | 0 | 0 | 0 | 457074070
4345 | 130 | 520 | -19.2842 | 40.7704 | 2195 | 1331 | 16.0153 | 32.3988 | 11.473 | 33.7091 | 3.45026 | 4.53231 | 7.43751 | 197.392 | 95.2572 | 23 | 500 | 0 | Img64 | 60 | 1.019 | 0 | Silicon-rich | Si | Al | K | Fe | 55.46988 | 16.14454 | 8.667523 | 8.461399 | 0.3063868 | 12026.01 | 12.43036 | 0 | 1.774837 | 3.189407 | 16.14454 | 55.46988 | 0 | 1.260559 | 0.8361166 | 8.667523 | 4.195735 | 0 | 0 | 0 | 8.461399 | 0 | 0 | 0 | 0 | 0 | 0 | 0 | 0 | 0 | 0 | 0 | 0 | 0 | 0 | 0 | 0 | 255051050
4458 | 134 | 535 | -22.4688 | 35.9879 | 1275 | 2750 | 8.0997 | 9.57238 | 7.57843 | 10.3397 | 5.98765 | 7.21784 | 1.43251 | 44.3242 | 32.2324 | 34 | 500 | 0 | Img64 | 55 | 1.043 | 0 | Silicon-rich | Si | Al | K | Mg | 46.16377 | 34.51241 | 15.682 | 3.641823 | 0.2445558 | 5415.088 | 12.4749 | 0 | 0 | 3.641823 | 34.51241 | 46.16377 | 0 | 0 | 0 | 15.682 | 0 | 0 | 0 | 0 | 0 | 0 | 0 | 0 | 0 | 0 | 0 | 0 | 0 | 0 | 0 | 0 | 0 | 0 | 0 | 0 | 0 | 468084080
4329 | 130 | 519 | -19.7451 | 40.6602 | 1744 | 1934 | 23.0105 | 27.0604 | 20.5506 | 28.9229 | 11.7607 | 13.6959 | 2.11179 | 355.237 | 94.461 | 158 | 500 | 0 | Img64 | 59 | 1.031 | 0 | Silicon-rich | Si | Al | K | Mg | 47.88288 | 24.35746 | 12.53833 | 11.13803 | 0.01500007 | 8958.525 | 12.47521 | 0 | 0 | 11.13803 | 24.35746 | 47.88288 | 0 | 0 | 0 | 12.53833 | 0 | 0 | 0 | 0 | 4.083308 | 0 | 0 | 0 | 0 | 0 | 0 | 0 | 0 | 0 | 0 | 0 | 0 | 0 | 0 | 0 | 0 | 367073070
965 | 27 | 107 | -20.6808 | 36.1476 | 2797 | 1889 | 4.41802 | 5.52253 | 4.65241 | 5.64486 | 3.76387 | 3.94476 | 1.43098 | 15.7913 | 15.7904 | 158 | 500 | 0 | Img64 | 71 | 1.024 | 0 | Silicon-rich | Si | Al | K | Ca | 77.28006 | 5.814535 | 3.935599 | 3.573184 | 0.3050976 | 8635.197 | 12.48931 | 0 | 1.42264 | 1.285183 | 5.814535 | 77.28006 | 3.143003 | 3.545797 | 0 | 3.935599 | 3.573184 | 0 | 0 | 0 | 0 | 0 | 0 | 0 | 0 | 0 | 0 | 0 | 0 | 0 | 0 | 0 | 0 | 0 | 0 | 0 | 0 | 176060060
4221 | 128 | 509 | -21.8778 | 35.0927 | 2441 | 1483 | 7.54745 | 7.54745 | 7.29931 | 8.29837 | 6.11926 | 6.22481 | 1.33311 | 40.6135 | 24.4943 | 34 | 500 | 0 | Img64 | 61 | 1.042 | 0 | Silicon-rich | Si | Al | K | Fe | 39.14313 | 36.37106 | 18.8594 | 3.969993 | 0.1065655 | 6741.869 | 12.51492 | 0 | 0 | 0 | 36.37106 | 39.14313 | 0 | 1.656422 | 0 | 18.8594 | 0 | 0 | 0 | 0 | 3.969993 | 0 | 0 | 0 | 0 | 0 | 0 | 0 | 0 | 0 | 0 | 0 | 0 | 0 | 0 | 0 | 0 | 457074070
4513 | 136 | 543 | -19.4185 | 36.0462 | 1469 | 2439 | 2.20901 | 1.65676 | 2.09925 | 2.4301 | 1.84084 | 1.982 | 1.22609 | 2.88039 | 7.02136 | 113 | 500 | 0 | Img64 | 64 | 1.042 | 0 | Silicon-rich | Si | Al | K | Na | 70.12332 | 13.31729 | 10.92352 | 3.494877 | 0.196275 | 7018.103 | 12.5154 | 0 | 3.494877 | 0 | 13.31729 | 70.12332 | 0 | 0 | 0 | 10.92352 | 2.141 | 0 | 0 | 0 | 0 | 0 | 0 | 0 | 0 | 0 | 0 | 0 | 0 | 0 | 0 | 0 | 0 | 0 | 0 | 0 | 0 | 277071070
1990 | 60 | 237 | -21.6466 | 34.2844 | 1645 | 1779 | 9.57238 | 9.94055 | 9.40411 | 13.4078 | 8.0423 | 8.32454 | 1.61064 | 67.7401 | 32.446 | 135 | 500 | 0 | Img64 | 62 | 1.028 | 0 | Silicon-rich | Si | Al | K | S | 43.64743 | 40.56057 | 14.27954 | 1.512459 | 0.08899655 | 7604.369 | 12.56148 | 0 | 0 | 0 | 40.56057 | 43.64743 | 0 | 1.512459 | 0 | 14.27954 | 0 | 0 | 0 | 0 | 0 | 0 | 0 | 0 | 0 | 0 | 0 | 0 | 0 | 0 | 0 | 0 | 0 | 0 | 0 | 0 | 0 | 457074070
905 | 26 | 101 | -19.5381 | 32.7057 | 2862 | 2157 | 3.4976 | 2.76126 | 3.14057 | 3.83184 | 2.63027 | 2.85656 | 1.34142 | 6.82823 | 10.4701 | 113 | 500 | 0 | Img64 | 66 | 1.038 | 0 | Silicon-rich | Si | Al | K | Mg | 46.9032 | 29.76391 | 18.34216 | 4.990735 | 0.1620923 | 6938.55 | 12.60951 | 0 | 0 | 4.990735 | 29.76391 | 46.9032 | 0 | 0 | 0 | 18.34216 | 0 | 0 | 0 | 0 | 0 | 0 | 0 | 0 | 0 | 0 | 0 | 0 | 0 | 0 | 0 | 0 | 0 | 0 | 0 | 0 | 0 | 367073070
1569 | 42 | 165 | -15.7115 | 35.5753 | 1116 | 2954 | 5.70661 | 2.02493 | 3.1916 | 5.89069 | 1.77862 | 1.85317 | 3.17871 | 8.40397 | 13.1422 | 90 | 500 | 0 | Img64 | 76 | 1.016 | 0 | Silicon-rich | Si | Al | K | Na | 68.71734 | 12.91221 | 11.95841 | 3.287298 | 0.09704891 | 10246.63 | 12.6927 | 0 | 3.287298 | 0 | 12.91221 | 68.71734 | 0 | 0 | 0 | 11.95841 | 0 | 0 | 0 | 0 | 3.124732 | 0 | 0 | 0 | 0 | 0 | 0 | 0 | 0 | 0 | 0 | 0 | 0 | 0 | 0 | 0 | 0 | 288082080
4257 | 128 | 512 | -21.4682 | 34.5858 | 2613 | 2189 | 8.0997 | 4.97027 | 5.20296 | 8.24105 | 2.82529 | 3.07027 | 2.68415 | 22.5857 | 21.0913 | 79 | 500 | 0 | Img64 | 64 | 1.049 | 0 | Silicon-rich | Si | Al | K | Na | 67.77287 | 15.46729 | 9.106785 | 3.509808 | 0.1818956 | 6977.019 | 12.71006 | 0 | 3.509808 | 0 | 15.46729 | 67.77287 | 0 | 1.30421 | 0 | 9.106785 | 2.839034 | 0 | 0 | 0 | 0 | 0 | 0 | 0 | 0 | 0 | 0 | 0 | 0 | 0 | 0 | 0 | 0 | 0 | 0 | 0 | 0 | 277071070
2302 | 68 | 270 | -18.2867 | 34.1469 | 1474 | 2524 | 9.94055 | 11.5973 | 9.181 | 12.6881 | 6.50832 | 6.58184 | 1.92775 | 67.4859 | 34.3911 | 34 | 500 | 0 | Img64 | 65 | 1.038 | 0 | Silicon-rich | Si | Al | K |  | 41.34072 | 36.74045 | 21.91884 | 0 | 0.04473585 | 8062.875 | 12.74727 | 0 | 0 | 0 | 36.74045 | 41.34072 | 0 | 0 | 0 | 21.91884 | 0 | 0 | 0 | 0 | 0 | 0 | 0 | 0 | 0 | 0 | 0 | 0 | 0 | 0 | 0 | 0 | 0 | 0 | 0 | 0 | 0 | 457074070
3377 | 102 | 408 | -20.59 | 37.0045 | 1241 | 1337 | 3.68168 | 3.4976 | 3.67569 | 4.0008 | 3.29388 | 3.6322 | 1.10148 | 9.64085 | 12.2977 | 68 | 500 | 0 | Img64 | 73 | 1.029 | 0 | Silicon-rich | Si | Al | K | Ca | 88.39769 | 6.085457 | 3.326122 | 2.190727 | 0.1413904 | 9303.636 | 12.7619 | 0 | 0 | 0 | 6.085457 | 88.39769 | 0 | 0 | 0 | 3.326122 | 2.190727 | 0 | 0 | 0 | 0 | 0 | 0 | 0 | 0 | 0 | 0 | 0 | 0 | 0 | 0 | 0 | 0 | 0 | 0 | 0 | 0 | 187070070
3683 | 113 | 450 | -21.3934 | 39.5511 | 3023 | 1836 | 6.81111 | 6.07478 | 5.04569 | 8.33066 | 3.12397 | 3.16131 | 2.6352 | 21.1455 | 20.2686 | 135 | 500 | 0 | Img64 | 63 | 1.048 | 0 | Silicon-rich | Si | Al | K | Mg | 44.30369 | 27.67751 | 15.8081 | 9.102609 | 0.08015586 | 7230.535 | 12.85355 | 0 | 0 | 9.102609 | 27.67751 | 44.30369 | 0 | 0 | 0 | 15.8081 | 0 | 0 | 0 | 0 | 3.108089 | 0 | 0 | 0 | 0 | 0 | 0 | 0 | 0 | 0 | 0 | 0 | 0 | 0 | 0 | 0 | 0 | 356063060
315 | 7 | 26 | -17.4623 | 34.2916 | 1847 | 1742 | 6.81111 | 5.52253 | 5.51489 | 7.55535 | 3.76387 | 5.50382 | 1.37275 | 22.5857 | 23.6746 | 68 | 500 | 0 | Img64 | 65 | 1.039 | 0 | Silicon-rich | Si | Al | K | Fe | 37.90135 | 28.92746 | 17.42334 | 5.568727 | 0.2927987 | 6130.273 | 12.85908 | 0 | 0 | 1.224609 | 28.92746 | 37.90135 | 0 | 2.147591 | 0 | 17.42334 | 3.073119 | 3.733803 | 0 | 0 | 5.568727 | 0 | 0 | 0 | 0 | 0 | 0 | 0 | 0 | 0 | 0 | 0 | 0 | 0 | 0 | 0 | 0 | 356063060
5264 | 158 | 631 | -19.8943 | 35.981 | 2976 | 2798 | 6.07478 | 4.23394 | 4.63317 | 6.35765 | 3.54873 | 3.75113 | 1.69486 | 16.1471 | 16.8375 | 124 | 500 | 0 | Img64 | 82 | 1.035 | 0 | Silicon-rich | Si | Al | K | Fe | 38.86336 | 24.33109 | 15.28817 | 12.44681 | 0.2627054 | 8997.588 | 13.06858 | 0 | 0 | 1.980288 | 24.33109 | 38.86336 | 0 | 0 | 0 | 15.28817 | 2.102903 | 0 | 0 | 4.987375 | 12.44681 | 0 | 0 | 0 | 0 | 0 | 0 | 0 | 0 | 0 | 0 | 0 | 0 | 0 | 0 | 0 | 0 | 466164161
1590 | 44 | 173 | -21.0276 | 40.2751 | 2950 | 1996 | 5.52253 | 8.65196 | 5.96144 | 9.52225 | 3.58395 | 3.97395 | 2.39617 | 29.3122 | 23.641 | 34 | 500 | 0 | Img64 | 84 | 1.017 | 0 | Silicon-rich | Si | Al | K | Na | 56.17187 | 21.32359 | 12.36113 | 4.433194 | 0.04709819 | 21598.67 | 13.28833 | 0 | 4.433194 | 0 | 21.32359 | 56.17187 | 0 | 0 | 0 | 12.36113 | 2.698177 | 0 | 0 | 0 | 3.012047 | 0 | 0 | 0 | 0 | 0 | 0 | 0 | 0 | 0 | 0 | 0 | 0 | 0 | 0 | 0 | 0 | 266062060
429 | 8 | 32 | -18.1243 | 36.1532 | 2330 | 1861 | 4.6021 | 3.12943 | 3.1186 | 4.99199 | 1.96675 | 2.1198 | 2.35493 | 7.42125 | 11.907 | 68 | 500 | 0 | Img64 | 72 | 1.027 | 0 | Silicon-rich | Si | Al | K | Na | 59.49936 | 18.90982 | 16.84151 | 4.749311 | 0.1254375 | 9520.892 | 13.33574 | 0 | 4.749311 | 0 | 18.90982 | 59.49936 | 0 | 0 | 0 | 16.84151 | 0 | 0 | 0 | 0 | 0 | 0 | 0 | 0 | 0 | 0 | 0 | 0 | 0 | 0 | 0 | 0 | 0 | 0 | 0 | 0 | 0 | 277072070
4752 | 142 | 565 | -14.7448 | 37.3496 | 2274 | 1516 | 3.12943 | 2.57718 | 2.87935 | 3.4045 | 2.42909 | 2.52685 | 1.34733 | 5.67607 | 9.62269 | 101 | 500 | 0 | Img64 | 62 | 1.045 | 0 | Silicon-rich | Si | Al | K | Pd | 41.10766 | 22.96342 | 17.96048 | 11.08866 | 0.2477924 | 5505.341 | 13.3649 | 0 | 0 | 1.274928 | 22.96342 | 41.10766 | 0 | 0 | 0 | 17.96048 | 0 | 0 | 0 | 0 | 5.604845 | 0 | 0 | 0 | 0 | 0 | 11.08866 | 0 | 0 | 0 | 0 | 0 | 0 | 0 | 0 | 0 | 0 | 356063060
1249 | 36 | 144 | -17.654 | 33.1688 | 2853 | 1691 | 3.12943 | 5.52253 | 3.6989 | 5.74365 | 2.24773 | 2.46556 | 2.32955 | 10.3525 | 14.2619 | 158 | 500 | 0 | Img64 | 81 | 1.048 | 0 | Silicon-rich | Si | Al | K | Fe | 70.19794 | 13.83762 | 9.395066 | 3.371669 | 0.1039624 | 13884 | 13.37648 | 0 | 3.197701 | 0 | 13.83762 | 70.19794 | 0 | 0 | 0 | 9.395066 | 0 | 0 | 0 | 0 | 3.371669 | 0 | 0 | 0 | 0 | 0 | 0 | 0 | 0 | 0 | 0 | 0 | 0 | 0 | 0 | 0 | 0 | 277071070
1871 | 55 | 219 | -19.7069 | 39.0826 | 1945 | 2336 | 4.6021 | 6.44295 | 5.22648 | 6.62703 | 4.36688 | 4.63525 | 1.4297 | 20.4508 | 18.0317 | 0 | 500 | 0 | Img64 | 69 | 1.028 | 0 | Silicon-rich | Si | Al | K | Fe | 37.72367 | 27.04505 | 17.43847 | 5.582516 | 0.2850231 | 7481.358 | 13.41546 | 0 | 2.629277 | 1.199127 | 27.04505 | 37.72367 | 0 | 4.137345 | 1.828606 | 17.43847 | 2.415939 | 0 | 0 | 0 | 5.582516 | 0 | 0 | 0 | 0 | 0 | 0 | 0 | 0 | 0 | 0 | 0 | 0 | 0 | 0 | 0 | 0 | 356063060
292 | 7 | 25 | -17.8654 | 34.1436 | 1708 | 2541 | 10.6769 | 6.81111 | 6.62659 | 10.1889 | 5.06349 | 5.36231 | 1.90009 | 40.2408 | 29.2211 | 68 | 500 | 0 | Img64 | 78 | 1.034 | 0 | Silicon-rich | Si | Al | K | Fe | 68.1273 | 13.44085 | 10.7026 | 3.304183 | 0.0583525 | 16567.45 | 13.45526 | 0 | 3.24514 | 0 | 13.44085 | 68.1273 | 0 | 0 | 1.179934 | 10.7026 | 0 | 0 | 0 | 0 | 3.304183 | 0 | 0 | 0 | 0 | 0 | 0 | 0 | 0 | 0 | 0 | 0 | 0 | 0 | 0 | 0 | 0 | 277071070
3971 | 121 | 484 | -14.4044 | 38.3208 | 2077 | 2373 | 4.04985 | 4.41802 | 3.46712 | 5.5399 | 2.21714 | 2.29598 | 2.41288 | 9.18337 | 13.598 | 34 | 500 | 0 | Img64 | 65 | 1.025 | 0 | Silicon-rich | Si | Al | K | Fe | 42.71614 | 31.25944 | 19.37043 | 4.521532 | 0.1521425 | 8549.053 | 13.46978 | 0 | 0 | 2.132457 | 31.25944 | 42.71614 | 0 | 0 | 0 | 19.37043 | 0 | 0 | 0 | 0 | 4.521532 | 0 | 0 | 0 | 0 | 0 | 0 | 0 | 0 | 0 | 0 | 0 | 0 | 0 | 0 | 0 | 0 | 356063060
3714 | 114 | 455 | -17.8935 | 38.5499 | 1558 | 1133 | 6.07478 | 5.89069 | 5.16177 | 6.20363 | 3.76387 | 4.48654 | 1.38272 | 21.0269 | 19.6173 | 146 | 500 | 0 | Img64 | 67 | 1.03 | 0 | Silicon-rich | Si | Al | K | Fe | 70.05115 | 13.61074 | 9.202476 | 4.020297 | 0.1793119 | 8499.492 | 13.56168 | 0 | 3.115339 | 0 | 13.61074 | 70.05115 | 0 | 0 | 0 | 9.202476 | 0 | 0 | 0 | 0 | 4.020297 | 0 | 0 | 0 | 0 | 0 | 0 | 0 | 0 | 0 | 0 | 0 | 0 | 0 | 0 | 0 | 0 | 277071070
1493 | 40 | 159 | -20.2349 | 36.9519 | 1116 | 1618 | 5.70661 | 5.70661 | 3.15571 | 5.79542 | 2.01882 | 2.17996 | 2.6585 | 8.65812 | 18.8755 | 146 | 500 | 0 | Img64 | 66 | 1.051 | 0 | Silicon-rich | Si | Al | K | Ti | 49.01539 | 17.40658 | 12.25576 | 8.009495 | 0.4099334 | 5678.501 | 13.70486 | 0 | 4.897099 | 1.634172 | 17.40658 | 49.01539 | 0 | 1.894599 | 0 | 12.25576 | 4.886908 | 8.009495 | 0 | 0 | 0 | 0 | 0 | 0 | 0 | 0 | 0 | 0 | 0 | 0 | 0 | 0 | 0 | 0 | 0 | 0 | 0 | 266062060
1241 | 36 | 143 | -18.3333 | 33.104 | 1221 | 2041 | 5.33844 | 2.57718 | 2.79625 | 5.64111 | 2.20901 | 2.57483 | 2.19087 | 5.04916 | 14.9789 | 79 | 500 | 0 | Img64 | 62 | 1.033 | 0 | Silicon-rich | Si | Al | K | Pd | 35.60781 | 28.53142 | 16.89841 | 10.09555 | 0.2282573 | 6391.019 | 13.71448 | 0 | 0 | 1.033307 | 28.53142 | 35.60781 | 0 | 1.650392 | 0 | 16.89841 | 2.314909 | 0 | 0 | 0 | 3.86821 | 0 | 0 | 0 | 0 | 0 | 10.09555 | 0 | 0 | 0 | 0 | 0 | 0 | 0 | 0 | 0 | 0 | 356063060
1910 | 57 | 226 | -19.9891 | 40.4155 | 2458 | 1231 | 4.78619 | 8.0997 | 5.32746 | 7.78653 | 3.00555 | 3.63259 | 2.14352 | 23.3651 | 22.2936 | 146 | 500 | 0 | Img64 | 57 | 1.036 | 0 | Silicon-rich | Si | Al | K | Mg | 44.64361 | 35.22203 | 16.18633 | 3.948022 | 0.2001228 | 5526.514 | 13.73832 | 0 | 0 | 3.948022 | 35.22203 | 44.64361 | 0 | 0 | 0 | 16.18633 | 0 | 0 | 0 | 0 | 0 | 0 | 0 | 0 | 0 | 0 | 0 | 0 | 0 | 0 | 0 | 0 | 0 | 0 | 0 | 0 | 0 | 457074070
480 | 10 | 38 | -18.8726 | 35.6804 | 2370 | 2381 | 4.04985 | 4.41802 | 4.27534 | 4.87618 | 3.58395 | 4.42155 | 1.10282 | 13.1312 | 14.6049 | 34 | 500 | 0 | Img64 | 68 | 1.032 | 0 | Silicon-rich | Si | Al | K | Na | 56.84204 | 18.46961 | 15.85265 | 4.887134 | 0.187957 | 7097.123 | 13.76216 | 0 | 4.887134 | 0 | 18.46961 | 56.84204 | 0 | 1.129599 | 0 | 15.85265 | 2.818966 | 0 | 0 | 0 | 0 | 0 | 0 | 0 | 0 | 0 | 0 | 0 | 0 | 0 | 0 | 0 | 0 | 0 | 0 | 0 | 0 | 266062060
1951 | 59 | 233 | -23.0496 | 35.6986 | 2218 | 2294 | 20.2493 | 17.8562 | 15.2488 | 19.697 | 12.076 | 16.5538 | 1.18988 | 185.43 | 62.2663 | 90 | 500 | 0 | Img64 | 55 | 1.026 | 0 | Silicon-rich | Si | Al | K | Mg | 41.67342 | 34.34155 | 16.4476 | 4.25845 | 0.1744545 | 6643.973 | 13.7815 | 0 | 0 | 4.25845 | 34.34155 | 41.67342 | 0 | 0 | 0 | 16.4476 | 0 | 0 | 0 | 0 | 3.278974 | 0 | 0 | 0 | 0 | 0 | 0 | 0 | 0 | 0 | 0 | 0 | 0 | 0 | 0 | 0 | 0 | 457074070
2585 | 77 | 305 | -20.3252 | 33.4148 | 2670 | 2406 | 14.1745 | 7.54745 | 8.05081 | 14.6305 | 4.12488 | 4.27767 | 3.42021 | 55.9644 | 40.5036 | 79 | 500 | 0 | Img64 | 53 | 1.048 | 0 | Silicon-rich | Si | Al | K | Mg | 45.15379 | 26.71339 | 14.94269 | 8.051788 | 0.2693059 | 5426.902 | 13.78166 | 0 | 0 | 8.051788 | 26.71339 | 45.15379 | 0 | 0 | 0 | 14.94269 | 0 | 0 | 0 | 0 | 5.138345 | 0 | 0 | 0 | 0 | 0 | 0 | 0 | 0 | 0 | 0 | 0 | 0 | 0 | 0 | 0 | 0 | 356063060
740 | 18 | 69 | -19.4633 | 38.8447 | 1221 | 1575 | 3.68168 | 2.57718 | 2.94917 | 3.83184 | 2.39309 | 2.46993 | 1.5514 | 6.03188 | 10.4861 | 68 | 500 | 0 | Img64 | 66 | 1.022 | 0 | Silicon-rich | Si | Al | K | Fe | 41.74534 | 29.14111 | 21.23178 | 6.385489 | 0.1259123 | 7543.449 | 13.83602 | 0 | 0 | 1.496284 | 29.14111 | 41.74534 | 0 | 0 | 0 | 21.23178 | 0 | 0 | 0 | 0 | 6.385489 | 0 | 0 | 0 | 0 | 0 | 0 | 0 | 0 | 0 | 0 | 0 | 0 | 0 | 0 | 0 | 0 | 356063060
4778 | 145 | 577 | -18.8621 | 33.4559 | 2435 | 2181 | 4.23394 | 4.23394 | 3.89555 | 5.20665 | 2.63027 | 2.95234 | 1.76357 | 11.1488 | 13.291 | 45 | 500 | 0 | Img64 | 70 | 1.027 | 0 | Silicon-rich | Si | Al | K | Fe | 41.96802 | 32.41987 | 19.08757 | 6.524546 | 0.1176815 | 7930.696 | 13.98305 | 0 | 0 | 0 | 32.41987 | 41.96802 | 0 | 0 | 0 | 19.08757 | 0 | 0 | 0 | 0 | 6.524546 | 0 | 0 | 0 | 0 | 0 | 0 | 0 | 0 | 0 | 0 | 0 | 0 | 0 | 0 | 0 | 0 | 356063060
4022 | 123 | 489 | -18.4962 | 37.2039 | 2377 | 2294 | 4.23394 | 4.41802 | 3.37273 | 5.20665 | 1.77862 | 2.10774 | 2.47025 | 9.08171 | 14.1472 | 135 | 500 | 0 | Img64 | 60 | 1.034 | 0 | Silicon-rich | Si | Al | K | Ca | 45.34843 | 29.05127 | 15.31519 | 5.430958 | 0.3714284 | 5648.221 | 13.98596 | 0 | 0 | 4.854159 | 29.05127 | 45.34843 | 0 | 0 | 0 | 15.31519 | 5.430958 | 0 | 0 | 0 | 0 | 0 | 0 | 0 | 0 | 0 | 0 | 0 | 0 | 0 | 0 | 0 | 0 | 0 | 0 | 0 | 0 | 356063060
255 | 6 | 24 | -21.3745 | 38.527 | 1075 | 1261 | 5.15436 | 4.23394 | 4.56109 | 5.33844 | 3.95753 | 4.27746 | 1.24804 | 15.2661 | 14.9196 | 90 | 500 | 0 | Img64 | 66 | 1.037 | 0 | Silicon-rich | Si | Al | K | Na | 49.51805 | 38.88599 | 7.826987 | 3.768978 | 0.1160919 | 7371.976 | 14.04367 | 0 | 3.768978 | 0 | 38.88599 | 49.51805 | 0 | 0 | 0 | 7.826987 | 0 | 0 | 0 | 0 | 0 | 0 | 0 | 0 | 0 | 0 | 0 | 0 | 0 | 0 | 0 | 0 | 0 | 0 | 0 | 0 | 0 | 457073070
5381 | 165 | 658 | -19.2972 | 31.2341 | 2122 | 1963 | 5.89069 | 6.81111 | 5.61985 | 7.28932 | 4.29758 | 4.37688 | 1.66541 | 24.0936 | 20.2504 | 45 | 500 | 0 | Img64 | 58 | 1.032 | 0 | Silicon-rich | Si | Al | K | Pd | 36.3474 | 29.43189 | 12.06917 | 10.91598 | 0.3796022 | 6367.357 | 14.1038 | 0 | 0 | 5.477359 | 29.43189 | 36.3474 | 0 | 1.281967 | 0 | 12.06917 | 0 | 0 | 0 | 0 | 4.47623 | 0 | 0 | 0 | 0 | 0 | 10.91598 | 0 | 0 | 0 | 0 | 0 | 0 | 0 | 0 | 0 | 0 | 356063060
3873 | 119 | 474 | -21.5749 | 33.4975 | 2038 | 1965 | 8.83604 | 11.4132 | 8.841 | 12.1772 | 6.76015 | 7.78216 | 1.56475 | 61.6574 | 33.7612 | 34 | 500 | 0 | Img64 | 59 | 1.04 | 0 | Silicon-rich | Si | Al | K | Mg | 42.8956 | 32.85302 | 14.55018 | 4.562286 | 0.194928 | 6891.842 | 14.1458 | 0 | 1.071605 | 4.562286 | 32.85302 | 42.8956 | 0 | 0 | 0 | 14.55018 | 0 | 0 | 0 | 0 | 4.067321 | 0 | 0 | 0 | 0 | 0 | 0 | 0 | 0 | 0 | 0 | 0 | 0 | 0 | 0 | 0 | 0 | 356063060
3662 | 113 | 449 | -21.8146 | 39.5717 | 2782 | 1723 | 2.57718 | 4.6021 | 2.92802 | 4.75235 | 1.84084 | 2.01803 | 2.35495 | 6.5063 | 11.962 | 158 | 500 | 0 | Img64 | 64 | 1.042 | 0 | Silicon-rich | Si | Al | K | Mg | 44.29114 | 29.04036 | 13.2535 | 9.091677 | 0.1253384 | 6943.263 | 14.19246 | 0 | 0 | 9.091677 | 29.04036 | 44.29114 | 0 | 0 | 0 | 13.2535 | 0 | 0 | 0 | 0 | 4.323331 | 0 | 0 | 0 | 0 | 0 | 0 | 0 | 0 | 0 | 0 | 0 | 0 | 0 | 0 | 0 | 0 | 356063060
2583 | 77 | 305 | -20.3002 | 33.4973 | 2806 | 1954 | 17.488 | 11.2291 | 12.1884 | 18.0239 | 10.119 | 10.1411 | 1.77731 | 116.741 | 45.0341 | 79 | 500 | 0 | Img64 | 66 | 1.045 | 0 | Silicon-rich | Si | Al | K | Mg | 46.47692 | 22.10778 | 13.34365 | 10.84221 | 0.1344358 | 7834.54 | 14.29484 | 0 | 0 | 10.84221 | 22.10778 | 46.47692 | 0 | 0 | 0 | 13.34365 | 0 | 2.662705 | 0 | 0 | 4.566741 | 0 | 0 | 0 | 0 | 0 | 0 | 0 | 0 | 0 | 0 | 0 | 0 | 0 | 0 | 0 | 0 | 266062060
3551 | 108 | 429 | -17.082 | 35.7581 | 1865 | 1960 | 2.39309 | 1.84084 | 2.0078 | 2.7698 | 1.55756 | 1.69952 | 1.62975 | 2.69402 | 7.51869 | 113 | 500 | 0 | Img64 | 61 | 1.023 | 0 | Silicon-rich | Si | Al | K | Fe | 45.24312 | 31.56782 | 15.91317 | 7.275892 | 0.1717557 | 5735.746 | 14.33335 | 0 | 0 | 0 | 31.56782 | 45.24312 | 0 | 0 | 0 | 15.91317 | 0 | 0 | 0 | 0 | 7.275892 | 0 | 0 | 0 | 0 | 0 | 0 | 0 | 0 | 0 | 0 | 0 | 0 | 0 | 0 | 0 | 0 | 356063060
2030 | 61 | 241 | -18.8878 | 38.1247 | 2296 | 1391 | 5.52253 | 5.33844 | 5.25248 | 6.37954 | 4.12488 | 5.26186 | 1.21241 | 20.2136 | 18.0295 | 45 | 500 | 0 | Img64 | 80 | 1.005 | 0 | Silicon-rich | Si | Al | K | Ca | 75.20021 | 16.38204 | 4.891748 | 2.102735 | 0.08132079 | 12962.18 | 14.37669 | 0 | 1.423269 | 0 | 16.38204 | 75.20021 | 0 | 0 | 0 | 4.891748 | 2.102735 | 0 | 0 | 0 | 0 | 0 | 0 | 0 | 0 | 0 | 0 | 0 | 0 | 0 | 0 | 0 | 0 | 0 | 0 | 0 | 0 | 277071070
3788 | 118 | 469 | -22.5258 | 39.6444 | 3034 | 1338 | 15.279 | 10.1246 | 9.06964 | 16.1595 | 4.97027 | 5.96332 | 2.70981 | 87.3606 | 41.136 | 124 | 500 | 0 | Img64 | 60 | 1.026 | 0 | Silicon-rich | Si | Al | K | Pd | 39.32699 | 31.44681 | 10.68529 | 10.50071 | 0.1326185 | 7947.989 | 14.51421 | 0 | 0 | 8.040199 | 31.44681 | 39.32699 | 0 | 0 | 0 | 10.68529 | 0 | 0 | 0 | 0 | 0 | 0 | 0 | 0 | 0 | 0 | 10.50071 | 0 | 0 | 0 | 0 | 0 | 0 | 0 | 0 | 0 | 0 | 345052050
875 | 23 | 91 | -15.7283 | 38.2109 | 1027 | 2972 | 2.76126 | 2.76126 | 2.52599 | 3.38431 | 1.84084 | 1.9929 | 1.69818 | 4.45614 | 8.96873 | 45 | 500 | 0 | Img64 | 65 | 1.028 | 0 | Silicon-rich | Si | Al | K | Fe | 40.22804 | 26.03205 | 16.28683 | 10.46409 | 0.2182321 | 7855.038 | 14.57973 | 0 | 0 | 0 | 26.03205 | 40.22804 | 0 | 0 | 0 | 16.28683 | 2.699284 | 0 | 0 | 4.289708 | 10.46409 | 0 | 0 | 0 | 0 | 0 | 0 | 0 | 0 | 0 | 0 | 0 | 0 | 0 | 0 | 0 | 0 | 356063060
373 | 8 | 29 | -18.6267 | 36.5438 | 1650 | 1787 | 2.39309 | 2.76126 | 2.64673 | 3.12397 | 2.20901 | 2.52321 | 1.2381 | 4.71029 | 8.59282 | 45 | 500 | 0 | Img64 | 66 | 1.023 | 0 | Silicon-rich | Si | Al | K | Fe | 41.83515 | 28.76569 | 19.26789 | 8.065462 | 0.1836021 | 7379.431 | 14.718 | 0 | 0 | 2.065807 | 28.76569 | 41.83515 | 0 | 0 | 0 | 19.26789 | 0 | 0 | 0 | 0 | 8.065462 | 0 | 0 | 0 | 0 | 0 | 0 | 0 | 0 | 0 | 0 | 0 | 0 | 0 | 0 | 0 | 0 | 356063060
2211 | 66 | 264 | -21.5145 | 37.5365 | 2365 | 2542 | 2.20901 | 1.65676 | 2.12763 | 2.4301 | 1.7076 | 1.89566 | 1.28193 | 2.96511 | 7.36619 | 68 | 500 | 0 | Img64 | 77 | 1.011 | 0 | Silicon-rich | Si | Al | K |  | 88.96609 | 6.00666 | 5.027255 | 0 | 0.07599035 | 10929.03 | 14.80812 | 0 | 0 | 0 | 6.00666 | 88.96609 | 0 | 0 | 0 | 5.027255 | 0 | 0 | 0 | 0 | 0 | 0 | 0 | 0 | 0 | 0 | 0 | 0 | 0 | 0 | 0 | 0 | 0 | 0 | 0 | 0 | 0 | 187070070
2892 | 87 | 345 | -21.3768 | 39.5571 | 1064 | 1798 | 7.17928 | 6.07478 | 5.05895 | 8.72216 | 2.885 | 3.11016 | 2.80441 | 21.5013 | 21.1242 | 135 | 500 | 0 | Img64 | 63 | 1.009 | 0 | Silicon-rich | Si | Al | K | Mg | 47.39843 | 29.34757 | 14.73073 | 8.523268 | 0.08957144 | 7100.412 | 15.045 | 0 | 0 | 8.523268 | 29.34757 | 47.39843 | 0 | 0 | 0 | 14.73073 | 0 | 0 | 0 | 0 | 0 | 0 | 0 | 0 | 0 | 0 | 0 | 0 | 0 | 0 | 0 | 0 | 0 | 0 | 0 | 0 | 0 | 367073070
2870 | 85 | 338 | -18.7033 | 31.9556 | 1247 | 2150 | 11.5973 | 13.9904 | 10.3821 | 15.4958 | 6.76704 | 6.80885 | 2.27583 | 88.2586 | 39.3215 | 146 | 500 | 0 | Img64 | 59 | 1.041 | 0 | Silicon-rich | Si | Al | K | Fe | 41.27828 | 34.34826 | 17.64496 | 3.959653 | 0.1487635 | 7389.752 | 15.27684 | 0 | 1.027359 | 1.741493 | 34.34826 | 41.27828 | 0 | 0 | 0 | 17.64496 | 0 | 0 | 0 | 0 | 3.959653 | 0 | 0 | 0 | 0 | 0 | 0 | 0 | 0 | 0 | 0 | 0 | 0 | 0 | 0 | 0 | 0 | 356063060
222 | 5 | 19 | -18.8495 | 40.6478 | 2477 | 2037 | 17.3039 | 12.5177 | 9.48175 | 19.8866 | 6.24798 | 8.93503 | 2.22569 | 64.4361 | 72.2714 | 56 | 500 | 0 | Img64 | 55 | 1.036 | 0 | Silicon-rich | Si | Al | K | Fe | 37.48841 | 32.23803 | 18.67261 | 8.847455 | 0.2223073 | 6080.511 | 15.36298 | 0 | 0 | 1.544547 | 32.23803 | 37.48841 | 0 | 1.208952 | 0 | 18.67261 | 0 | 0 | 0 | 0 | 8.847455 | 0 | 0 | 0 | 0 | 0 | 0 | 0 | 0 | 0 | 0 | 0 | 0 | 0 | 0 | 0 | 0 | 356063060
548 | 12 | 45 | -15.4173 | 36.4491 | 2723 | 2300 | 4.6021 | 7.17928 | 4.45322 | 7.51838 | 2.53431 | 2.69926 | 2.78535 | 15.6388 | 19.8012 | 11 | 500 | 0 | Img64 | 61 | 1.035 | 0 | Silicon-rich | Si | Al | K | Pd | 35.56334 | 31.49923 | 17.30751 | 14.49765 | 0.2056532 | 6290.736 | 15.49662 | 0 | 0 | 0 | 31.49923 | 35.56334 | 0 | 1.132271 | 0 | 17.30751 | 0 | 0 | 0 | 0 | 0 | 0 | 0 | 0 | 0 | 0 | 14.49765 | 0 | 0 | 0 | 0 | 0 | 0 | 0 | 0 | 0 | 0 | 466063061
2204 | 66 | 263 | -21.9609 | 37.5343 | 1988 | 2556 | 3.12943 | 2.94535 | 2.85545 | 3.65427 | 2.07095 | 2.13119 | 1.71466 | 5.87939 | 9.79733 | 124 | 500 | 0 | Img64 | 73 | 1.007 | 0 | Silicon-rich | Si | Al | K | Mg | 76.59122 | 11.39853 | 10.94681 | 1.063444 | 0.1240002 | 10402.32 | 15.50293 | 0 | 0 | 1.063444 | 11.39853 | 76.59122 | 0 | 0 | 0 | 10.94681 | 0 | 0 | 0 | 0 | 0 | 0 | 0 | 0 | 0 | 0 | 0 | 0 | 0 | 0 | 0 | 0 | 0 | 0 | 0 | 0 | 0 | 176060060
3731 | 115 | 459 | -18.0046 | 40.8229 | 2999 | 1068 | 5.89069 | 2.57718 | 3.53517 | 6.15375 | 2.02493 | 2.40968 | 2.55376 | 9.81028 | 14.5536 | 113 | 500 | 0 | Img64 | 62 | 1.043 | 0 | Silicon-rich | Si | Al | K | Na | 69.469 | 17.058 | 9.432647 | 4.040348 | 0.1586181 | 7608.001 | 15.70973 | 0 | 4.040348 | 0 | 17.058 | 69.469 | 0 | 0 | 0 | 9.432647 | 0 | 0 | 0 | 0 | 0 | 0 | 0 | 0 | 0 | 0 | 0 | 0 | 0 | 0 | 0 | 0 | 0 | 0 | 0 | 0 | 0 | 277071070
4104 | 125 | 498 | -22.0696 | 37.1375 | 1391 | 2671 | 2.02493 | 2.20901 | 2.08652 | 2.36046 | 1.8223 | 2.08378 | 1.13278 | 2.82956 | 8.11682 | 158 | 500 | 0 | Img64 | 66 | 1.04 | 0 | Silicon-rich | Si | Al | K | Fe | 65.30349 | 15.04558 | 10.31634 | 4.879413 | 0.1636884 | 7791.346 | 15.72475 | 0 | 4.455188 | 0 | 15.04558 | 65.30349 | 0 | 0 | 0 | 10.31634 | 0 | 0 | 0 | 0 | 4.879413 | 0 | 0 | 0 | 0 | 0 | 0 | 0 | 0 | 0 | 0 | 0 | 0 | 0 | 0 | 0 | 0 | 266061060
4315 | 130 | 518 | -19.3028 | 40.9919 | 2090 | 2200 | 6.81111 | 5.89069 | 5.86084 | 7.27599 | 4.34273 | 6.21378 | 1.17094 | 25.4491 | 21.3069 | 56 | 500 | 0 | Img64 | 54 | 1.051 | 0 | Silicon-rich | Si | Al | K | Mg | 46.3603 | 26.85978 | 14.82089 | 11.95902 | 0.07757615 | 6140.003 | 15.72826 | 0 | 0 | 11.95902 | 26.85978 | 46.3603 | 0 | 0 | 0 | 14.82089 | 0 | 0 | 0 | 0 | 0 | 0 | 0 | 0 | 0 | 0 | 0 | 0 | 0 | 0 | 0 | 0 | 0 | 0 | 0 | 0 | 0 | 468173071
14 | 1 | 3 | -23.1895 | 33.6726 | 1437 | 3060 | 9.02012 | 12.8859 | 7.26366 | 13.3327 | 4.16531 | 5.36311 | 2.486 | 45.6796 | 49.2819 | 158 | 500 | 0 | Img64 | 53 | 1.031 | 0 | Silicon-rich | Si | Al | K | Na | 56.59646 | 30.39617 | 8.981275 | 4.02609 | 0.1420128 | 6329.541 | 15.78651 | 0 | 4.02609 | 0 | 30.39617 | 56.59646 | 0 | 0 | 0 | 8.981275 | 0 | 0 | 0 | 0 | 0 | 0 | 0 | 0 | 0 | 0 | 0 | 0 | 0 | 0 | 0 | 0 | 0 | 0 | 0 | 0 | 0 | 356062060
1903 | 57 | 225 | -20.4028 | 40.3336 | 2258 | 1681 | 7.54745 | 4.6021 | 4.83789 | 7.36337 | 2.57718 | 2.8209 | 2.61029 | 19.3325 | 20.7861 | 90 | 500 | 0 | Img64 | 53 | 1.046 | 0 | Silicon-rich | Si | Al | K | Mg | 43.31754 | 32.43701 | 15.9463 | 4.6355 | 0.241191 | 5684.823 | 15.9906 | 0 | 0 | 4.6355 | 32.43701 | 43.31754 | 0 | 0 | 0 | 15.9463 | 0 | 0 | 0 | 0 | 3.663648 | 0 | 0 | 0 | 0 | 0 | 0 | 0 | 0 | 0 | 0 | 0 | 0 | 0 | 0 | 0 | 0 | 356063060
3451 | 104 | 416 | -20.3873 | 33.8857 | 2345 | 1891 | 11.0451 | 16.7517 | 11.5387 | 16.5078 | 8.70598 | 9.86222 | 1.67384 | 104.355 | 51.0767 | 11 | 500 | 0 | Img64 | 56 | 1.035 | 0 | Silicon-rich | Si | Al | K | Mg | 47.63515 | 23.97413 | 12.74691 | 11.30233 | 0.1355839 | 6729.971 | 16.1351 | 0 | 0 | 11.30233 | 23.97413 | 47.63515 | 0 | 0 | 0 | 12.74691 | 0 | 0 | 0 | 0 | 4.341488 | 0 | 0 | 0 | 0 | 0 | 0 | 0 | 0 | 0 | 0 | 0 | 0 | 0 | 0 | 0 | 0 | 367073070
5328 | 162 | 645 | -13.9311 | 35.8354 | 2587 | 1546 | 19.5129 | 12.5177 | 12.993 | 21.2141 | 9.67597 | 10.5709 | 2.00684 | 141.173 | 62.2861 | 56 | 500 | 0 | Img64 | 55 | 1.03 | 0 | Silicon-rich | Si | Al | K | Cl | 34.58827 | 31.04043 | 19.65564 | 7.979975 | 0.3407577 | 5532.593 | 16.49661 | 0 | 2.240963 | 0 | 31.04043 | 34.58827 | 0 | 2.220224 | 7.979975 | 19.65564 | 2.274502 | 0 | 0 | 0 | 0 | 0 | 0 | 0 | 0 | 0 | 0 | 0 | 0 | 0 | 0 | 0 | 0 | 0 | 0 | 0 | 0 | 345053050
221 | 5 | 19 | -18.8712 | 40.659 | 2385 | 1961 | 3.68168 | 4.78619 | 3.54892 | 5.40272 | 2.47714 | 2.58389 | 2.09093 | 9.5053 | 13.3805 | 158 | 500 | 0 | Img64 | 63 | 1.037 | 0 | Silicon-rich | Si | Al | K | Fe | 37.08987 | 32.77971 | 16.3749 | 9.424849 | 0.202898 | 7046.994 | 16.59588 | 0 | 0 | 2.165586 | 32.77971 | 37.08987 | 0 | 2.165082 | 0 | 16.3749 | 0 | 0 | 0 | 0 | 9.424849 | 0 | 0 | 0 | 0 | 0 | 0 | 0 | 0 | 0 | 0 | 0 | 0 | 0 | 0 | 0 | 0 | 356063060
261 | 6 | 24 | -21.2718 | 38.3799 | 1634 | 2055 | 5.15436 | 5.15436 | 5.11083 | 6.76865 | 4.30585 | 5.09517 | 1.32845 | 18.9937 | 18.5401 | 45 | 500 | 0 | Img64 | 61 | 1.043 | 0 | Silicon-rich | Si | Al | K | Pd | 37.41039 | 34.17355 | 16.0016 | 11.07085 | 0.2075682 | 6738.635 | 16.61564 | 0 | 1.343612 | 0 | 34.17355 | 37.41039 | 0 | 0 | 0 | 16.0016 | 0 | 0 | 0 | 0 | 0 | 0 | 0 | 0 | 0 | 0 | 11.07085 | 0 | 0 | 0 | 0 | 0 | 0 | 0 | 0 | 0 | 0 | 356063060
3613 | 110 | 437 | -19.5887 | 35.1585 | 2584 | 1120 | 4.41802 | 4.97027 | 4.62216 | 5.44004 | 3.76106 | 3.8679 | 1.40646 | 15.6388 | 15.5928 | 34 | 500 | 0 | Img64 | 69 | 1.029 | 0 | Silicon-rich | Si | Al | K |  | 50.09071 | 46.38608 | 3.52321 | 0 | 0.05099519 | 8066.447 | 16.9329 | 0 | 0 | 0 | 46.38608 | 50.09071 | 0 | 0 | 0 | 3.52321 | 0 | 0 | 0 | 0 | 0 | 0 | 0 | 0 | 0 | 0 | 0 | 0 | 0 | 0 | 0 | 0 | 0 | 0 | 0 | 0 | 0 | 457073070
1422 | 38 | 151 | -21.2423 | 34.704 | 1802 | 1540 | 19.1448 | 14.1745 | 13.011 | 19.0112 | 7.53108 | 7.69478 | 2.47067 | 145.562 | 51.074 | 113 | 500 | 0 | Img64 | 54 | 1.033 | 0 | Silicon-rich | Si | Al | K | S | 41.51499 | 36.68726 | 20.42002 | 1.377728 | 0.1154641 | 6350.852 | 17.44067 | 0 | 0 | 0 | 36.68726 | 41.51499 | 0 | 1.377728 | 0 | 20.42002 | 0 | 0 | 0 | 0 | 0 | 0 | 0 | 0 | 0 | 0 | 0 | 0 | 0 | 0 | 0 | 0 | 0 | 0 | 0 | 0 | 0 | 457074070
5230 | 157 | 628 | -20.0517 | 40.4971 | 2110 | 2835 | 11.0451 | 8.46787 | 8.65273 | 11.2291 | 6.22454 | 8.49962 | 1.32113 | 59.3022 | 33.6664 | 90 | 500 | 0 | Img64 | 80 | 1.05 | 0 | #Unclassified# | Cl | Ca | K | S | 29.14779 | 27.53368 | 17.28109 | 10.37481 | 0.203539 | 13385.65 | 4.30482 | 0 | 1.473102 | 0 | 2.796796 | 2.634193 | 0 | 10.37481 | 29.14779 | 17.28109 | 27.53368 | 0 | 0 | 0 | 0 | 0 | 0 | 8.758546 | 0 | 0 | 0 | 0 | 0 | 0 | 0 | 0 | 0 | 0 | 0 | 0 | 0 | 413211212
1791 | 51 | 202 | -16.9502 | 33.3777 | 2594 | 2601 | 15.8312 | 25.7718 | 16.1119 | 25.9559 | 9.93738 | 10.2808 | 2.5247 | 213.895 | 76.4282 | 0 | 500 | 0 | Img64 | 57 | 1.046 | 0 | #Unclassified# | Cl | Ca | K | Pd | 21.94465 | 17.72322 | 10.91526 | 10.89108 | 1 | 5026.481 | 8.333097 | 0 | 1.912857 | 1.095818 | 7.550176 | 8.037533 | 2.056396 | 8.499826 | 21.94465 | 10.91526 | 17.72322 | 0 | 0 | 0 | 0 | 0 | 0 | 9.373183 | 0 | 0 | 10.89108 | 0 | 0 | 0 | 0 | 0 | 0 | 0 | 0 | 0 | 0 | 422211213
4508 | 136 | 543 | -19.4904 | 36.1248 | 1084 | 2017 | 10.4928 | 7.17928 | 4.61871 | 11.7688 | 2.07095 | 2.25774 | 5.21265 | 20.4169 | 27.1115 | 124 | 500 | 0 | Img64 | 69 | 1.03 | 0 | #Unclassified# | S | Ca | K | Si | 38.84231 | 35.62279 | 6.87113 | 5.074425 | 0.5843814 | 6695.988 | 12.96932 | 0 | 3.800803 | 0 | 2.639648 | 5.074425 | 0 | 38.84231 | 0 | 6.87113 | 35.62279 | 2.69978 | 0 | 0 | 0 | 0 | 0 | 4.449114 | 0 | 0 | 0 | 0 | 0 | 0 | 0 | 0 | 0 | 0 | 0 | 0 | 0 | 416030303
2649 | 77 | 308 | -20.0384 | 33.1304 | 2187 | 1901 | 20.0652 | 13.4381 | 12.2503 | 19.6316 | 7.63478 | 7.70202 | 2.54888 | 128.11 | 51.1357 | 56 | 500 | 0 | Img64 | 70 | 1.019 | 0 | Salts | Cl | Ca | K | Zn | 31.11309 | 24.58435 | 20.83271 | 6.7201 | 0.4373271 | 10047.34 | 4.322555 | 0 | 1.724467 | 2.239874 | 1.481082 | 5.898726 | 0 | 5.405603 | 31.11309 | 20.83271 | 24.58435 | 0 | 0 | 0 | 0 | 0 | 0 | 6.7201 | 0 | 0 | 0 | 0 | 0 | 0 | 0 | 0 | 0 | 0 | 0 | 0 | 0 | 413211212
2032 | 61 | 241 | -19.0354 | 38.0196 | 1492 | 1949 | 16.0153 | 18.4084 | 12.2587 | 19.1101 | 6.11926 | 7.86916 | 2.42848 | 127.618 | 64.8803 | 23 | 500 | 0 | Img64 | 56 | 1.036 | 0 | Salts | Cl | Ca | K | Pd | 31.8338 | 23.8579 | 13.79792 | 12.99863 | 1 | 5408.459 | 8.398674 | 0 | 3.044985 | 0 | 1.495081 | 2.663574 | 0 | 10.30811 | 31.8338 | 13.79792 | 23.8579 | 0 | 0 | 0 | 0 | 0 | 0 | 0 | 0 | 0 | 12.99863 | 0 | 0 | 0 | 0 | 0 | 0 | 0 | 0 | 0 | 0 | 523211213
4765 | 143 | 569 | -15.3784 | 34.4076 | 2912 | 1098 | 67.0066 | 63.509 | 34.6496 | 86.1706 | 16.4149 | 16.9334 | 5.0888 | 1280.89 | 190.386 | 45 | 500 | 0 | Img64 | 80 | 1.037 | 0 | Calcium-rich | Ca | Cl | K | Zn | 38.7179 | 27.5521 | 13.51471 | 13.42327 | 0.2182802 | 12675.71 | 3.448139 | 0 | 1.787823 | 0 | 0 | 1.177224 | 0 | 3.826971 | 27.5521 | 13.51471 | 38.7179 | 0 | 0 | 0 | 0 | 0 | 0 | 13.42327 | 0 | 0 | 0 | 0 | 0 | 0 | 0 | 0 | 0 | 0 | 0 | 0 | 0 | 525211213
1656 | 48 | 189 | -22.3591 | 38.8246 | 1864 | 1687 | 9.02012 | 4.97027 | 5.46868 | 9.21536 | 3.9442 | 4.05028 | 2.27524 | 23.2465 | 23.0264 | 101 | 500 | 0 | Img64 | 83 | 1.018 | 0 | #Unclassified# | Si | Fe | K | Al | 25.33508 | 22.7021 | 16.13315 | 12.40164 | 0.356224 | 8253.927 | 9.876134 | 0 | 0 | 5.153735 | 12.40164 | 25.33508 | 0 | 7.945419 | 0 | 16.13315 | 5.571349 | 4.75753 | 0 | 0 | 22.7021 | 0 | 0 | 0 | 0 | 0 | 0 | 0 | 0 | 0 | 0 | 0 | 0 | 0 | 0 | 0 | 0 | 354244242
4090 | 125 | 497 | -22.3203 | 37.1182 | 2068 | 2766 | 17.8562 | 16.1994 | 14.0292 | 18.6996 | 8.85133 | 9.91593 | 1.88582 | 162.234 | 53.2697 | 68 | 500 | 0 | Img64 | 99 | 1.037 | 0 | Silicon-rich | Si | Fe | K | Al | 31.52625 | 27.78741 | 13.92764 | 13.86436 | 0.07698892 | 20137.97 | 7.006767 | 0 | 0 | 10.73091 | 13.86436 | 31.52625 | 0 | 0 | 0 | 13.92764 | 0 | 0 | 0 | 0 | 27.78741 | 0 | 0 | 0 | 0 | 0 | 0 | 0 | 0 | 0 | 0 | 2.163429 | 0 | 0 | 0 | 0 | 0 | 455344243
4031 | 123 | 490 | -18.0785 | 37.2419 | 2601 | 2087 | 3.12943 | 2.02493 | 2.42028 | 3.52443 | 1.7076 | 1.96701 | 1.79178 | 4.06644 | 9.1475 | 113 | 500 | 0 | Img64 | 63 | 1 | 0 | Silicon-rich | Si | Fe | K | Mg | 31.27568 | 28.3951 | 10.69551 | 9.625692 | 0.5008197 | 5005.892 | 7.015349 | 0 | 0 | 9.625692 | 9.607213 | 31.27568 | 0 | 2.376278 | 1.157831 | 10.69551 | 3.66805 | 3.198652 | 0 | 0 | 28.3951 | 0 | 0 | 0 | 0 | 0 | 0 | 0 | 0 | 0 | 0 | 0 | 0 | 0 | 0 | 0 | 0 | 242222222
270 | 7 | 25 | -17.6828 | 34.3603 | 2706 | 1371 | 7.36337 | 5.33844 | 5.06155 | 9.01229 | 3.76106 | 4.39621 | 2.05001 | 19.2817 | 21.0343 | 124 | 500 | 0 | Img64 | 67 | 1.04 | 0 | Silicon-rich | Si | Fe | K | Al | 33.86287 | 28.75628 | 13.70243 | 11.88082 | 0.5077956 | 5663.748 | 12.65965 | 0 | 0 | 8.875695 | 11.88082 | 33.86287 | 0 | 0 | 0 | 13.70243 | 2.921903 | 0 | 0 | 0 | 28.75628 | 0 | 0 | 0 | 0 | 0 | 0 | 0 | 0 | 0 | 0 | 0 | 0 | 0 | 0 | 0 | 0 | 475254252
2693 | 79 | 313 | -19.6854 | 31.811 | 2059 | 2922 | 3.4976 | 2.57718 | 2.94758 | 3.80437 | 2.20901 | 2.62298 | 1.4504 | 6.03188 | 10.2606 | 124 | 500 | 0 | Img64 | 73 | 1.05 | 0 | Salts | Cl | Na | K | Al | 67.58052 | 24.60335 | 4.748628 | 3.067498 | 0.08611811 | 13233.85 | 1.96331 | 0 | 24.60335 | 0 | 3.067498 | 0 | 0 | 0 | 67.58052 | 4.748628 | 0 | 0 | 0 | 0 | 0 | 0 | 0 | 0 | 0 | 0 | 0 | 0 | 0 | 0 | 0 | 0 | 0 | 0 | 0 | 0 | 0 | 802820628
1783 | 51 | 201 | -17.6008 | 33.3006 | 1095 | 3023 | 2.94535 | 3.68168 | 3.21218 | 4.1711 | 2.4666 | 2.57871 | 1.61751 | 7.6754 | 11.4339 | 23 | 500 | 0 | Img64 | 68 | 1.042 | 0 | Sodium, Sulfur-rich | S | Na | K | Ti | 49.67219 | 21.35686 | 12.8346 | 5.959866 | 0.3294523 | 7530.771 | 10.96277 | 0 | 21.35686 | 1.565618 | 1.666517 | 2.366305 | 0 | 49.67219 | 0 | 12.8346 | 0 | 5.959866 | 0 | 0 | 0 | 0 | 0 | 4.578046 | 0 | 0 | 0 | 0 | 0 | 0 | 0 | 0 | 0 | 0 | 0 | 0 | 0 | 116161425
4157 | 126 | 504 | -13.1497 | 34.7752 | 2747 | 1162 | 2.20901 | 2.02493 | 2.19406 | 2.63027 | 1.65676 | 2.22139 | 1.18407 | 3.1176 | 7.9434 | 146 | 500 | 0 | Img64 | 71 | 1.031 | 0 | Sodium, Sulfur-rich | S | Na | K | Al | 53.81914 | 27.66305 | 16.35072 | 2.167095 | 0.15931 | 8208.706 | 12.13137 | 0 | 27.66305 | 0 | 2.167095 | 0 | 0 | 53.81914 | 0 | 16.35072 | 0 | 0 | 0 | 0 | 0 | 0 | 0 | 0 | 0 | 0 | 0 | 0 | 0 | 0 | 0 | 0 | 0 | 0 | 0 | 0 | 0 | 327271436
1225 | 36 | 142 | -17.6158 | 33.2958 | 3064 | 3049 | 2.94535 | 4.04985 | 3.30277 | 4.1711 | 2.47714 | 2.72237 | 1.53216 | 7.84484 | 11.3171 | 23 | 500 | 0 | Img64 | 68 | 1.034 | 0 | Sodium, Sulfur-rich | S | Na | K | Zn | 51.29152 | 20.52474 | 12.27226 | 6.045187 | 0.3817487 | 6831.812 | 12.62187 | 0 | 20.52474 | 1.189412 | 2.214291 | 1.317268 | 0 | 51.29152 | 0 | 12.27226 | 0 | 5.145329 | 0 | 0 | 0 | 0 | 0 | 6.045187 | 0 | 0 | 0 | 0 | 0 | 0 | 0 | 0 | 0 | 0 | 0 | 0 | 0 | 226161425
4526 | 136 | 544 | -18.8679 | 35.9503 | 2410 | 2960 | 2.39309 | 2.02493 | 2.43545 | 2.885 | 1.88678 | 2.41937 | 1.19246 | 3.94783 | 7.80237 | 56 | 500 | 0 | Img64 | 79 | 1.021 | 0 | Zinc-rich | Zn | P | K | Na | 40.99003 | 36.65141 | 13.09043 | 3.723632 | 0.3696762 | 8398.872 | 7.47873 | 0 | 3.723632 | 0 | 1.533174 | 1.36476 | 36.65141 | 0 | 0 | 13.09043 | 2.64656 | 0 | 0 | 0 | 0 | 0 | 0 | 40.99003 | 0 | 0 | 0 | 0 | 0 | 0 | 0 | 0 | 0 | 0 | 0 | 0 | 0 | 77344346
4045 | 123 | 491 | -18.4349 | 36.8225 | 2709 | 2322 | 7.91562 | 6.44295 | 5.35499 | 8.37632 | 3.00555 | 3.13712 | 2.67007 | 23.0431 | 24.4704 | 68 | 500 | 0 | Img64 | 96 | 1.003 | 0 | Zinc-rich | Zn | P | K | Na | 35.81844 | 26.50954 | 7.970034 | 7.883401 | 0.9601595 | 8127.434 | 10.20172 | 0 | 7.883401 | 0 | 1.931911 | 1.676035 | 26.50954 | 2.817433 | 2.177548 | 7.970034 | 6.547459 | 6.668197 | 0 | 0 | 0 | 0 | 0 | 35.81844 | 0 | 0 | 0 | 0 | 0 | 0 | 0 | 0 | 0 | 0 | 0 | 0 | 0 | 55222225
2979 | 90 | 360 | -13.6214 | 36.1845 | 2224 | 1689 | 2.20901 | 2.20901 | 2.12603 | 2.6033 | 1.7076 | 1.88289 | 1.38261 | 2.93122 | 7.67361 | 135 | 500 | 0 | Img64 | 67 | 1.023 | 0 | Zinc-rich | Zn | P | K | Na | 38.09673 | 33.68784 | 10.36873 | 6.838571 | 0.6724341 | 5765.429 | 13.59847 | 0 | 6.838571 | 0 | 2.243516 | 0 | 33.68784 | 1.333153 | 0 | 10.36873 | 4.009652 | 3.421801 | 0 | 0 | 0 | 0 | 0 | 38.09673 | 0 | 0 | 0 | 0 | 0 | 0 | 0 | 0 | 0 | 0 | 0 | 0 | 0 | 165222225
671 | 15 | 58 | -12.766 | 35.8976 | 2810 | 1193 | 30.0057 | 16.1994 | 16.5722 | 32.3073 | 9.77767 | 10.9124 | 2.96059 | 253.102 | 79.2684 | 68 | 500 | 0 | Img64 | 64 | 1.033 | 0 | #Unclassified# | Cd | Pd | K | Cl | 25.9288 | 12.35094 | 11.08625 | 10.39698 | 1 | 5294.582 | 5.666546 | 0 | 2.242661 | 0 | 4.769584 | 5.460294 | 0 | 10.23819 | 10.39698 | 11.08625 | 8.559752 | 2.279999 | 0 | 0 | 0 | 0 | 0 | 6.68654 | 0 | 0 | 12.35094 | 0 | 25.9288 | 0 | 0 | 0 | 0 | 0 | 0 | 0 | 0 | 343013211
484 | 10 | 39 | -19.4214 | 35.5123 | 1448 | 1251 | 15.6472 | 17.1198 | 13.5926 | 18.1188 | 10.0333 | 11.1439 | 1.6259 | 145.917 | 63.4204 | 23 | 500 | 0 | Img64 | 64 | 1.034 | 0 | Aluminum-rich | Al | Pd | K | S | 62.82556 | 10.30857 | 5.9419 | 4.687838 | 0.4921792 | 5969.373 | 10.10179 | 0 | 2.009664 | 0 | 62.82556 | 3.141021 | 0 | 4.687838 | 3.016358 | 5.9419 | 3.525334 | 0 | 0 | 0 | 0 | 0 | 4.543754 | 0 | 0 | 0 | 10.30857 | 0 | 0 | 0 | 0 | 0 | 0 | 0 | 0 | 0 | 0 | 505055050
3440 | 104 | 415 | -20.728 | 34.0228 | 2537 | 1141 | 4.97027 | 2.57718 | 2.08754 | 4.30585 | 0.89383 | 2.23659 | 1.92519 | 5.09999 | 13.6283 | 79 | 500 | 0 | Img64 | 54 | 1.023 | 0 | Silicon-rich | Si | Pd | K | Ca | 76.97568 | 10.1523 | 4.312546 | 3.521063 | 0.2780896 | 8205.927 | 13.74961 | 0 | 0 | 0 | 2.776943 | 76.97568 | 0 | 2.261463 | 0 | 4.312546 | 3.521063 | 0 | 0 | 0 | 0 | 0 | 0 | 0 | 0 | 0 | 10.1523 | 0 | 0 | 0 | 0 | 0 | 0 | 0 | 0 | 0 | 0 | 176060060
3638 | 111 | 441 | -16.6233 | 33.5997 | 2310 | 1401 | 4.41802 | 2.02493 | 3.0173 | 4.48709 | 1.84084 | 1.93793 | 2.31541 | 6.92989 | 11.3244 | 79 | 500 | 0 | Img64 | 63 | 1.038 | 0 | Aluminum-rich | Al | S | K | Si | 36.69696 | 35.61731 | 15.42708 | 4.344572 | 0.4203265 | 6077.456 | 17.19782 | 0 | 2.607946 | 2.234756 | 36.69696 | 4.344572 | 0 | 35.61731 | 0 | 15.42708 | 0 | 3.071378 | 0 | 0 | 0 | 0 | 0 | 0 | 0 | 0 | 0 | 0 | 0 | 0 | 0 | 0 | 0 | 0 | 0 | 0 | 0 | 427074343
4972 | 152 | 607 | -13.3073 | 36.0355 | 1890 | 2503 | 2.76126 | 2.57718 | 2.67312 | 3.14073 | 2.18845 | 2.50146 | 1.25556 | 4.9475 | 9.12294 | 146 | 500 | 0 | Img64 | 63 | 1.041 | 0 | Calcium-rich | Ca | S | K | Na | 47.24781 | 41.538 | 8.154319 | 1.822168 | 0.3862798 | 5875.587 | 7.185517 | 0 | 1.822168 | 0 | 1.237708 | 0 | 0 | 41.538 | 0 | 8.154319 | 47.24781 | 0 | 0 | 0 | 0 | 0 | 0 | 0 | 0 | 0 | 0 | 0 | 0 | 0 | 0 | 0 | 0 | 0 | 0 | 0 | 0 | 407030303
4339 | 130 | 519 | -19.5984 | 40.4834 | 2535 | 2912 | 3.68168 | 3.4976 | 3.22221 | 4.36688 | 2.32899 | 2.65278 | 1.64615 | 7.43819 | 11.6374 | 124 | 500 | 0 | Img64 | 76 | 1.024 | 0 | Calcium-rich | Ca | S | K | Al | 46.82878 | 42.81608 | 3.664734 | 3.594407 | 0.3187724 | 8859.253 | 8.395233 | 0 | 1.91799 | 0 | 3.594407 | 1.17801 | 0 | 42.81608 | 0 | 3.664734 | 46.82878 | 0 | 0 | 0 | 0 | 0 | 0 | 0 | 0 | 0 | 0 | 0 | 0 | 0 | 0 | 0 | 0 | 0 | 0 | 0 | 0 | 407030303
2470 | 71 | 284 | -18.1009 | 35.4297 | 2476 | 1704 | 18.4084 | 9.20421 | 10.4367 | 18.9626 | 6.21959 | 6.30207 | 3.00894 | 91.7829 | 43.6714 | 101 | 500 | 0 | Img64 | 80 | 1.005 | 0 | Silicon-rich | Si | S | K | Ca | 82.32403 | 7.41464 | 4.189124 | 3.789904 | 0.126165 | 17977.66 | 6.230154 | 0 | 2.282302 | 0 | 0 | 82.32403 | 0 | 7.41464 | 0 | 4.189124 | 3.789904 | 0 | 0 | 0 | 0 | 0 | 0 | 0 | 0 | 0 | 0 | 0 | 0 | 0 | 0 | 0 | 0 | 0 | 0 | 0 | 0 | 77070070
889 | 24 | 96 | -16.2059 | 37.5672 | 2531 | 2370 | 21.1697 | 10.4928 | 12.9728 | 21.9846 | 8.63745 | 8.77138 | 2.5064 | 140.631 | 50.8661 | 113 | 500 | 0 | Img64 | 66 | 1.053 | 0 | #Unclassified# | S | Si | K | Pd | 17.29852 | 15.90273 | 14.298 | 13.31447 | 1 | 5271.921 | 15.73507 | 0 | 5.553123 | 2.703227 | 7.68155 | 15.90273 | 0 | 17.29852 | 11.65709 | 14.298 | 8.691213 | 0 | 2.900084 | 0 | 0 | 0 | 0 | 0 | 0 | 0 | 13.31447 | 0 | 0 | 0 | 0 | 0 | 0 | 0 | 0 | 0 | 0 | 343131223
987 | 29 | 113 | -23.5419 | 34.9025 | 1585 | 2527 | 8.83604 | 7.54745 | 6.83613 | 8.81803 | 4.52243 | 4.58435 | 1.92351 | 36.9538 | 29.0408 | 79 | 500 | 0 | Img64 | 72 | 1.04 | 0 | Aluminum-rich | Al | Si | K | Fe | 34.15317 | 33.26827 | 17.33373 | 12.25668 | 0.1543537 | 6589.627 | 7.199099 | 0 | 0 | 1.545609 | 34.15317 | 33.26827 | 0 | 1.442538 | 0 | 17.33373 | 0 | 0 | 0 | 0 | 12.25668 | 0 | 0 | 0 | 0 | 0 | 0 | 0 | 0 | 0 | 0 | 0 | 0 | 0 | 0 | 0 | 0 | 457175171
5451 | 165 | 659 | -19.6452 | 30.6563 | 2277 | 3056 | 8.46787 | 4.78619 | 4.40514 | 7.63478 | 2.4666 | 3.73553 | 2.04382 | 16.4013 | 24.4751 | 56 | 500 | 0 | Img64 | 64 | 1.029 | 0 | Aluminum-rich | Al | Si | K | Fe | 38.98749 | 38.32267 | 8.34627 | 7.58425 | 0.2350185 | 8617.726 | 8.342998 | 0 | 0 | 1.878548 | 38.98749 | 38.32267 | 0 | 1.219258 | 1.234901 | 8.34627 | 0 | 0 | 0 | 2.426622 | 7.58425 | 0 | 0 | 0 | 0 | 0 | 0 | 0 | 0 | 0 | 0 | 0 | 0 | 0 | 0 | 0 | 0 | 336063060
5374 | 165 | 657 | -19.6282 | 31.1112 | 2373 | 2630 | 11.0451 | 15.0949 | 10.8997 | 15.279 | 8.27675 | 8.42748 | 1.813 | 92.952 | 41.2029 | 0 | 500 | 0 | Img64 | 62 | 1.027 | 0 | Aluminum-rich | Al | Si | K | Fe | 37.66477 | 36.45493 | 16.80914 | 5.904547 | 0.1204799 | 8482.774 | 9.422083 | 0 | 0 | 1.250507 | 37.66477 | 36.45493 | 0 | 1.916107 | 0 | 16.80914 | 0 | 0 | 0 | 0 | 5.904547 | 0 | 0 | 0 | 0 | 0 | 0 | 0 | 0 | 0 | 0 | 0 | 0 | 0 | 0 | 0 | 0 | 347074070
5437 | 165 | 659 | -19.6266 | 30.6782 | 2376 | 2928 | 9.57238 | 9.20421 | 8.31604 | 10.1889 | 6.9745 | 7.73165 | 1.31781 | 52.4909 | 30.5175 | 158 | 500 | 0 | Img64 | 59 | 1.043 | 0 | Aluminum-rich | Al | Si | K | Fe | 49.73405 | 30.81507 | 15.90164 | 2.492432 | 0.09004967 | 9478.717 | 10.21235 | 0 | 0 | 1.056808 | 49.73405 | 30.81507 | 0 | 0 | 0 | 15.90164 | 0 | 0 | 0 | 0 | 2.492432 | 0 | 0 | 0 | 0 | 0 | 0 | 0 | 0 | 0 | 0 | 0 | 0 | 0 | 0 | 0 | 0 | 437075070
3025 | 94 | 373 | -23.4896 | 38.0424 | 1874 | 1839 | 3.31351 | 2.76126 | 3.09816 | 3.4976 | 2.79295 | 2.92691 | 1.19498 | 6.6249 | 9.62269 | 90 | 500 | 0 | Img64 | 78 | 1.012 | 0 | Aluminum-rich | Al | Si | K | Ti | 40.70415 | 35.35489 | 19.46587 | 2.46505 | 0.1001215 | 11748.65 | 11.7376 | 0 | 2.010048 | 0 | 40.70415 | 35.35489 | 0 | 0 | 0 | 19.46587 | 0 | 2.46505 | 0 | 0 | 0 | 0 | 0 | 0 | 0 | 0 | 0 | 0 | 0 | 0 | 0 | 0 | 0 | 0 | 0 | 0 | 0 | 457074070
728 | 17 | 66 | -22.204 | 33.2982 | 2711 | 3036 | 16.1994 | 15.4631 | 12.5845 | 17.3681 | 7.79579 | 14.5853 | 1.1908 | 130.075 | 57.659 | 68 | 500 | 0 | Img64 | 54 | 1.023 | 0 | Aluminum-rich | Al | Si | K | Pd | 35.35856 | 35.26645 | 15.53134 | 10.35435 | 0.2342032 | 6150.274 | 11.85509 | 0 | 1.143992 | 2.345306 | 35.35856 | 35.26645 | 0 | 0 | 0 | 15.53134 | 0 | 0 | 0 | 0 | 0 | 0 | 0 | 0 | 0 | 0 | 10.35435 | 0 | 0 | 0 | 0 | 0 | 0 | 0 | 0 | 0 | 0 | 457074070
2228 | 67 | 265 | -23.9835 | 35.6618 | 1233 | 2484 | 11.4132 | 9.57238 | 7.64855 | 13.6582 | 4.55778 | 4.6488 | 2.938 | 50.0341 | 32.7609 | 124 | 500 | 0 | Img64 | 62 | 1.024 | 0 | Aluminum-rich | Al | Si | K | Mg | 47.65062 | 35.52462 | 13.46653 | 3.358231 | 0.1362424 | 8388.745 | 12.44647 | 0 | 0 | 3.358231 | 47.65062 | 35.52462 | 0 | 0 | 0 | 13.46653 | 0 | 0 | 0 | 0 | 0 | 0 | 0 | 0 | 0 | 0 | 0 | 0 | 0 | 0 | 0 | 0 | 0 | 0 | 0 | 0 | 0 | 558085080
3334 | 101 | 403 | -23.8576 | 36.2704 | 1915 | 1218 | 9.57238 | 11.5973 | 9.01824 | 11.4534 | 7.15811 | 7.17383 | 1.59655 | 61.3354 | 36.8521 | 11 | 500 | 0 | Img64 | 51 | 1.043 | 0 | Aluminum-rich | Al | Si | K | Fe | 44.84982 | 32.09517 | 15.22757 | 4.565852 | 0.2370288 | 6517.109 | 13.02323 | 0 | 0 | 1.643617 | 44.84982 | 32.09517 | 0 | 1.617964 | 0 | 15.22757 | 0 | 0 | 0 | 0 | 4.565852 | 0 | 0 | 0 | 0 | 0 | 0 | 0 | 0 | 0 | 0 | 0 | 0 | 0 | 0 | 0 | 0 | 446064060
1838 | 52 | 207 | -22.9575 | 38.2054 | 2703 | 3009 | 12.1496 | 7.91562 | 7.39763 | 12.392 | 5.06349 | 5.18351 | 2.39066 | 44.8155 | 34.6357 | 79 | 500 | 0 | Img64 | 62 | 1.027 | 0 | Aluminum-rich | Al | Si | K | Mg | 41.23407 | 40.33585 | 17.14181 | 1.288274 | 0.1287537 | 7161.527 | 14.58558 | 0 | 0 | 1.288274 | 41.23407 | 40.33585 | 0 | 0 | 0 | 17.14181 | 0 | 0 | 0 | 0 | 0 | 0 | 0 | 0 | 0 | 0 | 0 | 0 | 0 | 0 | 0 | 0 | 0 | 0 | 0 | 0 | 0 | 457074070
3227 | 98 | 390 | -17.9092 | 41.8292 | 1474 | 1747 | 15.279 | 5.89069 | 8.10647 | 15.7499 | 4.70249 | 4.78007 | 3.29491 | 57.7942 | 36.6279 | 79 | 500 | 0 | Img64 | 55 | 1.046 | 0 | Aluminum-rich | Al | Si | K | Fe | 40.8076 | 34.8622 | 15.25686 | 7.302314 | 0.1775749 | 7341.86 | 15.78515 | 0 | 0 | 1.77102 | 40.8076 | 34.8622 | 0 | 0 | 0 | 15.25686 | 0 | 0 | 0 | 0 | 7.302314 | 0 | 0 | 0 | 0 | 0 | 0 | 0 | 0 | 0 | 0 | 0 | 0 | 0 | 0 | 0 | 0 | 457074070
873 | 22 | 88 | -21.7164 | 32.2198 | 1272 | 2752 | 7.91562 | 11.2291 | 8.28257 | 11.634 | 5.8215 | 6.42969 | 1.80941 | 55.0663 | 32.6147 | 11 | 500 | 0 | Img64 | 55 | 1.048 | 0 | Aluminum-rich | Al | Si | K | Mg | 40.90508 | 38.08829 | 14.64723 | 3.700543 | 0.2425151 | 6065.011 | 16.07983 | 0 | 1.619951 | 3.700543 | 40.90508 | 38.08829 | 0 | 1.038913 | 0 | 14.64723 | 0 | 0 | 0 | 0 | 0 | 0 | 0 | 0 | 0 | 0 | 0 | 0 | 0 | 0 | 0 | 0 | 0 | 0 | 0 | 0 | 0 | 457074070
4238 | 128 | 511 | -21.8288 | 34.782 | 2702 | 1125 | 4.6021 | 3.86577 | 4.32411 | 4.78619 | 3.76387 | 3.93546 | 1.21617 | 13.2837 | 13.5729 | 90 | 500 | 0 | Img64 | 88 | 1.05 | 0 | Calcium-rich | Ca | Si | K | S | 76.27356 | 5.904442 | 4.372282 | 3.500392 | 0.3535864 | 11130.81 | 8.682009 | 0 | 0 | 0 | 3.384248 | 5.904442 | 2.233169 | 3.500392 | 0 | 4.372282 | 76.27356 | 0 | 0 | 0 | 0 | 0 | 0 | 1.23883 | 0 | 0 | 0 | 0 | 0 | 0 | 0 | 3.093078 | 0 | 0 | 0 | 0 | 0 | 707000000
441 | 9 | 33 | -18.1675 | 31.8662 | 2116 | 2636 | 16.1994 | 15.8312 | 11.2535 | 19.0697 | 5.74365 | 8.05881 | 2.36632 | 114.318 | 52.8621 | 124 | 500 | 0 | Img64 | 74 | 1.033 | 0 | Chlorine-rich | Cl | Si | K | Al | 79.285 | 4.083413 | 3.571246 | 3.425264 | 0.1709746 | 13826.18 | 5.089212 | 0 | 1.734613 | 0 | 3.425264 | 4.083413 | 0 | 1.926789 | 79.285 | 3.571246 | 3.094595 | 0 | 0 | 0 | 2.879079 | 0 | 0 | 0 | 0 | 0 | 0 | 0 | 0 | 0 | 0 | 0 | 0 | 0 | 0 | 0 | 0 | 700700707
761 | 18 | 71 | -19.1857 | 38.4687 | 2729 | 1572 | 7.91562 | 5.89069 | 6.92821 | 7.96578 | 5.64111 | 5.81514 | 1.36983 | 35.971 | 22.9011 | 68 | 500 | 0 | Img64 | 71 | 1.033 | 0 | Iron-rich | Fe | Si | K | Al | 34.71153 | 27.94789 | 12.41727 | 10.88229 | 0.247433 | 6507.447 | 10.15093 | 0 | 0 | 8.616141 | 10.88229 | 27.94789 | 0 | 0 | 0 | 12.41727 | 0 | 5.424876 | 0 | 0 | 34.71153 | 0 | 0 | 0 | 0 | 0 | 0 | 0 | 0 | 0 | 0 | 0 | 0 | 0 | 0 | 0 | 0 | 363334333
2344 | 69 | 273 | -17.5965 | 35.0666 | 1114 | 1628 | 12.3336 | 9.02012 | 8.74272 | 12.2116 | 6.15375 | 6.9933 | 1.74618 | 66.2999 | 36.9015 | 79 | 500 | 0 | Img64 | 58 | 1.031 | 0 | Iron-rich | Fe | Si | K | Al | 30.31117 | 25.19347 | 12.7171 | 12.00257 | 0.8608406 | 5449.621 | 12.6095 | 0 | 2.396652 | 4.870989 | 12.00257 | 25.19347 | 0 | 4.662439 | 2.07474 | 12.7171 | 2.845992 | 2.924885 | 0 | 0 | 30.31117 | 0 | 0 | 0 | 0 | 0 | 0 | 0 | 0 | 0 | 0 | 0 | 0 | 0 | 0 | 0 | 0 | 464244242
1517 | 40 | 160 | -19.6481 | 36.9189 | 2261 | 1794 | 3.31351 | 2.76126 | 2.7871 | 3.83184 | 2.0669 | 2.14064 | 1.79004 | 5.6083 | 10.2376 | 113 | 500 | 0 | Img64 | 72 | 1.031 | 0 | #Unclassified# | S | Zn | K | Na | 43.83271 | 26.86885 | 12.92828 | 10.34551 | 0.408471 | 6351.226 | 10.88109 | 0 | 10.34551 | 0 | 1.265593 | 0 | 0 | 43.83271 | 0 | 12.92828 | 4.759059 | 0 | 0 | 0 | 0 | 0 | 0 | 26.86885 | 0 | 0 | 0 | 0 | 0 | 0 | 0 | 0 | 0 | 0 | 0 | 0 | 0 | 36041315
2450 | 71 | 282 | -18.0142 | 35.7018 | 2941 | 2278 | 18.2243 | 21.3538 | 11.9718 | 24.7317 | 6.22454 | 7.25328 | 3.40973 | 133.582 | 62.5304 | 135 | 500 | 0 | Img64 | 69 | 1.029 | 0 | Chlorine-rich | Cl | Zn | K | Pd | 33.70471 | 19.45634 | 15.09194 | 10.62649 | 0.9611056 | 6963.419 | 6.682415 | 0 | 3.214102 | 0 | 1.385817 | 2.294558 | 0 | 6.628296 | 33.70471 | 15.09194 | 7.597738 | 0 | 0 | 0 | 0 | 0 | 0 | 19.45634 | 0 | 0 | 10.62649 | 0 | 0 | 0 | 0 | 0 | 0 | 0 | 0 | 0 | 0 | 322311314
3329 | 101 | 402 | -23.6369 | 36.3387 | 1072 | 2896 | 2.39309 | 2.02493 | 2.06664 | 2.7698 | 1.56197 | 1.78738 | 1.54965 | 2.84651 | 7.70399 | 113 | 500 | 0 | Img64 | 70 | 1.029 | 0 | Calcium-rich | Ca | Al | Mg | Si | 86.29098 | 10.23291 | 2.314603 | 1.161504 | 0.1804187 | 6643.179 | 8.140381 | 0 | 0 | 2.314603 | 10.23291 | 1.161504 | 0 | 0 | 0 | 0 | 86.29098 | 0 | 0 | 0 | 0 | 0 | 0 | 0 | 0 | 0 | 0 | 0 | 0 | 0 | 0 | 0 | 0 | 0 | 0 | 0 | 0 | 707000000
4543 | 137 | 546 | -19.6331 | 38.6404 | 2335 | 2687 | 2.02493 | 1.84084 | 2.04325 | 2.34297 | 1.77862 | 2.10803 | 1.11145 | 2.69402 | 6.7729 | 45 | 500 | 0 | Img64 | 69 | 1.04 | 0 | Calcium-rich | Ca | Al | Mg | Si | 95.946 | 1.476632 | 1.321259 | 1.256106 | 0.2796559 | 5407.431 | 10.48692 | 0 | 0 | 1.321259 | 1.476632 | 1.256106 | 0 | 0 | 0 | 0 | 95.946 | 0 | 0 | 0 | 0 | 0 | 0 | 0 | 0 | 0 | 0 | 0 | 0 | 0 | 0 | 0 | 0 | 0 | 0 | 0 | 0 | 808000000
5416 | 165 | 659 | -19.5864 | 30.7237 | 2593 | 2679 | 7.54745 | 11.0451 | 5.14719 | 12.1772 | 1.47267 | 1.86045 | 6.54529 | 30.0578 | 29.0148 | 146 | 500 | 0 | Img64 | 57 | 1.031 | 0 | Calcium-rich | Ca | Al | Mg | Pd | 42.91897 | 25.30841 | 13.33621 | 11.33643 | 0.3674611 | 6536.172 | 10.77238 | 0 | 0 | 13.33621 | 25.30841 | 5.760448 | 0 | 1.339535 | 0 | 0 | 42.91897 | 0 | 0 | 0 | 0 | 0 | 0 | 0 | 0 | 0 | 11.33643 | 0 | 0 | 0 | 0 | 0 | 0 | 0 | 0 | 0 | 0 | 716122022
5013 | 153 | 612 | -19.4728 | 40.0618 | 1166 | 1102 | 5.15436 | 6.44295 | 5.46089 | 7.02899 | 4.16531 | 4.24594 | 1.65546 | 22.179 | 18.9293 | 135 | 500 | 0 | Img64 | 72 | 1.028 | 0 | Calcium-rich | Ca | Al | Mg | Si | 93.1767 | 3.959673 | 1.492909 | 1.370716 | 0.2836942 | 5926.552 | 11.03996 | 0 | 0 | 1.492909 | 3.959673 | 1.370716 | 0 | 0 | 0 | 0 | 93.1767 | 0 | 0 | 0 | 0 | 0 | 0 | 0 | 0 | 0 | 0 | 0 | 0 | 0 | 0 | 0 | 0 | 0 | 0 | 0 | 0 | 808000000
1714 | 49 | 195 | -19.504 | 37.5448 | 3049 | 2495 | 1.84084 | 2.02493 | 2.04086 | 2.86364 | 1.65676 | 1.81155 | 1.58077 | 2.67707 | 6.88074 | 45 | 500 | 0 | Img64 | 73 | 1.035 | 0 | Calcium-rich | Ca | Al | Mg |  | 96.51535 | 1.789382 | 1.695269 | 0 | 0.1625625 | 5710.311 | 11.07455 | 0 | 0 | 1.695269 | 1.789382 | 0 | 0 | 0 | 0 | 0 | 96.51535 | 0 | 0 | 0 | 0 | 0 | 0 | 0 | 0 | 0 | 0 | 0 | 0 | 0 | 0 | 0 | 0 | 0 | 0 | 0 | 0 | 808000000
639 | 14 | 54 | -21.2734 | 36.6498 | 1629 | 1212 | 2.02493 | 1.47267 | 1.86056 | 2.36046 | 1.52976 | 1.61345 | 1.46299 | 2.16877 | 7.0964 | 68 | 500 | 0 | Img64 | 67 | 1.045 | 0 | Calcium-rich | Ca | Al | Mg |  | 95.68134 | 2.55607 | 1.762591 | 0 | 0.2443005 | 5072.516 | 13.50242 | 0 | 0 | 1.762591 | 2.55607 | 0 | 0 | 0 | 0 | 0 | 95.68134 | 0 | 0 | 0 | 0 | 0 | 0 | 0 | 0 | 0 | 0 | 0 | 0 | 0 | 0 | 0 | 0 | 0 | 0 | 0 | 0 | 918000000
3505 | 107 | 425 | -21.2553 | 41.1572 | 1717 | 1292 | 8.65196 | 5.33844 | 4.15527 | 8.85526 | 2.02493 | 2.08282 | 4.25158 | 15.3847 | 25.7283 | 101 | 500 | 0 | Img64 | 69 | 1.032 | 0 | Silicon-rich | Si | Al | Mg | Pd | 36.88887 | 18.64637 | 15.10755 | 12.459 | 0.1864796 | 7658.128 | 5.518552 | 0 | 0 | 15.10755 | 18.64637 | 36.88887 | 0 | 2.143593 | 0 | 0 | 0 | 8.208468 | 0 | 0 | 6.546149 | 0 | 0 | 0 | 0 | 0 | 12.459 | 0 | 0 | 0 | 0 | 0 | 0 | 0 | 0 | 0 | 0 | 345141042
1286 | 37 | 146 | -19.2379 | 41.945 | 2436 | 1115 | 5.52253 | 3.12943 | 3.62578 | 6.22454 | 2.39309 | 2.95041 | 2.10972 | 10.0983 | 16.134 | 113 | 500 | 0 | Img64 | 68 | 1.032 | 0 | Silicon-rich | Si | Al | Mg | S | 79.1352 | 18.09209 | 1.67906 | 1.093651 | 0.03934971 | 8599.619 | 7.481691 | 0 | 0 | 1.67906 | 18.09209 | 79.1352 | 0 | 1.093651 | 0 | 0 | 0 | 0 | 0 | 0 | 0 | 0 | 0 | 0 | 0 | 0 | 0 | 0 | 0 | 0 | 0 | 0 | 0 | 0 | 0 | 0 | 0 | 178081080
2250 | 67 | 267 | -23.9874 | 35.2484 | 1229 | 2667 | 11.2291 | 11.0451 | 6.35508 | 10.5147 | 2.18845 | 5.44556 | 1.93089 | 41.6302 | 37.2703 | 101 | 500 | 0 | Img64 | 61 | 1.026 | 0 | Silicon-rich | Si | Al | Mg | Fe | 46.25279 | 27.60527 | 23.33357 | 2.808369 | 0.02312935 | 8607.046 | 10.26723 | 0 | 0 | 23.33357 | 27.60527 | 46.25279 | 0 | 0 | 0 | 0 | 0 | 0 | 0 | 0 | 2.808369 | 0 | 0 | 0 | 0 | 0 | 0 | 0 | 0 | 0 | 0 | 0 | 0 | 0 | 0 | 0 | 0 | 448262062
2134 | 64 | 254 | -20.58 | 35.8042 | 1311 | 1720 | 15.8312 | 8.28379 | 7.99068 | 14.6669 | 4.66857 | 4.75678 | 3.08336 | 57.862 | 41.9145 | 101 | 500 | 0 | Img64 | 69 | 1.035 | 0 | Silicon-rich | Si | Al | Mg | Pd | 43.21258 | 15.77125 | 12.81609 | 12.17832 | 0.1643849 | 7609.403 | 11.34774 | 0 | 0 | 12.81609 | 15.77125 | 43.21258 | 0 | 0 | 0 | 10.73934 | 0 | 2.377253 | 0 | 0 | 2.905161 | 0 | 0 | 0 | 0 | 0 | 12.17832 | 0 | 0 | 0 | 0 | 0 | 0 | 0 | 0 | 0 | 0 | 455141042
3659 | 113 | 449 | -21.8278 | 39.6034 | 2719 | 1562 | 12.5177 | 11.5973 | 8.66515 | 11.2583 | 6.18295 | 7.63812 | 1.47396 | 67.6045 | 42.5014 | 34 | 500 | 0 | Img64 | 67 | 1.034 | 0 | Silicon-rich | Si | Al | Mg | K | 48.71777 | 16.99166 | 16.27782 | 8.223961 | 0.1274367 | 7786.568 | 11.64815 | 0 | 0 | 16.27782 | 16.99166 | 48.71777 | 0 | 0 | 0 | 8.223961 | 0 | 4.505008 | 0 | 0 | 5.283775 | 0 | 0 | 0 | 0 | 0 | 0 | 0 | 0 | 0 | 0 | 0 | 0 | 0 | 0 | 0 | 0 | 356151051
3670 | 113 | 449 | -21.9254 | 39.452 | 2179 | 2375 | 7.73153 | 8.65196 | 6.72176 | 9.50308 | 6.05609 | 6.46534 | 1.46985 | 33.9209 | 27.6273 | 135 | 500 | 0 | Img64 | 70 | 1.029 | 0 | Silicon-rich | Si | Al | Mg | K | 50.4764 | 18.11181 | 17.77948 | 10.47659 | 0.07022073 | 9352.799 | 11.65002 | 0 | 0 | 17.77948 | 18.11181 | 50.4764 | 0 | 0 | 0 | 10.47659 | 0 | 0 | 0 | 0 | 3.155728 | 0 | 0 | 0 | 0 | 0 | 0 | 0 | 0 | 0 | 0 | 0 | 0 | 0 | 0 | 0 | 0 | 356151051
2957 | 88 | 351 | -23.8795 | 36.8998 | 1807 | 1907 | 8.65196 | 5.15436 | 5.6269 | 8.83604 | 4.34258 | 4.82508 | 1.83127 | 24.4156 | 22.6778 | 90 | 500 | 0 | Img64 | 68 | 1.038 | 0 | Silicon-rich | Si | Al | Mg | K | 50.78644 | 25.31018 | 20.11485 | 3.788529 | 0.01432775 | 8633.319 | 11.65149 | 0 | 0 | 20.11485 | 25.31018 | 50.78644 | 0 | 0 | 0 | 3.788529 | 0 | 0 | 0 | 0 | 0 | 0 | 0 | 0 | 0 | 0 | 0 | 0 | 0 | 0 | 0 | 0 | 0 | 0 | 0 | 0 | 0 | 457162061
1266 | 37 | 145 | -19.6273 | 41.9017 | 2377 | 1350 | 7.73153 | 8.46787 | 7.53546 | 9.67597 | 4.52243 | 5.83139 | 1.65929 | 43.5278 | 30.8654 | 146 | 500 | 0 | Img64 | 62 | 1.018 | 0 | Silicon-rich | Si | Al | Mg | K | 45.72839 | 29.4593 | 15.39991 | 6.595734 | 0.03080344 | 9428.884 | 11.69165 | 0 | 0 | 15.39991 | 29.4593 | 45.72839 | 0 | 0 | 0 | 6.595734 | 0 | 0 | 0 | 0 | 2.816656 | 0 | 0 | 0 | 0 | 0 | 0 | 0 | 0 | 0 | 0 | 0 | 0 | 0 | 0 | 0 | 0 | 457162061
2762 | 80 | 319 | -20.21 | 33.7114 | 1260 | 2825 | 6.07478 | 12.3336 | 7.19085 | 12.7533 | 3.93323 | 4.65359 | 2.74052 | 45.29 | 31.0864 | 11 | 500 | 0 | Img64 | 69 | 1.035 | 0 | Silicon-rich | Si | Al | Mg | K | 50.57258 | 21.76843 | 12.11399 | 10.83998 | 0.06808378 | 9323.875 | 11.90756 | 0 | 0 | 12.11399 | 21.76843 | 50.57258 | 0 | 0 | 0 | 10.83998 | 0 | 0 | 0 | 0 | 4.705024 | 0 | 0 | 0 | 0 | 0 | 0 | 0 | 0 | 0 | 0 | 0 | 0 | 0 | 0 | 0 | 0 | 356151051
1829 | 52 | 207 | -23.04 | 38.2507 | 2266 | 2753 | 7.54745 | 8.46787 | 5.84937 | 10.4414 | 3.54883 | 4.43217 | 2.35582 | 27.9906 | 28.3314 | 34 | 500 | 0 | Img64 | 63 | 1.034 | 0 | Silicon-rich | Si | Al | Mg | Pd | 45.27351 | 18.95955 | 17.78985 | 10.76719 | 0.1220691 | 7368.246 | 11.99577 | 0 | 0 | 17.78985 | 18.95955 | 45.27351 | 0 | 0 | 0 | 7.209899 | 0 | 0 | 0 | 0 | 0 | 0 | 0 | 0 | 0 | 0 | 10.76719 | 0 | 0 | 0 | 0 | 0 | 0 | 0 | 0 | 0 | 0 | 356151051
3502 | 107 | 425 | -21.2706 | 41.192 | 1644 | 1100 | 21.3538 | 13.4381 | 13.1717 | 20.9224 | 8.46787 | 9.79687 | 2.13562 | 143.511 | 62.7085 | 113 | 500 | 0 | Img64 | 65 | 1.036 | 0 | Silicon-rich | Si | Al | Mg | K | 41.36767 | 33.67535 | 11.35774 | 10.37804 | 0.1092255 | 8415.553 | 12.14112 | 0 | 0 | 11.35774 | 33.67535 | 41.36767 | 0 | 0 | 0 | 10.37804 | 0 | 0 | 0 | 0 | 3.221206 | 0 | 0 | 0 | 0 | 0 | 0 | 0 | 0 | 0 | 0 | 0 | 0 | 0 | 0 | 0 | 0 | 547163061
3846 | 119 | 473 | -22.0383 | 33.4824 | 1568 | 2038 | 11.2291 | 5.52253 | 6.46999 | 11.7607 | 4.30585 | 4.97718 | 2.36292 | 34.192 | 28.0833 | 113 | 500 | 0 | Img64 | 69 | 1.037 | 0 | Silicon-rich | Si | Al | Mg | K | 46.92678 | 19.17307 | 14.66038 | 8.697814 | 0.1840956 | 8280.813 | 12.47744 | 0 | 0 | 14.66038 | 19.17307 | 46.92678 | 0 | 1.363496 | 0 | 8.697814 | 0 | 2.760874 | 0 | 0 | 6.417587 | 0 | 0 | 0 | 0 | 0 | 0 | 0 | 0 | 0 | 0 | 0 | 0 | 0 | 0 | 0 | 0 | 356151051
2788 | 80 | 320 | -19.535 | 33.9369 | 2875 | 1614 | 11.4132 | 8.83604 | 8.61643 | 11.7688 | 4.82261 | 8.25269 | 1.42606 | 60.556 | 42.3022 | 124 | 500 | 0 | Img64 | 61 | 1.047 | 0 | Silicon-rich | Si | Al | Mg | K | 47.86004 | 18.89311 | 12.51161 | 11.67495 | 0.1528029 | 6748.316 | 12.4803 | 0 | 0 | 12.51161 | 18.89311 | 47.86004 | 0 | 0 | 0 | 11.67495 | 0 | 0 | 0 | 0 | 9.060279 | 0 | 0 | 0 | 0 | 0 | 0 | 0 | 0 | 0 | 0 | 0 | 0 | 0 | 0 | 0 | 0 | 367162061
3216 | 98 | 389 | -18.1524 | 41.5867 | 2197 | 3058 | 11.2291 | 8.65196 | 6.84176 | 12.2802 | 2.37688 | 2.59738 | 4.72794 | 43.6634 | 31.9133 | 124 | 500 | 0 | Img64 | 55 | 1.051 | 0 | Silicon-rich | Si | Al | Mg | K | 48.93684 | 25.44037 | 17.47225 | 8.150535 | 0.01785258 | 5856.935 | 12.61624 | 0 | 0 | 17.47225 | 25.44037 | 48.93684 | 0 | 0 | 0 | 8.150535 | 0 | 0 | 0 | 0 | 0 | 0 | 0 | 0 | 0 | 0 | 0 | 0 | 0 | 0 | 0 | 0 | 0 | 0 | 0 | 0 | 0 | 457162061
1984 | 60 | 237 | -21.6124 | 34.3275 | 1827 | 1541 | 5.52253 | 5.52253 | 4.56212 | 6.22454 | 3.4207 | 3.60213 | 1.72802 | 15.4016 | 18.6356 | 158 | 500 | 0 | Img64 | 62 | 1.027 | 0 | Silicon-rich | Si | Al | Mg | Pd | 45.91606 | 19.73938 | 12.7238 | 10.39636 | 0.1540773 | 6737.805 | 12.66331 | 0 | 0 | 12.7238 | 19.73938 | 45.91606 | 0 | 0 | 0 | 7.908145 | 0 | 0 | 0 | 0 | 3.316253 | 0 | 0 | 0 | 0 | 0 | 10.39636 | 0 | 0 | 0 | 0 | 0 | 0 | 0 | 0 | 0 | 0 | 356151051
4007 | 122 | 488 | -21.914 | 33.8259 | 2239 | 2215 | 7.91562 | 6.9952 | 6.69078 | 8.46186 | 5.28112 | 5.59606 | 1.51211 | 33.8362 | 28.2278 | 45 | 500 | 0 | Img64 | 86 | 1.027 | 0 | Silicon-rich | Si | Al | Mg |  | 96.46009 | 2.311951 | 1.227956 | 0 | 0.001671787 | 19575.93 | 12.68903 | 0 | 0 | 1.227956 | 2.311951 | 96.46009 | 0 | 0 | 0 | 0 | 0 | 0 | 0 | 0 | 0 | 0 | 0 | 0 | 0 | 0 | 0 | 0 | 0 | 0 | 0 | 0 | 0 | 0 | 0 | 0 | 0 | 198080080
1332 | 37 | 146 | -19.2127 | 41.6659 | 2577 | 2621 | 4.04985 | 8.28379 | 4.18388 | 8.67547 | 2.6033 | 3.73943 | 2.32 | 13.8259 | 21.1176 | 11 | 500 | 0 | Img64 | 62 | 1.044 | 0 | Silicon-rich | Si | Al | Mg | K | 47.7136 | 23.19625 | 19.23196 | 5.402 | 0.1272285 | 6626.748 | 12.71241 | 0 | 0 | 19.23196 | 23.19625 | 47.7136 | 0 | 4.456188 | 0 | 5.402 | 0 | 0 | 0 | 0 | 0 | 0 | 0 | 0 | 0 | 0 | 0 | 0 | 0 | 0 | 0 | 0 | 0 | 0 | 0 | 0 | 0 | 457162061
2935 | 88 | 349 | -23.9713 | 37.3166 | 1299 | 1685 | 6.9952 | 8.0997 | 6.04186 | 7.78653 | 4.68598 | 5.65443 | 1.37707 | 28.2956 | 26.0795 | 34 | 500 | 0 | Img64 | 63 | 1.035 | 0 | Silicon-rich | Si | Al | Mg | Pd | 32.44745 | 30.04698 | 11.78602 | 11.04974 | 0.1739657 | 8012.068 | 12.83506 | 0 | 0 | 11.78602 | 30.04698 | 32.44745 | 0 | 1.16269 | 0 | 4.267616 | 0 | 3.374232 | 0 | 0 | 5.865277 | 0 | 0 | 0 | 0 | 0 | 11.04974 | 0 | 0 | 0 | 0 | 0 | 0 | 0 | 0 | 0 | 0 | 435142041
1609 | 44 | 175 | -21.2785 | 39.7981 | 1586 | 2543 | 10.6769 | 9.02012 | 7.12647 | 12.496 | 4.6212 | 5.08174 | 2.459 | 40.5797 | 35.3806 | 135 | 500 | 0 | Img64 | 68 | 1.035 | 0 | Silicon-rich | Si | Al | Mg | K | 51.15808 | 21.30588 | 16.90206 | 10.63398 | 0.06593338 | 8016.747 | 12.97163 | 0 | 0 | 16.90206 | 21.30588 | 51.15808 | 0 | 0 | 0 | 10.63398 | 0 | 0 | 0 | 0 | 0 | 0 | 0 | 0 | 0 | 0 | 0 | 0 | 0 | 0 | 0 | 0 | 0 | 0 | 0 | 0 | 0 | 356151051
4297 | 130 | 517 | -19.6989 | 40.8982 | 1983 | 2705 | 13.07 | 12.5177 | 11.6548 | 14.1888 | 8.0997 | 11.5261 | 1.23101 | 104.829 | 47.1006 | 45 | 500 | 0 | Img64 | 64 | 1.039 | 0 | Silicon-rich | Si | Al | Mg | K | 52.0838 | 18.71343 | 17.51496 | 8.880914 | 0.08171647 | 9323.194 | 13.41501 | 0 | 0 | 17.51496 | 18.71343 | 52.0838 | 0 | 0 | 0 | 8.880914 | 0 | 0 | 0 | 0 | 2.8069 | 0 | 0 | 0 | 0 | 0 | 0 | 0 | 0 | 0 | 0 | 0 | 0 | 0 | 0 | 0 | 0 | 356151051
3319 | 101 | 401 | -23.6562 | 36.4042 | 3001 | 2551 | 15.6472 | 13.4381 | 11.7741 | 14.9108 | 7.79579 | 11.6163 | 1.28361 | 115.012 | 48.8111 | 90 | 500 | 0 | Img64 | 65 | 1.032 | 0 | Silicon-rich | Si | Al | Mg | K | 47.33607 | 23.2585 | 18.37476 | 7.3855 | 0.08120398 | 9574.102 | 13.51897 | 0 | 0 | 18.37476 | 23.2585 | 47.33607 | 0 | 0 | 0 | 7.3855 | 0 | 0 | 0 | 0 | 3.645175 | 0 | 0 | 0 | 0 | 0 | 0 | 0 | 0 | 0 | 0 | 0 | 0 | 0 | 0 | 0 | 0 | 457162061
3248 | 98 | 391 | -18.1794 | 41.3071 | 2048 | 2533 | 4.6021 | 4.78619 | 3.12734 | 6.11926 | 1.69804 | 1.79574 | 3.40765 | 9.35281 | 16.8873 | 45 | 500 | 0 | Img64 | 61 | 1.025 | 0 | Silicon-rich | Si | Al | Mg |  | 90.04853 | 5.774088 | 4.177377 | 0 | 0.127182 | 8331.604 | 13.54368 | 0 | 0 | 4.177377 | 5.774088 | 90.04853 | 0 | 0 | 0 | 0 | 0 | 0 | 0 | 0 | 0 | 0 | 0 | 0 | 0 | 0 | 0 | 0 | 0 | 0 | 0 | 0 | 0 | 0 | 0 | 0 | 0 | 187070070
4312 | 130 | 518 | -19.3411 | 41.051 | 1879 | 1882 | 8.65196 | 15.8312 | 9.97587 | 15.9662 | 7.38509 | 7.58173 | 2.10587 | 80.1597 | 44.2415 | 169 | 500 | 0 | Img64 | 61 | 1.041 | 0 | Silicon-rich | Si | Al | Mg | K | 51.55923 | 18.63124 | 18.19049 | 8.212931 | 0.06994042 | 6307.534 | 13.61093 | 0 | 0 | 18.19049 | 18.63124 | 51.55923 | 0 | 0 | 0 | 8.212931 | 0 | 3.406106 | 0 | 0 | 0 | 0 | 0 | 0 | 0 | 0 | 0 | 0 | 0 | 0 | 0 | 0 | 0 | 0 | 0 | 0 | 0 | 356151051
135 | 2 | 8 | -18.4899 | 41.5569 | 2415 | 1171 | 9.20421 | 8.0997 | 5.82139 | 10.1889 | 2.5989 | 2.61451 | 3.89704 | 31.6166 | 27.6911 | 113 | 500 | 0 | Img64 | 65 | 1.035 | 0 | Silicon-rich | Si | Al | Mg |  | 55.58636 | 23.7951 | 20.61854 | 0 | 0.02305667 | 7592.035 | 13.77274 | 0 | 0 | 20.61854 | 23.7951 | 55.58636 | 0 | 0 | 0 | 0 | 0 | 0 | 0 | 0 | 0 | 0 | 0 | 0 | 0 | 0 | 0 | 0 | 0 | 0 | 0 | 0 | 0 | 0 | 0 | 0 | 0 | 457162061
1810 | 52 | 205 | -23.1862 | 38.6912 | 1474 | 2408 | 4.04985 | 5.15436 | 3.99341 | 4.97027 | 3.4045 | 3.82534 | 1.2993 | 11.5216 | 14.8577 | 0 | 500 | 0 | Img64 | 67 | 1.032 | 0 | Silicon-rich | Si | Al | Mg | K | 52.66778 | 21.8586 | 21.42849 | 4.045138 | 0.04138665 | 8904.876 | 14.19973 | 0 | 0 | 21.42849 | 21.8586 | 52.66778 | 0 | 0 | 0 | 4.045138 | 0 | 0 | 0 | 0 | 0 | 0 | 0 | 0 | 0 | 0 | 0 | 0 | 0 | 0 | 0 | 0 | 0 | 0 | 0 | 0 | 0 | 356151051
2530 | 75 | 299 | -18.8694 | 30.9711 | 2396 | 1340 | 4.97027 | 2.94535 | 3.79721 | 5.16242 | 2.6456 | 2.87157 | 1.79777 | 10.6575 | 13.6836 | 68 | 500 | 0 | Img64 | 61 | 1.047 | 0 | Silicon-rich | Si | Al | Mg | Pd | 46.26754 | 22.2923 | 19.76384 | 11.67631 | 0.04296438 | 7068.149 | 14.20679 | 0 | 0 | 19.76384 | 22.2923 | 46.26754 | 0 | 0 | 0 | 0 | 0 | 0 | 0 | 0 | 0 | 0 | 0 | 0 | 0 | 0 | 11.67631 | 0 | 0 | 0 | 0 | 0 | 0 | 0 | 0 | 0 | 0 | 466151052
3463 | 104 | 416 | -20.45 | 33.8343 | 2000 | 2164 | 9.02012 | 9.75646 | 8.25471 | 10.5946 | 5.38775 | 6.59497 | 1.60646 | 54.0667 | 31.0541 | 124 | 500 | 0 | Img64 | 68 | 1.033 | 0 | Silicon-rich | Si | Al | Mg | K | 50.51149 | 17.16618 | 14.73359 | 9.637504 | 0.1107941 | 7602.195 | 14.24082 | 0 | 0 | 14.73359 | 17.16618 | 50.51149 | 0 | 1.11316 | 0 | 9.637504 | 0 | 0 | 0 | 0 | 6.838081 | 0 | 0 | 0 | 0 | 0 | 0 | 0 | 0 | 0 | 0 | 0 | 0 | 0 | 0 | 0 | 0 | 356151051
1862 | 55 | 218 | -19.3734 | 39.527 | 1707 | 1969 | 2.02493 | 2.02493 | 2.01732 | 2.34297 | 1.65676 | 2.0265 | 1.15616 | 2.62624 | 7.67361 | 45 | 500 | 0 | Img64 | 67 | 1.038 | 0 | Silicon-rich | Si | Al | Mg |  | 91.01007 | 7.059553 | 1.930375 | 0 | 0.0711699 | 8201.769 | 14.92221 | 0 | 0 | 1.930375 | 7.059553 | 91.01007 | 0 | 0 | 0 | 0 | 0 | 0 | 0 | 0 | 0 | 0 | 0 | 0 | 0 | 0 | 0 | 0 | 0 | 0 | 0 | 0 | 0 | 0 | 0 | 0 | 0 | 187070070
30 | 2 | 5 | -18.9737 | 41.9131 | 1832 | 1300 | 10.4928 | 7.54745 | 5.89168 | 10.1889 | 2.57718 | 3.35786 | 3.03433 | 29.6511 | 32.735 | 113 | 500 | 0 | Img64 | 57 | 1.051 | 0 | Silicon-rich | Si | Al | Mg | K | 44.50306 | 26.36082 | 20.1689 | 5.283724 | 0.07934104 | 7747.386 | 15.03517 | 0 | 0 | 20.1689 | 26.36082 | 44.50306 | 0 | 0 | 0 | 5.283724 | 0 | 0 | 0 | 0 | 3.683496 | 0 | 0 | 0 | 0 | 0 | 0 | 0 | 0 | 0 | 0 | 0 | 0 | 0 | 0 | 0 | 0 | 446152051
2917 | 87 | 348 | -20.8783 | 39.2517 | 1718 | 1407 | 7.36337 | 4.23394 | 4.37433 | 7.55757 | 2.18845 | 3.07361 | 2.45886 | 16.8079 | 21.0497 | 101 | 500 | 0 | Img64 | 69 | 1.036 | 0 | Silicon-rich | Si | Al | Mg | Fe | 62.30186 | 25.14127 | 6.014638 | 5.170165 | 0.1889826 | 7031.661 | 15.11526 | 0 | 0 | 6.014638 | 25.14127 | 62.30186 | 0 | 1.372064 | 0 | 0 | 0 | 0 | 0 | 0 | 5.170165 | 0 | 0 | 0 | 0 | 0 | 0 | 0 | 0 | 0 | 0 | 0 | 0 | 0 | 0 | 0 | 0 | 367072070
2536 | 75 | 299 | -19.1024 | 30.7905 | 1124 | 2320 | 9.75646 | 7.17928 | 5.83342 | 10.186 | 3.17978 | 3.28914 | 3.09685 | 29.3122 | 28.5496 | 56 | 500 | 0 | Img64 | 57 | 1.035 | 0 | Silicon-rich | Si | Al | Mg | Fe | 46.64795 | 22.55065 | 22.11138 | 5.696332 | 0.05365309 | 7043.375 | 15.35345 | 0 | 0 | 22.11138 | 22.55065 | 46.64795 | 0 | 0 | 0 | 0 | 0 | 2.993694 | 0 | 0 | 5.696332 | 0 | 0 | 0 | 0 | 0 | 0 | 0 | 0 | 0 | 0 | 0 | 0 | 0 | 0 | 0 | 0 | 356151051
644 | 14 | 55 | -21.7452 | 36.225 | 1116 | 1471 | 7.73153 | 3.86577 | 5.02208 | 7.91562 | 3.36739 | 3.56339 | 2.22137 | 19.3834 | 20.0604 | 90 | 500 | 0 | Img64 | 63 | 1.049 | 0 | Silicon-rich | Si | Al | Mg | K | 52.63806 | 19.36034 | 17.18886 | 10.81274 | 0.07328211 | 6273.065 | 15.39964 | 0 | 0 | 17.18886 | 19.36034 | 52.63806 | 0 | 0 | 0 | 10.81274 | 0 | 0 | 0 | 0 | 0 | 0 | 0 | 0 | 0 | 0 | 0 | 0 | 0 | 0 | 0 | 0 | 0 | 0 | 0 | 0 | 0 | 356151051
3652 | 111 | 444 | -16.2136 | 33.2762 | 2487 | 1115 | 5.52253 | 5.89069 | 4.93954 | 5.8215 | 3.64464 | 5.2377 | 1.11146 | 18.8581 | 17.7773 | 11 | 500 | 0 | Img64 | 63 | 1.04 | 0 | Silicon-rich | Si | Al | Mg | K | 45.13242 | 18.23492 | 13.5923 | 10.36177 | 0.1957685 | 7057.345 | 15.5212 | 0 | 0 | 13.5923 | 18.23492 | 45.13242 | 0 | 0 | 0 | 10.36177 | 0 | 4.31135 | 0 | 0 | 8.367243 | 0 | 0 | 0 | 0 | 0 | 0 | 0 | 0 | 0 | 0 | 0 | 0 | 0 | 0 | 0 | 0 | 345141041
164 | 5 | 17 | -19.0962 | 40.9318 | 1152 | 2524 | 11.9655 | 7.17928 | 6.11026 | 9.97381 | 3.90498 | 4.6808 | 2.1308 | 29.38 | 38.55 | 101 | 500 | 0 | Img64 | 65 | 1.036 | 0 | Silicon-rich | Si | Al | Mg | Na | 55.89125 | 16.91412 | 16.52726 | 3.24199 | 0.123005 | 8059.055 | 15.56563 | 0 | 3.24199 | 16.52726 | 16.91412 | 55.89125 | 0 | 1.27312 | 0 | 1.015225 | 2.197749 | 0 | 0 | 0 | 2.939274 | 0 | 0 | 0 | 0 | 0 | 0 | 0 | 0 | 0 | 0 | 0 | 0 | 0 | 0 | 0 | 0 | 356151051
2929 | 88 | 349 | -24.0135 | 37.4 | 1075 | 1233 | 8.83604 | 4.97027 | 5.25332 | 8.45702 | 3.54873 | 3.79785 | 2.22679 | 22.1282 | 23.1311 | 101 | 500 | 0 | Img64 | 69 | 1.014 | 0 | Silicon-rich | Si | Al | Mg |  | 48.20689 | 26.40556 | 25.38755 | 0 | 0.01215485 | 10247.59 | 15.79614 | 0 | 0 | 25.38755 | 26.40556 | 48.20689 | 0 | 0 | 0 | 0 | 0 | 0 | 0 | 0 | 0 | 0 | 0 | 0 | 0 | 0 | 0 | 0 | 0 | 0 | 0 | 0 | 0 | 0 | 0 | 0 | 0 | 558262062
1808 | 52 | 205 | -22.9168 | 38.7225 | 2941 | 2233 | 9.94055 | 12.1496 | 6.59179 | 11.922 | 3.12397 | 3.41533 | 3.49073 | 42.7484 | 35.231 | 146 | 500 | 0 | Img64 | 59 | 1.043 | 0 | Silicon-rich | Si | Al | Mg | K | 46.76718 | 27.97902 | 14.44537 | 10.80843 | 0.1044875 | 7041.316 | 15.88809 | 0 | 0 | 14.44537 | 27.97902 | 46.76718 | 0 | 0 | 0 | 10.80843 | 0 | 0 | 0 | 0 | 0 | 0 | 0 | 0 | 0 | 0 | 0 | 0 | 0 | 0 | 0 | 0 | 0 | 0 | 0 | 0 | 0 | 457162061
201 | 5 | 18 | -18.6122 | 40.8862 | 1746 | 2777 | 6.81111 | 5.89069 | 5.34828 | 6.80465 | 3.12943 | 5.9059 | 1.15218 | 21.3319 | 27.1131 | 68 | 500 | 0 | Img64 | 53 | 1.045 | 0 | Silicon-rich | Si | Al | Mg | K | 47.13338 | 23.83067 | 16.91843 | 8.308004 | 0.1298804 | 5262.03 | 16.08167 | 0 | 0 | 16.91843 | 23.83067 | 47.13338 | 0 | 0 | 0 | 8.308004 | 0 | 3.809523 | 0 | 0 | 0 | 0 | 0 | 0 | 0 | 0 | 0 | 0 | 0 | 0 | 0 | 0 | 0 | 0 | 0 | 0 | 0 | 457162061
2527 | 75 | 298 | -18.4231 | 31.0324 | 2771 | 3055 | 2.57718 | 2.57718 | 2.88458 | 3.14073 | 2.73392 | 2.76704 | 1.13505 | 5.6083 | 8.98191 | 146 | 500 | 0 | Img64 | 71 | 1.019 | 0 | Silicon-rich | Si | Al | Mg | S | 88.81778 | 6.945307 | 3.11842 | 1.118488 | 0.09517632 | 10979.81 | 16.18962 | 0 | 0 | 3.11842 | 6.945307 | 88.81778 | 0 | 1.118488 | 0 | 0 | 0 | 0 | 0 | 0 | 0 | 0 | 0 | 0 | 0 | 0 | 0 | 0 | 0 | 0 | 0 | 0 | 0 | 0 | 0 | 0 | 0 | 187070070
69 | 2 | 6 | -18.6782 | 41.9415 | 1380 | 1131 | 15.8312 | 16.3835 | 12.0347 | 15.7257 | 4.82261 | 14.8288 | 1.06049 | 119.553 | 64.7197 | 113 | 500 | 0 | Img64 | 60 | 1.02 | 0 | Silicon-rich | Si | Al | Mg | Pd | 36.28635 | 18.32144 | 14.1174 | 13.56353 | 0.2172277 | 6083.165 | 16.23433 | 0 | 0 | 14.1174 | 18.32144 | 36.28635 | 0 | 0 | 0 | 0 | 0 | 9.630058 | 0 | 0 | 8.081225 | 0 | 0 | 0 | 0 | 0 | 13.56353 | 0 | 0 | 0 | 0 | 0 | 0 | 0 | 0 | 0 | 0 | 455141042
5091 | 155 | 618 | -20.1533 | 32.9005 | 1566 | 1109 | 15.0949 | 9.20421 | 5.67258 | 15.0874 | 2.6033 | 2.7495 | 5.48734 | 29.38 | 40.0898 | 124 | 500 | 0 | Img64 | 57 | 1.047 | 0 | Silicon-rich | Si | Al | Mg | K | 52.04964 | 21.74541 | 17.07762 | 9.127327 | 0.09197325 | 5494.15 | 16.36228 | 0 | 0 | 17.07762 | 21.74541 | 52.04964 | 0 | 0 | 0 | 9.127327 | 0 | 0 | 0 | 0 | 0 | 0 | 0 | 0 | 0 | 0 | 0 | 0 | 0 | 0 | 0 | 0 | 0 | 0 | 0 | 0 | 0 | 356151051
2122 | 64 | 253 | -20.9123 | 35.8805 | 1539 | 1298 | 14.9108 | 9.38829 | 11.4373 | 15.0949 | 8.65196 | 8.79797 | 1.71573 | 101.763 | 38.9491 | 90 | 500 | 0 | Img64 | 61 | 1.041 | 0 | Silicon-rich | Si | Al | Mg | Fe | 43.10044 | 14.37948 | 14.06879 | 10.55453 | 0.1961121 | 6907.687 | 16.39645 | 0 | 0 | 14.06879 | 14.37948 | 43.10044 | 0 | 0 | 0 | 9.340575 | 0 | 8.556186 | 0 | 0 | 10.55453 | 0 | 0 | 0 | 0 | 0 | 0 | 0 | 0 | 0 | 0 | 0 | 0 | 0 | 0 | 0 | 0 | 345141041
5094 | 155 | 618 | -20.1831 | 32.8771 | 1393 | 1225 | 2.20901 | 2.02493 | 2.25927 | 2.53431 | 2.01882 | 2.06893 | 1.22494 | 3.32092 | 7.76957 | 113 | 500 | 0 | Img64 | 64 | 1.039 | 0 | Silicon-rich | Si | Al | Mg |  | 95.34322 | 2.99124 | 1.665536 | 0 | 0.1039195 | 8624.334 | 16.54301 | 0 | 0 | 1.665536 | 2.99124 | 95.34322 | 0 | 0 | 0 | 0 | 0 | 0 | 0 | 0 | 0 | 0 | 0 | 0 | 0 | 0 | 0 | 0 | 0 | 0 | 0 | 0 | 0 | 0 | 0 | 0 | 0 | 198080080
3669 | 113 | 449 | -21.7812 | 39.464 | 2962 | 2310 | 6.9952 | 7.73153 | 6.95761 | 7.87939 | 6.36398 | 6.74243 | 1.16863 | 35.8524 | 22.5838 | 11 | 500 | 0 | Img64 | 72 | 1.034 | 0 | Silicon-rich | Si | Al | Mg |  | 50.24507 | 46.60566 | 3.149278 | 0 | 0.09570977 | 10485.86 | 16.75726 | 0 | 0 | 3.149278 | 46.60566 | 50.24507 | 0 | 0 | 0 | 0 | 0 | 0 | 0 | 0 | 0 | 0 | 0 | 0 | 0 | 0 | 0 | 0 | 0 | 0 | 0 | 0 | 0 | 0 | 0 | 0 | 0 | 457073070
131 | 2 | 7 | -19.0994 | 41.2267 | 1159 | 2967 | 10.861 | 13.4381 | 7.99621 | 12.8409 | 3.76106 | 4.06392 | 3.15972 | 56.8793 | 40.574 | 146 | 500 | 0 | Img64 | 55 | 1.026 | 0 | Silicon-rich | Si | Al | Mg | K | 47.60642 | 25.95624 | 15.23987 | 11.19747 | 0.1078235 | 6782.996 | 16.87045 | 0 | 0 | 15.23987 | 25.95624 | 47.60642 | 0 | 0 | 0 | 11.19747 | 0 | 0 | 0 | 0 | 0 | 0 | 0 | 0 | 0 | 0 | 0 | 0 | 0 | 0 | 0 | 0 | 0 | 0 | 0 | 0 | 0 | 457162061
3026 | 94 | 373 | -23.3066 | 38.0417 | 2866 | 1835 | 8.28379 | 6.81111 | 5.08531 | 9.11166 | 2.76126 | 3.57581 | 2.54814 | 23.0601 | 25.5253 | 135 | 500 | 0 | Img64 | 69 | 1.026 | 0 | Silicon-rich | Si | Al | Mg |  | 48.26873 | 43.37882 | 8.352444 | 0 | 0.03987699 | 8535.026 | 16.92939 | 0 | 0 | 8.352444 | 43.37882 | 48.26873 | 0 | 0 | 0 | 0 | 0 | 0 | 0 | 0 | 0 | 0 | 0 | 0 | 0 | 0 | 0 | 0 | 0 | 0 | 0 | 0 | 0 | 0 | 0 | 0 | 0 | 457073070
4421 | 133 | 532 | -21.9022 | 35.2104 | 2305 | 2885 | 2.20901 | 2.02493 | 2.11729 | 2.6033 | 1.84084 | 2.10803 | 1.23495 | 3.08372 | 7.33582 | 45 | 500 | 0 | Img64 | 64 | 1.036 | 0 | Silicon-rich | Si | Al | Mg |  | 95.53705 | 2.706352 | 1.756596 | 0 | 0.1172284 | 8358.598 | 16.98013 | 0 | 0 | 1.756596 | 2.706352 | 95.53705 | 0 | 0 | 0 | 0 | 0 | 0 | 0 | 0 | 0 | 0 | 0 | 0 | 0 | 0 | 0 | 0 | 0 | 0 | 0 | 0 | 0 | 0 | 0 | 0 | 0 | 198080080
2630 | 77 | 307 | -20.4173 | 33.1763 | 2179 | 1651 | 8.46787 | 12.3336 | 7.89618 | 12.9223 | 3.76387 | 4.01631 | 3.21745 | 54.9986 | 36.2109 | 23 | 500 | 0 | Img64 | 55 | 1.039 | 0 | Silicon-rich | Si | Al | Mg | K | 49.04546 | 24.0504 | 13.64454 | 10.19021 | 0.1409076 | 6222.886 | 17.0032 | 0 | 0 | 13.64454 | 24.0504 | 49.04546 | 0 | 0 | 0 | 10.19021 | 0 | 3.069387 | 0 | 0 | 0 | 0 | 0 | 0 | 0 | 0 | 0 | 0 | 0 | 0 | 0 | 0 | 0 | 0 | 0 | 0 | 0 | 457162061
4669 | 140 | 559 | -20.2906 | 34.4708 | 2865 | 2816 | 6.62703 | 7.54745 | 5.19425 | 7.96578 | 3.00969 | 3.78054 | 2.10705 | 22.1621 | 26.8976 | 23 | 500 | 0 | Img64 | 60 | 1.044 | 0 | Silicon-rich | Si | Al | Mg | Pd | 39.97652 | 18.4983 | 11.54556 | 10.5559 | 0.2323858 | 6660.275 | 17.58033 | 0 | 0 | 11.54556 | 18.4983 | 39.97652 | 0 | 0 | 0 | 9.622826 | 0 | 4.037859 | 0 | 0 | 5.763038 | 0 | 0 | 0 | 0 | 0 | 10.5559 | 0 | 0 | 0 | 0 | 0 | 0 | 0 | 0 | 0 | 0 | 244041040
1075 | 33 | 130 | -12.7557 | 37.3113 | 2841 | 1711 | 2.57718 | 2.57718 | 2.5747 | 2.99137 | 2.07095 | 2.57016 | 1.16388 | 4.52391 | 9.09991 | 56 | 500 | 0 | Img64 | 61 | 1.046 | 0 | Silicon-rich | Si | Al | Mg |  | 93.26327 | 5.35627 | 1.380455 | 0 | 0.2922363 | 6267.879 | 17.88786 | 0 | 0 | 1.380455 | 5.35627 | 93.26327 | 0 | 0 | 0 | 0 | 0 | 0 | 0 | 0 | 0 | 0 | 0 | 0 | 0 | 0 | 0 | 0 | 0 | 0 | 0 | 0 | 0 | 0 | 0 | 0 | 0 | 187070070
3808 | 118 | 470 | -22.4283 | 39.5516 | 1504 | 1828 | 6.9952 | 4.41802 | 4.19436 | 7.3025 | 1.55756 | 2.62315 | 2.78387 | 15.5711 | 20.1872 | 101 | 500 | 0 | Img64 | 54 | 1.047 | 0 | Titanium-rich | Ti | Al | Mg | Si | 30.7699 | 18.66014 | 17.36305 | 15.55347 | 0.2046307 | 5776.046 | 11.15706 | 0 | 0 | 17.36305 | 18.66014 | 15.55347 | 0 | 1.742224 | 0 | 0 | 0 | 30.7699 | 0 | 0 | 0 | 0 | 0 | 4.786158 | 0 | 0 | 11.12505 | 0 | 0 | 0 | 0 | 0 | 0 | 0 | 0 | 0 | 0 | 435323242
1752 | 50 | 199 | -18.1969 | 32.2106 | 1949 | 2799 | 9.38829 | 7.54745 | 7.75122 | 9.77818 | 6.21959 | 7.3894 | 1.32327 | 45.7983 | 27.0009 | 68 | 500 | 0 | Img64 | 83 | 1.03 | 0 | Calcium-rich | Ca | Ba | Mg |  | 97.88175 | 1.88403 | 0.2342191 | 0 | 0.02870852 | 18749.35 | 3.528555 | 0 | 0 | 0.2342191 | 0 | 0 | 0 | 0 | 0 | 0 | 97.88175 | 0 | 0 | 0 | 0 | 0 | 0 | 0 | 0 | 0 | 0 | 0 | 0 | 0 | 0 | 1.88403 | 0 | 0 | 0 | 0 | 0 | 909000000
2601 | 77 | 306 | -20.0154 | 33.5731 | 2306 | 1573 | 7.54745 | 16.1994 | 7.21244 | 15.6472 | 4.23394 | 5.10061 | 3.0677 | 53.3042 | 47.0117 | 0 | 500 | 0 | Img64 | 71 | 1.04 | 0 | Silicon-rich | Si | Bi | Mg | Fe | 39.166 | 24.37089 | 16.5452 | 7.497036 | 0.3613597 | 6562.821 | 5.997537 | 0 | 0 | 16.5452 | 3.658717 | 39.166 | 0 | 0 | 1.864372 | 0 | 0 | 3.682096 | 0 | 0 | 7.497036 | 0 | 0 | 0 | 0 | 0 | 0 | 0 | 0 | 0 | 0 | 3.21569 | 0 | 0 | 0 | 0 | 24.37089 | 156130031
2713 | 80 | 317 | -20.0296 | 34.3452 | 2216 | 1443 | 24.4832 | 20.2493 | 15.5579 | 26.36 | 7.72627 | 7.80705 | 3.37644 | 212.675 | 74.4827 | 113 | 500 | 0 | Img64 | 80 | 1.004 | 0 | Silicon-rich | Si | Bi | Mg | Cl | 38.74259 | 36.95675 | 18.30645 | 4.852995 | 0.1657965 | 9038.221 | 7.333951 | 0 | 0 | 18.30645 | 0 | 38.74259 | 0 | 1.14121 | 4.852995 | 0 | 0 | 0 | 0 | 0 | 0 | 0 | 0 | 0 | 0 | 0 | 0 | 0 | 0 | 0 | 0 | 0 | 0 | 0 | 0 | 0 | 36.95675 | 167130031
4403 | 133 | 530 | -22.0226 | 35.5968 | 1650 | 2831 | 6.62703 | 6.07478 | 6.29574 | 7.53108 | 5.28112 | 5.62436 | 1.33901 | 29.6003 | 20.4609 | 56 | 500 | 0 | Img64 | 101 | 1.006 | 0 | Silicon-rich | Si | Bi | Mg | Cl | 38.04702 | 36.33364 | 20.17956 | 4.252505 | 0.1580002 | 15139.95 | 8.182658 | 0 | 0 | 20.17956 | 1.187273 | 38.04702 | 0 | 0 | 4.252505 | 0 | 0 | 0 | 0 | 0 | 0 | 0 | 0 | 0 | 0 | 0 | 0 | 0 | 0 | 0 | 0 | 0 | 0 | 0 | 0 | 0 | 36.33364 | 167130031
3208 | 98 | 389 | -18.3414 | 41.7721 | 1178 | 2054 | 6.9952 | 4.23394 | 4.50487 | 7.17928 | 2.94241 | 3.62854 | 1.97856 | 17.3501 | 20.1272 | 90 | 500 | 0 | Img64 | 68 | 1.026 | 0 | Silicon-rich | Si | Bi | Mg | Al | 35.51991 | 33.20391 | 18.96758 | 9.528585 | 0.1449798 | 7813.523 | 9.003954 | 0 | 0 | 18.96758 | 9.528585 | 35.51991 | 0 | 0 | 2.780015 | 0 | 0 | 0 | 0 | 0 | 0 | 0 | 0 | 0 | 0 | 0 | 0 | 0 | 0 | 0 | 0 | 0 | 0 | 0 | 0 | 0 | 33.20391 | 167130031
2914 | 87 | 348 | -20.9069 | 39.2646 | 1570 | 1339 | 4.04985 | 3.31351 | 3.50147 | 4.04985 | 2.82529 | 2.96952 | 1.36381 | 9.09865 | 12.7655 | 90 | 500 | 0 | Img64 | 68 | 1.052 | 0 | Silicon-rich | Si | Bi | Mg | Cl | 39.8125 | 33.54799 | 19.74082 | 3.524011 | 0.3149071 | 7423.266 | 9.689658 | 0 | 0 | 19.74082 | 3.374686 | 39.8125 | 0 | 0 | 3.524011 | 0 | 0 | 0 | 0 | 0 | 0 | 0 | 0 | 0 | 0 | 0 | 0 | 0 | 0 | 0 | 0 | 0 | 0 | 0 | 0 | 0 | 33.54799 | 167130031
3181 | 97 | 386 | -20.6527 | 32.5722 | 2952 | 2883 | 4.6021 | 10.1246 | 5.2836 | 10.3087 | 3.65427 | 3.78676 | 2.7223 | 22.7551 | 26.2344 | 0 | 500 | 0 | Img64 | 83 | 1.029 | 0 | Silicon-rich | Si | Bi | Mg | Fe | 33.48594 | 32.21929 | 16.09147 | 6.974461 | 0.3250664 | 6281.966 | 11.05769 | 0 | 0 | 16.09147 | 4.34924 | 33.48594 | 0 | 0 | 4.14053 | 0 | 0 | 2.739063 | 0 | 0 | 6.974461 | 0 | 0 | 0 | 0 | 0 | 0 | 0 | 0 | 0 | 0 | 0 | 0 | 0 | 0 | 0 | 32.21929 | 156130031
2591 | 77 | 305 | -20.2919 | 33.3646 | 2865 | 2683 | 9.57238 | 9.94055 | 8.17313 | 11.1051 | 6.57974 | 8.09914 | 1.37115 | 52.3384 | 35.2055 | 146 | 500 | 0 | Img64 | 87 | 1.014 | 0 | Silicon-rich | Si | Bi | Mg | Fe | 42.20864 | 25.48946 | 21.67198 | 4.272915 | 0.218577 | 9758.64 | 11.84485 | 0 | 0 | 21.67198 | 2.599215 | 42.20864 | 0 | 0 | 3.757789 | 0 | 0 | 0 | 0 | 0 | 4.272915 | 0 | 0 | 0 | 0 | 0 | 0 | 0 | 0 | 0 | 0 | 0 | 0 | 0 | 0 | 0 | 25.48946 | 266130031
5105 | 155 | 618 | -19.9039 | 32.7913 | 2913 | 1692 | 11.4132 | 11.2291 | 10.6275 | 13.5046 | 9.11166 | 9.28038 | 1.45518 | 86.4457 | 37.3747 | 146 | 500 | 0 | Img64 | 79 | 1.015 | 0 | Silicon-rich | Si | Ca | Mg | Al | 50.59305 | 31.12228 | 7.202023 | 5.265376 | 0.1157442 | 12737.41 | 9.701724 | 0 | 0 | 7.202023 | 5.265376 | 50.59305 | 0 | 0 | 0 | 0 | 31.12228 | 3.228477 | 0 | 0 | 2.588793 | 0 | 0 | 0 | 0 | 0 | 0 | 0 | 0 | 0 | 0 | 0 | 0 | 0 | 0 | 0 | 0 | 246040040
440 | 9 | 33 | -18.3036 | 31.9642 | 1365 | 2094 | 5.52253 | 4.97027 | 4.5408 | 5.70661 | 3.59015 | 4.2697 | 1.33654 | 16.7402 | 17.8812 | 90 | 500 | 0 | Img64 | 64 | 1.045 | 0 | Silicon-rich | Si | Ca | Mg | Al | 43.28105 | 32.40726 | 20.61646 | 3.695231 | 0.100146 | 6089.551 | 10.18764 | 0 | 0 | 20.61646 | 3.695231 | 43.28105 | 0 | 0 | 0 | 0 | 32.40726 | 0 | 0 | 0 | 0 | 0 | 0 | 0 | 0 | 0 | 0 | 0 | 0 | 0 | 0 | 0 | 0 | 0 | 0 | 0 | 0 | 336130031
1976 | 60 | 237 | -21.6943 | 34.4007 | 1385 | 1144 | 6.25886 | 8.0997 | 6.30618 | 8.78697 | 3.95753 | 5.8172 | 1.51052 | 30.8541 | 26.8338 | 158 | 500 | 0 | Img64 | 67 | 1.032 | 0 | Silicon-rich | Si | Ca | Mg | Fe | 49.32151 | 20.70587 | 11.53046 | 8.015229 | 0.2762666 | 7564.588 | 10.70851 | 0 | 0 | 11.53046 | 4.044129 | 49.32151 | 0 | 0 | 0 | 0 | 20.70587 | 6.382798 | 0 | 0 | 8.015229 | 0 | 0 | 0 | 0 | 0 | 0 | 0 | 0 | 0 | 0 | 0 | 0 | 0 | 0 | 0 | 0 | 246140041
1273 | 37 | 145 | -19.5753 | 41.7729 | 2659 | 2049 | 6.07478 | 4.78619 | 4.5553 | 6.39388 | 2.885 | 4.08057 | 1.56691 | 15.588 | 18.6802 | 113 | 500 | 0 | Img64 | 77 | 1.017 | 0 | Silicon-rich | Si | Ca | Mg | Al | 32.66802 | 28.96053 | 15.85335 | 12.25365 | 0.06464803 | 10068.71 | 11.23702 | 0 | 0 | 15.85335 | 12.25365 | 32.66802 | 10.26444 | 0 | 0 | 0 | 28.96053 | 0 | 0 | 0 | 0 | 0 | 0 | 0 | 0 | 0 | 0 | 0 | 0 | 0 | 0 | 0 | 0 | 0 | 0 | 0 | 0 | 536131031
5258 | 158 | 631 | -20.1051 | 36.0961 | 1830 | 2172 | 6.81111 | 6.9952 | 4.36241 | 8.34861 | 1.8523 | 3.58997 | 2.32554 | 17.2654 | 31.214 | 56 | 500 | 0 | Img64 | 53 | 1.04 | 0 | Silicon-rich | Si | Ca | Mg | S | 40.61313 | 35.71187 | 22.22965 | 1.445344 | 0.117574 | 6553.187 | 11.76493 | 0 | 0 | 22.22965 | 0 | 40.61313 | 0 | 1.445344 | 0 | 0 | 35.71187 | 0 | 0 | 0 | 0 | 0 | 0 | 0 | 0 | 0 | 0 | 0 | 0 | 0 | 0 | 0 | 0 | 0 | 0 | 0 | 0 | 547130031
4034 | 123 | 490 | -18.107 | 37.2118 | 2445 | 2256 | 5.15436 | 9.20421 | 5.92025 | 9.38829 | 3.68168 | 3.82283 | 2.45585 | 28.0415 | 24.2052 | 0 | 500 | 0 | Img64 | 66 | 1.039 | 0 | Silicon-rich | Si | Ca | Mg | Ti | 38.87976 | 14.31789 | 12.33813 | 11.07493 | 0.8810946 | 5543.113 | 14.11855 | 0 | 3.378234 | 12.33813 | 5.669698 | 38.87976 | 0 | 2.95639 | 5.60452 | 0 | 14.31789 | 11.07493 | 0 | 0 | 5.780445 | 0 | 0 | 0 | 0 | 0 | 0 | 0 | 0 | 0 | 0 | 0 | 0 | 0 | 0 | 0 | 0 | 345130031
1894 | 56 | 224 | -13.5268 | 36.9095 | 2753 | 1844 | 5.89069 | 3.4976 | 3.46338 | 6.00212 | 2.63027 | 3.21043 | 1.86957 | 9.74251 | 17.1834 | 101 | 500 | 0 | Img64 | 65 | 1.046 | 0 | Silicon-rich | Si | Ca | Mg | Al | 41.4286 | 33.10844 | 22.22151 | 3.241452 | 0.1332205 | 5823.008 | 14.31632 | 0 | 0 | 22.22151 | 3.241452 | 41.4286 | 0 | 0 | 0 | 0 | 33.10844 | 0 | 0 | 0 | 0 | 0 | 0 | 0 | 0 | 0 | 0 | 0 | 0 | 0 | 0 | 0 | 0 | 0 | 0 | 0 | 0 | 446130031
5296 | 160 | 637 | -20.9063 | 38.7976 | 1576 | 1834 | 9.57238 | 6.81111 | 7.72019 | 9.77818 | 6.39388 | 6.48971 | 1.50672 | 45.6288 | 26.2696 | 113 | 500 | 0 | Img64 | 213 | 1.023 | 0 | Bismuth Chloride | Bi | Cl | Mg |  | 90.69357 | 9.092748 | 0.2136829 | 0 | 0.154756 | 16181.26 | 0.8603021 | 0 | 0 | 0.2136829 | 0 | 0 | 0 | 0 | 9.092748 | 0 | 0 | 0 | 0 | 0 | 0 | 0 | 0 | 0 | 0 | 0 | 0 | 0 | 0 | 0 | 0 | 0 | 0 | 0 | 0 | 0 | 90.69357 | 88000000
3446 | 104 | 415 | -20.9224 | 33.8104 | 1481 | 2300 | 4.04985 | 3.68168 | 3.99091 | 4.94631 | 3.4045 | 3.63721 | 1.35992 | 11.3352 | 13.0627 | 45 | 500 | 0 | Img64 | 198 | 1.013 | 0 | Bismuth Chloride | Bi | Cl | Mg |  | 90.20142 | 9.577845 | 0.2207323 | 0 | 0.1809996 | 14156.57 | 0.9833003 | 0 | 0 | 0.2207323 | 0 | 0 | 0 | 0 | 9.577845 | 0 | 0 | 0 | 0 | 0 | 0 | 0 | 0 | 0 | 0 | 0 | 0 | 0 | 0 | 0 | 0 | 0 | 0 | 0 | 0 | 0 | 90.20142 | 88000000
3396 | 103 | 410 | -17.6512 | 35.0904 | 2864 | 1504 | 11.7814 | 13.9904 | 10.1882 | 14.4499 | 7.15811 | 8.87211 | 1.62869 | 85.0902 | 40.767 | 11 | 500 | 0 | Img64 | 67 | 1.017 | 0 | Silicon-rich | Si | Cl | Mg | Ti | 33.94205 | 22.31418 | 18.02298 | 8.381278 | 0.349414 | 8497.354 | 12.063 | 0 | 5.649108 | 18.02298 | 1.228523 | 33.94205 | 0 | 2.32046 | 22.31418 | 0 | 2.777335 | 8.381278 | 0 | 0 | 0 | 0 | 0 | 5.36408 | 0 | 0 | 0 | 0 | 0 | 0 | 0 | 0 | 0 | 0 | 0 | 0 | 0 | 344230132
2610 | 77 | 306 | -20.1695 | 33.4227 | 1477 | 2365 | 7.73153 | 8.46787 | 7.57925 | 10.153 | 5.69403 | 6.3972 | 1.5871 | 43.9175 | 26.8804 | 45 | 500 | 0 | Img64 | 91 | 0.838 | 0 | Aluminum-rich | Al | Fe | Mg |  | 88.89076 | 7.039184 | 4.070055 | 0 | 0.01061997 | 25072.06 | 3.04217 | 0 | 0 | 4.070055 | 88.89076 | 0 | 0 | 0 | 0 | 0 | 0 | 0 | 0 | 0 | 7.039184 | 0 | 0 | 0 | 0 | 0 | 0 | 0 | 0 | 0 | 0 | 0 | 0 | 0 | 0 | 0 | 0 | 808088080
3625 | 110 | 438 | -19.4939 | 35.0292 | 1051 | 1820 | 3.86577 | 3.31351 | 3.767 | 4.46804 | 3.18628 | 3.32347 | 1.34439 | 10.0136 | 11.8698 | 124 | 500 | 0 | Img64 | 89 | 1.015 | 0 | Aluminum-rich | Al | Fe | Mg | Si | 89.52341 | 4.624513 | 3.544651 | 1.20507 | 0.01267688 | 20334.57 | 3.704443 | 0 | 0 | 3.544651 | 89.52341 | 1.20507 | 0 | 0 | 1.102356 | 0 | 0 | 0 | 0 | 0 | 4.624513 | 0 | 0 | 0 | 0 | 0 | 0 | 0 | 0 | 0 | 0 | 0 | 0 | 0 | 0 | 0 | 0 | 808088080
1066 | 32 | 128 | -16.3403 | 32.2583 | 1802 | 2541 | 4.78619 | 5.15436 | 4.56899 | 5.859 | 3.54873 | 3.65741 | 1.60195 | 15.8422 | 15.5997 | 45 | 500 | 0 | Img64 | 86 | 1.009 | 0 | Silicon-rich | Si | Fe | Mg | Al | 42.83927 | 29.94382 | 24.72018 | 2.496732 | 0.1916014 | 11359.6 | 4.474528 | 0 | 0 | 24.72018 | 2.496732 | 42.83927 | 0 | 0 | 0 | 0 | 0 | 0 | 0 | 0 | 29.94382 | 0 | 0 | 0 | 0 | 0 | 0 | 0 | 0 | 0 | 0 | 0 | 0 | 0 | 0 | 0 | 0 | 466442244
574 | 13 | 50 | -19.0268 | 37.2382 | 1546 | 2103 | 5.15436 | 11.7814 | 5.52356 | 9.94836 | 3.4045 | 3.84225 | 2.5892 | 29.9222 | 33.1899 | 23 | 500 | 0 | Img64 | 56 | 1.036 | 0 | Silicon-rich | Si | Fe | Mg | Ca | 41.42929 | 15.97436 | 13.49828 | 8.102573 | 0.6410018 | 6159.703 | 8.672357 | 0 | 0 | 13.49828 | 6.249895 | 41.42929 | 0 | 3.567375 | 1.392582 | 3.814114 | 8.102573 | 5.97154 | 0 | 0 | 15.97436 | 0 | 0 | 0 | 0 | 0 | 0 | 0 | 0 | 0 | 0 | 0 | 0 | 0 | 0 | 0 | 0 | 244231132
3461 | 104 | 416 | -20.5896 | 33.8365 | 1257 | 2161 | 22.0901 | 10.861 | 10.8142 | 20.3418 | 5.33844 | 6.0998 | 3.33483 | 113.267 | 59.9849 | 113 | 500 | 0 | Img64 | 70 | 1.023 | 0 | Silicon-rich | Si | Fe | Mg | Ti | 45.23721 | 25.13498 | 23.13772 | 4.668653 | 0.2176776 | 8161.073 | 11.1177 | 0 | 0 | 23.13772 | 1.821435 | 45.23721 | 0 | 0 | 0 | 0 | 0 | 4.668653 | 0 | 0 | 25.13498 | 0 | 0 | 0 | 0 | 0 | 0 | 0 | 0 | 0 | 0 | 0 | 0 | 0 | 0 | 0 | 0 | 576442244
3473 | 105 | 417 | -23.1967 | 37.1915 | 1420 | 2366 | 3.4976 | 5.89069 | 4.11875 | 5.98323 | 2.94535 | 3.44308 | 1.73776 | 12.4026 | 16.8092 | 23 | 500 | 0 | Img64 | 72 | 1.037 | 0 | Silicon-rich | Si | Fe | Mg | Ca | 40.77278 | 22.45984 | 12.77653 | 10.89439 | 0.1984812 | 6878.473 | 11.53669 | 0 | 0 | 12.77653 | 9.672154 | 40.77278 | 2.068825 | 1.355484 | 0 | 0 | 10.89439 | 0 | 0 | 0 | 22.45984 | 0 | 0 | 0 | 0 | 0 | 0 | 0 | 0 | 0 | 0 | 0 | 0 | 0 | 0 | 0 | 0 | 464332233
4189 | 127 | 506 | -19.615 | 35.7358 | 2434 | 2085 | 6.62703 | 4.41802 | 4.12507 | 6.94075 | 1.81366 | 3.71215 | 1.86974 | 14.4528 | 19.6214 | 101 | 500 | 0 | Img64 | 64 | 1.031 | 0 | Silicon-rich | Si | Fe | Mg | Al | 88.42029 | 4.39695 | 3.599685 | 3.583071 | 0.2079848 | 6601.27 | 12.45004 | 0 | 0 | 3.599685 | 3.583071 | 88.42029 | 0 | 0 | 0 | 0 | 0 | 0 | 0 | 0 | 4.39695 | 0 | 0 | 0 | 0 | 0 | 0 | 0 | 0 | 0 | 0 | 0 | 0 | 0 | 0 | 0 | 0 | 187070070
4945 | 152 | 605 | -13.2589 | 36.3258 | 2154 | 2974 | 2.94535 | 3.86577 | 2.94519 | 4.6212 | 1.60775 | 1.81197 | 2.55037 | 6.82823 | 11.5365 | 146 | 500 | 0 | Img64 | 69 | 1.039 | 0 | Silicon-rich | Si | Fe | Mg | Ca | 42.78355 | 30.92595 | 12.14133 | 8.187579 | 0.2984307 | 7048.221 | 14.26961 | 0 | 0 | 12.14133 | 5.961584 | 42.78355 | 0 | 0 | 0 | 0 | 8.187579 | 0 | 0 | 0 | 30.92595 | 0 | 0 | 0 | 0 | 0 | 0 | 0 | 0 | 0 | 0 | 0 | 0 | 0 | 0 | 0 | 0 | 464332233
963 | 27 | 107 | -20.6398 | 36.1855 | 3026 | 1685 | 15.0949 | 10.6769 | 11.7534 | 15.279 | 7.53108 | 10.8308 | 1.41069 | 108.252 | 42.0463 | 90 | 500 | 0 | Img64 | 94 | 0.525 | 0 | Salts | Cl | Na | Mg |  | 77.01607 | 22.79149 | 0.1924459 | 0 | 0.005968022 | 30878.77 | 0 | 0 | 22.79149 | 0.1924459 | 0 | 0 | 0 | 0 | 77.01607 | 0 | 0 | 0 | 0 | 0 | 0 | 0 | 0 | 0 | 0 | 0 | 0 | 0 | 0 | 0 | 0 | 0 | 0 | 0 | 0 | 0 | 0 | 902920729
4547 | 137 | 547 | -20.0226 | 38.3319 | 2269 | 2315 | 7.17928 | 6.44295 | 6.79428 | 7.36337 | 6.18295 | 6.49272 | 1.1341 | 34.0395 | 21.4531 | 90 | 500 | 0 | Img64 | 123 | 0.449 | 0 | Salts | Cl | Na | Mg |  | 75.63196 | 24.18577 | 0.1822778 | 0 | 0.01152694 | 31436.56 | 0.6536739 | 0 | 24.18577 | 0.1822778 | 0 | 0 | 0 | 0 | 75.63196 | 0 | 0 | 0 | 0 | 0 | 0 | 0 | 0 | 0 | 0 | 0 | 0 | 0 | 0 | 0 | 0 | 0 | 0 | 0 | 0 | 0 | 0 | 902920729
1244 | 36 | 143 | -18.3149 | 33.0445 | 1320 | 2366 | 18.2243 | 14.5426 | 13.6835 | 20.8056 | 9.26712 | 9.46127 | 2.19903 | 155.694 | 52.3436 | 124 | 500 | 0 | Img64 | 114 | 0.129 | 0 | Salts | Cl | Na | Mg |  | 74.20464 | 25.59351 | 0.2018525 | 0 | 0.004613963 | 32268.4 | 0.6594745 | 0 | 25.59351 | 0.2018525 | 0 | 0 | 0 | 0 | 74.20464 | 0 | 0 | 0 | 0 | 0 | 0 | 0 | 0 | 0 | 0 | 0 | 0 | 0 | 0 | 0 | 0 | 0 | 0 | 0 | 0 | 0 | 0 | 902920729
702 | 15 | 60 | -12.8389 | 35.2767 | 2395 | 2528 | 13.6222 | 11.4132 | 10.3466 | 14.6792 | 8.37632 | 11.7451 | 1.24981 | 81.3288 | 50.7453 | 124 | 500 | 0 | Img64 | 114 | 0.488 | 0 | Salts | Cl | Na | Mg |  | 72.18797 | 27.60914 | 0.2028879 | 0 | 0.01085659 | 32841.29 | 0.7271237 | 0 | 27.60914 | 0.2028879 | 0 | 0 | 0 | 0 | 72.18797 | 0 | 0 | 0 | 0 | 0 | 0 | 0 | 0 | 0 | 0 | 0 | 0 | 0 | 0 | 0 | 0 | 0 | 0 | 0 | 0 | 0 | 0 | 902920729
2764 | 80 | 319 | -20.176 | 33.6906 | 1450 | 2953 | 7.73153 | 5.70661 | 5.77185 | 8.44858 | 4.99199 | 5.4174 | 1.55953 | 25.178 | 22.2806 | 113 | 500 | 0 | Img64 | 99 | 1.037 | 0 | Salts | Cl | Na | Mg |  | 82.48836 | 17.29979 | 0.2118445 | 0 | 0.0005932132 | 21079.61 | 0.9067655 | 0 | 17.29979 | 0.2118445 | 0 | 0 | 0 | 0 | 82.48836 | 0 | 0 | 0 | 0 | 0 | 0 | 0 | 0 | 0 | 0 | 0 | 0 | 0 | 0 | 0 | 0 | 0 | 0 | 0 | 0 | 0 | 0 | 901910819
1870 | 55 | 219 | -19.6705 | 39.0852 | 2139 | 2322 | 7.91562 | 4.97027 | 5.53221 | 8.09666 | 3.58395 | 3.65308 | 2.21639 | 23.8903 | 20.4885 | 101 | 500 | 0 | Img64 | 107 | 0.905 | 0 | Salts | Cl | Na | Mg |  | 76.24214 | 23.50463 | 0.2532288 | 0 | 0.02494843 | 31610.61 | 1.115056 | 0 | 23.50463 | 0.2532288 | 0 | 0 | 0 | 0 | 76.24214 | 0 | 0 | 0 | 0 | 0 | 0 | 0 | 0 | 0 | 0 | 0 | 0 | 0 | 0 | 0 | 0 | 0 | 0 | 0 | 0 | 0 | 0 | 902920729
3972 | 122 | 485 | -22.5053 | 34.2327 | 1076 | 2053 | 11.0451 | 4.97027 | 6.60406 | 11.4534 | 3.9442 | 4.01071 | 2.8557 | 36.869 | 26.5373 | 101 | 500 | 0 | Img64 | 107 | 0.956 | 0 | Salts | Cl | Na | Mg |  | 81.48402 | 18.3278 | 0.18818 | 0 | 0.01378731 | 30106.17 | 1.123988 | 0 | 18.3278 | 0.18818 | 0 | 0 | 0 | 0 | 81.48402 | 0 | 0 | 0 | 0 | 0 | 0 | 0 | 0 | 0 | 0 | 0 | 0 | 0 | 0 | 0 | 0 | 0 | 0 | 0 | 0 | 0 | 0 | 901910819
4994 | 153 | 609 | -19.7992 | 40.2733 | 1439 | 2002 | 6.07478 | 4.04985 | 4.47008 | 6.73496 | 3.12943 | 3.31476 | 2.03181 | 15.3508 | 16.0727 | 68 | 500 | 0 | Img64 | 101 | 1.007 | 0 | Salts | Cl | Na | Mg |  | 73.19875 | 26.54967 | 0.2515839 | 0 | 0.01415796 | 31697.92 | 1.284269 | 0 | 26.54967 | 0.2515839 | 0 | 0 | 0 | 0 | 73.19875 | 0 | 0 | 0 | 0 | 0 | 0 | 0 | 0 | 0 | 0 | 0 | 0 | 0 | 0 | 0 | 0 | 0 | 0 | 0 | 0 | 0 | 0 | 902920729
4622 | 139 | 555 | -22.029 | 39.8957 | 1620 | 2022 | 9.57238 | 11.9655 | 9.27915 | 12.5119 | 6.76704 | 8.3681 | 1.4952 | 69.9088 | 38.2536 | 158 | 500 | 0 | Img64 | 55 | 1.032 | 0 | Silicon-rich | Si | Pd | Mg | Al | 39.48582 | 19.92737 | 16.40348 | 10.57007 | 0.2381053 | 5782.647 | 15.72728 | 0 | 0 | 16.40348 | 10.57007 | 39.48582 | 0 | 1.284266 | 0 | 0 | 0 | 5.887946 | 0 | 0 | 6.441043 | 0 | 0 | 0 | 0 | 0 | 19.92737 | 0 | 0 | 0 | 0 | 0 | 0 | 0 | 0 | 0 | 0 | 354130032
1353 | 37 | 147 | -19.6957 | 41.3533 | 1998 | 2243 | 12.7018 | 25.2195 | 7.44647 | 21.5378 | 2.34297 | 3.04215 | 7.0798 | 62.5554 | 63.3719 | 0 | 500 | 0 | Img64 | 66 | 1.051 | 0 | Silicon-rich | Si | Pd | Mg | Al | 34.81657 | 18.39169 | 17.32771 | 12.24828 | 0.4118949 | 6110.216 | 17.24039 | 0 | 0 | 17.32771 | 12.24828 | 34.81657 | 0 | 7.253382 | 0 | 2.289824 | 3.134794 | 4.537751 | 0 | 0 | 0 | 0 | 0 | 0 | 0 | 0 | 18.39169 | 0 | 0 | 0 | 0 | 0 | 0 | 0 | 0 | 0 | 0 | 444131032
3455 | 104 | 416 | -20.573 | 33.8652 | 1329 | 2004 | 7.73153 | 8.83604 | 7.16049 | 8.24105 | 5.33848 | 6.95567 | 1.1848 | 38.7498 | 25.6309 | 169 | 500 | 0 | Img64 | 110 | 1.012 | 0 | #Unclassified# | Bi | Si | Mg | Cl | 57.93126 | 22.06456 | 9.452212 | 6.747779 | 0.2492113 | 7816.717 | 5.425717 | 0 | 0 | 9.452212 | 1.497513 | 22.06456 | 0 | 0 | 6.747779 | 0 | 0 | 0 | 0 | 0 | 2.306672 | 0 | 0 | 0 | 0 | 0 | 0 | 0 | 0 | 0 | 0 | 0 | 0 | 0 | 0 | 0 | 57.93126 | 77020020
4231 | 128 | 509 | -21.8956 | 34.8634 | 2347 | 2721 | 14.3586 | 15.0949 | 13.0213 | 16.8232 | 10.3343 | 11.2742 | 1.49219 | 134.311 | 56.3024 | 56 | 500 | 0 | Img64 | 141 | 1.041 | 0 | #Unclassified# | Bi | Si | Mg | Cl | 59.57275 | 19.12559 | 9.702725 | 5.965306 | 0.3069543 | 13806.49 | 6.180568 | 0 | 0 | 9.702725 | 1.529876 | 19.12559 | 0 | 0 | 5.965306 | 0 | 0 | 0 | 0 | 0 | 2.405861 | 0 | 0 | 0 | 0 | 0 | 0 | 0 | 0 | 0 | 0 | 1.697892 | 0 | 0 | 0 | 0 | 59.57275 | 66010010
81 | 2 | 6 | -18.4925 | 41.8375 | 2396 | 1703 | 6.62703 | 7.73153 | 6.17866 | 8.1948 | 3.38431 | 3.74613 | 2.18754 | 30.4475 | 23.6194 | 146 | 500 | 0 | Img64 | 122 | 1.02 | 0 | #Unclassified# | Bi | Si | Mg | Cl | 55.31278 | 19.63711 | 10.69797 | 8.436345 | 0.1004393 | 13989.55 | 6.646342 | 0 | 0 | 10.69797 | 5.915785 | 19.63711 | 0 | 0 | 8.436345 | 0 | 0 | 0 | 0 | 0 | 0 | 0 | 0 | 0 | 0 | 0 | 0 | 0 | 0 | 0 | 0 | 0 | 0 | 0 | 0 | 0 | 55.31278 | 167110011
3538 | 107 | 428 | -20.9575 | 40.7113 | 1290 | 1676 | 8.65196 | 7.36337 | 3.75219 | 10.6737 | 1.71424 | 1.82958 | 5.83395 | 14.385 | 24.8651 | 135 | 500 | 0 | Img64 | 105 | 1.017 | 0 | #Unclassified# | Bi | Si | Mg | Al | 55.24337 | 20.87771 | 11.04669 | 7.152813 | 0.1290813 | 6704.766 | 7.028618 | 0 | 0 | 11.04669 | 7.152813 | 20.87771 | 0 | 0 | 5.679415 | 0 | 0 | 0 | 0 | 0 | 0 | 0 | 0 | 0 | 0 | 0 | 0 | 0 | 0 | 0 | 0 | 0 | 0 | 0 | 0 | 0 | 55.24337 | 167110011
494 | 10 | 39 | -19.4422 | 35.2421 | 1328 | 2715 | 9.57238 | 9.94055 | 7.79134 | 10.9397 | 5.46098 | 6.32716 | 1.729 | 48.8481 | 32.1448 | 23 | 500 | 0 | Img64 | 91 | 1.021 | 0 | #Unclassified# | Bi | Si | Mg | Cl | 52.61539 | 26.15046 | 11.18792 | 5.120648 | 0.2929002 | 9728.016 | 7.59903 | 0 | 0 | 11.18792 | 2.811064 | 26.15046 | 0 | 0 | 5.120648 | 0 | 0 | 2.114521 | 0 | 0 | 0 | 0 | 0 | 0 | 0 | 0 | 0 | 0 | 0 | 0 | 0 | 0 | 0 | 0 | 0 | 0 | 52.61539 | 167120021
4172 | 127 | 505 | -20.1006 | 35.7568 | 1892 | 1962 | 23.3787 | 8.65196 | 8.47888 | 21.3538 | 3.7034 | 8.05494 | 2.65101 | 89.3769 | 60.1403 | 90 | 500 | 0 | Img64 | 120 | 1.055 | 0 | #Unclassified# | Bi | Si | Mg | Cl | 46.82436 | 28.71353 | 13.33673 | 5.530354 | 0.2543586 | 10559.35 | 8.45895 | 0 | 0 | 13.33673 | 1.759652 | 28.71353 | 0 | 0 | 5.530354 | 0 | 0 | 0 | 0 | 0 | 3.83537 | 0 | 0 | 0 | 0 | 0 | 0 | 0 | 0 | 0 | 0 | 0 | 0 | 0 | 0 | 0 | 46.82436 | 167120021
1661 | 48 | 190 | -22.0047 | 38.8837 | 1747 | 1366 | 5.70661 | 10.1246 | 7.37564 | 11.0105 | 4.48709 | 5.0517 | 2.17956 | 43.6464 | 27.9111 | 23 | 500 | 0 | Img64 | 112 | 1.039 | 0 | #Unclassified# | Bi | Si | Mg | Cl | 43.42658 | 30.67075 | 17.32018 | 6.001216 | 0.07962974 | 16381.07 | 9.655779 | 0 | 0 | 17.32018 | 2.581268 | 30.67075 | 0 | 0 | 6.001216 | 0 | 0 | 0 | 0 | 0 | 0 | 0 | 0 | 0 | 0 | 0 | 0 | 0 | 0 | 0 | 0 | 0 | 0 | 0 | 0 | 0 | 43.42658 | 156120021
3214 | 98 | 389 | -18.1704 | 41.63 | 2101 | 2823 | 3.86577 | 5.15436 | 3.57957 | 4.97027 | 1.77862 | 2.86149 | 1.73695 | 10.7422 | 15.5955 | 0 | 500 | 0 | Img64 | 76 | 1.03 | 0 | #Unclassified# | Bi | Si | Mg | Al | 42.00651 | 29.00235 | 15.13974 | 9.419802 | 0.2279653 | 6386.648 | 11.26652 | 0 | 0 | 15.13974 | 9.419802 | 29.00235 | 0 | 0 | 4.431594 | 0 | 0 | 0 | 0 | 0 | 0 | 0 | 0 | 0 | 0 | 0 | 0 | 0 | 0 | 0 | 0 | 0 | 0 | 0 | 0 | 0 | 42.00651 | 266120021
3012 | 94 | 373 | -23.5872 | 38.1912 | 1331 | 1027 | 9.02012 | 6.9952 | 5.8947 | 9.02012 | 4.03739 | 6.38214 | 1.41334 | 28.5837 | 27.6928 | 90 | 500 | 0 | Img64 | 170 | 1.043 | 0 | Bismuth Chloride | Bi | Si | Mg | Cl | 61.26525 | 16.56517 | 9.105018 | 6.666188 | 0.134415 | 15188.12 | 4.896906 | 0 | 0 | 9.105018 | 6.398373 | 16.56517 | 0 | 0 | 6.666188 | 0 | 0 | 0 | 0 | 0 | 0 | 0 | 0 | 0 | 0 | 0 | 0 | 0 | 0 | 0 | 0 | 0 | 0 | 0 | 0 | 0 | 61.26525 | 66010010
503 | 10 | 40 | -19.0052 | 35.3363 | 1651 | 2201 | 3.31351 | 3.31351 | 3.2902 | 3.80437 | 2.94535 | 3.17952 | 1.19652 | 7.52291 | 10.5824 | 34 | 500 | 0 | Img64 | 75 | 1.031 | 0 | Calcium-rich | Ca | Si | Mg | Al | 95.76736 | 1.811468 | 1.405 | 1.016173 | 0.08933416 | 8507.561 | 2.78103 | 0 | 0 | 1.405 | 1.016173 | 1.811468 | 0 | 0 | 0 | 0 | 95.76736 | 0 | 0 | 0 | 0 | 0 | 0 | 0 | 0 | 0 | 0 | 0 | 0 | 0 | 0 | 0 | 0 | 0 | 0 | 0 | 0 | 909000000
4283 | 129 | 516 | -18.5863 | 34.7538 | 1886 | 1278 | 10.1246 | 7.54745 | 8.90798 | 10.5996 | 7.15811 | 7.5733 | 1.39961 | 59.8952 | 28.6283 | 113 | 500 | 0 | Img64 | 98 | 1.039 | 0 | Calcium-rich | Ca | Si | Mg |  | 97.0682 | 1.85436 | 1.077445 | 0 | 0.05128124 | 26026.77 | 3.290428 | 0 | 0 | 1.077445 | 0 | 1.85436 | 0 | 0 | 0 | 0 | 97.0682 | 0 | 0 | 0 | 0 | 0 | 0 | 0 | 0 | 0 | 0 | 0 | 0 | 0 | 0 | 0 | 0 | 0 | 0 | 0 | 0 | 909000000
4347 | 130 | 520 | -19.2648 | 40.7695 | 2316 | 1337 | 31.6625 | 24.6673 | 19.2654 | 29.8425 | 11.0568 | 16.846 | 1.77149 | 299.493 | 135.744 | 34 | 500 | 0 | Img64 | 75 | 1.008 | 0 | Calcium-rich | Ca | Si | Mg | Fe | 70.17312 | 10.80253 | 7.031178 | 4.901704 | 0.2147387 | 8604.476 | 3.674109 | 0 | 0 | 7.031178 | 4.704227 | 10.80253 | 0 | 0 | 0 | 2.387237 | 70.17312 | 0 | 0 | 0 | 4.901704 | 0 | 0 | 0 | 0 | 0 | 0 | 0 | 0 | 0 | 0 | 0 | 0 | 0 | 0 | 0 | 0 | 617010010
4016 | 123 | 489 | -18.7014 | 37.326 | 1263 | 1629 | 5.15436 | 4.41802 | 4.52818 | 6.30767 | 2.6456 | 3.41905 | 1.84486 | 16.2996 | 21.3537 | 124 | 500 | 0 | Img64 | 78 | 1.049 | 0 | Calcium-rich | Ca | Si | Mg | S | 87.99722 | 6.253107 | 3.221538 | 1.359559 | 0.1462989 | 11460.33 | 4.535935 | 0 | 0 | 3.221538 | 0 | 6.253107 | 0 | 1.359559 | 0 | 0 | 87.99722 | 0 | 0 | 0 | 0 | 0 | 0 | 0 | 1.168578 | 0 | 0 | 0 | 0 | 0 | 0 | 0 | 0 | 0 | 0 | 0 | 0 | 808000000
1859 | 55 | 218 | -19.3833 | 39.6572 | 1654 | 1263 | 6.44295 | 6.44295 | 6.43849 | 7.80999 | 5.46098 | 6.14913 | 1.2701 | 30.7016 | 21.1833 | 135 | 500 | 0 | Img64 | 94 | 1.026 | 0 | Calcium-rich | Ca | Si | Mg |  | 97.98698 | 1.748419 | 0.2646031 | 0 | 0.04096788 | 18229.48 | 5.380413 | 0 | 0 | 0.2646031 | 0 | 1.748419 | 0 | 0 | 0 | 0 | 97.98698 | 0 | 0 | 0 | 0 | 0 | 0 | 0 | 0 | 0 | 0 | 0 | 0 | 0 | 0 | 0 | 0 | 0 | 0 | 0 | 0 | 909000000
2092 | 63 | 249 | -21.4572 | 35.6708 | 2671 | 2433 | 9.75646 | 5.52253 | 5.58708 | 8.37632 | 3.38431 | 3.69725 | 2.26556 | 25.6863 | 27.418 | 113 | 500 | 0 | Img64 | 85 | 1.016 | 0 | Calcium-rich | Ca | Si | Mg | Al | 73.45331 | 18.34815 | 3.567751 | 3.174509 | 0.1833321 | 9695.631 | 5.495841 | 0 | 0 | 3.567751 | 3.174509 | 18.34815 | 0 | 1.456285 | 0 | 0 | 73.45331 | 0 | 0 | 0 | 0 | 0 | 0 | 0 | 0 | 0 | 0 | 0 | 0 | 0 | 0 | 0 | 0 | 0 | 0 | 0 | 0 | 617010010
2757 | 80 | 319 | -20.0177 | 33.8194 | 2304 | 2254 | 4.6021 | 4.41802 | 3.73815 | 5.38775 | 2.73392 | 2.97402 | 1.81161 | 10.505 | 14.7013 | 146 | 500 | 0 | Img64 | 82 | 1.026 | 0 | Calcium-rich | Ca | Si | Mg | Al | 96.08755 | 1.548687 | 1.189151 | 1.174613 | 0.07732474 | 8362.429 | 5.810572 | 0 | 0 | 1.189151 | 1.174613 | 1.548687 | 0 | 0 | 0 | 0 | 96.08755 | 0 | 0 | 0 | 0 | 0 | 0 | 0 | 0 | 0 | 0 | 0 | 0 | 0 | 0 | 0 | 0 | 0 | 0 | 0 | 0 | 909000000
3368 | 102 | 406 | -20.3761 | 37.1003 | 2404 | 2864 | 3.12943 | 3.68168 | 3.52253 | 4.0008 | 3.12397 | 3.17327 | 1.26078 | 8.70895 | 11.0626 | 158 | 500 | 0 | Img64 | 95 | 1.015 | 0 | Calcium-rich | Ca | Si | Mg | Al | 51.1211 | 28.36086 | 9.628901 | 9.182282 | 0.08893492 | 13545.85 | 6.657245 | 0 | 0 | 9.628901 | 9.182282 | 28.36086 | 0 | 1.706863 | 0 | 0 | 51.1211 | 0 | 0 | 0 | 0 | 0 | 0 | 0 | 0 | 0 | 0 | 0 | 0 | 0 | 0 | 0 | 0 | 0 | 0 | 0 | 0 | 426020020
2508 | 74 | 296 | -20.0708 | 37.5412 | 2006 | 2508 | 7.91562 | 16.0153 | 9.085 | 16.5441 | 4.30585 | 7.24903 | 2.28225 | 70.6713 | 41.681 | 169 | 500 | 0 | Img64 | 71 | 1.012 | 0 | Calcium-rich | Ca | Si | Mg | Zn | 60.24985 | 11.87159 | 5.997454 | 5.755061 | 0.3593963 | 8389.294 | 7.752972 | 0 | 1.191263 | 5.997454 | 2.656222 | 11.87159 | 0 | 3.892769 | 1.922692 | 0 | 60.24985 | 4.280483 | 0 | 0 | 2.182621 | 0 | 0 | 5.755061 | 0 | 0 | 0 | 0 | 0 | 0 | 0 | 0 | 0 | 0 | 0 | 0 | 0 | 516010010
1929 | 57 | 227 | -20.5673 | 39.7878 | 1364 | 2601 | 4.78619 | 5.15436 | 4.46099 | 5.15436 | 3.4045 | 4.3134 | 1.19497 | 14.7578 | 16.7462 | 0 | 500 | 0 | Img64 | 74 | 1.004 | 0 | Calcium-rich | Ca | Si | Mg | Al | 77.28201 | 12.97104 | 7.309732 | 2.437217 | 0.064122 | 10578.15 | 9.283823 | 0 | 0 | 7.309732 | 2.437217 | 12.97104 | 0 | 0 | 0 | 0 | 77.28201 | 0 | 0 | 0 | 0 | 0 | 0 | 0 | 0 | 0 | 0 | 0 | 0 | 0 | 0 | 0 | 0 | 0 | 0 | 0 | 0 | 718010010
4106 | 125 | 498 | -21.9965 | 37.0988 | 1789 | 2874 | 4.23394 | 4.41802 | 3.23586 | 5.28488 | 1.84084 | 2.87203 | 1.84012 | 7.76012 | 16.5012 | 34 | 500 | 0 | Img64 | 63 | 1.032 | 0 | Calcium-rich | Ca | Si | Mg | Pd | 44.19444 | 29.27114 | 12.86542 | 9.962451 | 0.2813138 | 5150.327 | 10.84644 | 0 | 0 | 12.86542 | 3.706545 | 29.27114 | 0 | 0 | 0 | 0 | 44.19444 | 0 | 0 | 0 | 0 | 0 | 0 | 0 | 0 | 0 | 9.962451 | 0 | 0 | 0 | 0 | 0 | 0 | 0 | 0 | 0 | 0 | 426120021
3183 | 97 | 387 | -21.0687 | 32.5151 | 2740 | 1149 | 3.12943 | 2.20901 | 2.82555 | 3.54873 | 2.02493 | 2.51968 | 1.4084 | 5.48969 | 9.56615 | 56 | 500 | 0 | Img64 | 67 | 1.041 | 0 | Calcium-rich | Ca | Si | Mg | Al | 45.35897 | 33.60703 | 15.42872 | 5.605276 | 0.1969172 | 7290.573 | 12.85967 | 0 | 0 | 15.42872 | 5.605276 | 33.60703 | 0 | 0 | 0 | 0 | 45.35897 | 0 | 0 | 0 | 0 | 0 | 0 | 0 | 0 | 0 | 0 | 0 | 0 | 0 | 0 | 0 | 0 | 0 | 0 | 0 | 0 | 637120021
2909 | 87 | 346 | -20.7359 | 39.3944 | 2494 | 2685 | 3.4976 | 5.70661 | 4.44627 | 5.89069 | 2.94535 | 3.04172 | 1.93663 | 15.1305 | 15.9082 | 0 | 500 | 0 | Img64 | 65 | 1.041 | 0 | Chlorine-rich | Cl | Si | Mg | Al | 49.31912 | 25.85305 | 21.62516 | 3.202669 | 0.1759778 | 6579.223 | 6.164956 | 0 | 0 | 21.62516 | 3.202669 | 25.85305 | 0 | 0 | 49.31912 | 0 | 0 | 0 | 0 | 0 | 0 | 0 | 0 | 0 | 0 | 0 | 0 | 0 | 0 | 0 | 0 | 0 | 0 | 0 | 0 | 0 | 0 | 624620426
1078 | 33 | 130 | -12.9497 | 37.2382 | 1780 | 2108 | 5.70661 | 3.4976 | 3.59247 | 5.81358 | 2.61086 | 3.55128 | 1.63704 | 9.59002 | 16.0752 | 113 | 500 | 0 | Img64 | 91 | 1.053 | 0 | Iron-rich | Fe | Si | Mg | Ca | 37.17434 | 35.48495 | 10.99951 | 10.86143 | 0.2366973 | 10889.42 | 8.480063 | 0 | 0 | 10.99951 | 3.310913 | 35.48495 | 0 | 0 | 0 | 0 | 10.86143 | 0 | 0 | 0 | 37.17434 | 0 | 0 | 0 | 0 | 0 | 0 | 0 | 0 | 0 | 0 | 2.168851 | 0 | 0 | 0 | 0 | 0 | 565433334
1148 | 34 | 134 | -17.5177 | 35.7236 | 1552 | 2142 | 13.2541 | 18.2243 | 12.278 | 17.0786 | 7.6988 | 15.0638 | 1.13375 | 122.739 | 67.2638 | 34 | 500 | 0 | Img64 | 73 | 1.026 | 0 | Sodium-rich | Na | Si | Mg | Ti | 39.43447 | 24.4536 | 7.965013 | 5.513742 | 0.4427294 | 6240.428 | 17.82954 | 0 | 39.43447 | 7.965013 | 1.878776 | 24.4536 | 0 | 3.496413 | 4.890011 | 2.600058 | 4.457317 | 5.513742 | 0 | 0 | 0 | 0 | 0 | 5.310602 | 0 | 0 | 0 | 0 | 0 | 0 | 0 | 0 | 0 | 0 | 0 | 0 | 0 | 435350053
5103 | 155 | 618 | -20.0832 | 32.8105 | 1936 | 1588 | 4.41802 | 4.78619 | 4.00358 | 5.5399 | 2.47714 | 2.99641 | 1.84885 | 12.0807 | 14.763 | 124 | 500 | 0 | Img64 | 66 | 1.036 | 0 | Titanium-rich | Ti | Si | Mg | Fe | 62.21234 | 21.3713 | 9.762817 | 4.392124 | 0.1797968 | 6308.451 | 7.802808 | 0 | 0 | 9.762817 | 2.261425 | 21.3713 | 0 | 0 | 0 | 0 | 0 | 62.21234 | 0 | 0 | 4.392124 | 0 | 0 | 0 | 0 | 0 | 0 | 0 | 0 | 0 | 0 | 0 | 0 | 0 | 0 | 0 | 0 | 16515560
5181 | 157 | 626 | -20.0662 | 41.1885 | 2047 | 1127 | 6.07478 | 5.70661 | 4.57794 | 6.39955 | 3.35144 | 5.37712 | 1.19014 | 16.0794 | 21.2458 | 101 | 500 | 0 | Img64 | 71 | 1.033 | 0 | Silicon-rich | Si | Ti | Mg | Fe | 35.34296 | 24.11379 | 17.10342 | 16.11936 | 0.1525647 | 7303.369 | 10.12013 | 0 | 0 | 17.10342 | 7.320466 | 35.34296 | 0 | 0 | 0 | 0 | 0 | 24.11379 | 0 | 0 | 16.11936 | 0 | 0 | 0 | 0 | 0 | 0 | 0 | 0 | 0 | 0 | 0 | 0 | 0 | 0 | 0 | 0 | 246433352
29 | 2 | 5 | -18.7614 | 41.9175 | 2997 | 1270 | 15.0949 | 9.20421 | 8.25446 | 13.5112 | 4.77665 | 5.86505 | 2.30369 | 60.5221 | 37.6417 | 101 | 500 | 0 | Img64 | 74 | 1.053 | 0 | Silicon-rich | Si | Ti | Mg | Al | 43.12785 | 23.28423 | 22.25756 | 11.33036 | 0.02167202 | 11131.07 | 10.65479 | 0 | 0 | 22.25756 | 11.33036 | 43.12785 | 0 | 0 | 0 | 0 | 0 | 23.28423 | 0 | 0 | 0 | 0 | 0 | 0 | 0 | 0 | 0 | 0 | 0 | 0 | 0 | 0 | 0 | 0 | 0 | 0 | 0 | 338443262
2497 | 74 | 295 | -20.4311 | 37.7991 | 2095 | 1111 | 3.12943 | 2.76126 | 3.00467 | 3.54873 | 2.61086 | 2.70485 | 1.31199 | 6.26909 | 9.73053 | 124 | 500 | 0 | Img64 | 107 | 1.043 | 0 | Iron-rich | Fe | Ti | Mn |  | 49.56408 | 48.17874 | 2.257184 | 0 | 0.1546813 | 10343.49 | 3.997896 | 0 | 0 | 0 | 0 | 0 | 0 | 0 | 0 | 0 | 0 | 48.17874 | 0 | 2.257184 | 49.56408 | 0 | 0 | 0 | 0 | 0 | 0 | 0 | 0 | 0 | 0 | 0 | 0 | 0 | 0 | 0 | 0 | 444808844
4042 | 123 | 491 | -18.5253 | 36.8919 | 2221 | 1940 | 2.39309 | 2.39309 | 2.27683 | 2.6033 | 1.95218 | 2.01209 | 1.29383 | 3.54119 | 8.20373 | 45 | 500 | 0 | Img64 | 68 | 1.05 | 0 | Calcium-rich | Ca | Al | Na |  | 97.19112 | 1.516992 | 1.291889 | 0 | 0.25036 | 5412.779 | 6.7175 | 0 | 1.291889 | 0 | 1.516992 | 0 | 0 | 0 | 0 | 0 | 97.19112 | 0 | 0 | 0 | 0 | 0 | 0 | 0 | 0 | 0 | 0 | 0 | 0 | 0 | 0 | 0 | 0 | 0 | 0 | 0 | 0 | 909000000
2331 | 68 | 272 | -18.2211 | 33.7918 | 1825 | 2401 | 5.33844 | 5.52253 | 5.50882 | 6.05136 | 4.88285 | 5.58395 | 1.0837 | 22.0774 | 17.6328 | 56 | 500 | 0 | Img64 | 77 | 1.006 | 0 | Phosphorus-rich | P | Al | Na |  | 97.78803 | 1.187603 | 1.024368 | 0 | 0.04913395 | 13042.17 | 14.71933 | 0 | 1.024368 | 0 | 1.187603 | 0 | 97.78803 | 0 | 0 | 0 | 0 | 0 | 0 | 0 | 0 | 0 | 0 | 0 | 0 | 0 | 0 | 0 | 0 | 0 | 0 | 0 | 0 | 0 | 0 | 0 | 0 | 198888888
1626 | 46 | 182 | -14.4897 | 36.4432 | 1613 | 2331 | 3.12943 | 3.31351 | 2.75091 | 3.95753 | 1.81366 | 2.03427 | 1.94543 | 5.52358 | 10.0547 | 124 | 500 | 0 | Img64 | 68 | 1.025 | 0 | Silicon-rich | Si | Al | Na | Fe | 67.24118 | 19.64773 | 7.175708 | 4.869789 | 0.04322963 | 8211.063 | 4.10617 | 0 | 7.175708 | 0 | 19.64773 | 67.24118 | 0 | 1.065588 | 0 | 0 | 0 | 0 | 0 | 0 | 4.869789 | 0 | 0 | 0 | 0 | 0 | 0 | 0 | 0 | 0 | 0 | 0 | 0 | 0 | 0 | 0 | 0 | 167071070
1151 | 34 | 134 | -17.4568 | 35.6522 | 1879 | 2537 | 4.41802 | 2.57718 | 3.43138 | 4.6021 | 2.61086 | 2.74399 | 1.67716 | 8.40397 | 11.8985 | 90 | 500 | 0 | Img64 | 83 | 1.012 | 0 | Silicon-rich | Si | Al | Na | Ca | 67.79777 | 21.31995 | 6.849455 | 4.032831 | 0.03451329 | 12685.44 | 5.543042 | 0 | 6.849455 | 0 | 21.31995 | 67.79777 | 0 | 0 | 0 | 0 | 4.032831 | 0 | 0 | 0 | 0 | 0 | 0 | 0 | 0 | 0 | 0 | 0 | 0 | 0 | 0 | 0 | 0 | 0 | 0 | 0 | 0 | 268082080
2396 | 69 | 276 | -16.9629 | 34.6279 | 2506 | 1958 | 3.86577 | 4.23394 | 3.25929 | 5.13172 | 1.96675 | 2.03427 | 2.52264 | 8.20065 | 12.5411 | 34 | 500 | 0 | Img64 | 74 | 1.032 | 0 | Silicon-rich | Si | Al | Na | S | 69.57503 | 20.20146 | 9.08303 | 1.140477 | 0.02224863 | 11285.37 | 7.533239 | 0 | 9.08303 | 0 | 20.20146 | 69.57503 | 0 | 1.140477 | 0 | 0 | 0 | 0 | 0 | 0 | 0 | 0 | 0 | 0 | 0 | 0 | 0 | 0 | 0 | 0 | 0 | 0 | 0 | 0 | 0 | 0 | 0 | 167071070
4507 | 136 | 543 | -19.1342 | 36.1383 | 3009 | 1940 | 4.97027 | 3.68168 | 3.97418 | 4.97027 | 3.12397 | 3.37814 | 1.4713 | 11.5893 | 13.8899 | 90 | 500 | 0 | Img64 | 83 | 1.024 | 0 | Silicon-rich | Si | Al | Na | Ca | 66.36346 | 20.45962 | 7.551856 | 5.625065 | 0.06193309 | 10310.5 | 7.615982 | 0 | 7.551856 | 0 | 20.45962 | 66.36346 | 0 | 0 | 0 | 0 | 5.625065 | 0 | 0 | 0 | 0 | 0 | 0 | 0 | 0 | 0 | 0 | 0 | 0 | 0 | 0 | 0 | 0 | 0 | 0 | 0 | 0 | 167071070
3954 | 120 | 480 | -17.5278 | 36.0284 | 1495 | 2529 | 10.3087 | 12.7018 | 10.2174 | 12.7018 | 9.11395 | 9.83596 | 1.29136 | 79.7869 | 35.169 | 0 | 500 | 0 | Img64 | 84 | 1.034 | 0 | Silicon-rich | Si | Al | Na |  | 69.52741 | 21.68821 | 8.784377 | 0 | 0.007947017 | 19852.05 | 8.31458 | 0 | 8.784377 | 0 | 21.68821 | 69.52741 | 0 | 0 | 0 | 0 | 0 | 0 | 0 | 0 | 0 | 0 | 0 | 0 | 0 | 0 | 0 | 0 | 0 | 0 | 0 | 0 | 0 | 0 | 0 | 0 | 0 | 268082080
2141 | 64 | 254 | -20.4154 | 35.6533 | 2181 | 2542 | 8.0997 | 11.0451 | 7.38163 | 12.1017 | 5.57274 | 5.65454 | 2.14017 | 44.1208 | 32.3341 | 158 | 500 | 0 | Img64 | 90 | 1.035 | 0 | Silicon-rich | Si | Al | Na | Ca | 64.28489 | 22.401 | 7.206978 | 3.381723 | 0.07079731 | 18670.83 | 8.447872 | 0 | 7.206978 | 0 | 22.401 | 64.28489 | 0 | 0 | 0 | 2.725406 | 3.381723 | 0 | 0 | 0 | 0 | 0 | 0 | 0 | 0 | 0 | 0 | 0 | 0 | 0 | 0 | 0 | 0 | 0 | 0 | 0 | 0 | 257072070
488 | 10 | 39 | -19.1455 | 35.4611 | 2937 | 1524 | 9.38829 | 8.46787 | 8.00582 | 10.153 | 6.05609 | 6.57787 | 1.54351 | 48.9497 | 27.2566 | 135 | 500 | 0 | Img64 | 88 | 1.025 | 0 | Silicon-rich | Si | Al | Na | Fe | 63.94957 | 22.02091 | 7.174251 | 5.575461 | 0.06525878 | 19503.37 | 8.618134 | 0 | 7.174251 | 0 | 22.02091 | 63.94957 | 0 | 1.279812 | 0 | 0 | 0 | 0 | 0 | 0 | 5.575461 | 0 | 0 | 0 | 0 | 0 | 0 | 0 | 0 | 0 | 0 | 0 | 0 | 0 | 0 | 0 | 0 | 257072070
1010 | 30 | 117 | -18.9876 | 32.8048 | 1756 | 1619 | 6.44295 | 5.52253 | 5.52528 | 7.93969 | 4.12488 | 4.22121 | 1.88091 | 23.1109 | 19.22 | 124 | 500 | 0 | Img64 | 89 | 1.025 | 0 | Silicon-rich | Si | Al | Na | Ca | 63.76544 | 23.47873 | 7.876527 | 4.879304 | 0.05232984 | 16661.73 | 8.767605 | 0 | 7.876527 | 0 | 23.47873 | 63.76544 | 0 | 0 | 0 | 0 | 4.879304 | 0 | 0 | 0 | 0 | 0 | 0 | 0 | 0 | 0 | 0 | 0 | 0 | 0 | 0 | 0 | 0 | 0 | 0 | 0 | 0 | 257072070
4047 | 123 | 492 | -18.2716 | 37.05 | 1552 | 1080 | 11.9655 | 12.1496 | 10.6942 | 12.3336 | 9.26712 | 11.2467 | 1.09665 | 86.344 | 35.774 | 0 | 500 | 0 | Img64 | 83 | 1.002 | 0 | Silicon-rich | Si | Al | Na | Ca | 65.21296 | 23.19997 | 8.691766 | 2.895305 | 0.006390722 | 22800.23 | 8.826733 | 0 | 8.691766 | 0 | 23.19997 | 65.21296 | 0 | 0 | 0 | 0 | 2.895305 | 0 | 0 | 0 | 0 | 0 | 0 | 0 | 0 | 0 | 0 | 0 | 0 | 0 | 0 | 0 | 0 | 0 | 0 | 0 | 0 | 257072070
4061 | 124 | 493 | -16.4463 | 35.8878 | 1218 | 1239 | 14.5426 | 14.3586 | 10.381 | 15.7257 | 6.57974 | 8.16453 | 1.92611 | 102.491 | 52.6756 | 158 | 500 | 0 | Img64 | 82 | 1.017 | 0 | Silicon-rich | Si | Al | Na | K | 60.70258 | 21.24726 | 7.300101 | 4.230712 | 0.08971263 | 17627.88 | 9.130319 | 0 | 7.300101 | 0 | 21.24726 | 60.70258 | 0 | 0 | 0 | 4.230712 | 0 | 0 | 0 | 0 | 3.719784 | 0 | 0 | 0 | 0 | 0 | 0 | 0 | 0 | 2.79956 | 0 | 0 | 0 | 0 | 0 | 0 | 0 | 156061060
4823 | 145 | 580 | -18.3688 | 33.1133 | 3067 | 1996 | 9.02012 | 6.81111 | 6.3844 | 10.186 | 4.34258 | 4.57843 | 2.22478 | 32.8195 | 24.8424 | 124 | 500 | 0 | Img64 | 90 | 1.031 | 0 | Silicon-rich | Si | Al | Na | Ca | 68.57302 | 19.13483 | 7.812015 | 2.795292 | 0.05306629 | 15565.8 | 9.209126 | 0 | 7.812015 | 0 | 19.13483 | 68.57302 | 0 | 1.684846 | 0 | 0 | 2.795292 | 0 | 0 | 0 | 0 | 0 | 0 | 0 | 0 | 0 | 0 | 0 | 0 | 0 | 0 | 0 | 0 | 0 | 0 | 0 | 0 | 167071070
3875 | 119 | 474 | -21.4431 | 33.4358 | 2753 | 2290 | 2.39309 | 2.39309 | 2.50815 | 2.7698 | 2.24773 | 2.55567 | 1.08379 | 4.18504 | 8.1144 | 23 | 500 | 0 | Img64 | 65 | 1.049 | 0 | Silicon-rich | Si | Al | Na | Ca | 63.17731 | 25.20884 | 7.540833 | 4.07302 | 0.1069263 | 7467.643 | 9.291335 | 0 | 7.540833 | 0 | 25.20884 | 63.17731 | 0 | 0 | 0 | 0 | 4.07302 | 0 | 0 | 0 | 0 | 0 | 0 | 0 | 0 | 0 | 0 | 0 | 0 | 0 | 0 | 0 | 0 | 0 | 0 | 0 | 0 | 257072070
1876 | 55 | 220 | -19.1224 | 39.3199 | 3062 | 1050 | 21.906 | 15.8312 | 16.5077 | 22.3243 | 8.33066 | 13.5364 | 1.6492 | 222.536 | 70.6271 | 113 | 500 | 0 | Img64 | 79 | 1.043 | 0 | Silicon-rich | Si | Al | Na | Fe | 67.41051 | 21.29761 | 7.154888 | 4.136992 | 0.04591864 | 11593.49 | 9.48115 | 0 | 7.154888 | 0 | 21.29761 | 67.41051 | 0 | 0 | 0 | 0 | 0 | 0 | 0 | 0 | 4.136992 | 0 | 0 | 0 | 0 | 0 | 0 | 0 | 0 | 0 | 0 | 0 | 0 | 0 | 0 | 0 | 0 | 167071070
1240 | 36 | 143 | -18.3543 | 33.1145 | 1093 | 1986 | 10.6769 | 7.36337 | 6.68649 | 10.5443 | 4.46804 | 4.86748 | 2.16628 | 36.6318 | 29.0131 | 135 | 500 | 0 | Img64 | 90 | 1 | 0 | Silicon-rich | Si | Al | Na | Ca | 67.10729 | 19.20141 | 6.873952 | 3.132107 | 0.06600449 | 15713.78 | 9.631527 | 0 | 6.873952 | 0 | 19.20141 | 67.10729 | 0 | 1.125582 | 0 | 0 | 3.132107 | 0 | 0 | 0 | 0 | 0 | 0 | 2.559658 | 0 | 0 | 0 | 0 | 0 | 0 | 0 | 0 | 0 | 0 | 0 | 0 | 0 | 167071070
4544 | 137 | 546 | -19.5769 | 38.6113 | 2643 | 2843 | 3.68168 | 5.15436 | 4.16121 | 5.40272 | 3.18628 | 3.34845 | 1.6135 | 12.6907 | 14.0269 | 158 | 500 | 0 | Img64 | 91 | 1.008 | 0 | Silicon-rich | Si | Al | Na | Ca | 64.92332 | 22.12645 | 8.848 | 4.102226 | 0.02851669 | 17263.8 | 9.814457 | 0 | 8.848 | 0 | 22.12645 | 64.92332 | 0 | 0 | 0 | 0 | 4.102226 | 0 | 0 | 0 | 0 | 0 | 0 | 0 | 0 | 0 | 0 | 0 | 0 | 0 | 0 | 0 | 0 | 0 | 0 | 0 | 0 | 257072070
1061 | 32 | 127 | -16.5544 | 32.4293 | 2685 | 1610 | 4.23394 | 2.20901 | 3.05954 | 4.52243 | 2.18845 | 2.22813 | 2.0297 | 6.82823 | 11.0721 | 79 | 500 | 0 | Img64 | 74 | 1.024 | 0 | Silicon-rich | Si | Al | Na | Ca | 59.27303 | 23.36901 | 7.379087 | 6.44622 | 0.1252992 | 9213.49 | 9.839661 | 0 | 7.379087 | 0 | 23.36901 | 59.27303 | 0 | 0 | 0 | 3.53265 | 6.44622 | 0 | 0 | 0 | 0 | 0 | 0 | 0 | 0 | 0 | 0 | 0 | 0 | 0 | 0 | 0 | 0 | 0 | 0 | 0 | 0 | 257072070
493 | 10 | 39 | -19.3623 | 35.375 | 1762 | 1994 | 12.5177 | 13.2541 | 11.6345 | 15.4904 | 9.11395 | 9.27291 | 1.6705 | 104.66 | 41.1101 | 135 | 500 | 0 | Img64 | 83 | 1.013 | 0 | Silicon-rich | Si | Al | Na |  | 69.10781 | 21.35844 | 9.533751 | 0 | 0.0110967 | 23865.27 | 9.990632 | 0 | 9.533751 | 0 | 21.35844 | 69.10781 | 0 | 0 | 0 | 0 | 0 | 0 | 0 | 0 | 0 | 0 | 0 | 0 | 0 | 0 | 0 | 0 | 0 | 0 | 0 | 0 | 0 | 0 | 0 | 0 | 0 | 167071070
1178 | 35 | 138 | -16.3626 | 34.944 | 1677 | 2291 | 4.04985 | 5.52253 | 4.81259 | 5.98323 | 3.9442 | 4.03181 | 1.48401 | 17.0621 | 15.7857 | 158 | 500 | 0 | Img64 | 92 | 1.019 | 0 | Silicon-rich | Si | Al | Na | K | 63.04114 | 19.35281 | 8.304534 | 4.07565 | 0.06836014 | 20796.2 | 10.01847 | 0 | 8.304534 | 0 | 19.35281 | 63.04114 | 0 | 0 | 0 | 4.07565 | 0 | 0 | 0 | 0 | 2.031408 | 0 | 0 | 0 | 0 | 0 | 0 | 0 | 0 | 0 | 0 | 0 | 0 | 0 | 3.194458 | 0 | 0 | 156061060
2275 | 67 | 268 | -23.3457 | 35.2756 | 2655 | 2533 | 1.84084 | 1.47267 | 1.8068 | 2.08264 | 1.47267 | 1.82958 | 1.13831 | 2.06711 | 5.9919 | 135 | 500 | 0 | Img64 | 67 | 1.028 | 0 | Silicon-rich | Si | Al | Na | Ca | 60.85004 | 27.72555 | 8.748426 | 2.675987 | 0.04611274 | 8461.493 | 10.02095 | 0 | 8.748426 | 0 | 27.72555 | 60.85004 | 0 | 0 | 0 | 0 | 2.675987 | 0 | 0 | 0 | 0 | 0 | 0 | 0 | 0 | 0 | 0 | 0 | 0 | 0 | 0 | 0 | 0 | 0 | 0 | 0 | 0 | 257072070
2418 | 70 | 279 | -19.1091 | 39.3244 | 1085 | 1028 | 22.2742 | 15.8312 | 16.5349 | 22.3954 | 8.33066 | 13.2381 | 1.69174 | 224.772 | 71.1443 | 113 | 500 | 0 | Img64 | 80 | 1.033 | 0 | Silicon-rich | Si | Al | Na | Fe | 67.47716 | 21.69888 | 7.400311 | 3.423655 | 0.02018069 | 11620.67 | 10.04047 | 0 | 7.400311 | 0 | 21.69888 | 67.47716 | 0 | 0 | 0 | 0 | 0 | 0 | 0 | 0 | 3.423655 | 0 | 0 | 0 | 0 | 0 | 0 | 0 | 0 | 0 | 0 | 0 | 0 | 0 | 0 | 0 | 0 | 167071070
4094 | 125 | 497 | -22.4858 | 37.0749 | 1176 | 3012 | 8.65196 | 6.9952 | 6.83348 | 9.03523 | 5.20665 | 6.57763 | 1.37363 | 35.3441 | 23.512 | 79 | 500 | 0 | Img64 | 85 | 1.001 | 0 | Silicon-rich | Si | Al | Na | Ca | 65.8901 | 22.6137 | 9.137198 | 2.359002 | 0.002737082 | 26399.34 | 10.05296 | 0 | 9.137198 | 0 | 22.6137 | 65.8901 | 0 | 0 | 0 | 0 | 2.359002 | 0 | 0 | 0 | 0 | 0 | 0 | 0 | 0 | 0 | 0 | 0 | 0 | 0 | 0 | 0 | 0 | 0 | 0 | 0 | 0 | 257072070
2681 | 78 | 311 | -18.0609 | 39.772 | 2693 | 2682 | 2.94535 | 2.20901 | 2.51113 | 3.17978 | 1.88678 | 1.982 | 1.60433 | 4.30365 | 8.76665 | 68 | 500 | 0 | Img64 | 79 | 1.007 | 0 | Silicon-rich | Si | Al | Na | Ca | 65.70465 | 21.94471 | 8.837546 | 3.513088 | 0.03973207 | 11629.87 | 10.27292 | 0 | 8.837546 | 0 | 21.94471 | 65.70465 | 0 | 0 | 0 | 0 | 3.513088 | 0 | 0 | 0 | 0 | 0 | 0 | 0 | 0 | 0 | 0 | 0 | 0 | 0 | 0 | 0 | 0 | 0 | 0 | 0 | 0 | 156061060
4494 | 136 | 542 | -18.9356 | 36.4365 | 2041 | 2368 | 9.94055 | 11.4132 | 9.69493 | 12.0244 | 6.80465 | 7.17688 | 1.67544 | 72.3995 | 33.0805 | 146 | 500 | 0 | Img64 | 84 | 1.015 | 0 | Silicon-rich | Si | Al | Na |  | 69.74245 | 21.17256 | 9.084988 | 0 | 0.00871547 | 27191.97 | 10.27506 | 0 | 9.084988 | 0 | 21.17256 | 69.74245 | 0 | 0 | 0 | 0 | 0 | 0 | 0 | 0 | 0 | 0 | 0 | 0 | 0 | 0 | 0 | 0 | 0 | 0 | 0 | 0 | 0 | 0 | 0 | 0 | 0 | 167071070
5263 | 158 | 631 | -19.8919 | 35.9959 | 2989 | 2717 | 6.62703 | 5.89069 | 4.92016 | 8.07032 | 3.14073 | 3.31751 | 2.43265 | 19.6206 | 19.5801 | 135 | 500 | 0 | Img64 | 76 | 1.015 | 0 | Silicon-rich | Si | Al | Na | K | 63.73731 | 19.2386 | 8.362589 | 6.230019 | 0.09926005 | 10140.63 | 10.48093 | 0 | 8.362589 | 0 | 19.2386 | 63.73731 | 0 | 0 | 0 | 6.230019 | 2.431475 | 0 | 0 | 0 | 0 | 0 | 0 | 0 | 0 | 0 | 0 | 0 | 0 | 0 | 0 | 0 | 0 | 0 | 0 | 0 | 0 | 156061060
4766 | 143 | 570 | -15.3398 | 34.158 | 1086 | 2463 | 2.76126 | 2.94535 | 2.93608 | 3.90498 | 2.42909 | 2.58346 | 1.51153 | 5.998 | 9.79611 | 135 | 500 | 0 | Img64 | 70 | 1.046 | 0 | Silicon-rich | Si | Al | Na | Fe | 65.23702 | 21.33752 | 10.23182 | 3.19364 | 0.0691357 | 14106.65 | 10.57411 | 0 | 10.23182 | 0 | 21.33752 | 65.23702 | 0 | 0 | 0 | 0 | 0 | 0 | 0 | 0 | 3.19364 | 0 | 0 | 0 | 0 | 0 | 0 | 0 | 0 | 0 | 0 | 0 | 0 | 0 | 0 | 0 | 0 | 156061060
485 | 10 | 39 | -19.1762 | 35.4994 | 2770 | 1315 | 6.07478 | 4.6021 | 4.87369 | 6.39388 | 3.7034 | 3.82863 | 1.67002 | 17.5704 | 16.6894 | 113 | 500 | 0 | Img64 | 83 | 1.055 | 0 | Silicon-rich | Si | Al | Na | Ca | 55.05228 | 20.98076 | 8.550151 | 7.73289 | 0.1770698 | 11218.55 | 10.59276 | 0 | 8.550151 | 1.129514 | 20.98076 | 55.05228 | 0 | 1.985412 | 1.499501 | 0 | 7.73289 | 3.069494 | 0 | 0 | 0 | 0 | 0 | 0 | 0 | 0 | 0 | 0 | 0 | 0 | 0 | 0 | 0 | 0 | 0 | 0 | 0 | 145051050
2234 | 67 | 266 | -23.4944 | 35.9113 | 1848 | 1126 | 5.33844 | 5.89069 | 5.22933 | 6.22454 | 4.12488 | 5.5287 | 1.12586 | 20.3491 | 17.8849 | 23 | 500 | 0 | Img64 | 88 | 1.016 | 0 | Silicon-rich | Si | Al | Na | Zn | 61.7399 | 23.78244 | 8.810191 | 5.667475 | 0.01667042 | 22297.05 | 10.80278 | 0 | 8.810191 | 0 | 23.78244 | 61.7399 | 0 | 0 | 0 | 0 | 0 | 0 | 0 | 0 | 0 | 0 | 0 | 5.667475 | 0 | 0 | 0 | 0 | 0 | 0 | 0 | 0 | 0 | 0 | 0 | 0 | 0 | 257072070
4098 | 125 | 498 | -22.1259 | 37.236 | 1085 | 2136 | 3.86577 | 3.68168 | 3.94988 | 4.21245 | 3.58395 | 3.94836 | 1.06689 | 11.0133 | 13.0882 | 124 | 500 | 0 | Img64 | 89 | 1.005 | 0 | Silicon-rich | Si | Al | Na | Fe | 63.91682 | 22.12087 | 8.574849 | 4.35134 | 0.054222 | 14268 | 10.82571 | 0 | 8.574849 | 0 | 22.12087 | 63.91682 | 0 | 1.03612 | 0 | 0 | 0 | 0 | 0 | 0 | 4.35134 | 0 | 0 | 0 | 0 | 0 | 0 | 0 | 0 | 0 | 0 | 0 | 0 | 0 | 0 | 0 | 0 | 156061060
5430 | 165 | 659 | -19.6291 | 30.6843 | 2365 | 2895 | 6.25886 | 11.9655 | 5.89357 | 13.1625 | 2.5989 | 4.65328 | 2.82865 | 31.2269 | 37.2475 | 23 | 500 | 0 | Img64 | 88 | 1.042 | 0 | Silicon-rich | Si | Al | Na | Ca | 49.39961 | 34.91731 | 6.49365 | 2.962182 | 0.1103228 | 14235.09 | 10.90132 | 0 | 6.49365 | 0 | 34.91731 | 49.39961 | 0 | 1.041256 | 0 | 2.899778 | 2.962182 | 0 | 0 | 0 | 2.286207 | 0 | 0 | 0 | 0 | 0 | 0 | 0 | 0 | 0 | 0 | 0 | 0 | 0 | 0 | 0 | 0 | 347073070
3767 | 116 | 463 | -18.3801 | 38.3014 | 2999 | 2483 | 5.52253 | 4.04985 | 4.5366 | 5.64486 | 3.4045 | 3.72069 | 1.51716 | 15.0289 | 15.4877 | 113 | 500 | 0 | Img64 | 87 | 1.048 | 0 | Silicon-rich | Si | Al | Na |  | 68.83588 | 21.13924 | 10.02488 | 0 | 0.01790422 | 17400.03 | 10.99038 | 0 | 10.02488 | 0 | 21.13924 | 68.83588 | 0 | 0 | 0 | 0 | 0 | 0 | 0 | 0 | 0 | 0 | 0 | 0 | 0 | 0 | 0 | 0 | 0 | 0 | 0 | 0 | 0 | 0 | 0 | 0 | 0 | 167071070
2529 | 75 | 299 | -18.8646 | 31.0037 | 2423 | 1163 | 2.20901 | 1.65676 | 1.9301 | 2.39309 | 1.60775 | 1.71293 | 1.39708 | 2.52458 | 7.14107 | 90 | 500 | 0 | Img64 | 67 | 1.039 | 0 | Silicon-rich | Si | Al | Na | Ca | 60.08438 | 27.28426 | 8.932228 | 3.699138 | 0.04256176 | 9435.001 | 11.04602 | 0 | 8.932228 | 0 | 27.28426 | 60.08438 | 0 | 0 | 0 | 0 | 3.699138 | 0 | 0 | 0 | 0 | 0 | 0 | 0 | 0 | 0 | 0 | 0 | 0 | 0 | 0 | 0 | 0 | 0 | 0 | 0 | 0 | 257072070
3934 | 120 | 479 | -17.7438 | 36.2861 | 2365 | 1135 | 2.57718 | 2.94535 | 2.80949 | 3.38431 | 2.18845 | 2.45649 | 1.3777 | 5.48969 | 9.49111 | 135 | 500 | 0 | Img64 | 70 | 1.027 | 0 | Silicon-rich | Si | Al | Na | Ca | 66.5874 | 20.74565 | 10.53133 | 2.135617 | 0.05641714 | 9371.486 | 11.1033 | 0 | 10.53133 | 0 | 20.74565 | 66.5874 | 0 | 0 | 0 | 0 | 2.135617 | 0 | 0 | 0 | 0 | 0 | 0 | 0 | 0 | 0 | 0 | 0 | 0 | 0 | 0 | 0 | 0 | 0 | 0 | 0 | 0 | 156061060
3281 | 99 | 395 | -20.6099 | 38.9979 | 1133 | 2791 | 10.6769 | 4.97027 | 5.80856 | 10.861 | 3.12397 | 3.90485 | 2.78141 | 29.1767 | 26.0061 | 90 | 500 | 0 | Img64 | 85 | 1.048 | 0 | Silicon-rich | Si | Al | Na | Fe | 65.47902 | 21.4494 | 9.412109 | 2.651192 | 0.04973749 | 16921.87 | 11.17168 | 0 | 9.412109 | 0 | 21.4494 | 65.47902 | 0 | 1.008277 | 0 | 0 | 0 | 0 | 0 | 0 | 2.651192 | 0 | 0 | 0 | 0 | 0 | 0 | 0 | 0 | 0 | 0 | 0 | 0 | 0 | 0 | 0 | 0 | 266061060
2690 | 79 | 313 | -19.554 | 31.9652 | 2774 | 2085 | 2.57718 | 2.94535 | 2.91737 | 3.54873 | 2.5989 | 2.71497 | 1.3071 | 5.89633 | 9.5567 | 146 | 500 | 0 | Img64 | 67 | 1.029 | 0 | Silicon-rich | Si | Al | Na | Ca | 62.0537 | 23.57744 | 10.04887 | 4.31998 | 0.07503586 | 9492.869 | 11.34451 | 0 | 10.04887 | 0 | 23.57744 | 62.0537 | 0 | 0 | 0 | 0 | 4.31998 | 0 | 0 | 0 | 0 | 0 | 0 | 0 | 0 | 0 | 0 | 0 | 0 | 0 | 0 | 0 | 0 | 0 | 0 | 0 | 0 | 367072070
290 | 7 | 25 | -17.8192 | 34.1569 | 1958 | 2474 | 3.31351 | 2.94535 | 3.17145 | 3.59015 | 2.82529 | 3.18897 | 1.1258 | 6.96377 | 10.3685 | 113 | 500 | 0 | Img64 | 79 | 1.011 | 0 | Silicon-rich | Si | Al | Na | Ca | 63.008 | 21.63511 | 9.372558 | 5.984331 | 0.04601879 | 11470.78 | 11.48534 | 0 | 9.372558 | 0 | 21.63511 | 63.008 | 0 | 0 | 0 | 0 | 5.984331 | 0 | 0 | 0 | 0 | 0 | 0 | 0 | 0 | 0 | 0 | 0 | 0 | 0 | 0 | 0 | 0 | 0 | 0 | 0 | 0 | 266061060
476 | 10 | 38 | -19.0503 | 35.8644 | 1407 | 1378 | 4.23394 | 5.15436 | 4.57233 | 5.33844 | 3.9442 | 4.15418 | 1.28508 | 15.0967 | 14.7381 | 0 | 500 | 0 | Img64 | 83 | 1.026 | 0 | Silicon-rich | Si | Al | Na | S | 66.41284 | 21.69 | 10.62513 | 1.272023 | 0.0314146 | 10553.87 | 11.84244 | 0 | 10.62513 | 0 | 21.69 | 66.41284 | 0 | 1.272023 | 0 | 0 | 0 | 0 | 0 | 0 | 0 | 0 | 0 | 0 | 0 | 0 | 0 | 0 | 0 | 0 | 0 | 0 | 0 | 0 | 0 | 0 | 0 | 266061060
4733 | 141 | 563 | -22.5806 | 37.4878 | 2716 | 2804 | 2.39309 | 1.84084 | 2.12873 | 2.7698 | 1.60775 | 1.68149 | 1.64723 | 3.03288 | 7.36861 | 68 | 500 | 0 | Img64 | 68 | 1.026 | 0 | Silicon-rich | Si | Al | Na | Ca | 57.36455 | 27.38522 | 7.927232 | 7.323002 | 0.1507 | 7723.062 | 11.87067 | 0 | 7.927232 | 0 | 27.38522 | 57.36455 | 0 | 0 | 0 | 0 | 7.323002 | 0 | 0 | 0 | 0 | 0 | 0 | 0 | 0 | 0 | 0 | 0 | 0 | 0 | 0 | 0 | 0 | 0 | 0 | 0 | 0 | 367072070
5446 | 165 | 659 | -19.7333 | 30.6618 | 1801 | 3023 | 1.65676 | 2.57718 | 2.13086 | 2.7698 | 1.65676 | 1.75154 | 1.58135 | 3.16843 | 7.44365 | 23 | 500 | 0 | Img64 | 71 | 1.012 | 0 | Silicon-rich | Si | Al | Na |  | 52.85784 | 38.95757 | 8.184592 | 0 | 0.01907383 | 13132.23 | 11.93921 | 0 | 8.184592 | 0 | 38.95757 | 52.85784 | 0 | 0 | 0 | 0 | 0 | 0 | 0 | 0 | 0 | 0 | 0 | 0 | 0 | 0 | 0 | 0 | 0 | 0 | 0 | 0 | 0 | 0 | 0 | 0 | 0 | 457073070
4799 | 145 | 578 | -18.4313 | 33.5325 | 2728 | 1766 | 2.76126 | 2.57718 | 2.64495 | 3.00969 | 2.39309 | 2.73084 | 1.10211 | 4.77806 | 8.90728 | 68 | 500 | 0 | Img64 | 69 | 1.033 | 0 | Silicon-rich | Si | Al | Na | K | 61.18034 | 20.0963 | 6.899629 | 5.272341 | 0.1728707 | 8350.276 | 12.11763 | 0 | 6.899629 | 0 | 20.0963 | 61.18034 | 0 | 0 | 0 | 5.272341 | 3.65657 | 0 | 0 | 0 | 2.894825 | 0 | 0 | 0 | 0 | 0 | 0 | 0 | 0 | 0 | 0 | 0 | 0 | 0 | 0 | 0 | 0 | 266061060
1467 | 39 | 156 | -21.3031 | 36.9009 | 1462 | 1893 | 3.68168 | 2.57718 | 3.02686 | 3.76387 | 2.20901 | 2.61764 | 1.43789 | 6.42158 | 10.6177 | 79 | 500 | 0 | Img64 | 77 | 1.014 | 0 | Silicon-rich | Si | Al | Na | Ca | 64.19871 | 22.14071 | 10.61061 | 3.049968 | 0.03932788 | 11462.89 | 12.12371 | 0 | 10.61061 | 0 | 22.14071 | 64.19871 | 0 | 0 | 0 | 0 | 3.049968 | 0 | 0 | 0 | 0 | 0 | 0 | 0 | 0 | 0 | 0 | 0 | 0 | 0 | 0 | 0 | 0 | 0 | 0 | 0 | 0 | 266061060
1161 | 34 | 135 | -17.7594 | 35.2432 | 2284 | 2710 | 2.76126 | 2.39309 | 2.67205 | 3.29388 | 2.0669 | 2.31784 | 1.4211 | 4.86278 | 9.0807 | 124 | 500 | 0 | Img64 | 69 | 1.032 | 0 | Silicon-rich | Si | Al | Na | Ca | 61.67756 | 21.9638 | 10.28104 | 6.0776 | 0.09024207 | 9041.985 | 12.13933 | 0 | 10.28104 | 0 | 21.9638 | 61.67756 | 0 | 0 | 0 | 0 | 6.0776 | 0 | 0 | 0 | 0 | 0 | 0 | 0 | 0 | 0 | 0 | 0 | 0 | 0 | 0 | 0 | 0 | 0 | 0 | 0 | 0 | 266061060
3727 | 115 | 457 | -18.1904 | 41.0106 | 1988 | 2097 | 3.12943 | 2.39309 | 2.83931 | 3.4207 | 2.20901 | 2.57121 | 1.33038 | 5.67607 | 9.32011 | 113 | 500 | 0 | Img64 | 74 | 1.014 | 0 | Silicon-rich | Si | Al | Na |  | 66.54745 | 22.31188 | 11.14068 | 0 | 0.01115433 | 10263.7 | 12.33613 | 0 | 11.14068 | 0 | 22.31188 | 66.54745 | 0 | 0 | 0 | 0 | 0 | 0 | 0 | 0 | 0 | 0 | 0 | 0 | 0 | 0 | 0 | 0 | 0 | 0 | 0 | 0 | 0 | 0 | 0 | 0 | 0 | 266061060
350 | 7 | 28 | -17.4126 | 33.8966 | 2121 | 1846 | 9.75646 | 7.91562 | 5.10226 | 9.89266 | 2.57718 | 3.58282 | 2.76114 | 21.7554 | 28.726 | 135 | 500 | 0 | Img64 | 72 | 1.033 | 0 | Silicon-rich | Si | Al | Na | Ti | 69.37562 | 18.70089 | 8.094599 | 2.70658 | 0.0900623 | 7620.37 | 12.40267 | 0 | 8.094599 | 0 | 18.70089 | 69.37562 | 0 | 1.122305 | 0 | 0 | 0 | 2.70658 | 0 | 0 | 0 | 0 | 0 | 0 | 0 | 0 | 0 | 0 | 0 | 0 | 0 | 0 | 0 | 0 | 0 | 0 | 0 | 277071070
2410 | 70 | 277 | -19.1155 | 39.3274 | 1084 | 3065 | 22.2742 | 16.0153 | 17.1975 | 22.1543 | 14.1538 | 16.5905 | 1.33536 | 255.576 | 63.4823 | 113 | 500 | 0 | Img64 | 81 | 1.046 | 0 | Silicon-rich | Si | Al | Na |  | 68.21571 | 21.52664 | 10.25765 | 0 | 0.009852669 | 28610.9 | 12.44254 | 0 | 10.25765 | 0 | 21.52664 | 68.21571 | 0 | 0 | 0 | 0 | 0 | 0 | 0 | 0 | 0 | 0 | 0 | 0 | 0 | 0 | 0 | 0 | 0 | 0 | 0 | 0 | 0 | 0 | 0 | 0 | 0 | 277071070
753 | 18 | 70 | -18.7512 | 38.7269 | 3041 | 2216 | 4.78619 | 3.12943 | 3.79345 | 5.06577 | 2.57718 | 2.99255 | 1.69279 | 10.4711 | 12.9381 | 68 | 500 | 0 | Img64 | 79 | 1.031 | 0 | Silicon-rich | Si | Al | Na |  | 68.5353 | 21.36959 | 10.09511 | 0 | 0.03031992 | 10344.64 | 12.48728 | 0 | 10.09511 | 0 | 21.36959 | 68.5353 | 0 | 0 | 0 | 0 | 0 | 0 | 0 | 0 | 0 | 0 | 0 | 0 | 0 | 0 | 0 | 0 | 0 | 0 | 0 | 0 | 0 | 0 | 0 | 0 | 0 | 277071070
3707 | 114 | 453 | -17.8962 | 38.5942 | 1537 | 2940 | 3.31351 | 3.4976 | 3.39573 | 4.0008 | 2.885 | 3.04921 | 1.31208 | 8.09899 | 11.2245 | 23 | 500 | 0 | Img64 | 85 | 1.055 | 0 | Silicon-rich | Si | Al | Na | Ca | 60.65569 | 23.57255 | 8.904394 | 6.867364 | 0.05396005 | 14528.3 | 12.6571 | 0 | 8.904394 | 0 | 23.57255 | 60.65569 | 0 | 0 | 0 | 0 | 6.867364 | 0 | 0 | 0 | 0 | 0 | 0 | 0 | 0 | 0 | 0 | 0 | 0 | 0 | 0 | 0 | 0 | 0 | 0 | 0 | 0 | 367072070
4634 | 140 | 557 | -20.3893 | 35.0562 | 2326 | 1680 | 2.57718 | 2.39309 | 2.55463 | 3.25697 | 2.07095 | 2.24504 | 1.45074 | 4.54086 | 8.8954 | 135 | 500 | 0 | Img64 | 70 | 1.011 | 0 | Silicon-rich | Si | Al | Na |  | 68.0615 | 22.34675 | 9.591754 | 0 | 0.03228051 | 9795.37 | 12.71357 | 0 | 9.591754 | 0 | 22.34675 | 68.0615 | 0 | 0 | 0 | 0 | 0 | 0 | 0 | 0 | 0 | 0 | 0 | 0 | 0 | 0 | 0 | 0 | 0 | 0 | 0 | 0 | 0 | 0 | 0 | 0 | 0 | 277071070
2181 | 66 | 261 | -21.8707 | 38.0442 | 2476 | 1833 | 4.04985 | 3.12943 | 3.5471 | 4.30585 | 3.00555 | 3.06517 | 1.40477 | 8.81062 | 11.6988 | 79 | 500 | 0 | Img64 | 81 | 1.049 | 0 | Silicon-rich | Si | Al | Na | Zn | 66.99457 | 20.93984 | 9.352914 | 2.712672 | 0.02125975 | 12392.16 | 12.72413 | 0 | 9.352914 | 0 | 20.93984 | 66.99457 | 0 | 0 | 0 | 0 | 0 | 0 | 0 | 0 | 0 | 0 | 0 | 2.712672 | 0 | 0 | 0 | 0 | 0 | 0 | 0 | 0 | 0 | 0 | 0 | 0 | 0 | 266061060
2989 | 91 | 364 | -14.1937 | 33.0151 | 1160 | 2524 | 6.9952 | 10.6769 | 7.32945 | 11.1801 | 5.28112 | 5.42669 | 2.0602 | 42.6468 | 28.2674 | 23 | 500 | 0 | Img64 | 89 | 1.013 | 0 | Silicon-rich | Si | Al | Na | K | 61.33928 | 24.05478 | 8.078843 | 3.980692 | 0.02059764 | 30319.66 | 12.79767 | 0 | 8.078843 | 0 | 24.05478 | 61.33928 | 0 | 0 | 0 | 3.980692 | 0 | 0 | 0 | 0 | 2.546399 | 0 | 0 | 0 | 0 | 0 | 0 | 0 | 0 | 0 | 0 | 0 | 0 | 0 | 0 | 0 | 0 | 367072070
4537 | 137 | 546 | -19.8173 | 38.8899 | 1335 | 1332 | 2.76126 | 2.76126 | 2.88267 | 3.17978 | 2.47714 | 2.94787 | 1.07867 | 5.76079 | 9.26357 | 68 | 500 | 0 | Img64 | 77 | 1.008 | 0 | Silicon-rich | Si | Al | Na | Ca | 62.86597 | 23.68583 | 8.960273 | 4.487929 | 0.07104449 | 11654.87 | 12.98404 | 0 | 8.960273 | 0 | 23.68583 | 62.86597 | 0 | 0 | 0 | 0 | 4.487929 | 0 | 0 | 0 | 0 | 0 | 0 | 0 | 0 | 0 | 0 | 0 | 0 | 0 | 0 | 0 | 0 | 0 | 0 | 0 | 0 | 367072070
1088 | 33 | 130 | -13.0162 | 37.1534 | 1425 | 2570 | 3.12943 | 3.12943 | 3.31574 | 3.80437 | 2.97531 | 3.35114 | 1.13525 | 7.57374 | 10.5628 | 34 | 500 | 0 | Img64 | 75 | 1.025 | 0 | Silicon-rich | Si | Al | Na | Fe | 63.59811 | 22.49315 | 9.760908 | 3.016742 | 0.03768868 | 9607.845 | 13.15048 | 0 | 9.760908 | 0 | 22.49315 | 63.59811 | 0 | 1.131085 | 0 | 0 | 0 | 0 | 0 | 0 | 3.016742 | 0 | 0 | 0 | 0 | 0 | 0 | 0 | 0 | 0 | 0 | 0 | 0 | 0 | 0 | 0 | 0 | 266061060
5396 | 165 | 659 | -19.8674 | 30.7783 | 1070 | 2388 | 3.68168 | 2.02493 | 2.48973 | 4.0008 | 1.67374 | 1.86032 | 2.1506 | 4.5578 | 10.2176 | 68 | 500 | 0 | Img64 | 74 | 1.001 | 0 | Silicon-rich | Si | Al | Na |  | 56.1033 | 33.53174 | 10.36496 | 0 | 0.02032659 | 12853.19 | 13.3698 | 0 | 10.36496 | 0 | 33.53174 | 56.1033 | 0 | 0 | 0 | 0 | 0 | 0 | 0 | 0 | 0 | 0 | 0 | 0 | 0 | 0 | 0 | 0 | 0 | 0 | 0 | 0 | 0 | 0 | 0 | 0 | 0 | 356062060
3265 | 99 | 394 | -19.9697 | 39.6125 | 2567 | 1500 | 2.20901 | 2.39309 | 2.50674 | 2.99137 | 2.24773 | 2.39014 | 1.25154 | 4.20199 | 8.13774 | 146 | 500 | 0 | Img64 | 70 | 1.023 | 0 | Silicon-rich | Si | Al | Na | Fe | 78.79711 | 12.80513 | 4.381689 | 3.009991 | 0.08653711 | 9638.036 | 13.57595 | 0 | 4.381689 | 1.006078 | 12.80513 | 78.79711 | 0 | 0 | 0 | 0 | 0 | 0 | 0 | 0 | 3.009991 | 0 | 0 | 0 | 0 | 0 | 0 | 0 | 0 | 0 | 0 | 0 | 0 | 0 | 0 | 0 | 0 | 277071070
3354 | 102 | 405 | -20.8218 | 37.3817 | 2031 | 1333 | 2.76126 | 2.02493 | 2.38717 | 2.82529 | 2.01882 | 2.04889 | 1.37894 | 3.79534 | 7.93395 | 101 | 500 | 0 | Img64 | 71 | 1.026 | 0 | Silicon-rich | Si | Al | Na | Fe | 54.69213 | 20.64733 | 8.043077 | 7.978118 | 0.1536944 | 8862.229 | 13.73977 | 0 | 8.043077 | 0 | 20.64733 | 54.69213 | 0 | 0 | 0 | 0 | 4.654291 | 3.985061 | 0 | 0 | 7.978118 | 0 | 0 | 0 | 0 | 0 | 0 | 0 | 0 | 0 | 0 | 0 | 0 | 0 | 0 | 0 | 0 | 255051050
3749 | 116 | 461 | -18.7365 | 38.7296 | 1066 | 2203 | 4.78619 | 2.94535 | 3.62191 | 5.3338 | 2.39309 | 2.69448 | 1.97953 | 9.74251 | 12.8158 | 68 | 500 | 0 | Img64 | 78 | 1.043 | 0 | Silicon-rich | Si | Al | Na |  | 67.10018 | 21.88429 | 11.01553 | 0 | 0.02960716 | 11574.39 | 13.84093 | 0 | 11.01553 | 0 | 21.88429 | 67.10018 | 0 | 0 | 0 | 0 | 0 | 0 | 0 | 0 | 0 | 0 | 0 | 0 | 0 | 0 | 0 | 0 | 0 | 0 | 0 | 0 | 0 | 0 | 0 | 0 | 0 | 266061060
5428 | 165 | 659 | -19.8075 | 30.6937 | 1398 | 2849 | 1.65676 | 2.20901 | 2.10291 | 2.73392 | 1.30935 | 1.83265 | 1.49179 | 2.91428 | 7.38953 | 34 | 500 | 0 | Img64 | 72 | 1 | 0 | Silicon-rich | Si | Al | Na | Ca | 48.43155 | 37.27077 | 8.08804 | 6.20964 | 0.08777787 | 12223 | 14.07797 | 0 | 8.08804 | 0 | 37.27077 | 48.43155 | 0 | 0 | 0 | 0 | 6.20964 | 0 | 0 | 0 | 0 | 0 | 0 | 0 | 0 | 0 | 0 | 0 | 0 | 0 | 0 | 0 | 0 | 0 | 0 | 0 | 0 | 457073070
3472 | 105 | 417 | -23.1997 | 37.2224 | 1406 | 2197 | 1.84084 | 2.20901 | 2.2144 | 2.63027 | 1.7076 | 2.17182 | 1.21109 | 3.18538 | 7.4014 | 146 | 500 | 0 | Img64 | 65 | 1.029 | 0 | Silicon-rich | Si | Al | Na | Ca | 55.11629 | 27.76445 | 7.503111 | 5.700208 | 0.1925532 | 8168.934 | 14.33786 | 0 | 7.503111 | 0 | 27.76445 | 55.11629 | 0 | 0 | 0 | 3.915947 | 5.700208 | 0 | 0 | 0 | 0 | 0 | 0 | 0 | 0 | 0 | 0 | 0 | 0 | 0 | 0 | 0 | 0 | 0 | 0 | 0 | 0 | 356062060
4531 | 137 | 545 | -20.1921 | 38.8077 | 1347 | 1776 | 2.39309 | 1.65676 | 2.18668 | 2.7698 | 1.7076 | 1.79575 | 1.54242 | 3.13455 | 7.29115 | 113 | 500 | 0 | Img64 | 71 | 1.017 | 0 | Silicon-rich | Si | Al | Na | S | 59.41676 | 20.08908 | 10.11044 | 3.689161 | 0.1597565 | 8520.393 | 14.37647 | 0 | 10.11044 | 0 | 20.08908 | 59.41676 | 0 | 3.689161 | 0 | 3.010466 | 3.684088 | 0 | 0 | 0 | 0 | 0 | 0 | 0 | 0 | 0 | 0 | 0 | 0 | 0 | 0 | 0 | 0 | 0 | 0 | 0 | 0 | 266061060
2334 | 68 | 272 | -18.3458 | 33.7817 | 1162 | 2482 | 9.20421 | 13.2541 | 4.96475 | 15.2406 | 2.7698 | 4.1376 | 3.68344 | 22.6196 | 41.9813 | 146 | 500 | 0 | Img64 | 64 | 1.034 | 0 | Silicon-rich | Si | Al | Na | Fe | 63.21973 | 20.04095 | 11.56973 | 3.109816 | 0.0925124 | 8747.685 | 14.65324 | 0 | 11.56973 | 0 | 20.04095 | 63.21973 | 0 | 2.05977 | 0 | 0 | 0 | 0 | 0 | 0 | 3.109816 | 0 | 0 | 0 | 0 | 0 | 0 | 0 | 0 | 0 | 0 | 0 | 0 | 0 | 0 | 0 | 0 | 367171071
3106 | 95 | 379 | -17.1458 | 33.9715 | 1524 | 1426 | 4.6021 | 3.4976 | 2.8437 | 5.5399 | 2.22128 | 2.41256 | 2.29627 | 5.70996 | 12.8791 | 124 | 500 | 0 | Img64 | 63 | 1.036 | 0 | Silicon-rich | Si | Al | Na |  | 66.62676 | 21.2848 | 12.08844 | 0 | 0.03219293 | 7712.087 | 14.68224 | 0 | 12.08844 | 0 | 21.2848 | 66.62676 | 0 | 0 | 0 | 0 | 0 | 0 | 0 | 0 | 0 | 0 | 0 | 0 | 0 | 0 | 0 | 0 | 0 | 0 | 0 | 0 | 0 | 0 | 0 | 0 | 0 | 367171071
2875 | 85 | 338 | -18.6739 | 31.8646 | 1410 | 2638 | 3.31351 | 3.12943 | 3.22228 | 3.76106 | 2.885 | 2.98393 | 1.26044 | 7.18404 | 10.6288 | 113 | 500 | 0 | Img64 | 76 | 1.02 | 0 | Silicon-rich | Si | Al | Na |  | 66.33118 | 22.76373 | 10.9051 | 0 | 0.01502569 | 10603.52 | 14.83317 | 0 | 10.9051 | 0 | 22.76373 | 66.33118 | 0 | 0 | 0 | 0 | 0 | 0 | 0 | 0 | 0 | 0 | 0 | 0 | 0 | 0 | 0 | 0 | 0 | 0 | 0 | 0 | 0 | 0 | 0 | 0 | 0 | 266061060
3661 | 113 | 449 | -22.0504 | 39.5759 | 1500 | 1702 | 2.94535 | 2.20901 | 2.52105 | 3.17978 | 2.0669 | 2.17071 | 1.46486 | 4.30365 | 8.73345 | 113 | 500 | 0 | Img64 | 62 | 1.034 | 0 | Silicon-rich | Si | Al | Na |  | 88.94964 | 9.804919 | 1.245442 | 0 | 0.06167251 | 7559.956 | 14.88593 | 0 | 1.245442 | 0 | 9.804919 | 88.94964 | 0 | 0 | 0 | 0 | 0 | 0 | 0 | 0 | 0 | 0 | 0 | 0 | 0 | 0 | 0 | 0 | 0 | 0 | 0 | 0 | 0 | 0 | 0 | 0 | 0 | 187070070
2065 | 61 | 244 | -18.497 | 37.6012 | 2370 | 2188 | 2.76126 | 1.65676 | 2.32872 | 2.7698 | 1.84084 | 2.05445 | 1.3482 | 3.60896 | 7.95245 | 113 | 500 | 0 | Img64 | 74 | 1.017 | 0 | Silicon-rich | Si | Al | Na |  | 69.55429 | 19.38795 | 11.05776 | 0 | 0.05275288 | 10339.47 | 15.20624 | 0 | 11.05776 | 0 | 19.38795 | 69.55429 | 0 | 0 | 0 | 0 | 0 | 0 | 0 | 0 | 0 | 0 | 0 | 0 | 0 | 0 | 0 | 0 | 0 | 0 | 0 | 0 | 0 | 0 | 0 | 0 | 0 | 277071070
3906 | 120 | 477 | -17.7653 | 36.6024 | 2249 | 1466 | 2.76126 | 1.84084 | 2.2395 | 3.00969 | 1.52976 | 1.76018 | 1.70988 | 3.33787 | 7.74865 | 113 | 500 | 0 | Img64 | 69 | 1.022 | 0 | Silicon-rich | Si | Al | Na | Fe | 66.07575 | 19.64569 | 11.31995 | 2.958611 | 0.06322343 | 8156.817 | 15.25765 | 0 | 11.31995 | 0 | 19.64569 | 66.07575 | 0 | 0 | 0 | 0 | 0 | 0 | 0 | 0 | 2.958611 | 0 | 0 | 0 | 0 | 0 | 0 | 0 | 0 | 0 | 0 | 0 | 0 | 0 | 0 | 0 | 0 | 266061060
3651 | 111 | 443 | -16.6703 | 32.9368 | 2056 | 2955 | 2.57718 | 2.57718 | 2.45369 | 3.29388 | 1.81366 | 1.90849 | 1.72591 | 4.1681 | 8.61657 | 34 | 500 | 0 | Img64 | 68 | 1.037 | 0 | Silicon-rich | Si | Al | Na |  | 66.29147 | 22.30126 | 11.40727 | 0 | 0.02627825 | 8837.31 | 15.39942 | 0 | 11.40727 | 0 | 22.30126 | 66.29147 | 0 | 0 | 0 | 0 | 0 | 0 | 0 | 0 | 0 | 0 | 0 | 0 | 0 | 0 | 0 | 0 | 0 | 0 | 0 | 0 | 0 | 0 | 0 | 0 | 0 | 266061060
2668 | 78 | 309 | -18.2004 | 40.2092 | 1934 | 2355 | 2.20901 | 2.02493 | 1.90654 | 2.63027 | 1.18072 | 1.40327 | 1.87439 | 2.50764 | 6.9582 | 124 | 500 | 0 | Img64 | 65 | 1.03 | 0 | Silicon-rich | Si | Al | Na |  | 66.45927 | 21.50474 | 12.036 | 0 | 0.06411078 | 8438.245 | 15.40233 | 0 | 12.036 | 0 | 21.50474 | 66.45927 | 0 | 0 | 0 | 0 | 0 | 0 | 0 | 0 | 0 | 0 | 0 | 0 | 0 | 0 | 0 | 0 | 0 | 0 | 0 | 0 | 0 | 0 | 0 | 0 | 0 | 367171071
1647 | 47 | 186 | -17.0986 | 32.5498 | 1768 | 3005 | 2.20901 | 2.57718 | 2.54686 | 2.82529 | 2.20901 | 2.40778 | 1.1734 | 4.47308 | 8.45219 | 169 | 500 | 0 | Img64 | 70 | 1.028 | 0 | Silicon-rich | Si | Al | Na | Fe | 64.6267 | 20.85786 | 10.37184 | 2.85008 | 0.06956164 | 9508.834 | 15.81337 | 0 | 10.37184 | 1.293519 | 20.85786 | 64.6267 | 0 | 0 | 0 | 0 | 0 | 0 | 0 | 0 | 2.85008 | 0 | 0 | 0 | 0 | 0 | 0 | 0 | 0 | 0 | 0 | 0 | 0 | 0 | 0 | 0 | 0 | 266061060
3708 | 114 | 453 | -17.8743 | 38.5743 | 1656 | 3048 | 2.76126 | 2.39309 | 2.16499 | 3.64464 | 1.30349 | 1.40587 | 2.59245 | 3.45647 | 8.60227 | 135 | 500 | 0 | Img64 | 66 | 1.029 | 0 | Silicon-rich | Si | Al | Na | Fe | 61.30975 | 20.88277 | 9.325043 | 5.631394 | 0.1313248 | 7984.229 | 16.0922 | 0 | 9.325043 | 1.509243 | 20.88277 | 61.30975 | 0 | 1.341796 | 0 | 0 | 0 | 0 | 0 | 0 | 5.631394 | 0 | 0 | 0 | 0 | 0 | 0 | 0 | 0 | 0 | 0 | 0 | 0 | 0 | 0 | 0 | 0 | 266061060
2998 | 92 | 368 | -14.8836 | 34.4545 | 1510 | 2909 | 3.86577 | 2.57718 | 2.30796 | 4.34258 | 1.52976 | 1.64225 | 2.6443 | 4.23587 | 10.4623 | 68 | 500 | 0 | Img64 | 63 | 1.046 | 0 | Silicon-rich | Si | Al | Na | Sb | 60.38136 | 19.4145 | 9.015274 | 5.579255 | 0.1915248 | 6424.161 | 16.32293 | 0 | 9.015274 | 0 | 19.4145 | 60.38136 | 0 | 1.566879 | 0 | 0 | 4.042732 | 0 | 0 | 0 | 0 | 0 | 0 | 0 | 0 | 0 | 0 | 0 | 0 | 0 | 5.579255 | 0 | 0 | 0 | 0 | 0 | 0 | 266061060
1483 | 40 | 158 | -19.7053 | 37.283 | 1951 | 1869 | 3.68168 | 5.70661 | 3.75361 | 6.45912 | 2.885 | 3.19337 | 2.02266 | 11.2505 | 16.2539 | 146 | 500 | 0 | Img64 | 66 | 1.043 | 0 | Silicon-rich | Si | Al | Na | S | 49.83226 | 47.12546 | 1.782635 | 1.259638 | 0.05584275 | 5978.244 | 16.77823 | 0 | 1.782635 | 0 | 47.12546 | 49.83226 | 0 | 1.259638 | 0 | 0 | 0 | 0 | 0 | 0 | 0 | 0 | 0 | 0 | 0 | 0 | 0 | 0 | 0 | 0 | 0 | 0 | 0 | 0 | 0 | 0 | 0 | 558084080
1167 | 34 | 136 | -17.2935 | 35.2717 | 2771 | 2558 | 6.9952 | 4.41802 | 4.07382 | 7.38509 | 2.32899 | 4.31445 | 1.71171 | 12.8093 | 21.8425 | 68 | 500 | 0 | Img64 | 73 | 1.016 | 0 | Silicon-rich | Si | Al | Na | Ca | 54.94568 | 23.10739 | 7.351949 | 7.180757 | 0.2140052 | 7737.572 | 17.09421 | 0 | 7.351949 | 0 | 23.10739 | 54.94568 | 0 | 2.735051 | 0 | 0 | 7.180757 | 0 | 0 | 0 | 4.679169 | 0 | 0 | 0 | 0 | 0 | 0 | 0 | 0 | 0 | 0 | 0 | 0 | 0 | 0 | 0 | 0 | 255051050
5297 | 160 | 637 | -20.8664 | 38.7946 | 1790 | 1846 | 2.20901 | 3.68168 | 2.73743 | 4.0008 | 2.0669 | 2.46815 | 1.62097 | 5.01527 | 13.1747 | 23 | 500 | 0 | Img64 | 64 | 1.03 | 0 | Silicon-rich | Si | Al | Na |  | 65.45094 | 22.15286 | 12.39621 | 0 | 0.05178201 | 7038.442 | 17.77297 | 0 | 12.39621 | 0 | 22.15286 | 65.45094 | 0 | 0 | 0 | 0 | 0 | 0 | 0 | 0 | 0 | 0 | 0 | 0 | 0 | 0 | 0 | 0 | 0 | 0 | 0 | 0 | 0 | 0 | 0 | 0 | 0 | 367171071
4569 | 138 | 551 | -18.2446 | 37.7196 | 1678 | 1549 | 15.6472 | 7.91562 | 6.21001 | 13.9839 | 3.7034 | 4.49584 | 3.1104 | 35.1577 | 38.3692 | 113 | 500 | 0 | Img64 | 66 | 1.027 | 0 | Silicon-rich | Si | Al | Na | Fe | 57.30034 | 20.09837 | 8.576747 | 6.043923 | 0.2666561 | 6286.842 | 17.87375 | 0 | 8.576747 | 2.601095 | 20.09837 | 57.30034 | 0 | 2.914421 | 0 | 0 | 2.465104 | 0 | 0 | 0 | 6.043923 | 0 | 0 | 0 | 0 | 0 | 0 | 0 | 0 | 0 | 0 | 0 | 0 | 0 | 0 | 0 | 0 | 255051050
4076 | 124 | 495 | -16.2337 | 35.2268 | 2383 | 2799 | 2.94535 | 1.65676 | 1.74224 | 3.2256 | 1.30163 | 1.67746 | 1.9229 | 1.99933 | 9.23288 | 101 | 500 | 0 | Img64 | 65 | 1.033 | 0 | Silicon-rich | Si | Al | Na | Fe | 63.84442 | 21.34883 | 10.00432 | 3.577291 | 0.09747397 | 7724.071 | 17.87928 | 0 | 10.00432 | 1.225136 | 21.34883 | 63.84442 | 0 | 0 | 0 | 0 | 0 | 0 | 0 | 0 | 3.577291 | 0 | 0 | 0 | 0 | 0 | 0 | 0 | 0 | 0 | 0 | 0 | 0 | 0 | 0 | 0 | 0 | 266061060
2520 | 75 | 298 | -18.6928 | 31.1512 | 1308 | 2410 | 4.78619 | 3.12943 | 3.51137 | 5.40272 | 2.24773 | 2.53494 | 2.1313 | 9.5053 | 13.1825 | 68 | 500 | 0 | Img64 | 66 | 1.036 | 0 | Silicon-rich | Si | Al | Na |  | 89.05379 | 9.874141 | 1.072072 | 0 | 0.06590794 | 7621.835 | 18.35372 | 0 | 1.072072 | 0 | 9.874141 | 89.05379 | 0 | 0 | 0 | 0 | 0 | 0 | 0 | 0 | 0 | 0 | 0 | 0 | 0 | 0 | 0 | 0 | 0 | 0 | 0 | 0 | 0 | 0 | 0 | 0 | 0 | 187070070
2207 | 66 | 263 | -21.8282 | 37.4609 | 2710 | 2959 | 4.78619 | 5.70661 | 4.03841 | 6.22454 | 1.71424 | 2.36597 | 2.63086 | 15.8083 | 19.5036 | 23 | 500 | 0 | Img64 | 62 | 1.022 | 0 | Silicon-rich | Si | Al | Na | Ca | 57.38164 | 22.32373 | 9.884892 | 4.804492 | 0.1669924 | 7537.451 | 21.09531 | 0 | 9.884892 | 0 | 22.32373 | 57.38164 | 0 | 1.475079 | 0 | 0 | 4.804492 | 0 | 0 | 0 | 4.130166 | 0 | 0 | 0 | 0 | 0 | 0 | 0 | 0 | 0 | 0 | 0 | 0 | 0 | 0 | 0 | 0 | 255051050
725 | 17 | 66 | -22.2578 | 33.6492 | 2423 | 1128 | 1.84084 | 1.47267 | 1.76715 | 2.22128 | 1.47267 | 1.66249 | 1.33612 | 1.9485 | 6.25223 | 124 | 500 | 0 | Img64 | 76 | 1.016 | 0 | Zinc-rich | Zn | Al | Na |  | 93.24735 | 4.644794 | 2.107855 | 0 | 0.2356361 | 5585.47 | 4.40093 | 0 | 2.107855 | 0 | 4.644794 | 0 | 0 | 0 | 0 | 0 | 0 | 0 | 0 | 0 | 0 | 0 | 0 | 93.24735 | 0 | 0 | 0 | 0 | 0 | 0 | 0 | 0 | 0 | 0 | 0 | 0 | 0 | 88000008
670 | 15 | 58 | -12.7311 | 35.9176 | 2975 | 1094 | 2.39309 | 1.65676 | 1.82235 | 2.7698 | 1.12826 | 1.20463 | 2.2993 | 2.27043 | 6.74956 | 113 | 500 | 0 | Img64 | 90 | 1.027 | 0 | Zinc-rich | Zn | Al | Na |  | 96.42085 | 1.973777 | 1.605375 | 0 | 0.1926127 | 5825.744 | 5.029104 | 0 | 1.605375 | 0 | 1.973777 | 0 | 0 | 0 | 0 | 0 | 0 | 0 | 0 | 0 | 0 | 0 | 0 | 96.42085 | 0 | 0 | 0 | 0 | 0 | 0 | 0 | 0 | 0 | 0 | 0 | 0 | 0 | 99000009
3762 | 116 | 462 | -18.0988 | 38.609 | 2479 | 2859 | 3.86577 | 3.86577 | 3.8284 | 4.21245 | 3.52443 | 3.79028 | 1.11138 | 10.3525 | 12.7049 | 124 | 500 | 0 | Img64 | 88 | 1.046 | 0 | #Unclassified# | S | Ca | Na | K | 45.95868 | 35.09038 | 10.51048 | 7.230008 | 0.1936531 | 11999.4 | 9.21083 | 0 | 10.51048 | 0 | 1.210451 | 0 | 0 | 45.95868 | 0 | 7.230008 | 35.09038 | 0 | 0 | 0 | 0 | 0 | 0 | 0 | 0 | 0 | 0 | 0 | 0 | 0 | 0 | 0 | 0 | 0 | 0 | 0 | 0 | 307040404
1634 | 47 | 185 | -17.5947 | 32.8478 | 1128 | 1380 | 15.8312 | 14.1745 | 11.4539 | 17.3127 | 6.45912 | 8.51124 | 2.0341 | 112.268 | 64.9408 | 135 | 500 | 0 | Img64 | 57 | 1.045 | 0 | #Unclassified# | S | Ca | Na | Pd | 37.44401 | 15.49033 | 13.31814 | 12.96081 | 0.8834195 | 5150.212 | 9.420977 | 0 | 13.31814 | 0 | 3.404702 | 4.325056 | 1.923845 | 37.44401 | 0 | 6.033043 | 15.49033 | 0 | 0 | 0 | 5.100063 | 0 | 0 | 0 | 0 | 0 | 12.96081 | 0 | 0 | 0 | 0 | 0 | 0 | 0 | 0 | 0 | 0 | 315140315
1017 | 30 | 117 | -19.0138 | 32.5805 | 1613 | 2831 | 4.6021 | 7.36337 | 4.25084 | 7.96578 | 1.95747 | 2.96611 | 2.6856 | 15.7405 | 20.1121 | 158 | 500 | 0 | Img64 | 57 | 1.035 | 0 | #Unclassified# | S | Ca | Na | K | 45.52665 | 24.03711 | 19.41884 | 6.43813 | 0.4083931 | 4922.655 | 14.12404 | 0 | 19.41884 | 1.046049 | 3.533214 | 0 | 0 | 45.52665 | 0 | 6.43813 | 24.03711 | 0 | 0 | 0 | 0 | 0 | 0 | 0 | 0 | 0 | 0 | 0 | 0 | 0 | 0 | 0 | 0 | 0 | 0 | 0 | 0 | 416140314
193 | 5 | 18 | -18.6072 | 40.9729 | 1770 | 2306 | 5.70661 | 2.94535 | 3.58983 | 5.57274 | 1.95218 | 1.97804 | 2.8173 | 10.3355 | 14.5686 | 68 | 500 | 0 | Img64 | 78 | 1.008 | 0 | Silicon-rich | Si | Ca | Na | Al | 68.32821 | 13.69362 | 5.286698 | 4.724103 | 0.1707837 | 10525.76 | 13.49911 | 0 | 5.286698 | 4.484121 | 4.724103 | 68.32821 | 0 | 3.483248 | 0 | 0 | 13.69362 | 0 | 0 | 0 | 0 | 0 | 0 | 0 | 0 | 0 | 0 | 0 | 0 | 0 | 0 | 0 | 0 | 0 | 0 | 0 | 0 | 277060060
4817 | 145 | 580 | -18.623 | 33.1988 | 1684 | 1531 | 3.86577 | 3.4976 | 3.70303 | 4.04985 | 3.29388 | 3.67858 | 1.10093 | 9.75945 | 12.5389 | 90 | 500 | 0 | Img64 | 81 | 1.014 | 0 | Calcium-rich | Ca | Cl | Na | Si | 81.07302 | 8.209322 | 3.927879 | 3.78428 | 0.3144115 | 8088.356 | 8.47488 | 0 | 3.927879 | 0 | 1.095124 | 3.78428 | 0 | 1.910379 | 8.209322 | 0 | 81.07302 | 0 | 0 | 0 | 0 | 0 | 0 | 0 | 0 | 0 | 0 | 0 | 0 | 0 | 0 | 0 | 0 | 0 | 0 | 0 | 0 | 707000000
1703 | 49 | 194 | -19.4123 | 37.8244 | 1499 | 3028 | 3.31351 | 6.9952 | 4.14444 | 6.21959 | 3.4045 | 3.42636 | 1.81522 | 12.7754 | 17.6055 | 11 | 500 | 0 | Img64 | 82 | 1.023 | 0 | Silicon-rich | Si | Cl | Na | Ca | 66.35286 | 15.88206 | 5.673603 | 3.514151 | 0.2271202 | 11399.23 | 8.196628 | 0 | 5.673603 | 0 | 2.383396 | 66.35286 | 0 | 1.467871 | 15.88206 | 0 | 3.514151 | 2.536016 | 0 | 0 | 0 | 0 | 0 | 2.190039 | 0 | 0 | 0 | 0 | 0 | 0 | 0 | 0 | 0 | 0 | 0 | 0 | 0 | 166160161
1873 | 55 | 219 | -19.7962 | 39.0501 | 1476 | 2499 | 13.8063 | 18.2243 | 11.6228 | 17.488 | 7.78653 | 13.2415 | 1.32069 | 119.248 | 58.2323 | 0 | 500 | 0 | Img64 | 76 | 1.043 | 0 | Salts | Cl | K | Na | Si | 51.58038 | 17.73605 | 13.20935 | 5.499964 | 0.2806794 | 13334.15 | 6.766494 | 0 | 13.20935 | 1.647277 | 1.970424 | 5.499964 | 0 | 5.383261 | 51.58038 | 17.73605 | 2.973295 | 0 | 0 | 0 | 0 | 0 | 0 | 0 | 0 | 0 | 0 | 0 | 0 | 0 | 0 | 0 | 0 | 0 | 0 | 0 | 0 | 512521425
1868 | 55 | 219 | -19.8002 | 39.1767 | 1437 | 1821 | 5.33844 | 6.81111 | 4.28619 | 7.80999 | 1.47267 | 3.50125 | 2.23063 | 16.4521 | 22.1857 | 135 | 500 | 0 | Img64 | 62 | 1.032 | 0 | Silicon-rich | Si | P | Na | Al | 65.1446 | 21.50214 | 8.628101 | 4.725154 | 0.2002878 | 9142.988 | 9.373319 | 0 | 8.628101 | 0 | 4.725154 | 65.1446 | 21.50214 | 0 | 0 | 0 | 0 | 0 | 0 | 0 | 0 | 0 | 0 | 0 | 0 | 0 | 0 | 0 | 0 | 0 | 0 | 0 | 0 | 0 | 0 | 0 | 0 | 66161161
1199 | 36 | 142 | -17.6191 | 33.6511 | 3041 | 1118 | 4.04985 | 2.20901 | 2.51719 | 4.30585 | 1.88678 | 1.97763 | 2.17727 | 4.50697 | 11.4384 | 101 | 500 | 0 | Img64 | 74 | 1.052 | 0 | Zinc-rich | Zn | P | Na | Ti | 46.91112 | 29.81809 | 6.111339 | 5.790479 | 0.822393 | 5196.888 | 8.782017 | 0 | 6.111339 | 0 | 1.898859 | 1.53874 | 29.81809 | 0 | 0 | 3.620938 | 4.310439 | 5.790479 | 0 | 0 | 0 | 0 | 0 | 46.91112 | 0 | 0 | 0 | 0 | 0 | 0 | 0 | 0 | 0 | 0 | 0 | 0 | 0 | 66222226
1761 | 51 | 201 | -17.6037 | 33.6551 | 1074 | 1095 | 3.86577 | 1.84084 | 2.43404 | 4.12488 | 1.84084 | 1.904 | 2.16643 | 4.08338 | 10.081 | 101 | 500 | 0 | Img64 | 72 | 1.03 | 0 | Zinc-rich | Zn | P | Na | Ti | 46.53199 | 29.6544 | 7.039956 | 5.848405 | 0.6827191 | 5889.483 | 9.289328 | 0 | 7.039956 | 0 | 1.936612 | 1.969943 | 29.6544 | 0 | 0 | 3.572986 | 3.44571 | 5.848405 | 0 | 0 | 0 | 0 | 0 | 46.53199 | 0 | 0 | 0 | 0 | 0 | 0 | 0 | 0 | 0 | 0 | 0 | 0 | 0 | 66222226
3841 | 118 | 472 | -22.2652 | 39.0514 | 2381 | 2498 | 6.07478 | 3.68168 | 3.06916 | 5.69403 | 1.12826 | 1.28185 | 4.44205 | 8.92922 | 17.1411 | 124 | 500 | 0 | Img64 | 60 | 1.049 | 0 | Chlorine-rich | Cl | Pd | Na | Fe | 44.22715 | 15.01286 | 12.4655 | 8.227706 | 0.7750819 | 6202.487 | 6.164274 | 0 | 12.4655 | 3.760306 | 7.585004 | 7.273667 | 0 | 1.447797 | 44.22715 | 0 | 0 | 0 | 0 | 0 | 8.227706 | 0 | 0 | 0 | 0 | 0 | 15.01286 | 0 | 0 | 0 | 0 | 0 | 0 | 0 | 0 | 0 | 0 | 611510416
5183 | 157 | 626 | -20.2326 | 41.1772 | 1122 | 1190 | 17.3039 | 13.6222 | 11.3061 | 17.5381 | 5.72732 | 10.2207 | 1.71593 | 107.252 | 52.7831 | 68 | 500 | 0 | Img64 | 63 | 1.013 | 0 | Salts | Cl | Pd | Na | S | 47.93312 | 14.55281 | 13.51541 | 8.191533 | 0.3215494 | 9035.56 | 6.600571 | 0 | 13.51541 | 0 | 6.527247 | 2.341362 | 0 | 8.191533 | 47.93312 | 0 | 3.677018 | 0 | 0 | 0 | 0 | 0 | 0 | 3.261497 | 0 | 0 | 14.55281 | 0 | 0 | 0 | 0 | 0 | 0 | 0 | 0 | 0 | 0 | 611510416
4225 | 128 | 509 | -22.0731 | 34.96 | 1382 | 2217 | 12.3336 | 11.7814 | 10.4053 | 12.3414 | 7.96578 | 8.45699 | 1.45931 | 85.2766 | 39.9033 | 68 | 500 | 0 | Img64 | 59 | 1.029 | 0 | Salts | Cl | Pd | Na | S | 37.87236 | 14.1553 | 13.94419 | 10.42964 | 0.9344431 | 7602.336 | 8.762374 | 0 | 13.94419 | 0.9564273 | 3.977294 | 3.580141 | 1.670019 | 10.42964 | 37.87236 | 6.911251 | 6.503386 | 0 | 0 | 0 | 0 | 0 | 0 | 0 | 0 | 0 | 14.1553 | 0 | 0 | 0 | 0 | 0 | 0 | 0 | 0 | 0 | 0 | 511410315
1764 | 51 | 201 | -17.6116 | 33.6292 | 1032 | 1238 | 5.33844 | 4.04985 | 4.36656 | 5.52253 | 3.7034 | 4.12377 | 1.33919 | 13.8937 | 14.7685 | 90 | 500 | 0 | Img64 | 89 | 1.026 | 0 | Calcium-rich | Ca | S | Na | Mg | 55.05301 | 43.6922 | 0.8131452 | 0.4416522 | 0.1230822 | 12974.41 | 5.82894 | 0 | 0.8131452 | 0.4416522 | 0 | 0 | 0 | 43.6922 | 0 | 0 | 55.05301 | 0 | 0 | 0 | 0 | 0 | 0 | 0 | 0 | 0 | 0 | 0 | 0 | 0 | 0 | 0 | 0 | 0 | 0 | 0 | 0 | 509040404
3105 | 95 | 379 | -16.9873 | 33.977 | 2382 | 1394 | 3.31351 | 2.94535 | 3.20031 | 3.7034 | 2.76126 | 2.93969 | 1.25979 | 7.15015 | 10.4763 | 124 | 500 | 0 | Img64 | 76 | 1.005 | 0 | Calcium-rich | Ca | S | Na |  | 54.66166 | 44.26334 | 1.074997 | 0 | 0.15905 | 9070.569 | 8.548923 | 0 | 1.074997 | 0 | 0 | 0 | 0 | 44.26334 | 0 | 0 | 54.66166 | 0 | 0 | 0 | 0 | 0 | 0 | 0 | 0 | 0 | 0 | 0 | 0 | 0 | 0 | 0 | 0 | 0 | 0 | 0 | 0 | 509040404
1470 | 39 | 156 | -21.0809 | 36.8446 | 2669 | 2198 | 2.57718 | 2.39309 | 2.73947 | 3.00969 | 2.42909 | 2.67375 | 1.12564 | 5.09999 | 9.73957 | 113 | 500 | 0 | Img64 | 62 | 1.031 | 0 | Calcium-rich | Ca | S | Na | Al | 52.52091 | 41.81681 | 2.230781 | 1.99822 | 0.2661302 | 5847.583 | 10.58171 | 0 | 2.230781 | 0 | 1.99822 | 1.433284 | 0 | 41.81681 | 0 | 0 | 52.52091 | 0 | 0 | 0 | 0 | 0 | 0 | 0 | 0 | 0 | 0 | 0 | 0 | 0 | 0 | 0 | 0 | 0 | 0 | 0 | 0 | 407030303
3107 | 95 | 379 | -17.1695 | 33.9695 | 1389 | 1434 | 5.33844 | 5.15436 | 3.82453 | 5.98765 | 3.18628 | 3.53184 | 1.69534 | 10.4711 | 18.1493 | 135 | 500 | 0 | Img64 | 70 | 1.03 | 0 | Calcium-rich | Ca | S | Na | Al | 52.5746 | 44.79163 | 1.38435 | 1.249423 | 0.221714 | 6586.864 | 12.50724 | 0 | 1.38435 | 0 | 1.249423 | 0 | 0 | 44.79163 | 0 | 0 | 52.5746 | 0 | 0 | 0 | 0 | 0 | 0 | 0 | 0 | 0 | 0 | 0 | 0 | 0 | 0 | 0 | 0 | 0 | 0 | 0 | 0 | 517030303
2031 | 61 | 241 | -18.8403 | 38.1 | 2554 | 1527 | 2.57718 | 2.02493 | 2.43857 | 2.885 | 2.02493 | 2.43281 | 1.18587 | 4.18504 | 8.24557 | 124 | 500 | 0 | Img64 | 67 | 1.037 | 0 | Aluminum-rich | Al | Si | Na | S | 47.39369 | 47.16825 | 3.167236 | 2.270825 | 0.06272384 | 8105.219 | 15.77504 | 0 | 3.167236 | 0 | 47.39369 | 47.16825 | 0 | 2.270825 | 0 | 0 | 0 | 0 | 0 | 0 | 0 | 0 | 0 | 0 | 0 | 0 | 0 | 0 | 0 | 0 | 0 | 0 | 0 | 0 | 0 | 0 | 0 | 558084080
4174 | 127 | 505 | -20.066 | 35.7363 | 2037 | 2075 | 4.41802 | 10.1246 | 5.35596 | 9.94055 | 2.94241 | 3.67895 | 2.702 | 22.8907 | 31.1077 | 0 | 500 | 0 | Img64 | 76 | 1.014 | 0 | Chlorine-rich | Cl | Si | Na | Mg | 42.12774 | 20.60016 | 17.86027 | 10.27586 | 0.1443573 | 11773.22 | 7.439015 | 0 | 17.86027 | 10.27586 | 1.280269 | 20.60016 | 0 | 1.25679 | 42.12774 | 0 | 0 | 3.394222 | 0 | 0 | 3.204699 | 0 | 0 | 0 | 0 | 0 | 0 | 0 | 0 | 0 | 0 | 0 | 0 | 0 | 0 | 0 | 0 | 412420324
3950 | 120 | 480 | -17.6033 | 36.1072 | 1082 | 2109 | 2.20901 | 1.84084 | 1.93443 | 2.73392 | 1.44068 | 1.53506 | 1.78098 | 2.54152 | 7.04269 | 124 | 500 | 0 | Img64 | 81 | 1.023 | 0 | Zinc-rich | Zn | Ti | Na |  | 90.09086 | 6.333058 | 3.576081 | 0 | 0.2738383 | 6379.9 | 3.620522 | 0 | 3.576081 | 0 | 0 | 0 | 0 | 0 | 0 | 0 | 0 | 6.333058 | 0 | 0 | 0 | 0 | 0 | 90.09086 | 0 | 0 | 0 | 0 | 0 | 0 | 0 | 0 | 0 | 0 | 0 | 0 | 0 | 88000008
4776 | 145 | 577 | -18.8958 | 33.5088 | 2252 | 1897 | 4.41802 | 3.68168 | 3.34555 | 4.75235 | 2.0669 | 2.14064 | 2.22006 | 8.62424 | 13.1627 | 113 | 500 | 0 | Img64 | 88 | 1.009 | 0 | Zinc-rich | Zn | Ti | Na |  | 87.06567 | 11.15039 | 1.783941 | 0 | 0.1773969 | 7028.582 | 3.664069 | 0 | 1.783941 | 0 | 0 | 0 | 0 | 0 | 0 | 0 | 0 | 11.15039 | 0 | 0 | 0 | 0 | 0 | 87.06567 | 0 | 0 | 0 | 0 | 0 | 0 | 0 | 0 | 0 | 0 | 0 | 0 | 0 | 89101118
3901 | 120 | 477 | -17.6731 | 36.6245 | 2757 | 1346 | 4.97027 | 2.39309 | 2.90736 | 5.24439 | 2.02493 | 2.19131 | 2.39326 | 7.1671 | 13.1947 | 101 | 500 | 0 | Img64 | 95 | 1 | 0 | Zinc-rich | Zn | Ti | Na |  | 95.59576 | 2.947271 | 1.456971 | 0 | 0.2464035 | 6723.314 | 3.715502 | 0 | 1.456971 | 0 | 0 | 0 | 0 | 0 | 0 | 0 | 0 | 2.947271 | 0 | 0 | 0 | 0 | 0 | 95.59576 | 0 | 0 | 0 | 0 | 0 | 0 | 0 | 0 | 0 | 0 | 0 | 0 | 0 | 99000009
2436 | 71 | 281 | -18.4427 | 35.7187 | 2663 | 2180 | 2.39309 | 1.65676 | 1.91789 | 2.73392 | 1.37006 | 1.46539 | 1.86566 | 2.45681 | 7.21611 | 56 | 500 | 0 | Img64 | 70 | 1.035 | 0 | Zinc-rich | Zn | Ti | Na | S | 89.33349 | 4.874546 | 2.01418 | 1.565064 | 0.3936673 | 5288.463 | 4.487202 | 0 | 2.01418 | 0 | 1.357544 | 0 | 0 | 1.565064 | 0.8551771 | 0 | 0 | 4.874546 | 0 | 0 | 0 | 0 | 0 | 89.33349 | 0 | 0 | 0 | 0 | 0 | 0 | 0 | 0 | 0 | 0 | 0 | 0 | 0 | 88000008
623 | 13 | 52 | -18.9628 | 36.815 | 1892 | 2363 | 5.33844 | 2.94535 | 3.93477 | 5.52253 | 2.76126 | 2.78687 | 1.98162 | 11.6402 | 14.022 | 90 | 500 | 0 | Img64 | 76 | 1.023 | 0 | #Unclassified# | S | Zn | Na | K | 77.07014 | 9.235146 | 6.298032 | 4.935183 | 0.2119359 | 9008.977 | 11.61646 | 0 | 6.298032 | 0 | 1.044028 | 1.417468 | 0 | 77.07014 | 0 | 4.935183 | 0 | 0 | 0 | 0 | 0 | 0 | 0 | 9.235146 | 0 | 0 | 0 | 0 | 0 | 0 | 0 | 0 | 0 | 0 | 0 | 0 | 0 | 116060606
3076 | 94 | 376 | -23.0386 | 37.7643 | 2260 | 1297 | 10.1246 | 4.78619 | 4.26595 | 11.1801 | 2.53431 | 2.61976 | 4.2676 | 17.0452 | 24.6319 | 113 | 500 | 0 | Img64 | 105 | 1.01 | 0 | Iron-rich | Fe | Al | Ni | Cu | 84.47948 | 4.82483 | 4.736817 | 4.699877 | 0.3297417 | 6609.295 | 3.303901 | 0 | 0 | 0 | 4.82483 | 0 | 0 | 1.258993 | 0 | 0 | 0 | 0 | 0 | 0 | 84.47948 | 4.736817 | 4.699877 | 0 | 0 | 0 | 0 | 0 | 0 | 0 | 0 | 0 | 0 | 0 | 0 | 0 | 0 | 880808808
4336 | 130 | 519 | -19.8701 | 40.5683 | 1059 | 2451 | 1.47267 | 1.84084 | 1.81869 | 2.12537 | 1.49128 | 1.7742 | 1.19793 | 2.13488 | 6.28503 | 34 | 500 | 0 | Img64 | 68 | 1.039 | 0 | Silicon-rich | Si | Al | Ni |  | 90.95906 | 5.974152 | 3.066788 | 0 | 0.0450228 | 9243.629 | 7.533725 | 0 | 0 | 0 | 5.974152 | 90.95906 | 0 | 0 | 0 | 0 | 0 | 0 | 0 | 0 | 0 | 3.066788 | 0 | 0 | 0 | 0 | 0 | 0 | 0 | 0 | 0 | 0 | 0 | 0 | 0 | 0 | 0 | 88080080
5487 | 166 | 663 | -16.7395 | 39.196 | 1678 | 1709 | 1.65676 | 1.28859 | 1.62652 | 2.08264 | 1.15053 | 1.34465 | 1.54883 | 1.69435 | 5.76436 | 135 | 500 | 0 | Img64 | 85 | 1.047 | 0 | 300 Series S.S. | Fe | Cr | Ni |  | 71.2401 | 18.76403 | 9.995864 | 0 | 0.3742377 | 8258.825 | 3.158131 | 0 | 0 | 0 | 0 | 0 | 0 | 0 | 0 | 0 | 0 | 0 | 18.76403 | 0 | 71.2401 | 9.995864 | 0 | 0 | 0 | 0 | 0 | 0 | 0 | 0 | 0 | 0 | 0 | 0 | 0 | 0 | 0 | 671616716
1866 | 55 | 219 | -19.8492 | 39.1879 | 1174 | 1765 | 8.46787 | 8.65196 | 8.15886 | 9.26712 | 6.76704 | 6.83514 | 1.35581 | 50.3561 | 26.4522 | 146 | 500 | 0 | Img64 | 157 | 0.978 | 0 | Iron-rich | Fe | Cu | Ni | S | 72.47466 | 16.35023 | 4.854802 | 2.36239 | 0.07539694 | 29037.48 | 3.430537 | 0 | 0 | 0 | 1.555268 | 1.764501 | 0 | 2.36239 | 0 | 0 | 0 | 0 | 0 | 0.6381529 | 72.47466 | 4.854802 | 16.35023 | 0 | 0 | 0 | 0 | 0 | 0 | 0 | 0 | 0 | 0 | 0 | 0 | 0 | 0 | 770718807
962 | 27 | 107 | -20.7013 | 36.2407 | 2689 | 1383 | 4.23394 | 3.68168 | 3.62158 | 4.68598 | 2.73392 | 2.89311 | 1.6197 | 10.505 | 14.3598 | 135 | 500 | 0 | Img64 | 58 | 1.042 | 0 | Silicon-rich | Si | Mg | Ni | Al | 59.14176 | 30.03985 | 7.900822 | 2.917575 | 0.1510696 | 5280.644 | 16.72649 | 0 | 0 | 30.03985 | 2.917575 | 59.14176 | 0 | 0 | 0 | 0 | 0 | 0 | 0 | 0 | 0 | 7.900822 | 0 | 0 | 0 | 0 | 0 | 0 | 0 | 0 | 0 | 0 | 0 | 0 | 0 | 0 | 0 | 367250052
3266 | 99 | 394 | -20.2171 | 39.5825 | 1223 | 1663 | 7.36337 | 3.68168 | 4.20509 | 7.51838 | 2.0669 | 2.15645 | 3.48646 | 15.1814 | 17.4491 | 79 | 500 | 0 | Img64 | 71 | 1.048 | 0 | Silicon-rich | Si | Mg | Ni | Al | 60.9946 | 32.45319 | 4.230606 | 2.321601 | 0.08577506 | 7558.104 | 12.16469 | 0 | 0 | 32.45319 | 2.321601 | 60.9946 | 0 | 0 | 0 | 0 | 0 | 0 | 0 | 0 | 0 | 4.230606 | 0 | 0 | 0 | 0 | 0 | 0 | 0 | 0 | 0 | 0 | 0 | 0 | 0 | 0 | 0 | 367250052
5423 | 165 | 659 | -19.7221 | 30.7045 | 1863 | 2790 | 2.94535 | 2.57718 | 2.9027 | 3.25294 | 2.6456 | 2.81874 | 1.15404 | 5.79467 | 9.36969 | 113 | 500 | 0 | Img64 | 66 | 1.017 | 0 | Aluminum-rich | Al | S | Ni | Si | 80.76696 | 8.985813 | 5.426242 | 3.530976 | 0.118891 | 10196.45 | 15.9389 | 0 | 0 | 0 | 80.76696 | 3.530976 | 0 | 8.985813 | 1.290012 | 0 | 0 | 0 | 0 | 0 | 0 | 5.426242 | 0 | 0 | 0 | 0 | 0 | 0 | 0 | 0 | 0 | 0 | 0 | 0 | 0 | 0 | 0 | 716066060
2050 | 61 | 243 | -19.0074 | 37.5351 | 1647 | 2547 | 4.6021 | 3.31351 | 3.57028 | 5.16242 | 2.4666 | 2.59944 | 1.98597 | 9.60696 | 13.1825 | 68 | 500 | 0 | Img64 | 64 | 1.046 | 0 | Iron-rich | Fe | Si | Ni | S | 66.27901 | 28.02313 | 3.665493 | 1.070263 | 0.1156003 | 5134.291 | 3.575035 | 0 | 0 | 0 | 0.9621026 | 28.02313 | 0 | 1.070263 | 0 | 0 | 0 | 0 | 0 | 0 | 66.27901 | 3.665493 | 0 | 0 | 0 | 0 | 0 | 0 | 0 | 0 | 0 | 0 | 0 | 0 | 0 | 0 | 0 | 682626626
4054 | 123 | 492 | -18.0846 | 36.9162 | 2564 | 1808 | 2.02493 | 1.84084 | 1.7808 | 2.22128 | 1.30163 | 1.46887 | 1.51224 | 2.11794 | 6.47977 | 124 | 500 | 0 | Img64 | 85 | 1.037 | 0 | Zinc-rich | Zn | Ti | Ni | Mg | 95.04842 | 2.28803 | 2.271796 | 0.3917565 | 0.2333892 | 6204.726 | 3.875678 | 0 | 0 | 0.3917565 | 0 | 0 | 0 | 0 | 0 | 0 | 0 | 2.28803 | 0 | 0 | 0 | 2.271796 | 0 | 95.04842 | 0 | 0 | 0 | 0 | 0 | 0 | 0 | 0 | 0 | 0 | 0 | 0 | 0 | 99000009
1861 | 55 | 218 | -19.4615 | 39.5782 | 1228 | 1691 | 3.12943 | 2.94535 | 3.09172 | 3.39721 | 2.885 | 2.95774 | 1.14858 | 6.59102 | 9.9134 | 56 | 500 | 0 | Img64 | 88 | 1.05 | 0 | Calcium-rich | Ca | Al | P |  | 97.66642 | 1.764308 | 0.5692763 | 0 | 0.04318903 | 11764.93 | 6.355718 | 0 | 0 | 0 | 1.764308 | 0 | 0.5692763 | 0 | 0 | 0 | 97.66642 | 0 | 0 | 0 | 0 | 0 | 0 | 0 | 0 | 0 | 0 | 0 | 0 | 0 | 0 | 0 | 0 | 0 | 0 | 0 | 0 | 909000000
4392 | 133 | 530 | -21.8393 | 35.884 | 2647 | 1273 | 2.94535 | 3.31351 | 3.24554 | 3.64464 | 2.82529 | 3.36848 | 1.08199 | 7.35348 | 10.5029 | 45 | 500 | 0 | Img64 | 85 | 1.057 | 0 | Calcium-rich | Ca | Al | P |  | 96.64413 | 1.919005 | 1.436861 | 0 | 0.06814189 | 10491.74 | 6.738749 | 0 | 0 | 0 | 1.919005 | 0 | 1.436861 | 0 | 0 | 0 | 96.64413 | 0 | 0 | 0 | 0 | 0 | 0 | 0 | 0 | 0 | 0 | 0 | 0 | 0 | 0 | 0 | 0 | 0 | 0 | 0 | 0 | 909000000
3721 | 114 | 456 | -17.5271 | 38.3645 | 1495 | 2140 | 1.84084 | 1.84084 | 1.95044 | 2.22128 | 1.67374 | 1.96198 | 1.13216 | 2.50764 | 7.03324 | 34 | 500 | 0 | Img64 | 67 | 1.042 | 0 | Silicon-rich | Si | Ca | P | K | 33.5713 | 31.52248 | 13.12386 | 9.522391 | 0.2638051 | 7414.584 | 10.30387 | 0 | 1.777814 | 0 | 8.271358 | 33.5713 | 13.12386 | 0 | 2.2108 | 9.522391 | 31.52248 | 0 | 0 | 0 | 0 | 0 | 0 | 0 | 0 | 0 | 0 | 0 | 0 | 0 | 0 | 0 | 0 | 0 | 0 | 0 | 0 | 246141141
4210 | 127 | 508 | -19.5279 | 35.3926 | 2911 | 1899 | 9.20421 | 7.73153 | 6.01056 | 11.2583 | 2.53431 | 3.97995 | 2.82875 | 31.6166 | 30.3742 | 124 | 500 | 0 | Img64 | 58 | 1.049 | 0 | Silicon-rich | Si | Mg | P | S | 61.29971 | 31.71787 | 3.96504 | 1.554085 | 0.1702102 | 6186.551 | 15.37772 | 0 | 0 | 31.71787 | 1.463299 | 61.29971 | 3.96504 | 1.554085 | 0 | 0 | 0 | 0 | 0 | 0 | 0 | 0 | 0 | 0 | 0 | 0 | 0 | 0 | 0 | 0 | 0 | 0 | 0 | 0 | 0 | 0 | 0 | 367250052
4532 | 137 | 545 | -20.2162 | 38.7766 | 1230 | 1936 | 12.3336 | 10.861 | 7.06873 | 11.2729 | 2.885 | 6.70068 | 1.68236 | 47.374 | 38.0677 | 101 | 500 | 0 | Img64 | 58 | 1.029 | 0 | Chlorine-rich | Cl | Pd | P | Al | 84.50088 | 13.29869 | 1.19462 | 1.00581 | 0.160426 | 7626.652 | 3.650512 | 0 | 0 | 0 | 1.00581 | 0 | 1.19462 | 0 | 84.50088 | 0 | 0 | 0 | 0 | 0 | 0 | 0 | 0 | 0 | 0 | 0 | 13.29869 | 0 | 0 | 0 | 0 | 0 | 0 | 0 | 0 | 0 | 0 | 910800809
544 | 11 | 44 | -18.7602 | 33.7063 | 2986 | 2867 | 11.9655 | 11.2291 | 10.746 | 13.76 | 8.29837 | 8.87644 | 1.55017 | 89.3261 | 36.2543 | 146 | 500 | 0 | Img64 | 100 | 0.926 | 0 | Calcium-rich | Ca | S | P |  | 98.53216 | 0.9991264 | 0.4687112 | 0 | 0.02762747 | 23983.5 | 3.018158 | 0 | 0 | 0 | 0 | 0 | 0.4687112 | 0.9991264 | 0 | 0 | 98.53216 | 0 | 0 | 0 | 0 | 0 | 0 | 0 | 0 | 0 | 0 | 0 | 0 | 0 | 0 | 0 | 0 | 0 | 0 | 0 | 0 | 909000000
4558 | 138 | 549 | -18.1155 | 38.0187 | 2394 | 1976 | 3.86577 | 3.12943 | 3.57327 | 4.0008 | 3.12943 | 3.33542 | 1.19949 | 8.92922 | 11.473 | 113 | 500 | 0 | Img64 | 88 | 1.054 | 0 | Calcium-rich | Ca | Si | P | Mg | 93.77809 | 4.01875 | 1.401357 | 0.4404502 | 0.06006425 | 10757.12 | 7.561471 | 0 | 0.3613579 | 0.4404502 | 0 | 4.01875 | 1.401357 | 0 | 0 | 0 | 93.77809 | 0 | 0 | 0 | 0 | 0 | 0 | 0 | 0 | 0 | 0 | 0 | 0 | 0 | 0 | 0 | 0 | 0 | 0 | 0 | 0 | 808000000
4949 | 152 | 606 | -13.0827 | 36.6016 | 1067 | 1459 | 18.5925 | 20.8015 | 16.7481 | 20.9856 | 13.9131 | 18.4085 | 1.14 | 217.826 | 60.0735 | 0 | 500 | 0 | Img64 | 68 | 1.014 | 0 | Silicon-rich | Si | Ca | Pb | Al | 30.65956 | 15.20193 | 12.74616 | 11.78471 | 0.483596 | 10398.31 | 7.467384 | 0 | 0 | 3.35063 | 11.78471 | 30.65956 | 0 | 5.224297 | 3.118201 | 7.728185 | 15.20193 | 0 | 0 | 0 | 10.18633 | 0 | 0 | 0 | 0 | 0 | 0 | 0 | 0 | 0 | 0 | 0 | 0 | 0 | 0 | 12.74616 | 0 | 334132031
5131 | 156 | 622 | -20.7211 | 32.1423 | 2570 | 1124 | 5.33844 | 4.23394 | 4.32887 | 6.05609 | 3.14073 | 3.35404 | 1.80561 | 13.9275 | 14.9549 | 113 | 500 | 0 | Img64 | 70 | 1.034 | 0 | Silicon-rich | Si | Mg | Pb | Al | 54.35854 | 29.78529 | 10.84754 | 5.008624 | 0.02641068 | 8884.246 | 12.36081 | 0 | 0 | 29.78529 | 5.008624 | 54.35854 | 0 | 0 | 0 | 0 | 0 | 0 | 0 | 0 | 0 | 0 | 0 | 0 | 0 | 0 | 0 | 0 | 0 | 0 | 0 | 0 | 0 | 0 | 0 | 10.84754 | 0 | 356240042
3936 | 120 | 479 | -17.7299 | 36.2237 | 2443 | 1478 | 10.6769 | 13.4381 | 9.12134 | 15.7511 | 5.46698 | 5.76729 | 2.73111 | 70.7391 | 36.844 | 146 | 500 | 0 | Img64 | 69 | 1.037 | 0 | #Unclassified# | Si | Al | Pd | Ca | 28.4299 | 16.64882 | 13.53462 | 7.783099 | 0.961176 | 8118.281 | 12.63209 | 0 | 2.502096 | 1.167697 | 16.64882 | 28.4299 | 0 | 4.385277 | 5.344107 | 4.376748 | 7.783099 | 3.124009 | 0 | 0 | 7.424646 | 0 | 0 | 5.278979 | 0 | 0 | 13.53462 | 0 | 0 | 0 | 0 | 0 | 0 | 0 | 0 | 0 | 0 | 343031031
3017 | 94 | 373 | -23.5124 | 38.1356 | 1756 | 1338 | 15.279 | 10.861 | 7.49316 | 18.5592 | 3.64464 | 4.74559 | 3.91083 | 52.9823 | 42.0112 | 124 | 500 | 0 | Img64 | 63 | 1.042 | 0 | #Unclassified# | Si | Al | Pd | Ti | 21.60237 | 18.64831 | 18.64294 | 13.69527 | 0.6751949 | 5344.52 | 15.9979 | 0 | 0 | 7.194947 | 18.64831 | 21.60237 | 0 | 3.448615 | 0 | 2.906703 | 5.874229 | 13.69527 | 0 | 0 | 7.986613 | 0 | 0 | 0 | 0 | 0 | 18.64294 | 0 | 0 | 0 | 0 | 0 | 0 | 0 | 0 | 0 | 0 | 333122131
1304 | 37 | 146 | -19.4113 | 41.8111 | 1500 | 1843 | 1.28859 | 1.10451 | 1.4124 | 1.56197 | 1.28859 | 1.45668 | 1.07228 | 1.15216 | 4.35485 | 135 | 500 | 0 | Img64 | 64 | 1.054 | 0 | Calcium-rich | Ca | Al | Pd | Fe | 66.27397 | 15.98592 | 10.52658 | 3.10902 | 0.2896575 | 6123.734 | 2.992192 | 0 | 0 | 1.538547 | 15.98592 | 1.467801 | 0 | 1.098155 | 0 | 0 | 66.27397 | 0 | 0 | 0 | 3.10902 | 0 | 0 | 0 | 0 | 0 | 10.52658 | 0 | 0 | 0 | 0 | 0 | 0 | 0 | 0 | 0 | 0 | 817011011
793 | 19 | 75 | -17.5148 | 30.7086 | 1564 | 2764 | 12.8859 | 7.17928 | 8.45391 | 12.7519 | 6.00212 | 6.20668 | 2.05455 | 56.1507 | 32.1125 | 113 | 500 | 0 | Img64 | 57 | 1.034 | 0 | Calcium-rich | Ca | Al | Pd | Si | 33.25571 | 18.46091 | 13.16004 | 11.66688 | 0.5539937 | 6997.626 | 6.336955 | 0 | 2.672683 | 2.041324 | 18.46091 | 11.66688 | 0 | 6.893351 | 3.074516 | 6.300012 | 33.25571 | 0 | 0 | 0 | 2.474569 | 0 | 0 | 0 | 0 | 0 | 13.16004 | 0 | 0 | 0 | 0 | 0 | 0 | 0 | 0 | 0 | 0 | 525021021
5442 | 165 | 659 | -19.5093 | 30.6705 | 3020 | 2974 | 3.4976 | 1.84084 | 2.41209 | 3.76387 | 1.65676 | 1.72637 | 2.18022 | 4.20199 | 9.10311 | 79 | 500 | 0 | Img64 | 64 | 1.041 | 0 | Calcium-rich | Ca | Al | Pd | S | 63.91933 | 22.68574 | 10.41814 | 1.527128 | 0.2683282 | 7056.817 | 8.438302 | 0 | 0 | 0 | 22.68574 | 1.449663 | 0 | 1.527128 | 0 | 0 | 63.91933 | 0 | 0 | 0 | 0 | 0 | 0 | 0 | 0 | 0 | 10.41814 | 0 | 0 | 0 | 0 | 0 | 0 | 0 | 0 | 0 | 0 | 707022020
5417 | 165 | 659 | -19.5662 | 30.7189 | 2710 | 2714 | 3.12943 | 3.68168 | 2.72922 | 4.07595 | 0.64173 | 1.64507 | 2.47769 | 6.08271 | 13.2753 | 158 | 500 | 0 | Img64 | 54 | 1.028 | 0 | Calcium-rich | Ca | Al | Pd | Si | 58.6106 | 26.43515 | 11.12042 | 2.79027 | 0.3062769 | 5486.031 | 9.278583 | 0 | 0 | 0 | 26.43515 | 2.79027 | 0 | 1.043556 | 0 | 0 | 58.6106 | 0 | 0 | 0 | 0 | 0 | 0 | 0 | 0 | 0 | 11.12042 | 0 | 0 | 0 | 0 | 0 | 0 | 0 | 0 | 0 | 0 | 817022021
5439 | 165 | 659 | -19.5643 | 30.6729 | 2731 | 2967 | 9.75646 | 11.9655 | 5.3903 | 14.058 | 2.42909 | 2.71618 | 5.17565 | 27.2451 | 38.9024 | 135 | 500 | 0 | Img64 | 75 | 1.007 | 0 | Calcium-rich | Ca | Al | Pd | Si | 55.17628 | 22.80793 | 11.33405 | 6.062508 | 0.3081423 | 8577.001 | 11.44061 | 0 | 0 | 0 | 22.80793 | 6.062508 | 0 | 2.426935 | 0 | 0 | 55.17628 | 0 | 0 | 0 | 2.192289 | 0 | 0 | 0 | 0 | 0 | 11.33405 | 0 | 0 | 0 | 0 | 0 | 0 | 0 | 0 | 0 | 0 | 826022021
3470 | 105 | 417 | -23.2668 | 37.256 | 1046 | 2020 | 4.6021 | 3.31351 | 2.55403 | 5.64418 | 1.30349 | 1.44325 | 3.91074 | 6.59102 | 13.2797 | 124 | 500 | 0 | Img64 | 67 | 1.04 | 0 | Calcium-rich | Ca | Al | Pd | Si | 73.55924 | 10.78213 | 10.71217 | 3.977757 | 0.3879327 | 5369.928 | 12.06209 | 0 | 0 | 0 | 10.78213 | 3.977757 | 0 | 0.9687076 | 0 | 0 | 73.55924 | 0 | 0 | 0 | 0 | 0 | 0 | 0 | 0 | 0 | 10.71217 | 0 | 0 | 0 | 0 | 0 | 0 | 0 | 0 | 0 | 0 | 716000000
1577 | 43 | 169 | -16.8718 | 38.7374 | 3005 | 2162 | 8.0997 | 6.25886 | 4.7779 | 8.37632 | 2.7698 | 5.93168 | 1.41213 | 16.7571 | 26.9353 | 113 | 500 | 0 | Img64 | 96 | 1.001 | 0 | Gold | Au | Al | Pd | Si | 53.19122 | 23.89418 | 21.17276 | 1.74185 | 0.5147261 | 5215.578 | 6.68064 | 0 | 0 | 0 | 23.89418 | 1.74185 | 0 | 0 | 0 | 0 | 0 | 0 | 0 | 0 | 0 | 0 | 0 | 0 | 0 | 0 | 21.17276 | 0 | 0 | 0 | 0 | 0 | 0 | 0 | 53.19122 | 0 | 0 | 312022025
5413 | 165 | 659 | -19.594 | 30.7318 | 2560 | 2642 | 3.86577 | 3.31351 | 2.13701 | 4.77665 | 1.49128 | 1.80838 | 2.6414 | 3.57508 | 12.1098 | 124 | 500 | 0 | Img64 | 69 | 1.036 | 0 | Iron-rich | Fe | Al | Pd | Ca | 64.96154 | 17.03667 | 10.97935 | 2.381797 | 0.4885896 | 5726.884 | 5.985815 | 0 | 0 | 0 | 17.03667 | 1.129151 | 0 | 1.804698 | 1.706781 | 0 | 2.381797 | 0 | 0 | 0 | 64.96154 | 0 | 0 | 0 | 0 | 0 | 10.97935 | 0 | 0 | 0 | 0 | 0 | 0 | 0 | 0 | 0 | 0 | 871617617
1629 | 46 | 182 | -14.2607 | 36.3541 | 2856 | 2812 | 8.65196 | 7.91562 | 6.47876 | 8.45024 | 3.38431 | 4.29539 | 1.96728 | 33.6159 | 28.2573 | 34 | 500 | 0 | Img64 | 73 | 1.039 | 0 | Silicon-rich | Si | Al | Pd | Ca | 57.31646 | 12.65738 | 12.50236 | 5.735561 | 0.2486794 | 6946.379 | 3.078065 | 0 | 1.767302 | 0 | 12.65738 | 57.31646 | 0 | 2.574907 | 3.204083 | 4.24195 | 5.735561 | 0 | 0 | 0 | 0 | 0 | 0 | 0 | 0 | 0 | 12.50236 | 0 | 0 | 0 | 0 | 0 | 0 | 0 | 0 | 0 | 0 | 266061061
5421 | 165 | 659 | -19.7158 | 30.7147 | 1903 | 2729 | 5.89069 | 5.15436 | 3.59708 | 6.21959 | 2.18845 | 2.3754 | 2.61834 | 10.5897 | 21.2076 | 79 | 500 | 0 | Img64 | 62 | 1.033 | 0 | Silicon-rich | Si | Al | Pd | Cl | 59.96855 | 24.28036 | 10.41621 | 2.779929 | 0.1770119 | 8208.612 | 7.799334 | 0 | 0 | 0 | 24.28036 | 59.96855 | 0 | 2.554952 | 2.779929 | 0 | 0 | 0 | 0 | 0 | 0 | 0 | 0 | 0 | 0 | 0 | 10.41621 | 0 | 0 | 0 | 0 | 0 | 0 | 0 | 0 | 0 | 0 | 257072070
399 | 8 | 31 | -18.6627 | 36.2953 | 1458 | 1083 | 6.9952 | 6.62703 | 5.93937 | 7.38509 | 4.1711 | 4.42407 | 1.6693 | 27.3299 | 22.798 | 68 | 500 | 0 | Img64 | 61 | 1.047 | 0 | Silicon-rich | Si | Al | Pd | Mg | 44.48419 | 14.99203 | 13.34765 | 12.48444 | 0.1042725 | 5200.715 | 8.122413 | 0 | 0 | 12.48444 | 14.99203 | 44.48419 | 0 | 0 | 0 | 8.493552 | 0 | 0 | 0 | 0 | 6.19814 | 0 | 0 | 0 | 0 | 0 | 13.34765 | 0 | 0 | 0 | 0 | 0 | 0 | 0 | 0 | 0 | 0 | 356151052
2348 | 69 | 273 | -17.5578 | 35.0403 | 1323 | 1766 | 4.41802 | 6.07478 | 4.67887 | 6.63559 | 3.00555 | 3.13712 | 2.11518 | 16.5877 | 16.9332 | 158 | 500 | 0 | Img64 | 69 | 1.023 | 0 | Silicon-rich | Si | Al | Pd | Ti | 43.42535 | 39.22702 | 10.00521 | 5.785767 | 0.1213218 | 8079.726 | 11.2189 | 0 | 0 | 0 | 39.22702 | 43.42535 | 0 | 1.556652 | 0 | 0 | 0 | 5.785767 | 0 | 0 | 0 | 0 | 0 | 0 | 0 | 0 | 10.00521 | 0 | 0 | 0 | 0 | 0 | 0 | 0 | 0 | 0 | 0 | 446063060
1356 | 37 | 147 | -19.8456 | 41.315 | 1192 | 2487 | 2.39309 | 1.84084 | 1.69745 | 2.22128 | 1.19713 | 1.58036 | 1.40555 | 3.1176 | 7.13905 | 56 | 500 | 0 | Img64 | 55 | 1.025 | 0 | Silicon-rich | Si | Al | Pd | K | 48.36262 | 25.31186 | 11.25345 | 7.242509 | 0.2658466 | 6779.004 | 11.45931 | 0 | 6.05429 | 0 | 25.31186 | 48.36262 | 0 | 1.775266 | 0 | 7.242509 | 0 | 0 | 0 | 0 | 0 | 0 | 0 | 0 | 0 | 0 | 11.25345 | 0 | 0 | 0 | 0 | 0 | 0 | 0 | 0 | 0 | 0 | 466062061
1691 | 49 | 194 | -19.211 | 38.1072 | 2593 | 1489 | 3.68168 | 2.02493 | 2.59603 | 3.76387 | 1.7076 | 1.904 | 1.97682 | 4.86278 | 9.93019 | 101 | 500 | 0 | Img64 | 65 | 1.035 | 0 | Silicon-rich | Si | Al | Pd | Fe | 43.76492 | 26.76017 | 11.34854 | 8.763749 | 0.2565604 | 6005.603 | 11.7247 | 0 | 0 | 2.476835 | 26.76017 | 43.76492 | 0 | 3.90987 | 0 | 0 | 2.975906 | 0 | 0 | 0 | 8.763749 | 0 | 0 | 0 | 0 | 0 | 11.34854 | 0 | 0 | 0 | 0 | 0 | 0 | 0 | 0 | 0 | 0 | 455052051
1814 | 52 | 205 | -23.2005 | 38.6334 | 1403 | 2721 | 8.28379 | 5.15436 | 5.63337 | 8.63745 | 4.16344 | 5.02863 | 1.71765 | 25.178 | 22.665 | 79 | 500 | 0 | Img64 | 60 | 1.048 | 0 | Silicon-rich | Si | Al | Pd | K | 37.51582 | 35.33355 | 10.42221 | 10.36542 | 0.2539628 | 6730.014 | 11.97192 | 0 | 0 | 6.363 | 35.33355 | 37.51582 | 0 | 0 | 0 | 10.36542 | 0 | 0 | 0 | 0 | 0 | 0 | 0 | 0 | 0 | 0 | 10.42221 | 0 | 0 | 0 | 0 | 0 | 0 | 0 | 0 | 0 | 0 | 446063060
954 | 27 | 106 | -20.4837 | 36.4769 | 1821 | 2144 | 4.6021 | 4.23394 | 4.22772 | 4.87618 | 3.76106 | 3.97395 | 1.22704 | 13.1481 | 14.3914 | 34 | 500 | 0 | Img64 | 63 | 1.049 | 0 | Silicon-rich | Si | Al | Pd | Fe | 42.0753 | 24.72788 | 10.28195 | 8.869023 | 0.4155237 | 6018.331 | 12.47057 | 0 | 0 | 1.293783 | 24.72788 | 42.0753 | 0 | 4.939337 | 0 | 3.191104 | 4.621622 | 0 | 0 | 0 | 8.869023 | 0 | 0 | 0 | 0 | 0 | 10.28195 | 0 | 0 | 0 | 0 | 0 | 0 | 0 | 0 | 0 | 0 | 345052050
288 | 7 | 25 | -17.8406 | 34.1709 | 1848 | 2398 | 8.83604 | 6.07478 | 4.93023 | 10.186 | 2.22128 | 2.33808 | 4.35656 | 24.0089 | 24.2873 | 124 | 500 | 0 | Img64 | 60 | 1.039 | 0 | Silicon-rich | Si | Al | Pd | Ca | 31.06629 | 15.98339 | 11.39902 | 9.891037 | 0.8726151 | 6005.398 | 12.53807 | 0 | 2.089515 | 1.103164 | 15.98339 | 31.06629 | 0 | 4.305888 | 2.151324 | 2.205642 | 9.891037 | 7.656218 | 0 | 0 | 7.314427 | 0 | 0 | 4.834091 | 0 | 0 | 11.39902 | 0 | 0 | 0 | 0 | 0 | 0 | 0 | 0 | 0 | 0 | 343031031
2500 | 74 | 295 | -20.3401 | 37.7091 | 2594 | 1601 | 9.20421 | 4.6021 | 5.47676 | 9.60853 | 2.39309 | 3.27859 | 2.93069 | 26.2963 | 24.2823 | 113 | 500 | 0 | Img64 | 60 | 1.052 | 0 | Silicon-rich | Si | Al | Pd |  | 44.81536 | 44.44481 | 10.73983 | 0 | 0.09452214 | 6451.045 | 13.0621 | 0 | 0 | 0 | 44.44481 | 44.81536 | 0 | 0 | 0 | 0 | 0 | 0 | 0 | 0 | 0 | 0 | 0 | 0 | 0 | 0 | 10.73983 | 0 | 0 | 0 | 0 | 0 | 0 | 0 | 0 | 0 | 0 | 446063060
3801 | 118 | 469 | -22.7276 | 39.3596 | 1918 | 2874 | 7.36337 | 7.73153 | 5.99327 | 8.1948 | 4.30585 | 7.18122 | 1.14114 | 29.9391 | 26.0828 | 56 | 500 | 0 | Img64 | 62 | 1.04 | 0 | Silicon-rich | Si | Al | Pd | Mg | 32.56623 | 16.30102 | 15.45852 | 14.44975 | 0.3753682 | 6693.547 | 14.93002 | 0 | 1.06315 | 14.44975 | 16.30102 | 32.56623 | 0 | 5.000778 | 3.748954 | 0 | 4.796205 | 2.706559 | 0 | 0 | 3.908841 | 0 | 0 | 0 | 0 | 0 | 15.45852 | 0 | 0 | 0 | 0 | 0 | 0 | 0 | 0 | 0 | 0 | 444131032
4348 | 130 | 520 | -19.2844 | 40.7561 | 2196 | 1428 | 12.5177 | 21.906 | 12.2641 | 22.3203 | 7.33814 | 7.99661 | 2.79122 | 128.669 | 84.2937 | 169 | 500 | 0 | Img64 | 59 | 1.039 | 0 | Silicon-rich | Si | Al | Pd | Ca | 41.83909 | 16.82891 | 14.99981 | 6.485781 | 0.4962441 | 7460.683 | 15.12896 | 0 | 4.478013 | 1.534327 | 16.82891 | 41.83909 | 0 | 2.954217 | 3.19444 | 3.283146 | 6.485781 | 0 | 0 | 0 | 4.40226 | 0 | 0 | 0 | 0 | 0 | 14.99981 | 0 | 0 | 0 | 0 | 0 | 0 | 0 | 0 | 0 | 0 | 354041041
3752 | 116 | 461 | -18.3978 | 38.6175 | 2897 | 2812 | 4.97027 | 2.20901 | 2.82235 | 5.24439 | 2.0669 | 2.11964 | 2.47419 | 5.59135 | 12.6163 | 101 | 500 | 0 | Img64 | 59 | 1.042 | 0 | Silicon-rich | Si | Al | Pd | S | 43.94019 | 40.1143 | 14.35931 | 1.586206 | 0.1510501 | 5614.629 | 15.67911 | 0 | 0 | 0 | 40.1143 | 43.94019 | 0 | 1.586206 | 0 | 0 | 0 | 0 | 0 | 0 | 0 | 0 | 0 | 0 | 0 | 0 | 14.35931 | 0 | 0 | 0 | 0 | 0 | 0 | 0 | 0 | 0 | 0 | 556063061
4950 | 152 | 606 | -13.0175 | 36.5513 | 1417 | 1749 | 5.70661 | 4.78619 | 4.35491 | 6.03989 | 2.86364 | 3.55948 | 1.69685 | 14.2834 | 16.2822 | 101 | 500 | 0 | Img64 | 60 | 1.044 | 0 | Silicon-rich | Si | Al | Pd |  | 45.17319 | 44.78401 | 10.0428 | 0 | 0.1126875 | 6645.851 | 16.09341 | 0 | 0 | 0 | 44.78401 | 45.17319 | 0 | 0 | 0 | 0 | 0 | 0 | 0 | 0 | 0 | 0 | 0 | 0 | 0 | 0 | 10.0428 | 0 | 0 | 0 | 0 | 0 | 0 | 0 | 0 | 0 | 0 | 446063060
4354 | 130 | 520 | -19.4123 | 40.6292 | 1499 | 2100 | 11.5973 | 13.8063 | 8.0872 | 13.76 | 2.79295 | 6.02425 | 2.2841 | 67.5368 | 46.7578 | 146 | 500 | 0 | Img64 | 75 | 1.027 | 0 | Silicon-rich | Si | Al | Pd | Mg | 40.43744 | 31.01453 | 13.26296 | 4.601714 | 0.636215 | 8295.296 | 16.19635 | 0 | 0 | 4.601714 | 31.01453 | 40.43744 | 0 | 3.128798 | 2.692661 | 2.379957 | 2.48193 | 0 | 0 | 0 | 0 | 0 | 0 | 0 | 0 | 0 | 13.26296 | 0 | 0 | 0 | 0 | 0 | 0 | 0 | 0 | 0 | 0 | 455052051
4602 | 139 | 554 | -21.5981 | 40.3695 | 1910 | 1500 | 6.62703 | 11.4132 | 5.56613 | 11.0451 | 2.6033 | 4.08787 | 2.70191 | 26.7707 | 34.4911 | 0 | 500 | 0 | Img64 | 61 | 1.047 | 0 | Silicon-rich | Si | Al | Pd | Mg | 37.42886 | 26.12028 | 14.07922 | 10.14838 | 0.2291762 | 6919.516 | 16.26891 | 0 | 0 | 10.14838 | 26.12028 | 37.42886 | 0 | 0 | 0 | 8.785126 | 0 | 0 | 0 | 0 | 3.438133 | 0 | 0 | 0 | 0 | 0 | 14.07922 | 0 | 0 | 0 | 0 | 0 | 0 | 0 | 0 | 0 | 0 | 455052051
1023 | 30 | 119 | -19.1204 | 32.5192 | 1033 | 1124 | 8.46787 | 5.70661 | 5.14966 | 8.85526 | 2.0669 | 2.29738 | 3.85451 | 25.1441 | 35.3426 | 101 | 500 | 0 | Img64 | 54 | 1.051 | 0 | Silicon-rich | Si | Al | Pd | Ca | 38.8984 | 38.51121 | 11.46252 | 4.056859 | 0.2825594 | 5144.919 | 16.53556 | 0 | 2.078089 | 1.08126 | 38.51121 | 38.8984 | 0 | 3.911659 | 0 | 0 | 4.056859 | 0 | 0 | 0 | 0 | 0 | 0 | 0 | 0 | 0 | 11.46252 | 0 | 0 | 0 | 0 | 0 | 0 | 0 | 0 | 0 | 0 | 446063060
2430 | 71 | 281 | -18.5876 | 35.8809 | 1876 | 1298 | 2.57718 | 1.65676 | 2.1942 | 2.79295 | 1.65676 | 1.71164 | 1.63174 | 3.21926 | 7.47644 | 79 | 500 | 0 | Img64 | 63 | 1.031 | 0 | Silicon-rich | Si | Al | Pd | S | 45.64448 | 42.71703 | 10.0023 | 1.636187 | 0.1301027 | 6676.324 | 16.62034 | 0 | 0 | 0 | 42.71703 | 45.64448 | 0 | 1.636187 | 0 | 0 | 0 | 0 | 0 | 0 | 0 | 0 | 0 | 0 | 0 | 0 | 10.0023 | 0 | 0 | 0 | 0 | 0 | 0 | 0 | 0 | 0 | 0 | 446063060
1645 | 47 | 186 | -17.2015 | 32.6498 | 1209 | 2461 | 2.39309 | 2.94535 | 2.73305 | 3.17978 | 2.24773 | 2.60685 | 1.21978 | 5.13388 | 9.62269 | 23 | 500 | 0 | Img64 | 61 | 1.043 | 0 | Silicon-rich | Si | Al | Pd | Na | 65.4108 | 16.67888 | 10.32946 | 2.955766 | 0.2034729 | 6143.953 | 17.35289 | 0 | 2.955766 | 0 | 16.67888 | 65.4108 | 0 | 2.6504 | 0 | 0 | 1.974692 | 0 | 0 | 0 | 0 | 0 | 0 | 0 | 0 | 0 | 10.32946 | 0 | 0 | 0 | 0 | 0 | 0 | 0 | 0 | 0 | 0 | 266061060
560 | 13 | 49 | -19.1669 | 37.3339 | 2837 | 1596 | 18.0402 | 11.0451 | 10.1352 | 19.5915 | 5.98323 | 6.24962 | 3.13484 | 90.0377 | 45.4304 | 113 | 500 | 0 | Img64 | 56 | 1.045 | 0 | Silicon-rich | Si | Al | Pd | K | 44.06742 | 41.37462 | 10.74983 | 3.808138 | 0.14391 | 5798.384 | 18.19161 | 0 | 0 | 0 | 41.37462 | 44.06742 | 0 | 0 | 0 | 3.808138 | 0 | 0 | 0 | 0 | 0 | 0 | 0 | 0 | 0 | 0 | 10.74983 | 0 | 0 | 0 | 0 | 0 | 0 | 0 | 0 | 0 | 0 | 446063060
4346 | 130 | 520 | -19.302 | 40.7813 | 2101 | 1292 | 8.0997 | 7.36337 | 6.83029 | 8.60341 | 5.13172 | 5.81195 | 1.4803 | 36.5979 | 26.7986 | 56 | 500 | 0 | Img64 | 55 | 1.04 | 0 | Silicon-rich | Si | Al | Pd | K | 31.73629 | 22.69806 | 20.69615 | 11.53656 | 0.6832848 | 5366.202 | 18.70346 | 0 | 1.171733 | 1.132195 | 22.69806 | 31.73629 | 0 | 0 | 2.130704 | 11.53656 | 3.509202 | 0 | 0 | 0 | 5.389104 | 0 | 0 | 0 | 0 | 0 | 20.69615 | 0 | 0 | 0 | 0 | 0 | 0 | 0 | 0 | 0 | 0 | 343031031
5158 | 156 | 623 | -21.3371 | 31.4299 | 1275 | 2950 | 6.9952 | 4.6021 | 2.82717 | 6.17177 | 0.81223 | 4.41403 | 1.39822 | 7.23487 | 20.3085 | 45 | 500 | 0 | Img64 | 52 | 1.031 | 0 | Silicon-rich | Si | Al | Pd | S | 39.42206 | 35.55723 | 17.34724 | 4.045545 | 0.3170272 | 5603.934 | 19.97017 | 0 | 0 | 0.9721924 | 35.55723 | 39.42206 | 0 | 4.045545 | 2.655738 | 0 | 0 | 0 | 0 | 0 | 0 | 0 | 0 | 0 | 0 | 0 | 17.34724 | 0 | 0 | 0 | 0 | 0 | 0 | 0 | 0 | 0 | 0 | 455052051
4369 | 132 | 525 | -17.4683 | 39.3916 | 1810 | 2698 | 4.97027 | 3.86577 | 3.77483 | 5.79542 | 3.04736 | 3.53735 | 1.63835 | 10.5897 | 15.1494 | 124 | 500 | 0 | Img64 | 62 | 1.036 | 0 | Silicon-rich | Si | Al | Pd | K | 37.2651 | 31.47852 | 10.71156 | 9.125816 | 0.3734375 | 6411.312 | 21.14585 | 0 | 0 | 0 | 31.47852 | 37.2651 | 0 | 1.367962 | 0 | 9.125816 | 2.094537 | 0 | 0 | 0 | 7.956495 | 0 | 0 | 0 | 0 | 0 | 10.71156 | 0 | 0 | 0 | 0 | 0 | 0 | 0 | 0 | 0 | 0 | 345052050
504 | 10 | 40 | -18.8218 | 35.2555 | 2647 | 2633 | 4.78619 | 6.25886 | 4.39745 | 6.00212 | 3.00969 | 4.26 | 1.40895 | 15.7236 | 19.9291 | 11 | 500 | 0 | Img64 | 65 | 1.03 | 0 | Silicon-rich | Si | Al | Pd | Ti | 44.12491 | 42.01375 | 10.51672 | 3.344617 | 0.1268598 | 6687.586 | 23.32773 | 0 | 0 | 0 | 42.01375 | 44.12491 | 0 | 0 | 0 | 0 | 0 | 3.344617 | 0 | 0 | 0 | 0 | 0 | 0 | 0 | 0 | 10.51672 | 0 | 0 | 0 | 0 | 0 | 0 | 0 | 0 | 0 | 0 | 446063060
4184 | 127 | 506 | -19.6656 | 35.8803 | 2158 | 1316 | 23.1946 | 15.6472 | 12.252 | 20.5664 | 7.15811 | 9.14321 | 2.24936 | 134.582 | 67.4527 | 45 | 500 | 0 | Img64 | 62 | 1.031 | 0 | Silicon-rich | Si | Al | Pd | Ti | 44.45864 | 31.92576 | 14.73228 | 6.053828 | 0.2683557 | 5619.607 | 24.20174 | 0 | 0 | 0 | 31.92576 | 44.45864 | 0 | 2.829482 | 0 | 0 | 0 | 6.053828 | 0 | 0 | 0 | 0 | 0 | 0 | 0 | 0 | 14.73228 | 0 | 0 | 0 | 0 | 0 | 0 | 0 | 0 | 0 | 0 | 455052051
840 | 21 | 84 | -17.7169 | 30.8118 | 2519 | 2205 | 4.04985 | 3.12943 | 3.12573 | 4.87618 | 2.22128 | 2.32114 | 2.10077 | 7.21793 | 12.4957 | 124 | 500 | 0 | Img64 | 60 | 1.047 | 0 | Titanium-rich | Ti | Al | Pd | S | 72.24346 | 14.62296 | 12.0829 | 1.050676 | 0.3013394 | 5146.674 | 4.676472 | 0 | 0 | 0 | 14.62296 | 0 | 0 | 1.050676 | 0 | 0 | 0 | 72.24346 | 0 | 0 | 0 | 0 | 0 | 0 | 0 | 0 | 12.0829 | 0 | 0 | 0 | 0 | 0 | 0 | 0 | 0 | 0 | 0 | 217617671
4756 | 142 | 566 | -14.5265 | 37.2974 | 1414 | 1800 | 2.57718 | 2.20901 | 2.45479 | 2.79295 | 2.18845 | 2.22813 | 1.25349 | 4.01561 | 7.97619 | 79 | 500 | 0 | Img64 | 71 | 1.038 | 0 | Zirconium-rich | Zr | Al | Pd | Cl | 41.94108 | 31.90972 | 13.3423 | 10.7568 | 0.3460132 | 6364.067 | 12.16703 | 0 | 0 | 0 | 31.90972 | 0 | 0 | 2.050087 | 10.7568 | 0 | 0 | 0 | 0 | 0 | 0 | 0 | 0 | 0 | 0 | 41.94108 | 13.3423 | 0 | 0 | 0 | 0 | 0 | 0 | 0 | 0 | 0 | 0 | 722022324
742 | 18 | 69 | -19.3077 | 38.8269 | 2081 | 1679 | 22.4583 | 8.46787 | 9.25379 | 23.1146 | 3.58395 | 3.71255 | 6.22605 | 90.9865 | 52.5111 | 101 | 500 | 0 | Img64 | 74 | 1.01 | 0 | #Unclassified# | Ti | Ca | Pd | K | 16.14417 | 13.74485 | 13.58958 | 12.32015 | 0.9870113 | 8748.878 | 7.019208 | 0 | 1.278912 | 2.315268 | 3.346596 | 10.17945 | 0 | 5.612602 | 11.24252 | 12.32015 | 13.74485 | 16.14417 | 0 | 0 | 2.877695 | 0 | 0 | 7.348218 | 0 | 0 | 13.58958 | 0 | 0 | 0 | 0 | 0 | 0 | 0 | 0 | 0 | 0 | 323212222
786 | 19 | 75 | -17.4737 | 30.9993 | 1787 | 1187 | 4.23394 | 4.78619 | 3.30197 | 6.24798 | 1.96675 | 2.03628 | 3.06833 | 8.86145 | 14.3084 | 135 | 500 | 0 | Img64 | 63 | 1.04 | 0 | #Unclassified# | S | Ca | Pd | Al | 34.2897 | 33.33773 | 12.00149 | 9.841732 | 0.4093564 | 6179.917 | 8.52608 | 0 | 1.300397 | 0 | 9.841732 | 0 | 0 | 34.2897 | 0 | 9.228955 | 33.33773 | 0 | 0 | 0 | 0 | 0 | 0 | 0 | 0 | 0 | 12.00149 | 0 | 0 | 0 | 0 | 0 | 0 | 0 | 0 | 0 | 0 | 416030304
3717 | 114 | 455 | -17.9901 | 38.4258 | 1041 | 1826 | 22.2742 | 15.6472 | 13.2569 | 20.6594 | 7.79579 | 10.3792 | 1.99046 | 148.781 | 79.0948 | 79 | 500 | 0 | Img64 | 63 | 1.037 | 0 | #Unclassified# | Cl | Ca | Pd | K | 23.62932 | 18.7851 | 18.15883 | 13.63182 | 1 | 5195.943 | 8.681037 | 0 | 1.273287 | 0 | 2.620793 | 3.633567 | 0 | 12.40162 | 23.62932 | 13.63182 | 18.7851 | 0 | 0 | 0 | 0 | 0 | 0 | 5.865662 | 0 | 0 | 18.15883 | 0 | 0 | 0 | 0 | 0 | 0 | 0 | 0 | 0 | 0 | 423221314
15 | 1 | 4 | -22.8532 | 34.0398 | 1237 | 1055 | 19.3288 | 11.7814 | 10.4611 | 21.1631 | 4.72417 | 5.13448 | 4.12176 | 103.948 | 48.7524 | 113 | 500 | 0 | Img64 | 59 | 1.036 | 0 | #Unclassified# | Cl | Ca | Pd | Si | 26.79847 | 17.67351 | 14.98746 | 11.53037 | 0.6778951 | 5468.033 | 10.09539 | 0 | 0 | 0 | 10.261 | 11.53037 | 0 | 7.326139 | 26.79847 | 0 | 17.67351 | 0 | 0 | 0 | 0 | 0 | 0 | 11.42305 | 0 | 0 | 14.98746 | 0 | 0 | 0 | 0 | 0 | 0 | 0 | 0 | 0 | 0 | 433210214
119 | 2 | 7 | -18.9882 | 41.3811 | 1752 | 2123 | 11.0451 | 11.0451 | 8.90581 | 12.3308 | 5.72732 | 6.00422 | 2.05368 | 65.1986 | 34.5591 | 124 | 500 | 0 | Img64 | 73 | 1.028 | 0 | #Unclassified# | Cl | Ca | Pd | Zn | 20.80489 | 20.71316 | 19.28819 | 18.04849 | 0.7524016 | 7282.784 | 10.35308 | 0 | 1.913035 | 0.9709549 | 7.521119 | 3.786737 | 0 | 4.189885 | 20.80489 | 0 | 20.71316 | 2.763546 | 0 | 0 | 0 | 0 | 0 | 18.04849 | 0 | 0 | 19.28819 | 0 | 0 | 0 | 0 | 0 | 0 | 0 | 0 | 0 | 0 | 322100103
2440 | 71 | 282 | -18.2284 | 35.921 | 1781 | 1093 | 12.7018 | 18.4084 | 10.6069 | 17.3039 | 4.34258 | 7.15827 | 2.41733 | 103.66 | 57.0919 | 0 | 500 | 0 | Img64 | 63 | 1.038 | 0 | #Unclassified# | S | Ca | Pd | Cl | 32.36356 | 16.18708 | 14.95383 | 12.43276 | 0.8001961 | 7191.851 | 11.33083 | 0 | 1.688772 | 0 | 2.116714 | 3.405449 | 0 | 32.36356 | 12.43276 | 2.332917 | 16.18708 | 2.311836 | 0 | 0 | 0 | 0 | 0 | 12.20708 | 0 | 0 | 14.95383 | 0 | 0 | 0 | 0 | 0 | 0 | 0 | 0 | 0 | 0 | 434120305
5272 | 158 | 632 | -19.502 | 36.1215 | 3059 | 2038 | 10.861 | 6.81111 | 4.65153 | 11.5134 | 2.32899 | 2.33808 | 4.92431 | 20.993 | 26.6133 | 124 | 500 | 0 | Img64 | 70 | 1.04 | 0 | #Unclassified# | S | Ca | Pd | K | 35.36539 | 32.45089 | 11.90172 | 6.285281 | 0.7455029 | 7044.248 | 12.01589 | 0 | 3.70163 | 0 | 1.805042 | 3.874079 | 0 | 35.36539 | 2.198167 | 6.285281 | 32.45089 | 2.417803 | 0 | 0 | 0 | 0 | 0 | 0 | 0 | 0 | 11.90172 | 0 | 0 | 0 | 0 | 0 | 0 | 0 | 0 | 0 | 0 | 425030304
1730 | 49 | 196 | -19.4039 | 37.5225 | 1545 | 2615 | 3.4976 | 5.52253 | 4.31301 | 5.64111 | 2.76126 | 2.99154 | 1.88569 | 14.0462 | 15.3589 | 11 | 500 | 0 | Img64 | 65 | 1.043 | 0 | #Unclassified# | Si | Ca | Pd | Al | 29.20752 | 17.10687 | 12.492 | 11.96327 | 0.8122914 | 5278.372 | 15.88423 | 0 | 2.06706 | 3.249188 | 11.96327 | 29.20752 | 0 | 6.992455 | 0 | 2.950616 | 17.10687 | 6.794938 | 0 | 0 | 7.176091 | 0 | 0 | 0 | 0 | 0 | 12.492 | 0 | 0 | 0 | 0 | 0 | 0 | 0 | 0 | 0 | 0 | 444031031
5332 | 162 | 647 | -14.0585 | 35.3229 | 1913 | 2279 | 13.6222 | 12.5177 | 7.53838 | 12.5857 | 4.46804 | 5.00205 | 2.51611 | 54.6597 | 49.7033 | 34 | 500 | 0 | Img64 | 58 | 1.037 | 0 | #Unclassified# | Si | Ca | Pd | Fe | 26.22846 | 18.34442 | 15.20468 | 14.70395 | 0.7932388 | 5272.62 | 19.80476 | 0 | 0 | 2.473741 | 14.32295 | 26.22846 | 0 | 4.342476 | 0 | 4.379324 | 18.34442 | 0 | 0 | 0 | 14.70395 | 0 | 0 | 0 | 0 | 0 | 15.20468 | 0 | 0 | 0 | 0 | 0 | 0 | 0 | 0 | 0 | 0 | 554132132
4146 | 126 | 502 | -13.1158 | 35.0086 | 2935 | 1941 | 11.4132 | 7.54745 | 8.38914 | 11.2729 | 6.20363 | 7.77009 | 1.45081 | 54.3039 | 29.4115 | 79 | 500 | 0 | Img64 | 64 | 1.052 | 0 | Chlorine-rich | Cl | Ca | Pd | S | 33.54 | 20.79386 | 18.89054 | 10.87742 | 1 | 5337.635 | 9.30964 | 0 | 0 | 0 | 2.602284 | 3.275937 | 0 | 10.87742 | 33.54 | 0 | 20.79386 | 0 | 0 | 0 | 0 | 0 | 0 | 10.01996 | 0 | 0 | 18.89054 | 0 | 0 | 0 | 0 | 0 | 0 | 0 | 0 | 0 | 0 | 511300304
772 | 19 | 73 | -17.2602 | 31.1942 | 2946 | 2171 | 5.33844 | 11.7814 | 4.99312 | 11.5206 | 1.95747 | 2.78138 | 4.14205 | 24.5511 | 28.1963 | 23 | 500 | 0 | Img64 | 59 | 1.054 | 0 | Salts | Cl | Ca | Pd | Al | 61.05175 | 11.74323 | 10.38972 | 10.38377 | 0.6070712 | 6034.019 | 5.691013 | 0 | 0 | 0 | 10.38377 | 6.431535 | 0 | 0 | 61.05175 | 0 | 11.74323 | 0 | 0 | 0 | 0 | 0 | 0 | 0 | 0 | 0 | 10.38972 | 0 | 0 | 0 | 0 | 0 | 0 | 0 | 0 | 0 | 0 | 601500505
2707 | 79 | 316 | -19.2687 | 31.5683 | 2272 | 2191 | 6.44295 | 5.52253 | 5.78543 | 7.80999 | 4.46804 | 4.83663 | 1.61476 | 25.3644 | 19.8338 | 135 | 500 | 0 | Img64 | 63 | 1.039 | 0 | Silicon-rich | Si | Ca | Pd | Al | 42.30832 | 18.40816 | 11.94923 | 9.117827 | 0.3993018 | 6919.229 | 8.798965 | 0 | 1.662699 | 1.383748 | 9.117827 | 42.30832 | 0 | 8.502841 | 1.207988 | 0 | 18.40816 | 0 | 0 | 0 | 5.459188 | 0 | 0 | 0 | 0 | 0 | 11.94923 | 0 | 0 | 0 | 0 | 0 | 0 | 0 | 0 | 0 | 0 | 244030031
4942 | 152 | 605 | -13.3367 | 36.4272 | 1731 | 2415 | 3.68168 | 5.52253 | 3.47115 | 5.57274 | 2.73392 | 3.35265 | 1.66219 | 9.21726 | 16.5466 | 158 | 500 | 0 | Img64 | 63 | 1.037 | 0 | Silicon-rich | Si | Ca | Pd | Al | 39.72595 | 28.87124 | 10.4448 | 6.254801 | 0.3836132 | 6348.75 | 10.33851 | 0 | 0 | 0 | 6.254801 | 39.72595 | 0 | 3.191649 | 5.428973 | 0 | 28.87124 | 2.477584 | 0 | 0 | 3.605 | 0 | 0 | 0 | 0 | 0 | 10.4448 | 0 | 0 | 0 | 0 | 0 | 0 | 0 | 0 | 0 | 0 | 235030030
693 | 15 | 60 | -13.0282 | 35.481 | 1361 | 1420 | 5.33844 | 4.97027 | 4.80708 | 6.50832 | 3.7034 | 3.87517 | 1.67949 | 17.3501 | 16.3523 | 135 | 500 | 0 | Img64 | 66 | 1.037 | 0 | Silicon-rich | Si | Ca | Pd | S | 39.4498 | 17.87618 | 14.36512 | 12.60273 | 0.4320408 | 5617.941 | 10.89124 | 0 | 0 | 1.373456 | 9.12741 | 39.4498 | 0 | 12.60273 | 2.223732 | 2.981575 | 17.87618 | 0 | 0 | 0 | 0 | 0 | 0 | 0 | 0 | 0 | 14.36512 | 0 | 0 | 0 | 0 | 0 | 0 | 0 | 0 | 0 | 0 | 245040132
2502 | 74 | 296 | -20.2035 | 37.8077 | 1282 | 1091 | 27.9808 | 32.767 | 25.7359 | 39.5432 | 17.2318 | 25.1948 | 1.5695 | 552.138 | 130.437 | 146 | 500 | 0 | Img64 | 58 | 1.001 | 0 | Silicon-rich | Si | Ca | Pd | Al | 31.71402 | 25.27379 | 18.57454 | 9.024006 | 0.48444 | 7233.17 | 11.11286 | 0 | 1.53334 | 2.681079 | 9.024006 | 31.71402 | 0 | 4.200502 | 4.59192 | 2.406808 | 25.27379 | 0 | 0 | 0 | 0 | 0 | 0 | 0 | 0 | 0 | 18.57454 | 0 | 0 | 0 | 0 | 0 | 0 | 0 | 0 | 0 | 0 | 444020021
5000 | 153 | 609 | -19.6103 | 40.1255 | 2461 | 2808 | 7.91562 | 5.70661 | 5.93103 | 8.27675 | 4.6212 | 4.98469 | 1.66044 | 27.2112 | 22.0429 | 101 | 500 | 0 | Img64 | 70 | 1.03 | 0 | Silicon-rich | Si | Ca | Pd | S | 47.69908 | 15.92931 | 11.37589 | 7.463121 | 0.4970771 | 7749.851 | 11.93342 | 0 | 1.897719 | 1.560298 | 5.752771 | 47.69908 | 0 | 7.463121 | 4.10086 | 0 | 15.92931 | 0 | 0 | 0 | 4.220951 | 0 | 0 | 0 | 0 | 0 | 11.37589 | 0 | 0 | 0 | 0 | 0 | 0 | 0 | 0 | 0 | 0 | 365040041
4910 | 150 | 597 | -16.1121 | 37.2233 | 3022 | 2192 | 9.57238 | 8.65196 | 8.55596 | 10.153 | 6.71499 | 7.69558 | 1.31933 | 55.5069 | 31.0043 | 45 | 500 | 0 | Img64 | 79 | 1.014 | 0 | Silicon-rich | Si | Ca | Pd | Fe | 34.55598 | 26.15295 | 11.99129 | 10.54799 | 0.4648398 | 10851.29 | 12.14671 | 0 | 1.468944 | 1.853701 | 5.103876 | 34.55598 | 1.042324 | 5.061434 | 0 | 2.221502 | 26.15295 | 0 | 0 | 0 | 10.54799 | 0 | 0 | 0 | 0 | 0 | 11.99129 | 0 | 0 | 0 | 0 | 0 | 0 | 0 | 0 | 0 | 0 | 455030031
2771 | 80 | 320 | -19.5542 | 34.0252 | 2772 | 1132 | 6.25886 | 3.31351 | 4.30459 | 6.44295 | 2.76126 | 2.85907 | 2.25351 | 14.2664 | 15.7777 | 90 | 500 | 0 | Img64 | 73 | 1.031 | 0 | Silicon-rich | Si | Ca | Pd | Fe | 41.15913 | 22.73004 | 10.9648 | 10.47158 | 0.5760124 | 7876.519 | 12.42953 | 0 | 0 | 4.644213 | 2.308042 | 41.15913 | 0 | 0 | 0 | 0 | 22.73004 | 7.722187 | 0 | 0 | 10.47158 | 0 | 0 | 0 | 0 | 0 | 10.9648 | 0 | 0 | 0 | 0 | 0 | 0 | 0 | 0 | 0 | 0 | 345030030
4661 | 140 | 559 | -20.4832 | 34.7696 | 1811 | 1180 | 9.75646 | 4.97027 | 4.6729 | 8.78458 | 2.28849 | 3.29311 | 2.66756 | 19.7222 | 28.3008 | 79 | 500 | 0 | Img64 | 65 | 1.037 | 0 | Silicon-rich | Si | Ca | Pd | Fe | 33.44931 | 16.5737 | 13.9269 | 11.43774 | 1 | 5379.314 | 14.24907 | 0 | 1.969161 | 1.116987 | 6.81522 | 33.44931 | 1.783188 | 10.12726 | 0 | 2.800532 | 16.5737 | 0 | 0 | 0 | 11.43774 | 0 | 0 | 0 | 0 | 0 | 13.9269 | 0 | 0 | 0 | 0 | 0 | 0 | 0 | 0 | 0 | 0 | 453121122
4510 | 136 | 543 | -19.44 | 36.107 | 1349 | 2110 | 4.78619 | 3.31351 | 3.60939 | 5.16242 | 2.47714 | 3.29768 | 1.56547 | 9.5053 | 13.7388 | 68 | 500 | 0 | Img64 | 62 | 1.034 | 0 | Silicon-rich | Si | Ca | Pd | S | 47.10813 | 16.91069 | 11.15967 | 10.35515 | 0.7470551 | 5123.843 | 16.28315 | 0 | 0 | 1.415452 | 6.585212 | 47.10813 | 0 | 10.35515 | 0 | 0 | 16.91069 | 0 | 0 | 0 | 6.4657 | 0 | 0 | 0 | 0 | 0 | 11.15967 | 0 | 0 | 0 | 0 | 0 | 0 | 0 | 0 | 0 | 0 | 255040040
513 | 11 | 41 | -19.3656 | 34.1225 | 1742 | 2641 | 6.07478 | 9.57238 | 5.39001 | 9.02012 | 2.47696 | 3.94086 | 2.28887 | 25.8727 | 27.1873 | 0 | 500 | 0 | Img64 | 62 | 1.045 | 0 | Silicon-rich | Si | Ca | Pd | Fe | 46.60345 | 21.83502 | 15.91238 | 6.267502 | 0.5123835 | 5158.846 | 16.50397 | 0 | 0 | 0 | 2.725616 | 46.60345 | 0 | 1.664663 | 0 | 0 | 21.83502 | 4.99137 | 0 | 0 | 6.267502 | 0 | 0 | 0 | 0 | 0 | 15.91238 | 0 | 0 | 0 | 0 | 0 | 0 | 0 | 0 | 0 | 0 | 365040041
128 | 2 | 7 | -18.7599 | 41.2585 | 2993 | 2798 | 4.04985 | 4.6021 | 4.10491 | 4.6021 | 3.76387 | 4.01537 | 1.14612 | 12.0468 | 13.5207 | 0 | 500 | 0 | Img64 | 67 | 1.038 | 0 | Silicon-rich | Si | Ca | Pd | Al | 61.5728 | 16.85113 | 10.50418 | 9.064182 | 0.2146616 | 6954.205 | 16.6659 | 0 | 0 | 2.007711 | 9.064182 | 61.5728 | 0 | 0 | 0 | 0 | 16.85113 | 0 | 0 | 0 | 0 | 0 | 0 | 0 | 0 | 0 | 10.50418 | 0 | 0 | 0 | 0 | 0 | 0 | 0 | 0 | 0 | 0 | 266050050
4412 | 133 | 532 | -21.9328 | 35.3912 | 2128 | 1900 | 19.8811 | 12.8859 | 12.6978 | 20.479 | 7.94126 | 8.35316 | 2.45165 | 140.733 | 50.3823 | 79 | 500 | 0 | Img64 | 62 | 1.032 | 0 | #Unclassified# | K | Cl | Pd | S | 35.96102 | 27.23419 | 10.86669 | 6.687114 | 0.6890854 | 8058.508 | 4.688889 | 0 | 1.124182 | 0 | 3.010869 | 6.550394 | 0 | 6.687114 | 27.23419 | 35.96102 | 5.887877 | 0 | 0 | 0 | 2.677662 | 0 | 0 | 0 | 0 | 0 | 10.86669 | 0 | 0 | 0 | 0 | 0 | 0 | 0 | 0 | 0 | 0 | 343233233
919 | 26 | 103 | -19.5081 | 32.3937 | 3026 | 1801 | 22.6424 | 9.20421 | 12.0341 | 19.6852 | 6.9783 | 7.18804 | 2.7386 | 125.975 | 53.566 | 79 | 500 | 0 | Img64 | 69 | 1.034 | 0 | #Unclassified# | K | Cl | Pd | Ca | 29.26988 | 24.40605 | 14.91634 | 10.45356 | 1 | 6526.483 | 5.025419 | 0 | 1.990011 | 1.77598 | 2.379748 | 2.087235 | 6.522364 | 6.198827 | 24.40605 | 29.26988 | 10.45356 | 0 | 0 | 0 | 0 | 0 | 0 | 0 | 0 | 0 | 14.91634 | 0 | 0 | 0 | 0 | 0 | 0 | 0 | 0 | 0 | 0 | 332222223
1152 | 34 | 134 | -17.3563 | 35.6174 | 2447 | 2734 | 26.8763 | 19.3288 | 13.7667 | 30.6085 | 7.78653 | 7.90918 | 3.86999 | 185.768 | 69.8146 | 124 | 500 | 0 | Img64 | 65 | 1.027 | 0 | #Unclassified# | K | Cl | Pd | Ca | 30.37209 | 26.86824 | 11.3976 | 8.761126 | 0.723337 | 8162.312 | 5.385512 | 0 | 2.961385 | 1.104691 | 1.435609 | 4.865424 | 0 | 6.676779 | 26.86824 | 30.37209 | 8.761126 | 0 | 0 | 0 | 0 | 0 | 0 | 5.557058 | 0 | 0 | 11.3976 | 0 | 0 | 0 | 0 | 0 | 0 | 0 | 0 | 0 | 0 | 332222223
2390 | 69 | 276 | -17.1503 | 34.7281 | 1494 | 1413 | 15.4631 | 19.697 | 11.4186 | 22.3884 | 5.74365 | 5.96747 | 3.75173 | 120.892 | 52.7672 | 146 | 500 | 0 | Img64 | 68 | 1.032 | 0 | #Unclassified# | K | Cl | Pd | Ca | 40.43401 | 24.78078 | 11.19322 | 6.974824 | 0.5515557 | 9363.24 | 6.163186 | 0 | 1.032861 | 0 | 2.348488 | 6.81367 | 0 | 6.422152 | 24.78078 | 40.43401 | 6.974824 | 0 | 0 | 0 | 0 | 0 | 0 | 0 | 0 | 0 | 11.19322 | 0 | 0 | 0 | 0 | 0 | 0 | 0 | 0 | 0 | 0 | 343233233
1105 | 33 | 132 | -12.9622 | 36.8953 | 1721 | 1922 | 13.8063 | 9.02012 | 8.48558 | 13.2541 | 5.07824 | 7.71848 | 1.71719 | 58.4381 | 37.3568 | 90 | 500 | 0 | Img64 | 69 | 1.026 | 0 | #Unclassified# | K | Cl | Pd | Ca | 36.72075 | 20.19927 | 13.38418 | 9.617867 | 0.7645377 | 7437.502 | 6.424453 | 0 | 1.255516 | 0 | 2.816334 | 1.830671 | 0 | 4.336152 | 20.19927 | 36.72075 | 9.617867 | 3.601977 | 0 | 0 | 0 | 0 | 0 | 6.237287 | 0 | 0 | 13.38418 | 0 | 0 | 0 | 0 | 0 | 0 | 0 | 0 | 0 | 0 | 243133132
5253 | 158 | 630 | -19.6034 | 36.4753 | 2525 | 2168 | 25.4036 | 19.1448 | 13.8311 | 29.6893 | 7.02129 | 7.80913 | 3.80187 | 178.534 | 68.6768 | 124 | 500 | 0 | Img64 | 64 | 1.036 | 0 | #Unclassified# | K | Cl | Pd | Zn | 24.99347 | 21.99696 | 12.67323 | 8.955087 | 1 | 8019.722 | 7.518059 | 0 | 2.033351 | 0 | 3.800001 | 6.272383 | 0 | 6.309232 | 21.99696 | 24.99347 | 7.395966 | 5.570316 | 0 | 0 | 0 | 0 | 0 | 8.955087 | 0 | 0 | 12.67323 | 0 | 0 | 0 | 0 | 0 | 0 | 0 | 0 | 0 | 0 | 332222223
3562 | 108 | 431 | -17.1116 | 35.4825 | 1708 | 1412 | 18.9607 | 12.5177 | 10.852 | 15.9662 | 8.59099 | 9.5953 | 1.66396 | 92.3251 | 53.0939 | 101 | 500 | 0 | Img64 | 60 | 1.045 | 0 | #Unclassified# | Zn | Cl | Pd | Ca | 26.72894 | 21.09956 | 10.04441 | 9.71622 | 1 | 5474.734 | 7.681432 | 0 | 3.656304 | 0 | 2.826456 | 6.571898 | 1.726894 | 6.485061 | 21.09956 | 3.900603 | 9.71622 | 7.24366 | 0 | 0 | 0 | 0 | 0 | 26.72894 | 0 | 0 | 10.04441 | 0 | 0 | 0 | 0 | 0 | 0 | 0 | 0 | 0 | 0 | 122100103
2456 | 71 | 282 | -18.2485 | 35.5705 | 1679 | 2991 | 18.9607 | 15.0949 | 10.6771 | 22.6952 | 5.20665 | 5.40295 | 4.20051 | 112.369 | 51.8486 | 124 | 500 | 0 | Img64 | 61 | 1.048 | 0 | #Unclassified# | Zn | Cl | Pd | Ti | 26.47589 | 21.28061 | 12.28174 | 11.90147 | 1 | 5054.726 | 7.76632 | 0 | 1.385346 | 1.046263 | 1.207715 | 3.509658 | 0 | 8.759828 | 21.28061 | 3.826537 | 8.324949 | 11.90147 | 0 | 0 | 0 | 0 | 0 | 26.47589 | 0 | 0 | 12.28174 | 0 | 0 | 0 | 0 | 0 | 0 | 0 | 0 | 0 | 0 | 233201214
2381 | 69 | 275 | -17.4327 | 34.5014 | 1987 | 2638 | 20.0652 | 16.3835 | 13.2563 | 21.9137 | 7.78653 | 9.04245 | 2.42343 | 148.933 | 60.5947 | 68 | 500 | 0 | Img64 | 59 | 1.025 | 0 | #Unclassified# | K | Cl | Pd | Ca | 29.1717 | 23.61297 | 11.83255 | 11.4737 | 1 | 7041.182 | 8.16904 | 0 | 2.792216 | 0 | 4.10062 | 4.065464 | 0 | 6.845908 | 23.61297 | 29.1717 | 11.4737 | 0 | 0 | 0 | 0 | 0 | 0 | 6.104876 | 0 | 0 | 11.83255 | 0 | 0 | 0 | 0 | 0 | 0 | 0 | 0 | 0 | 0 | 433222223
144 | 3 | 12 | -13.8543 | 39.2338 | 3018 | 1517 | 5.70661 | 18.0402 | 8.09979 | 18.0239 | 3.73054 | 3.8457 | 4.68678 | 63.6398 | 40.712 | 11 | 500 | 0 | Img64 | 59 | 1.037 | 0 | #Unclassified# | Si | Cl | Pd | Ca | 27.41841 | 22.64639 | 11.74004 | 10.55349 | 0.7735558 | 6569.964 | 10.09796 | 0 | 1.336681 | 4.701114 | 8.33935 | 27.41841 | 1.28296 | 4.554443 | 22.64639 | 3.641091 | 10.55349 | 0 | 0 | 0 | 3.786032 | 0 | 0 | 0 | 0 | 0 | 11.74004 | 0 | 0 | 0 | 0 | 0 | 0 | 0 | 0 | 0 | 0 | 332220223
1741 | 50 | 198 | -17.9561 | 32.7467 | 1211 | 1939 | 6.81111 | 9.38829 | 7.80889 | 9.60853 | 5.98323 | 6.15456 | 1.5612 | 46.8149 | 26.1684 | 158 | 500 | 0 | Img64 | 67 | 1.026 | 0 | #Unclassified# | S | Cl | Pd | Zn | 32.27487 | 21.3584 | 14.33831 | 13.69116 | 0.6958722 | 6898.374 | 10.69253 | 0 | 1.494653 | 0 | 1.652995 | 2.03149 | 0 | 32.27487 | 21.3584 | 0 | 13.15812 | 0 | 0 | 0 | 0 | 0 | 0 | 13.69116 | 0 | 0 | 14.33831 | 0 | 0 | 0 | 0 | 0 | 0 | 0 | 0 | 0 | 0 | 324120305
4482 | 136 | 541 | -19.2257 | 36.5854 | 2524 | 1559 | 14.3586 | 16.3835 | 8.83164 | 17.7423 | 3.54873 | 3.64481 | 4.86783 | 78.1773 | 47.2727 | 34 | 500 | 0 | Img64 | 65 | 1.031 | 0 | #Unclassified# | K | Cl | Pd | Zn | 30.57932 | 26.91454 | 17.0609 | 7.25355 | 1 | 6206.89 | 10.90149 | 0 | 1.131455 | 0 | 1.755371 | 1.429263 | 0 | 6.131876 | 26.91454 | 30.57932 | 5.384728 | 2.358998 | 0 | 0 | 0 | 0 | 0 | 7.25355 | 0 | 0 | 17.0609 | 0 | 0 | 0 | 0 | 0 | 0 | 0 | 0 | 0 | 0 | 332222223
1945 | 58 | 229 | -15.8768 | 33.3113 | 2265 | 2971 | 10.861 | 11.4132 | 9.80036 | 11.5973 | 7.55535 | 9.28081 | 1.2496 | 75.1274 | 35.115 | 0 | 500 | 0 | Img64 | 66 | 1.028 | 0 | #Unclassified# | K | Cl | Pd | S | 28.38775 | 25.60405 | 21.1516 | 9.198345 | 1 | 6394.67 | 12.03579 | 0 | 3.115494 | 0 | 2.26056 | 2.803939 | 0 | 9.198345 | 25.60405 | 28.38775 | 7.478262 | 0 | 0 | 0 | 0 | 0 | 0 | 0 | 0 | 0 | 21.1516 | 0 | 0 | 0 | 0 | 0 | 0 | 0 | 0 | 0 | 0 | 442222223
235 | 6 | 21 | -21.4367 | 38.892 | 2777 | 1325 | 9.94055 | 5.15436 | 5.87725 | 10.3588 | 3.93323 | 4.066 | 2.54767 | 28.4312 | 25.9047 | 68 | 500 | 0 | Img64 | 66 | 1.043 | 0 | #Unclassified# | Si | Cl | Pd | Fe | 22.57879 | 15.51953 | 13.52381 | 12.5413 | 0.93623 | 5719.745 | 12.1433 | 0 | 1.473605 | 2.684706 | 12.25228 | 22.57879 | 2.493065 | 5.417539 | 15.51953 | 0 | 11.51538 | 0 | 0 | 0 | 12.5413 | 0 | 0 | 0 | 0 | 0 | 13.52381 | 0 | 0 | 0 | 0 | 0 | 0 | 0 | 0 | 0 | 0 | 654232233
4487 | 136 | 541 | -19.4921 | 36.3634 | 1068 | 2761 | 9.02012 | 23.9309 | 10.1405 | 24.5945 | 4.58144 | 4.84005 | 5.08145 | 105.558 | 55.7636 | 11 | 500 | 0 | Img64 | 64 | 1.036 | 0 | #Unclassified# | K | Cl | Pd | S | 22.96614 | 19.10466 | 18.49132 | 11.27448 | 1 | 5775.58 | 13.94028 | 0 | 1.39516 | 0 | 1.30126 | 9.333752 | 0 | 11.27448 | 19.10466 | 22.96614 | 8.720605 | 0 | 0 | 0 | 0 | 0 | 0 | 7.412628 | 0 | 0 | 18.49132 | 0 | 0 | 0 | 0 | 0 | 0 | 0 | 0 | 0 | 0 | 342122122
5256 | 158 | 630 | -19.5037 | 36.3617 | 3046 | 2784 | 9.20421 | 23.9309 | 10.0578 | 24.5945 | 4.46804 | 5.08174 | 4.83977 | 108.506 | 56.7211 | 11 | 500 | 0 | Img64 | 66 | 1.041 | 0 | #Unclassified# | K | Cl | Pd | S | 24.79533 | 19.10868 | 16.26285 | 11.81135 | 1 | 5689.065 | 14.26631 | 0 | 0 | 0 | 2.319934 | 7.327112 | 1.388942 | 11.81135 | 19.10868 | 24.79533 | 7.925719 | 0 | 0 | 0 | 0 | 0 | 0 | 9.060082 | 0 | 0 | 16.26285 | 0 | 0 | 0 | 0 | 0 | 0 | 0 | 0 | 0 | 0 | 343132223
478 | 10 | 38 | -18.9765 | 35.7337 | 1810 | 2092 | 5.52253 | 5.33844 | 5.45589 | 5.81358 | 5.13172 | 5.52069 | 1.05305 | 21.6538 | 17.6698 | 23 | 500 | 0 | Img64 | 71 | 1.026 | 0 | Aluminum-rich | Al | Cl | Pd | S | 67.49392 | 18.75106 | 10.31145 | 1.901181 | 0.1781953 | 8855.327 | 15.59342 | 0 | 0 | 0 | 67.49392 | 1.542388 | 0 | 1.901181 | 18.75106 | 0 | 0 | 0 | 0 | 0 | 0 | 0 | 0 | 0 | 0 | 0 | 10.31145 | 0 | 0 | 0 | 0 | 0 | 0 | 0 | 0 | 0 | 0 | 715155151
5346 | 163 | 650 | -20.7697 | 37.9861 | 2313 | 2144 | 3.31351 | 5.15436 | 3.30741 | 5.57274 | 1.96675 | 2.15597 | 2.58479 | 8.50563 | 13.6627 | 158 | 500 | 0 | Img64 | 70 | 1.045 | 0 | Antimony-rich | Sb | Cl | Pd | S | 49.48545 | 34.41268 | 10.47601 | 2.207997 | 1 | 5090.01 | 5.696201 | 0 | 0 | 0 | 1.491725 | 1.926147 | 0 | 2.207997 | 34.41268 | 0 | 0 | 0 | 0 | 0 | 0 | 0 | 0 | 0 | 0 | 0 | 10.47601 | 0 | 0 | 0 | 49.48545 | 0 | 0 | 0 | 0 | 0 | 0 | 740744747
5331 | 162 | 646 | -13.7789 | 35.562 | 1378 | 3025 | 4.41802 | 4.23394 | 4.37868 | 4.94631 | 3.76387 | 4.1843 | 1.18211 | 13.6395 | 14.4319 | 45 | 500 | 0 | Img64 | 87 | 1.008 | 0 | Antimony-rich | Sb | Cl | Pd | Si | 42.23888 | 38.14846 | 10.60784 | 7.128933 | 0.4940043 | 7879.914 | 6.485391 | 0 | 0 | 0 | 1.875885 | 7.128933 | 0 | 0 | 38.14846 | 0 | 0 | 0 | 0 | 0 | 0 | 0 | 0 | 0 | 0 | 0 | 10.60784 | 0 | 0 | 0 | 42.23888 | 0 | 0 | 0 | 0 | 0 | 0 | 630633636
1243 | 36 | 143 | -18.2904 | 33.0519 | 1442 | 2331 | 9.94055 | 9.02012 | 8.20478 | 10.186 | 5.5399 | 7.37288 | 1.38155 | 53.2026 | 36.6881 | 56 | 500 | 0 | Img64 | 61 | 1.041 | 0 | Calcium-rich | Ca | Cl | Pd | Si | 33.95569 | 18.7905 | 12.08151 | 11.87731 | 0.8616671 | 5332 | 7.649573 | 0 | 1.393457 | 1.374936 | 4.347574 | 11.87731 | 0 | 7.676287 | 18.7905 | 2.167356 | 33.95569 | 0 | 0 | 0 | 6.335371 | 0 | 0 | 0 | 0 | 0 | 12.08151 | 0 | 0 | 0 | 0 | 0 | 0 | 0 | 0 | 0 | 0 | 524110112
4492 | 136 | 542 | -18.8415 | 36.657 | 2552 | 1174 | 23.7469 | 12.3336 | 14.015 | 22.8264 | 7.93969 | 9.54305 | 2.39194 | 170.858 | 58.4036 | 90 | 500 | 0 | Img64 | 69 | 1.006 | 0 | Salts | K | Cl | Pd | Ca | 37.90225 | 35.049 | 10.33176 | 7.085199 | 0.2763463 | 12410.31 | 3.186385 | 0 | 1.082212 | 0 | 1.123849 | 2.726617 | 0 | 4.699112 | 35.049 | 37.90225 | 7.085199 | 0 | 0 | 0 | 0 | 0 | 0 | 0 | 0 | 0 | 10.33176 | 0 | 0 | 0 | 0 | 0 | 0 | 0 | 0 | 0 | 0 | 443333334
1144 | 34 | 134 | -17.5352 | 35.7893 | 1454 | 1791 | 1.84084 | 1.47267 | 1.81956 | 2.18845 | 1.49128 | 1.62564 | 1.34621 | 2.10099 | 6.4494 | 113 | 500 | 0 | Img64 | 63 | 1.05 | 0 | Salts | K | Cl | Pd | S | 44.59121 | 43.04107 | 11.258 | 1.10972 | 0.236719 | 7675.996 | 4.107947 | 0 | 0 | 0 | 0 | 0 | 0 | 1.10972 | 43.04107 | 44.59121 | 0 | 0 | 0 | 0 | 0 | 0 | 0 | 0 | 0 | 0 | 11.258 | 0 | 0 | 0 | 0 | 0 | 0 | 0 | 0 | 0 | 0 | 554444445
2342 | 69 | 273 | -17.5897 | 35.1122 | 1147 | 1381 | 5.70661 | 9.02012 | 6.7271 | 9.20421 | 4.30585 | 5.04081 | 1.82594 | 35.9202 | 26.2444 | 0 | 500 | 0 | Img64 | 56 | 1.044 | 0 | Salts | K | Cl | Pd | S | 37.72494 | 37.40012 | 10.33116 | 6.178843 | 0.6234154 | 5169.525 | 8.57978 | 0 | 0 | 0 | 1.146297 | 2.272345 | 0 | 6.178843 | 37.40012 | 37.72494 | 4.946293 | 0 | 0 | 0 | 0 | 0 | 0 | 0 | 0 | 0 | 10.33116 | 0 | 0 | 0 | 0 | 0 | 0 | 0 | 0 | 0 | 0 | 333333333
3703 | 113 | 452 | -21.4046 | 38.9813 | 2950 | 2884 | 15.6472 | 9.57238 | 10.3761 | 15.8312 | 8.20659 | 8.94655 | 1.76954 | 85.4121 | 41.5073 | 90 | 500 | 0 | Img64 | 62 | 1.04 | 0 | Salts | K | Cl | Pd | S | 34.9378 | 34.47414 | 10.50229 | 5.808453 | 0.6948761 | 6783.419 | 9.239323 | 0 | 0 | 0 | 4.738942 | 4.669089 | 0 | 5.808453 | 34.47414 | 34.9378 | 4.869288 | 0 | 0 | 0 | 0 | 0 | 0 | 0 | 0 | 0 | 10.50229 | 0 | 0 | 0 | 0 | 0 | 0 | 0 | 0 | 0 | 0 | 333333333
5497 | 167 | 665 | -22.6311 | 34.9572 | 2434 | 2215 | 4.78619 | 7.54745 | 4.92489 | 7.55535 | 3.00555 | 3.75136 | 2.01403 | 19.6883 | 20.6908 | 23 | 500 | 0 | Img64 | 61 | 1.042 | 0 | #Unclassified# | Si | Fe | Pd | Ti | 25.74885 | 16.69423 | 13.84974 | 12.83854 | 0.7049658 | 5008.867 | 13.06027 | 0 | 0 | 10.18698 | 9.660981 | 25.74885 | 0 | 3.310261 | 0 | 3.082048 | 4.628365 | 12.83854 | 0 | 0 | 16.69423 | 0 | 0 | 0 | 0 | 0 | 13.84974 | 0 | 0 | 0 | 0 | 0 | 0 | 0 | 0 | 0 | 0 | 353222232
3553 | 108 | 429 | -17.0184 | 35.7239 | 2211 | 2146 | 3.4976 | 2.20901 | 2.6671 | 3.58395 | 2.0669 | 2.26253 | 1.58404 | 4.9475 | 9.6604 | 79 | 500 | 0 | Img64 | 62 | 1.037 | 0 | Silicon-rich | Si | Fe | Pd | Al | 38.13571 | 18.22066 | 12.26928 | 11.91221 | 0.7511888 | 5548.437 | 12.75283 | 0 | 0 | 3.407295 | 11.91221 | 38.13571 | 0 | 0 | 2.252651 | 5.939766 | 4.707659 | 3.154767 | 0 | 0 | 18.22066 | 0 | 0 | 0 | 0 | 0 | 12.26928 | 0 | 0 | 0 | 0 | 0 | 0 | 0 | 0 | 0 | 0 | 464142142
4922 | 151 | 603 | -17.1739 | 37.0528 | 1361 | 1074 | 20.0652 | 13.4381 | 12.7927 | 21.9137 | 7.17669 | 9.12274 | 2.40209 | 134.836 | 54.6453 | 68 | 500 | 0 | Img64 | 66 | 1.022 | 0 | #Unclassified# | Cl | K | Pd | Zn | 28.00697 | 23.44415 | 13.69159 | 11.95117 | 1 | 7094.849 | 7.469694 | 0 | 1.793468 | 0 | 2.915862 | 4.16774 | 0 | 5.38291 | 28.00697 | 23.44415 | 6.321244 | 2.324899 | 0 | 0 | 0 | 0 | 0 | 11.95117 | 0 | 0 | 13.69159 | 0 | 0 | 0 | 0 | 0 | 0 | 0 | 0 | 0 | 0 | 343222224
944 | 27 | 105 | -20.6762 | 36.4502 | 2823 | 2294 | 7.73153 | 12.7018 | 9.55856 | 12.8859 | 6.76015 | 7.42791 | 1.73479 | 71.4507 | 32.9835 | 0 | 500 | 0 | Img64 | 65 | 1.033 | 0 | #Unclassified# | Cl | K | Pd | Ca | 28.1508 | 26.23027 | 11.44353 | 9.404959 | 0.7970892 | 8168.374 | 7.568874 | 0 | 3.085266 | 1.108471 | 1.997896 | 6.36734 | 0 | 7.562418 | 28.1508 | 26.23027 | 9.404959 | 0 | 0 | 0 | 0 | 0 | 0 | 4.64905 | 0 | 0 | 11.44353 | 0 | 0 | 0 | 0 | 0 | 0 | 0 | 0 | 0 | 0 | 332222223
5309 | 160 | 640 | -20.3686 | 38.2569 | 2450 | 2725 | 12.8859 | 11.7814 | 7.94669 | 15.62 | 4.36688 | 4.453 | 3.50775 | 55.3544 | 38.4358 | 45 | 500 | 0 | Img64 | 65 | 1.037 | 0 | #Unclassified# | Ca | K | Pd | Si | 28.63947 | 12.73015 | 11.86143 | 11.42305 | 0.6001634 | 7192.624 | 11.40212 | 0 | 8.067541 | 1.881722 | 5.078159 | 11.42305 | 0 | 9.425016 | 10.89347 | 12.73015 | 28.63947 | 0 | 0 | 0 | 0 | 0 | 0 | 0 | 0 | 0 | 11.86143 | 0 | 0 | 0 | 0 | 0 | 0 | 0 | 0 | 0 | 0 | 444021021
2459 | 71 | 283 | -18.7358 | 35.5177 | 1071 | 1237 | 13.9904 | 20.9856 | 11.3938 | 21.1631 | 6.80465 | 7.68892 | 2.75242 | 111.217 | 55.1194 | 158 | 500 | 0 | Img64 | 65 | 1.015 | 0 | Salts | Cl | K | Pd | Ca | 35.89341 | 33.5276 | 14.41477 | 7.962766 | 0.5299662 | 8795.088 | 6.33378 | 0 | 0 | 0 | 1.695791 | 1.553925 | 0 | 4.951739 | 35.89341 | 33.5276 | 7.962766 | 0 | 0 | 0 | 0 | 0 | 0 | 0 | 0 | 0 | 14.41477 | 0 | 0 | 0 | 0 | 0 | 0 | 0 | 0 | 0 | 0 | 443333334
3162 | 97 | 385 | -21.0288 | 32.7793 | 2971 | 1766 | 14.1745 | 9.94055 | 10.1603 | 15.5556 | 7.28932 | 8.22901 | 1.89034 | 85.0055 | 40.1791 | 113 | 500 | 0 | Img64 | 68 | 1.019 | 0 | Salts | Cl | K | Pd | Ca | 30.9275 | 21.0796 | 12.81716 | 10.75736 | 0.5819756 | 9625.541 | 7.528836 | 0 | 2.430031 | 2.166873 | 3.173331 | 6.350007 | 0 | 5.615404 | 30.9275 | 21.0796 | 10.75736 | 0 | 0 | 0 | 0 | 0 | 0 | 4.68273 | 0 | 0 | 12.81716 | 0 | 0 | 0 | 0 | 0 | 0 | 0 | 0 | 0 | 0 | 422211213
506 | 11 | 41 | -19.1237 | 34.3833 | 3058 | 1235 | 11.2291 | 19.3288 | 11.8247 | 19.6909 | 6.80465 | 6.91867 | 2.84606 | 118.892 | 47.9152 | 158 | 500 | 0 | Img64 | 64 | 1.034 | 0 | Salts | Cl | K | Pd | Zn | 36.20059 | 24.09105 | 10.08101 | 10.0399 | 0.8533136 | 7034.827 | 8.670674 | 0 | 1.727805 | 0 | 1.705335 | 1.493221 | 0 | 6.309404 | 36.20059 | 24.09105 | 8.351672 | 0 | 0 | 0 | 0 | 0 | 0 | 10.0399 | 0 | 0 | 10.08101 | 0 | 0 | 0 | 0 | 0 | 0 | 0 | 0 | 0 | 0 | 322322323
4044 | 123 | 491 | -18.4091 | 36.8358 | 2853 | 2248 | 34.4237 | 15.0949 | 15.2755 | 29.4535 | 8.20659 | 9.16535 | 3.21357 | 219.757 | 80.3868 | 90 | 500 | 0 | Img64 | 64 | 1.046 | 0 | Salts | Cl | K | Pd | S | 32.14136 | 24.33747 | 21.74022 | 7.840655 | 1 | 5330.409 | 9.104077 | 0 | 6.669148 | 0 | 2.091197 | 2.343251 | 0 | 7.840655 | 32.14136 | 24.33747 | 2.836697 | 0 | 0 | 0 | 0 | 0 | 0 | 0 | 0 | 0 | 21.74022 | 0 | 0 | 0 | 0 | 0 | 0 | 0 | 0 | 0 | 0 | 332222223
2188 | 66 | 262 | -21.5981 | 37.9242 | 1909 | 2486 | 2.20901 | 2.20901 | 2.34138 | 2.885 | 2.01882 | 2.20513 | 1.30832 | 3.62591 | 7.83274 | 56 | 500 | 0 | Img64 | 67 | 1.056 | 0 | Calcium-rich | Ca | Mg | Pd | Al | 65.75907 | 17.71623 | 13.59987 | 2.924839 | 0.2924153 | 5408.296 | 8.135289 | 0 | 0 | 17.71623 | 2.924839 | 0 | 0 | 0 | 0 | 0 | 65.75907 | 0 | 0 | 0 | 0 | 0 | 0 | 0 | 0 | 0 | 13.59987 | 0 | 0 | 0 | 0 | 0 | 0 | 0 | 0 | 0 | 0 | 817100002
4920 | 151 | 602 | -16.5852 | 37.282 | 2517 | 1870 | 2.94535 | 1.84084 | 2.34896 | 3.12943 | 1.67374 | 1.81661 | 1.72268 | 3.81229 | 8.73385 | 90 | 500 | 0 | Img64 | 69 | 1.053 | 0 | Calcium-rich | Ca | Mg | Pd | Al | 64.50404 | 20.91552 | 11.42964 | 1.86964 | 0.2861661 | 5901.74 | 11.13471 | 0 | 0 | 20.91552 | 1.86964 | 1.281158 | 0 | 0 | 0 | 0 | 64.50404 | 0 | 0 | 0 | 0 | 0 | 0 | 0 | 0 | 0 | 11.42964 | 0 | 0 | 0 | 0 | 0 | 0 | 0 | 0 | 0 | 0 | 826100002
5107 | 155 | 618 | -19.993 | 32.7151 | 2419 | 2107 | 8.46787 | 6.07478 | 5.37043 | 8.07032 | 2.63027 | 4.96533 | 1.62534 | 23.7209 | 29.0016 | 135 | 500 | 0 | Img64 | 63 | 1.045 | 0 | Silicon-rich | Si | Mg | Pd | Al | 58.46357 | 21.64053 | 13.25755 | 5.207437 | 0.138542 | 5132.988 | 3.171235 | 0 | 0 | 21.64053 | 5.207437 | 58.46357 | 0 | 1.430914 | 0 | 0 | 0 | 0 | 0 | 0 | 0 | 0 | 0 | 0 | 0 | 0 | 13.25755 | 0 | 0 | 0 | 0 | 0 | 0 | 0 | 0 | 0 | 0 | 367250053
3529 | 107 | 427 | -21.0519 | 40.8071 | 2834 | 1150 | 10.6769 | 7.54745 | 8.36731 | 10.7694 | 7.02899 | 7.58878 | 1.41912 | 54.4225 | 31.6593 | 113 | 500 | 0 | Img64 | 77 | 1.033 | 0 | Silicon-rich | Si | Mg | Pd | Al | 54.83487 | 20.05007 | 10.61276 | 8.848658 | 0.1012153 | 7765.054 | 5.135714 | 0 | 0 | 20.05007 | 8.848658 | 54.83487 | 0 | 0 | 0 | 0 | 0 | 2.635898 | 0 | 0 | 3.017737 | 0 | 0 | 0 | 0 | 0 | 10.61276 | 0 | 0 | 0 | 0 | 0 | 0 | 0 | 0 | 0 | 0 | 266150052
1531 | 41 | 161 | -19.0022 | 40.3689 | 1656 | 1489 | 30.9261 | 22.6424 | 18.8069 | 29.5047 | 10.4414 | 11.7677 | 2.50727 | 309.388 | 81.459 | 101 | 500 | 0 | Img64 | 66 | 1.025 | 0 | Silicon-rich | Si | Mg | Pd | S | 55.1149 | 17.56046 | 9.951511 | 4.961347 | 0.2783805 | 7283.628 | 6.027282 | 0 | 1.265888 | 17.56046 | 3.383775 | 55.1149 | 0 | 4.961347 | 0 | 3.082837 | 0 | 0 | 0 | 0 | 4.679286 | 0 | 0 | 0 | 0 | 0 | 9.951511 | 0 | 0 | 0 | 0 | 0 | 0 | 0 | 0 | 0 | 0 | 156150051
3982 | 122 | 486 | -22.0894 | 34.2795 | 1288 | 1796 | 4.6021 | 4.04985 | 4.3905 | 4.82261 | 3.9442 | 4.288 | 1.12468 | 13.8089 | 14.368 | 113 | 500 | 0 | Img64 | 71 | 1.039 | 0 | Silicon-rich | Si | Mg | Pd | Al | 56.31582 | 25.62786 | 13.54179 | 4.514535 | 0.1502707 | 6676.36 | 6.618246 | 0 | 0 | 25.62786 | 4.514535 | 56.31582 | 0 | 0 | 0 | 0 | 0 | 0 | 0 | 0 | 0 | 0 | 0 | 0 | 0 | 0 | 13.54179 | 0 | 0 | 0 | 0 | 0 | 0 | 0 | 0 | 0 | 0 | 367250053
4600 | 139 | 554 | -21.6439 | 40.389 | 1656 | 1377 | 8.28379 | 9.57238 | 7.98555 | 10.119 | 5.94858 | 6.36313 | 1.59026 | 48.865 | 31.3492 | 23 | 500 | 0 | Img64 | 70 | 1.043 | 0 | Silicon-rich | Si | Mg | Pd | Al | 54.58656 | 25.64759 | 10.10488 | 9.660972 | 0.06043786 | 7670.598 | 6.729255 | 0 | 0 | 25.64759 | 9.660972 | 54.58656 | 0 | 0 | 0 | 0 | 0 | 0 | 0 | 0 | 0 | 0 | 0 | 0 | 0 | 0 | 10.10488 | 0 | 0 | 0 | 0 | 0 | 0 | 0 | 0 | 0 | 0 | 257250052
2020 | 60 | 240 | -21.3628 | 33.7331 | 1139 | 2734 | 10.1246 | 12.8859 | 9.05751 | 13.3327 | 6.32505 | 10.4612 | 1.27449 | 62.4876 | 45.9832 | 23 | 500 | 0 | Img64 | 61 | 1.047 | 0 | Silicon-rich | Si | Mg | Pd | Al | 57.66733 | 25.91962 | 11.85621 | 3.113322 | 0.1508521 | 5691.953 | 7.743958 | 0 | 0 | 25.91962 | 3.113322 | 57.66733 | 0 | 1.443512 | 0 | 0 | 0 | 0 | 0 | 0 | 0 | 0 | 0 | 0 | 0 | 0 | 11.85621 | 0 | 0 | 0 | 0 | 0 | 0 | 0 | 0 | 0 | 0 | 367250053
4386 | 133 | 529 | -22.2109 | 35.7693 | 2675 | 1894 | 4.6021 | 8.46787 | 5.33189 | 8.65196 | 3.76387 | 3.89721 | 2.22004 | 21.6538 | 21.1553 | 0 | 500 | 0 | Img64 | 64 | 1.055 | 0 | Silicon-rich | Si | Mg | Pd | Fe | 54.71088 | 23.69457 | 10.50008 | 6.943196 | 0.1626642 | 5061.709 | 7.764386 | 0 | 0 | 23.69457 | 4.151285 | 54.71088 | 0 | 0 | 0 | 0 | 0 | 0 | 0 | 0 | 6.943196 | 0 | 0 | 0 | 0 | 0 | 10.50008 | 0 | 0 | 0 | 0 | 0 | 0 | 0 | 0 | 0 | 0 | 257250052
2619 | 77 | 307 | -20.4973 | 33.2536 | 1738 | 1235 | 13.9904 | 11.4132 | 10.9719 | 15.3153 | 8.20659 | 8.77353 | 1.74562 | 97.8995 | 42.4556 | 113 | 500 | 0 | Img64 | 57 | 1.041 | 0 | Silicon-rich | Si | Mg | Pd | Fe | 55.7794 | 25.18502 | 10.5874 | 5.365385 | 0.1336738 | 5386.838 | 8.413137 | 0 | 0 | 25.18502 | 3.082791 | 55.7794 | 0 | 0 | 0 | 0 | 0 | 0 | 0 | 0 | 5.365385 | 0 | 0 | 0 | 0 | 0 | 10.5874 | 0 | 0 | 0 | 0 | 0 | 0 | 0 | 0 | 0 | 0 | 257250052
791 | 19 | 75 | -17.3644 | 30.924 | 2381 | 1596 | 4.41802 | 6.25886 | 5.03158 | 6.80465 | 3.83184 | 3.87945 | 1.75402 | 18.9767 | 17.7095 | 23 | 500 | 0 | Img64 | 61 | 1.042 | 0 | Silicon-rich | Si | Mg | Pd | Al | 49.48456 | 24.99135 | 13.20107 | 12.32302 | 0.01933947 | 6203.715 | 8.640081 | 0 | 0 | 24.99135 | 12.32302 | 49.48456 | 0 | 0 | 0 | 0 | 0 | 0 | 0 | 0 | 0 | 0 | 0 | 0 | 0 | 0 | 13.20107 | 0 | 0 | 0 | 0 | 0 | 0 | 0 | 0 | 0 | 0 | 457251053
2203 | 66 | 263 | -22.1148 | 37.547 | 1146 | 2488 | 4.23394 | 7.73153 | 5.23306 | 7.91676 | 3.73054 | 4.12187 | 1.92067 | 21.5691 | 20.2287 | 11 | 500 | 0 | Img64 | 60 | 1.052 | 0 | Silicon-rich | Si | Mg | Pd | Zn | 53.91532 | 23.31156 | 13.19152 | 5.529679 | 0.2448174 | 5817.131 | 8.650756 | 0 | 0 | 23.31156 | 4.051929 | 53.91532 | 0 | 0 | 0 | 0 | 0 | 0 | 0 | 0 | 0 | 0 | 0 | 5.529679 | 0 | 0 | 13.19152 | 0 | 0 | 0 | 0 | 0 | 0 | 0 | 0 | 0 | 0 | 356240043
5033 | 154 | 613 | -21.3659 | 33.4547 | 1123 | 2185 | 4.97027 | 4.04985 | 4.47322 | 5.24439 | 3.68168 | 3.97137 | 1.32055 | 14.402 | 14.507 | 101 | 500 | 0 | Img64 | 72 | 1.051 | 0 | Silicon-rich | Si | Mg | Pd | Al | 59.4994 | 25.45096 | 10.09295 | 3.580437 | 0.1027761 | 6153.702 | 8.65637 | 0 | 0 | 25.45096 | 3.580437 | 59.4994 | 0 | 1.376245 | 0 | 0 | 0 | 0 | 0 | 0 | 0 | 0 | 0 | 0 | 0 | 0 | 10.09295 | 0 | 0 | 0 | 0 | 0 | 0 | 0 | 0 | 0 | 0 | 257250052
3689 | 113 | 450 | -21.6266 | 39.3895 | 1753 | 2715 | 4.04985 | 5.52253 | 4.24732 | 5.70661 | 2.5989 | 3.52465 | 1.61906 | 13.2837 | 15.6147 | 0 | 500 | 0 | Img64 | 58 | 1.054 | 0 | Silicon-rich | Si | Mg | Pd | Al | 48.28195 | 24.38737 | 10.2212 | 5.932909 | 0.2580764 | 5366.456 | 8.880644 | 0 | 0 | 24.38737 | 5.932909 | 48.28195 | 0 | 0 | 0 | 0 | 0 | 5.758036 | 0 | 0 | 5.418538 | 0 | 0 | 0 | 0 | 0 | 10.2212 | 0 | 0 | 0 | 0 | 0 | 0 | 0 | 0 | 0 | 0 | 246240042
4444 | 134 | 535 | -22.3092 | 36.1602 | 2143 | 1824 | 3.68168 | 3.68168 | 2.83397 | 4.72417 | 1.71424 | 1.89419 | 2.49404 | 6.2352 | 11.515 | 146 | 500 | 0 | Img64 | 62 | 1.051 | 0 | Silicon-rich | Si | Mg | Pd | Ca | 47.31646 | 18.72799 | 11.72175 | 11.68438 | 0.3782324 | 6824.275 | 9.086981 | 0 | 5.088013 | 18.72799 | 3.504429 | 47.31646 | 0 | 1.956988 | 0 | 0 | 11.68438 | 0 | 0 | 0 | 0 | 0 | 0 | 0 | 0 | 0 | 11.72175 | 0 | 0 | 0 | 0 | 0 | 0 | 0 | 0 | 0 | 0 | 356140042
2314 | 68 | 271 | -18.6473 | 33.7118 | 1556 | 2837 | 2.39309 | 1.65676 | 2.18994 | 2.7698 | 1.49128 | 1.80299 | 1.53623 | 3.16843 | 7.59373 | 113 | 500 | 0 | Img64 | 66 | 1.027 | 0 | Silicon-rich | Si | Mg | Pd | Al | 53.07577 | 13.02529 | 11.92389 | 8.952505 | 0.2245729 | 8239.54 | 9.260034 | 0 | 2.804681 | 13.02529 | 8.952505 | 53.07577 | 0 | 0 | 0 | 0 | 0 | 7.279127 | 0 | 0 | 2.938743 | 0 | 0 | 0 | 0 | 0 | 11.92389 | 0 | 0 | 0 | 0 | 0 | 0 | 0 | 0 | 0 | 0 | 255140042
4672 | 140 | 559 | -20.3668 | 34.452 | 2455 | 2914 | 7.91562 | 5.33844 | 5.33184 | 8.0997 | 4.16531 | 5.22851 | 1.54914 | 22.8907 | 23.6128 | 90 | 500 | 0 | Img64 | 66 | 1.055 | 0 | Silicon-rich | Si | Mg | Pd | Al | 57.88106 | 27.47983 | 12.87922 | 1.759889 | 0.1140018 | 5717.635 | 9.399351 | 0 | 0 | 27.47983 | 1.759889 | 57.88106 | 0 | 0 | 0 | 0 | 0 | 0 | 0 | 0 | 0 | 0 | 0 | 0 | 0 | 0 | 12.87922 | 0 | 0 | 0 | 0 | 0 | 0 | 0 | 0 | 0 | 0 | 367250053
2206 | 66 | 263 | -22.0877 | 37.4717 | 1311 | 2911 | 12.1496 | 14.9108 | 10.5944 | 15.145 | 7.6988 | 8.81023 | 1.71902 | 104.372 | 51.2141 | 158 | 500 | 0 | Img64 | 72 | 1.017 | 0 | Silicon-rich | Si | Mg | Pd | Ti | 37.23456 | 16.85525 | 15.30487 | 8.379715 | 0.4404802 | 6321.325 | 9.841475 | 0 | 0 | 16.85525 | 5.993455 | 37.23456 | 0 | 0 | 4.270346 | 3.826002 | 0 | 8.379715 | 0 | 0 | 8.135806 | 0 | 0 | 0 | 0 | 0 | 15.30487 | 0 | 0 | 0 | 0 | 0 | 0 | 0 | 0 | 0 | 0 | 244130032
1698 | 49 | 194 | -19.2494 | 38.0665 | 2386 | 1706 | 6.07478 | 5.52253 | 4.60678 | 6.56404 | 3.12397 | 3.8476 | 1.70601 | 15.893 | 19.1408 | 68 | 500 | 0 | Img64 | 68 | 1.05 | 0 | Silicon-rich | Si | Mg | Pd | Ti | 53.77945 | 26.12898 | 10.11569 | 6.49321 | 0.1977162 | 6621.524 | 10.4754 | 0 | 0 | 26.12898 | 1.679859 | 53.77945 | 0 | 1.802818 | 0 | 0 | 0 | 6.49321 | 0 | 0 | 0 | 0 | 0 | 0 | 0 | 0 | 10.11569 | 0 | 0 | 0 | 0 | 0 | 0 | 0 | 0 | 0 | 0 | 246240042
5122 | 155 | 620 | -20.1642 | 32.2514 | 1493 | 2578 | 9.02012 | 3.86577 | 5.09738 | 9.39566 | 3.18628 | 3.24476 | 2.89564 | 21.9927 | 21.8779 | 79 | 500 | 0 | Img64 | 65 | 1.035 | 0 | Silicon-rich | Si | Mg | Pd | Al | 57.6267 | 27.44699 | 11.6523 | 3.274 | 0.1818675 | 7450.328 | 10.59807 | 0 | 0 | 27.44699 | 3.274 | 57.6267 | 0 | 0 | 0 | 0 | 0 | 0 | 0 | 0 | 0 | 0 | 0 | 0 | 0 | 0 | 11.6523 | 0 | 0 | 0 | 0 | 0 | 0 | 0 | 0 | 0 | 0 | 367250053
4665 | 140 | 559 | -20.3954 | 34.5034 | 2289 | 2633 | 6.44295 | 2.76126 | 3.51205 | 5.57274 | 2.0669 | 2.7097 | 2.05659 | 9.84417 | 16.8652 | 113 | 500 | 0 | Img64 | 58 | 1.051 | 0 | Silicon-rich | Si | Mg | Pd | Al | 56.76117 | 28.19422 | 12.28503 | 2.75958 | 0.1819404 | 5473.038 | 10.84577 | 0 | 0 | 28.19422 | 2.75958 | 56.76117 | 0 | 0 | 0 | 0 | 0 | 0 | 0 | 0 | 0 | 0 | 0 | 0 | 0 | 0 | 12.28503 | 0 | 0 | 0 | 0 | 0 | 0 | 0 | 0 | 0 | 0 | 367250053
4726 | 141 | 563 | -22.6995 | 37.6268 | 2049 | 2031 | 19.3288 | 16.1994 | 12.5438 | 20.9224 | 9.02841 | 11.3737 | 1.83955 | 126.551 | 62.9772 | 113 | 500 | 0 | Img64 | 65 | 1.031 | 0 | Silicon-rich | Si | Mg | Pd | Al | 56.34065 | 28.22746 | 10.06144 | 5.370449 | 0.03009321 | 8215.341 | 10.86436 | 0 | 0 | 28.22746 | 5.370449 | 56.34065 | 0 | 0 | 0 | 0 | 0 | 0 | 0 | 0 | 0 | 0 | 0 | 0 | 0 | 0 | 10.06144 | 0 | 0 | 0 | 0 | 0 | 0 | 0 | 0 | 0 | 0 | 257250052
2661 | 77 | 308 | -20.247 | 32.9946 | 1052 | 2635 | 5.33844 | 6.44295 | 5.31275 | 6.62703 | 4.52243 | 4.97367 | 1.33242 | 21.6368 | 19.8925 | 0 | 500 | 0 | Img64 | 64 | 1.051 | 0 | Silicon-rich | Si | Mg | Pd | Fe | 50.37298 | 25.3895 | 12.41389 | 6.543488 | 0.2532795 | 7130.834 | 10.94882 | 0 | 0 | 25.3895 | 2.250254 | 50.37298 | 0 | 0 | 0 | 0 | 0 | 3.029887 | 0 | 0 | 6.543488 | 0 | 0 | 0 | 0 | 0 | 12.41389 | 0 | 0 | 0 | 0 | 0 | 0 | 0 | 0 | 0 | 0 | 356240043
1476 | 40 | 157 | -20.0067 | 37.0642 | 2357 | 3053 | 6.62703 | 4.23394 | 5.08077 | 6.81111 | 4.30585 | 4.37315 | 1.55748 | 19.0275 | 16.9664 | 90 | 500 | 0 | Img64 | 66 | 1.057 | 0 | Silicon-rich | Si | Mg | Pd | Al | 57.61146 | 28.98666 | 12.21092 | 1.190957 | 0.09473297 | 6162.009 | 10.99967 | 0 | 0 | 28.98666 | 1.190957 | 57.61146 | 0 | 0 | 0 | 0 | 0 | 0 | 0 | 0 | 0 | 0 | 0 | 0 | 0 | 0 | 12.21092 | 0 | 0 | 0 | 0 | 0 | 0 | 0 | 0 | 0 | 0 | 367250053
2735 | 80 | 318 | -19.8198 | 34.1523 | 1341 | 2494 | 10.1246 | 9.57238 | 7.68284 | 9.38829 | 4.87618 | 8.49163 | 1.10559 | 48.7634 | 34.1747 | 0 | 500 | 0 | Img64 | 66 | 1.031 | 0 | Silicon-rich | Si | Mg | Pd | Fe | 56.73189 | 26.77188 | 9.985454 | 3.580149 | 0.1851328 | 7050.586 | 11.11709 | 0 | 0 | 26.77188 | 2.93063 | 56.73189 | 0 | 0 | 0 | 0 | 0 | 0 | 0 | 0 | 3.580149 | 0 | 0 | 0 | 0 | 0 | 9.985454 | 0 | 0 | 0 | 0 | 0 | 0 | 0 | 0 | 0 | 0 | 367250052
3447 | 104 | 415 | -20.77 | 33.7404 | 2306 | 2684 | 4.41802 | 8.83604 | 5.60594 | 9.02012 | 3.86577 | 4.08512 | 2.20805 | 24.8053 | 21.6631 | 0 | 500 | 0 | Img64 | 63 | 1.039 | 0 | Silicon-rich | Si | Mg | Pd | Ti | 45.0774 | 21.46159 | 11.15875 | 5.529367 | 0.3790072 | 6565.286 | 11.31352 | 0 | 0 | 21.46159 | 3.163514 | 45.0774 | 0 | 4.549963 | 4.539686 | 0 | 0 | 5.529367 | 0 | 0 | 4.519727 | 0 | 0 | 0 | 0 | 0 | 11.15875 | 0 | 0 | 0 | 0 | 0 | 0 | 0 | 0 | 0 | 0 | 365140042
4475 | 135 | 539 | -15.0184 | 33.1469 | 2835 | 1805 | 23.0105 | 19.8811 | 19.8741 | 22.8264 | 16.3272 | 17.6995 | 1.28967 | 304.576 | 70.9042 | 90 | 500 | 0 | Img64 | 54 | 1.032 | 0 | Silicon-rich | Si | Mg | Pd | Fe | 47.73696 | 15.68964 | 11.60322 | 10.50301 | 0.455086 | 6199.532 | 11.35565 | 0 | 0 | 15.68964 | 3.198751 | 47.73696 | 0 | 0 | 0 | 2.902062 | 0 | 8.366356 | 0 | 0 | 10.50301 | 0 | 0 | 0 | 0 | 0 | 11.60322 | 0 | 0 | 0 | 0 | 0 | 0 | 0 | 0 | 0 | 0 | 365140042
4350 | 130 | 520 | -19.3311 | 40.7018 | 1937 | 1724 | 3.86577 | 4.97027 | 4.2812 | 5.69403 | 3.18628 | 3.46937 | 1.64123 | 13.3854 | 15.9168 | 34 | 500 | 0 | Img64 | 59 | 1.047 | 0 | Silicon-rich | Si | Mg | Pd | Al | 55.21358 | 29.67966 | 10.39305 | 4.713712 | 0.2051074 | 6416.2 | 11.49155 | 0 | 0 | 29.67966 | 4.713712 | 55.21358 | 0 | 0 | 0 | 0 | 0 | 0 | 0 | 0 | 0 | 0 | 0 | 0 | 0 | 0 | 10.39305 | 0 | 0 | 0 | 0 | 0 | 0 | 0 | 0 | 0 | 0 | 356240042
1345 | 37 | 147 | -19.5266 | 41.445 | 2909 | 1785 | 11.2291 | 6.62703 | 5.62877 | 9.36758 | 1.71424 | 6.41022 | 1.46135 | 32.5484 | 33.2507 | 68 | 500 | 0 | Img64 | 54 | 1.039 | 0 | Silicon-rich | Si | Mg | Pd | Al | 48.04504 | 23.52097 | 13.18828 | 13.12379 | 0.1223398 | 5584.47 | 11.75926 | 0 | 0 | 23.52097 | 13.12379 | 48.04504 | 0 | 2.121913 | 0 | 0 | 0 | 0 | 0 | 0 | 0 | 0 | 0 | 0 | 0 | 0 | 13.18828 | 0 | 0 | 0 | 0 | 0 | 0 | 0 | 0 | 0 | 0 | 567251053
2012 | 60 | 240 | -21.196 | 34.0228 | 2040 | 1153 | 13.07 | 12.3336 | 7.42697 | 15.9043 | 2.78748 | 3.18501 | 4.99349 | 58.7431 | 40.9846 | 56 | 500 | 0 | Img64 | 71 | 1.035 | 0 | Silicon-rich | Si | Mg | Pd | Fe | 55.2403 | 28.60016 | 10.52134 | 3.248552 | 0.1584322 | 9595.095 | 11.76202 | 0 | 0 | 28.60016 | 2.389651 | 55.2403 | 0 | 0 | 0 | 0 | 0 | 0 | 0 | 0 | 3.248552 | 0 | 0 | 0 | 0 | 0 | 10.52134 | 0 | 0 | 0 | 0 | 0 | 0 | 0 | 0 | 0 | 0 | 356240042
1922 | 57 | 226 | -20.0173 | 40.1075 | 2296 | 2906 | 5.70661 | 2.76126 | 3.11906 | 5.89069 | 2.12537 | 2.63542 | 2.2352 | 7.60763 | 14.7331 | 90 | 500 | 0 | Img64 | 58 | 1.048 | 0 | Silicon-rich | Si | Mg | Pd | Al | 56.1769 | 29.33851 | 10.2155 | 4.269091 | 0.1370668 | 5977.149 | 11.8008 | 0 | 0 | 29.33851 | 4.269091 | 56.1769 | 0 | 0 | 0 | 0 | 0 | 0 | 0 | 0 | 0 | 0 | 0 | 0 | 0 | 0 | 10.2155 | 0 | 0 | 0 | 0 | 0 | 0 | 0 | 0 | 0 | 0 | 367250052
3302 | 100 | 398 | -20.2217 | 31.901 | 1199 | 2435 | 6.62703 | 6.62703 | 5.16237 | 8.20156 | 3.04003 | 3.26674 | 2.51063 | 21.5182 | 20.8513 | 45 | 500 | 0 | Img64 | 69 | 1.035 | 0 | Silicon-rich | Si | Mg | Pd | Al | 51.89082 | 24.41805 | 12.28925 | 8.531271 | 0.05020615 | 6622.873 | 12.07033 | 0 | 0 | 24.41805 | 8.531271 | 51.89082 | 0 | 0 | 0 | 2.870612 | 0 | 0 | 0 | 0 | 0 | 0 | 0 | 0 | 0 | 0 | 12.28925 | 0 | 0 | 0 | 0 | 0 | 0 | 0 | 0 | 0 | 0 | 466240043
3448 | 104 | 415 | -20.6406 | 33.7034 | 3008 | 2874 | 10.861 | 12.1496 | 8.67169 | 12.8409 | 5.89069 | 7.65247 | 1.678 | 58.6075 | 42.6443 | 34 | 500 | 0 | Img64 | 63 | 1.045 | 0 | Silicon-rich | Si | Mg | Pd | Fe | 50.0307 | 27.8597 | 13.27874 | 4.989363 | 0.212559 | 5499.369 | 12.11735 | 0 | 0 | 27.8597 | 2.162391 | 50.0307 | 0 | 1.679107 | 0 | 0 | 0 | 0 | 0 | 0 | 4.989363 | 0 | 0 | 0 | 0 | 0 | 13.27874 | 0 | 0 | 0 | 0 | 0 | 0 | 0 | 0 | 0 | 0 | 466240043
3744 | 115 | 460 | -17.6473 | 40.6572 | 2884 | 1962 | 12.1496 | 10.1246 | 7.8748 | 12.3336 | 1.65676 | 3.17105 | 3.88946 | 51.271 | 53.7527 | 90 | 500 | 0 | Img64 | 57 | 1.048 | 0 | Silicon-rich | Si | Mg | Pd | Ti | 41.76081 | 17.62649 | 12.29614 | 7.983302 | 0.4930047 | 5644.898 | 12.13229 | 0 | 0.9888273 | 17.62649 | 5.450814 | 41.76081 | 0 | 2.110538 | 2.681747 | 2.147507 | 0 | 7.983302 | 0 | 0 | 6.953822 | 0 | 0 | 0 | 0 | 0 | 12.29614 | 0 | 0 | 0 | 0 | 0 | 0 | 0 | 0 | 0 | 0 | 354130032
4677 | 140 | 560 | -20.2499 | 34.7738 | 1032 | 1167 | 6.44295 | 4.41802 | 5.1712 | 6.62703 | 4.12488 | 4.41628 | 1.50059 | 19.79 | 17.6105 | 90 | 500 | 0 | Img64 | 64 | 1.041 | 0 | Silicon-rich | Si | Mg | Pd | Ti | 52.46409 | 28.70736 | 11.70348 | 5.806403 | 0.1917416 | 7000.418 | 12.25893 | 0 | 0 | 28.70736 | 1.318675 | 52.46409 | 0 | 0 | 0 | 0 | 0 | 5.806403 | 0 | 0 | 0 | 0 | 0 | 0 | 0 | 0 | 11.70348 | 0 | 0 | 0 | 0 | 0 | 0 | 0 | 0 | 0 | 0 | 466240043
3161 | 97 | 385 | -21.0548 | 32.8251 | 2816 | 1515 | 4.41802 | 4.41802 | 4.04955 | 5.28488 | 2.86364 | 3.1752 | 1.66443 | 12.0468 | 14.0926 | 146 | 500 | 0 | Img64 | 65 | 1.035 | 0 | Silicon-rich | Si | Mg | Pd | Al | 55.70408 | 28.22334 | 11.31768 | 4.754895 | 0.1830905 | 7088.984 | 12.38307 | 0 | 0 | 28.22334 | 4.754895 | 55.70408 | 0 | 0 | 0 | 0 | 0 | 0 | 0 | 0 | 0 | 0 | 0 | 0 | 0 | 0 | 11.31768 | 0 | 0 | 0 | 0 | 0 | 0 | 0 | 0 | 0 | 0 | 466240043
1654 | 48 | 189 | -22.3937 | 38.8773 | 1686 | 1396 | 10.3087 | 11.4132 | 7.473 | 13.7977 | 4.42564 | 4.60631 | 2.99539 | 49.3903 | 34.0598 | 135 | 500 | 0 | Img64 | 65 | 1.027 | 0 | Silicon-rich | Si | Mg | Pd | Al | 51.64065 | 27.54922 | 10.21208 | 5.599874 | 0.09002545 | 8903.869 | 12.46042 | 0 | 0 | 27.54922 | 5.599874 | 51.64065 | 0 | 0 | 0 | 0 | 0 | 2.474616 | 0 | 0 | 2.523563 | 0 | 0 | 0 | 0 | 0 | 10.21208 | 0 | 0 | 0 | 0 | 0 | 0 | 0 | 0 | 0 | 0 | 356240042
405 | 8 | 31 | -18.5983 | 36.2287 | 1801 | 1453 | 4.23394 | 2.76126 | 3.08627 | 4.36688 | 2.0669 | 2.38448 | 1.83138 | 7.09932 | 11.7385 | 124 | 500 | 0 | Img64 | 61 | 1.052 | 0 | Silicon-rich | Si | Mg | Pd |  | 57.29285 | 31.17657 | 11.53058 | 0 | 0.1040074 | 6346.384 | 12.56449 | 0 | 0 | 31.17657 | 0 | 57.29285 | 0 | 0 | 0 | 0 | 0 | 0 | 0 | 0 | 0 | 0 | 0 | 0 | 0 | 0 | 11.53058 | 0 | 0 | 0 | 0 | 0 | 0 | 0 | 0 | 0 | 0 | 477250053
2770 | 80 | 320 | -19.588 | 34.03 | 2596 | 1099 | 8.83604 | 9.02012 | 5.36158 | 10.0333 | 1.71424 | 1.88276 | 5.32906 | 27.8043 | 31.8517 | 124 | 500 | 0 | Img64 | 59 | 1.045 | 0 | Silicon-rich | Si | Mg | Pd | Fe | 54.6534 | 28.47685 | 10.23585 | 4.276761 | 0.1626006 | 5882.54 | 12.58942 | 0 | 0 | 28.47685 | 2.357142 | 54.6534 | 0 | 0 | 0 | 0 | 0 | 0 | 0 | 0 | 4.276761 | 0 | 0 | 0 | 0 | 0 | 10.23585 | 0 | 0 | 0 | 0 | 0 | 0 | 0 | 0 | 0 | 0 | 356240042
5040 | 154 | 613 | -21.2673 | 33.3602 | 1660 | 2700 | 4.04985 | 6.25886 | 4.62869 | 6.21959 | 3.4976 | 3.79206 | 1.64016 | 15.7913 | 17.0149 | 11 | 500 | 0 | Img64 | 61 | 1.002 | 0 | Silicon-rich | Si | Mg | Pd | Fe | 51.54514 | 25.82828 | 11.6056 | 6.984304 | 0.1807851 | 5974.225 | 12.64219 | 0 | 0 | 25.82828 | 4.036677 | 51.54514 | 0 | 0 | 0 | 0 | 0 | 0 | 0 | 0 | 6.984304 | 0 | 0 | 0 | 0 | 0 | 11.6056 | 0 | 0 | 0 | 0 | 0 | 0 | 0 | 0 | 0 | 0 | 466240043
2240 | 67 | 266 | -23.5973 | 35.6984 | 1285 | 2292 | 6.07478 | 7.73153 | 6.07613 | 7.91562 | 4.36688 | 5.71658 | 1.38468 | 28.9225 | 23.1565 | 0 | 500 | 0 | Img64 | 65 | 1.049 | 0 | Silicon-rich | Si | Mg | Pd | Al | 50.40927 | 28.46224 | 10.76583 | 10.36266 | 0.04003758 | 8931.025 | 12.67141 | 0 | 0 | 28.46224 | 10.36266 | 50.40927 | 0 | 0 | 0 | 0 | 0 | 0 | 0 | 0 | 0 | 0 | 0 | 0 | 0 | 0 | 10.76583 | 0 | 0 | 0 | 0 | 0 | 0 | 0 | 0 | 0 | 0 | 356240042
4002 | 122 | 488 | -22.0791 | 33.9728 | 1343 | 1416 | 5.52253 | 6.07478 | 4.74519 | 7.80999 | 2.73689 | 2.84728 | 2.74296 | 18.3329 | 18.3264 | 135 | 500 | 0 | Img64 | 64 | 1.05 | 0 | Silicon-rich | Si | Mg | Pd | Al | 53.37333 | 29.37307 | 10.17604 | 4.861481 | 0.218781 | 7874.383 | 12.82593 | 0 | 0 | 29.37307 | 4.861481 | 53.37333 | 0 | 0 | 0 | 0 | 0 | 2.216082 | 0 | 0 | 0 | 0 | 0 | 0 | 0 | 0 | 10.17604 | 0 | 0 | 0 | 0 | 0 | 0 | 0 | 0 | 0 | 0 | 356240042
2142 | 64 | 254 | -20.4896 | 35.6091 | 1784 | 2768 | 5.33844 | 3.12943 | 3.92997 | 5.81358 | 2.82529 | 2.98928 | 1.94481 | 11.6402 | 14.8619 | 113 | 500 | 0 | Img64 | 64 | 1.035 | 0 | Silicon-rich | Si | Mg | Pd | Al | 58.60727 | 30.29219 | 9.998963 | 1.101576 | 0.09034895 | 6982.233 | 13.17847 | 0 | 0 | 30.29219 | 1.101576 | 58.60727 | 0 | 0 | 0 | 0 | 0 | 0 | 0 | 0 | 0 | 0 | 0 | 0 | 0 | 0 | 9.998963 | 0 | 0 | 0 | 0 | 0 | 0 | 0 | 0 | 0 | 0 | 367250052
1986 | 60 | 237 | -21.6897 | 34.3144 | 1410 | 1611 | 8.0997 | 6.07478 | 5.07804 | 9.26712 | 2.18845 | 3.74613 | 2.47378 | 21.4166 | 25.3815 | 56 | 500 | 0 | Img64 | 53 | 1.045 | 0 | Silicon-rich | Si | Mg | Pd | Fe | 45.79714 | 23.49849 | 14.81412 | 5.777407 | 0.3412898 | 5268.098 | 13.21783 | 0 | 0 | 23.49849 | 4.408171 | 45.79714 | 0 | 0 | 0 | 0 | 0 | 5.704676 | 0 | 0 | 5.777407 | 0 | 0 | 0 | 0 | 0 | 14.81412 | 0 | 0 | 0 | 0 | 0 | 0 | 0 | 0 | 0 | 0 | 466240043
1657 | 48 | 189 | -22.2709 | 38.7781 | 2344 | 1938 | 6.44295 | 6.44295 | 6.08439 | 6.62703 | 5.3338 | 6.53604 | 1.01392 | 27.8043 | 21.0327 | 90 | 500 | 0 | Img64 | 61 | 1.041 | 0 | Silicon-rich | Si | Mg | Pd | Al | 55.26005 | 29.54655 | 10.1094 | 5.084008 | 0.3478401 | 7672.465 | 13.32553 | 0 | 0 | 29.54655 | 5.084008 | 55.26005 | 0 | 0 | 0 | 0 | 0 | 0 | 0 | 0 | 0 | 0 | 0 | 0 | 0 | 0 | 10.1094 | 0 | 0 | 0 | 0 | 0 | 0 | 0 | 0 | 0 | 0 | 356240042
3167 | 97 | 385 | -21.11 | 32.591 | 2510 | 2785 | 9.02012 | 8.46787 | 6.70472 | 7.91676 | 5.33844 | 6.11225 | 1.29523 | 36.3099 | 36.1961 | 169 | 500 | 0 | Img64 | 55 | 1.047 | 0 | Silicon-rich | Si | Mg | Pd | Al | 34.69627 | 17.1537 | 14.14739 | 9.813782 | 0.4013447 | 5034.646 | 13.33099 | 0 | 0 | 17.1537 | 9.813782 | 34.69627 | 0 | 1.375075 | 0 | 0 | 7.091237 | 7.194172 | 0 | 0 | 8.528375 | 0 | 0 | 0 | 0 | 0 | 14.14739 | 0 | 0 | 0 | 0 | 0 | 0 | 0 | 0 | 0 | 0 | 354130032
1996 | 60 | 238 | -21.2052 | 34.3702 | 2000 | 1314 | 8.65196 | 11.4132 | 5.7942 | 13.5046 | 2.22128 | 2.44844 | 5.51558 | 37.5807 | 32.7113 | 146 | 500 | 0 | Img64 | 55 | 1.036 | 0 | Silicon-rich | Si | Mg | Pd | Al | 56.34579 | 29.93953 | 11.94034 | 1.774346 | 0.1112336 | 6545.175 | 13.40769 | 0 | 0 | 29.93953 | 1.774346 | 56.34579 | 0 | 0 | 0 | 0 | 0 | 0 | 0 | 0 | 0 | 0 | 0 | 0 | 0 | 0 | 11.94034 | 0 | 0 | 0 | 0 | 0 | 0 | 0 | 0 | 0 | 0 | 466240043
1825 | 52 | 207 | -22.9049 | 38.4094 | 2999 | 1893 | 4.6021 | 3.86577 | 4.07867 | 5.13172 | 3.35144 | 3.47639 | 1.47617 | 11.9621 | 14.4931 | 56 | 500 | 0 | Img64 | 60 | 1.047 | 0 | Silicon-rich | Si | Mg | Pd | Al | 52.50995 | 27.41588 | 10.23405 | 9.840118 | 0.007253 | 6600.742 | 13.48682 | 0 | 0 | 27.41588 | 9.840118 | 52.50995 | 0 | 0 | 0 | 0 | 0 | 0 | 0 | 0 | 0 | 0 | 0 | 0 | 0 | 0 | 10.23405 | 0 | 0 | 0 | 0 | 0 | 0 | 0 | 0 | 0 | 0 | 356240042
5249 | 158 | 630 | -19.604 | 36.509 | 2503 | 1976 | 3.12943 | 3.68168 | 3.10286 | 3.86577 | 2.6033 | 2.89732 | 1.33425 | 6.70962 | 11.2343 | 0 | 500 | 0 | Img64 | 59 | 1.047 | 0 | Silicon-rich | Si | Mg | Pd | Al | 55.29225 | 29.90633 | 13.66663 | 1.13479 | 0.1450553 | 5621.817 | 13.724 | 0 | 0 | 29.90633 | 1.13479 | 55.29225 | 0 | 0 | 0 | 0 | 0 | 0 | 0 | 0 | 0 | 0 | 0 | 0 | 0 | 0 | 13.66663 | 0 | 0 | 0 | 0 | 0 | 0 | 0 | 0 | 0 | 0 | 466240043
2189 | 66 | 262 | -21.6077 | 37.9054 | 1852 | 2594 | 9.02012 | 17.3039 | 8.49208 | 17.6631 | 3.4207 | 3.71811 | 4.75054 | 68.3839 | 51.6348 | 169 | 500 | 0 | Img64 | 60 | 1.038 | 0 | Silicon-rich | Si | Mg | Pd | Cl | 35.17684 | 16.29274 | 14.91873 | 10.58712 | 0.7260193 | 5436.842 | 13.81587 | 0 | 0 | 16.29274 | 4.693444 | 35.17684 | 0 | 5.415932 | 10.58712 | 3.149338 | 4.577627 | 0 | 0 | 0 | 0 | 0 | 0 | 5.18823 | 0 | 0 | 14.91873 | 0 | 0 | 0 | 0 | 0 | 0 | 0 | 0 | 0 | 0 | 354130032
3324 | 101 | 402 | -23.4986 | 36.4243 | 1824 | 2433 | 2.20901 | 2.02493 | 2.19485 | 2.6033 | 1.96675 | 2.05712 | 1.26551 | 3.20232 | 7.21853 | 135 | 500 | 0 | Img64 | 68 | 1.04 | 0 | Silicon-rich | Si | Mg | Pd | Al | 30.13515 | 27.07601 | 15.74117 | 8.80078 | 0.3528482 | 8152.512 | 13.87067 | 6.870105 | 0 | 27.07601 | 8.80078 | 30.13515 | 0 | 2.007137 | 0 | 3.830627 | 5.539023 | 0 | 0 | 0 | 0 | 0 | 0 | 0 | 0 | 0 | 15.74117 | 0 | 0 | 0 | 0 | 0 | 0 | 0 | 0 | 0 | 0 | 444220023
2643 | 77 | 308 | -19.9889 | 33.1877 | 2468 | 1588 | 10.1246 | 11.5973 | 8.63825 | 11.7607 | 5.98765 | 6.47271 | 1.81696 | 60.1494 | 36.2831 | 23 | 500 | 0 | Img64 | 56 | 1.037 | 0 | Silicon-rich | Si | Mg | Pd | Ti | 45.06417 | 21.16487 | 13.73165 | 7.653633 | 0.3399099 | 5057.733 | 13.90286 | 0 | 0 | 21.16487 | 4.046908 | 45.06417 | 0 | 0 | 0 | 0 | 2.230209 | 7.653633 | 0 | 0 | 6.108565 | 0 | 0 | 0 | 0 | 0 | 13.73165 | 0 | 0 | 0 | 0 | 0 | 0 | 0 | 0 | 0 | 0 | 354130032
5369 | 165 | 657 | -19.531 | 31.2949 | 2904 | 1631 | 5.52253 | 5.15436 | 5.09856 | 5.64418 | 4.52243 | 4.73407 | 1.19225 | 19.3495 | 17.3524 | 124 | 500 | 0 | Img64 | 60 | 1.043 | 0 | Silicon-rich | Si | Mg | Pd | Al | 51.22476 | 28.14084 | 11.08223 | 9.552172 | 0.05234744 | 7376.374 | 13.9761 | 0 | 0 | 28.14084 | 9.552172 | 51.22476 | 0 | 0 | 0 | 0 | 0 | 0 | 0 | 0 | 0 | 0 | 0 | 0 | 0 | 0 | 11.08223 | 0 | 0 | 0 | 0 | 0 | 0 | 0 | 0 | 0 | 0 | 356240042
4707 | 141 | 562 | -22.4873 | 38.1461 | 1175 | 1281 | 5.70661 | 6.81111 | 5.1989 | 8.45024 | 3.9442 | 4.51561 | 1.87134 | 20.3491 | 20.8358 | 146 | 500 | 0 | Img64 | 66 | 1.032 | 0 | Silicon-rich | Si | Mg | Pd | Al | 56.08147 | 29.14766 | 10.12441 | 4.646472 | 0.3305057 | 8250.434 | 13.97807 | 0 | 0 | 29.14766 | 4.646472 | 56.08147 | 0 | 0 | 0 | 0 | 0 | 0 | 0 | 0 | 0 | 0 | 0 | 0 | 0 | 0 | 10.12441 | 0 | 0 | 0 | 0 | 0 | 0 | 0 | 0 | 0 | 0 | 356240042
973 | 27 | 108 | -20.4903 | 35.9664 | 1784 | 2874 | 4.78619 | 5.89069 | 5.19374 | 5.89069 | 4.30585 | 4.45248 | 1.32301 | 19.7392 | 17.0155 | 0 | 500 | 0 | Img64 | 70 | 1.046 | 0 | Silicon-rich | Si | Mg | Pd |  | 58.31746 | 31.31757 | 10.36498 | 0 | 0.1311793 | 8204.855 | 13.97885 | 0 | 0 | 31.31757 | 0 | 58.31746 | 0 | 0 | 0 | 0 | 0 | 0 | 0 | 0 | 0 | 0 | 0 | 0 | 0 | 0 | 10.36498 | 0 | 0 | 0 | 0 | 0 | 0 | 0 | 0 | 0 | 0 | 367250052
4332 | 130 | 519 | -19.7322 | 40.5985 | 1800 | 2281 | 9.20421 | 6.07478 | 4.57201 | 10.2893 | 2.4301 | 2.84904 | 3.61149 | 18.892 | 24.5646 | 124 | 500 | 0 | Img64 | 54 | 1.043 | 0 | Silicon-rich | Si | Mg | Pd | Al | 48.51644 | 26.02839 | 14.30169 | 11.15349 | 0.06782268 | 5028.437 | 14.07936 | 0 | 0 | 26.02839 | 11.15349 | 48.51644 | 0 | 0 | 0 | 0 | 0 | 0 | 0 | 0 | 0 | 0 | 0 | 0 | 0 | 0 | 14.30169 | 0 | 0 | 0 | 0 | 0 | 0 | 0 | 0 | 0 | 0 | 466240043
458 | 9 | 35 | -18.1821 | 31.5835 | 2030 | 2109 | 7.54745 | 5.33844 | 5.58197 | 7.73153 | 2.82529 | 3.42446 | 2.25774 | 24.9747 | 23.1617 | 90 | 500 | 0 | Img64 | 63 | 1.03 | 0 | Silicon-rich | Si | Mg | Pd | Al | 54.68525 | 29.99624 | 10.66348 | 4.655029 | 0.2937527 | 7945.88 | 14.29422 | 0 | 0 | 29.99624 | 4.655029 | 54.68525 | 0 | 0 | 0 | 0 | 0 | 0 | 0 | 0 | 0 | 0 | 0 | 0 | 0 | 0 | 10.66348 | 0 | 0 | 0 | 0 | 0 | 0 | 0 | 0 | 0 | 0 | 356240042
3471 | 105 | 417 | -23.2506 | 37.249 | 1135 | 2054 | 7.91562 | 4.41802 | 4.75631 | 8.09666 | 3.29388 | 3.55699 | 2.27626 | 17.5026 | 20.872 | 101 | 500 | 0 | Img64 | 67 | 1.033 | 0 | Silicon-rich | Si | Mg | Pd | Al | 53.68206 | 28.29775 | 10.97691 | 7.043278 | 0.05803389 | 8117.75 | 14.37614 | 0 | 0 | 28.29775 | 7.043278 | 53.68206 | 0 | 0 | 0 | 0 | 0 | 0 | 0 | 0 | 0 | 0 | 0 | 0 | 0 | 0 | 10.97691 | 0 | 0 | 0 | 0 | 0 | 0 | 0 | 0 | 0 | 0 | 356240042
212 | 5 | 19 | -19.0857 | 40.7748 | 1220 | 1330 | 4.6021 | 4.6021 | 4.42364 | 4.99199 | 4.0008 | 4.87492 | 1.02402 | 14.1648 | 15.262 | 113 | 500 | 0 | Img64 | 62 | 1.035 | 0 | Silicon-rich | Si | Mg | Pd | Al | 54.62805 | 29.29514 | 11.35349 | 4.723314 | 0.3355821 | 7722.81 | 14.52939 | 0 | 0 | 29.29514 | 4.723314 | 54.62805 | 0 | 0 | 0 | 0 | 0 | 0 | 0 | 0 | 0 | 0 | 0 | 0 | 0 | 0 | 11.35349 | 0 | 0 | 0 | 0 | 0 | 0 | 0 | 0 | 0 | 0 | 356240042
1860 | 55 | 218 | -19.2416 | 39.5777 | 2427 | 1693 | 12.1496 | 8.83604 | 8.21174 | 12.3308 | 5.64418 | 5.74676 | 2.14569 | 54.0159 | 32.2696 | 124 | 500 | 0 | Img64 | 64 | 1.001 | 0 | Silicon-rich | Si | Mg | Pd | Ca | 49.31147 | 22.96911 | 12.87755 | 6.968656 | 0.2926122 | 5267.905 | 14.74787 | 0 | 0 | 22.96911 | 4.599814 | 49.31147 | 0 | 3.273403 | 0 | 0 | 6.968656 | 0 | 0 | 0 | 0 | 0 | 0 | 0 | 0 | 0 | 12.87755 | 0 | 0 | 0 | 0 | 0 | 0 | 0 | 0 | 0 | 0 | 466240043
3678 | 113 | 450 | -21.585 | 39.5793 | 1980 | 1686 | 3.68168 | 6.9952 | 4.47079 | 7.17928 | 2.79295 | 3.08137 | 2.3299 | 15.7405 | 17.8204 | 0 | 500 | 0 | Img64 | 62 | 1.041 | 0 | Silicon-rich | Si | Mg | Pd | Al | 52.94142 | 28.8044 | 11.32231 | 5.309609 | 0.239669 | 6692.008 | 14.80465 | 0 | 0 | 28.8044 | 5.309609 | 52.94142 | 0 | 1.62226 | 0 | 0 | 0 | 0 | 0 | 0 | 0 | 0 | 0 | 0 | 0 | 0 | 11.32231 | 0 | 0 | 0 | 0 | 0 | 0 | 0 | 0 | 0 | 0 | 356240042
5036 | 154 | 613 | -21.3048 | 33.3917 | 1458 | 2526 | 5.15436 | 4.23394 | 4.72293 | 5.57274 | 4.12488 | 4.52917 | 1.23041 | 16.3166 | 15.435 | 113 | 500 | 0 | Img64 | 62 | 1.055 | 0 | Silicon-rich | Si | Mg | Pd | Al | 59.70686 | 25.54338 | 10.42196 | 4.327801 | 0.1793844 | 5710.303 | 15.04855 | 0 | 0 | 25.54338 | 4.327801 | 59.70686 | 0 | 0 | 0 | 0 | 0 | 0 | 0 | 0 | 0 | 0 | 0 | 0 | 0 | 0 | 10.42196 | 0 | 0 | 0 | 0 | 0 | 0 | 0 | 0 | 0 | 0 | 367250052
2022 | 60 | 240 | -21.1866 | 33.7066 | 2100 | 2870 | 7.17928 | 4.78619 | 4.91622 | 8.85853 | 2.94535 | 4.0418 | 2.19173 | 19.2309 | 20.7756 | 124 | 500 | 0 | Img64 | 62 | 1.043 | 0 | Silicon-rich | Si | Mg | Pd | Al | 57.23227 | 29.38121 | 10.18389 | 3.202627 | 0.1739903 | 6683.334 | 15.19164 | 0 | 0 | 29.38121 | 3.202627 | 57.23227 | 0 | 0 | 0 | 0 | 0 | 0 | 0 | 0 | 0 | 0 | 0 | 0 | 0 | 0 | 10.18389 | 0 | 0 | 0 | 0 | 0 | 0 | 0 | 0 | 0 | 0 | 356240042
4280 | 129 | 515 | -18.9587 | 34.5869 | 1916 | 2173 | 10.3087 | 20.2493 | 10.7144 | 19.5403 | 5.24439 | 5.76221 | 3.39112 | 102.678 | 63.1506 | 11 | 500 | 0 | Img64 | 63 | 1.052 | 0 | Silicon-rich | Si | Mg | Pd | Fe | 42.33524 | 19.23182 | 13.42076 | 8.39005 | 0.4813407 | 5962.348 | 15.2815 | 0 | 0 | 19.23182 | 5.042712 | 42.33524 | 0 | 1.759869 | 2.189508 | 1.99421 | 0 | 5.635833 | 0 | 0 | 8.39005 | 0 | 0 | 0 | 0 | 0 | 13.42076 | 0 | 0 | 0 | 0 | 0 | 0 | 0 | 0 | 0 | 0 | 354130032
1983 | 60 | 237 | -21.6426 | 34.3433 | 1667 | 1453 | 4.6021 | 3.86577 | 3.27526 | 5.03043 | 2.57718 | 3.15488 | 1.59449 | 8.43786 | 16.0202 | 124 | 500 | 0 | Img64 | 62 | 1.049 | 0 | Silicon-rich | Si | Mg | Pd | Al | 53.81644 | 30.67143 | 12.37675 | 3.135385 | 0.2159649 | 6721.171 | 15.33884 | 0 | 0 | 30.67143 | 3.135385 | 53.81644 | 0 | 0 | 0 | 0 | 0 | 0 | 0 | 0 | 0 | 0 | 0 | 0 | 0 | 0 | 12.37675 | 0 | 0 | 0 | 0 | 0 | 0 | 0 | 0 | 0 | 0 | 466240043
3038 | 94 | 374 | -22.962 | 38.1921 | 2687 | 1025 | 10.6769 | 6.07478 | 6.31857 | 10.876 | 4.03739 | 5.32544 | 2.04227 | 34.4969 | 29.2783 | 79 | 500 | 0 | Img64 | 58 | 1.044 | 0 | Silicon-rich | Si | Mg | Pd | Al | 51.03312 | 25.57271 | 10.77407 | 10.4016 | 0.06717395 | 6642.568 | 15.36916 | 0 | 0 | 25.57271 | 10.4016 | 51.03312 | 0 | 0 | 0 | 0 | 2.218503 | 0 | 0 | 0 | 0 | 0 | 0 | 0 | 0 | 0 | 10.77407 | 0 | 0 | 0 | 0 | 0 | 0 | 0 | 0 | 0 | 0 | 356240042
4243 | 128 | 511 | -21.8382 | 34.5366 | 2653 | 2462 | 5.52253 | 6.81111 | 4.85455 | 6.25886 | 3.76106 | 5.05333 | 1.23856 | 17.401 | 20.4735 | 0 | 500 | 0 | Img64 | 58 | 1.038 | 0 | Silicon-rich | Si | Mg | Pd | Al | 52.88932 | 28.27306 | 10.15184 | 4.629776 | 0.223431 | 5401.832 | 15.5002 | 0 | 0 | 28.27306 | 4.629776 | 52.88932 | 0 | 0 | 0 | 0 | 0 | 0 | 0 | 0 | 4.056012 | 0 | 0 | 0 | 0 | 0 | 10.15184 | 0 | 0 | 0 | 0 | 0 | 0 | 0 | 0 | 0 | 0 | 356240042
2120 | 63 | 252 | -21.3502 | 35.2645 | 1206 | 2594 | 4.41802 | 5.33844 | 4.02681 | 5.81358 | 2.47696 | 2.68643 | 2.16406 | 12.8093 | 15.9394 | 23 | 500 | 0 | Img64 | 55 | 1.05 | 0 | Silicon-rich | Si | Mg | Pd | Al | 58.13477 | 28.64449 | 9.989827 | 1.973226 | 0.1849183 | 5458.693 | 15.953 | 0 | 0 | 28.64449 | 1.973226 | 58.13477 | 0 | 1.257691 | 0 | 0 | 0 | 0 | 0 | 0 | 0 | 0 | 0 | 0 | 0 | 0 | 9.989827 | 0 | 0 | 0 | 0 | 0 | 0 | 0 | 0 | 0 | 0 | 367250052
3520 | 107 | 426 | -20.8282 | 41.1456 | 1994 | 1361 | 8.28379 | 10.6769 | 7.62137 | 12.4325 | 4.87618 | 4.96544 | 2.50382 | 47.1537 | 29.002 | 146 | 500 | 0 | Img64 | 61 | 1.038 | 0 | Silicon-rich | Si | Mg | Pd | Al | 50.93978 | 27.08222 | 11.02064 | 10.95737 | 0.1116791 | 9232.578 | 15.97983 | 0 | 0 | 27.08222 | 10.95737 | 50.93978 | 0 | 0 | 0 | 0 | 0 | 0 | 0 | 0 | 0 | 0 | 0 | 0 | 0 | 0 | 11.02064 | 0 | 0 | 0 | 0 | 0 | 0 | 0 | 0 | 0 | 0 | 356240042
3498 | 106 | 423 | -13.9341 | 33.8331 | 2586 | 2180 | 7.54745 | 7.54745 | 6.92838 | 8.85853 | 5.81358 | 7.15651 | 1.23783 | 37.1062 | 25.4551 | 124 | 500 | 0 | Img64 | 52 | 1.043 | 0 | Silicon-rich | Si | Mg | Pd | Al | 59.05042 | 28.39438 | 10.36297 | 2.192241 | 0.177157 | 5551.709 | 16.01788 | 0 | 0 | 28.39438 | 2.192241 | 59.05042 | 0 | 0 | 0 | 0 | 0 | 0 | 0 | 0 | 0 | 0 | 0 | 0 | 0 | 0 | 10.36297 | 0 | 0 | 0 | 0 | 0 | 0 | 0 | 0 | 0 | 0 | 367250052
430 | 8 | 32 | -18.1184 | 36.1484 | 2361 | 1888 | 4.41802 | 3.4976 | 3.17996 | 5.20665 | 1.8766 | 2.01825 | 2.57978 | 7.99733 | 13.5631 | 135 | 500 | 0 | Img64 | 60 | 1.041 | 0 | Silicon-rich | Si | Mg | Pd | Fe | 49.46144 | 25.22721 | 12.60087 | 6.049136 | 0.2544285 | 5702.537 | 16.10007 | 0 | 0 | 25.22721 | 1.671025 | 49.46144 | 0 | 0 | 0 | 0 | 0 | 4.990321 | 0 | 0 | 6.049136 | 0 | 0 | 0 | 0 | 0 | 12.60087 | 0 | 0 | 0 | 0 | 0 | 0 | 0 | 0 | 0 | 0 | 466240043
5100 | 155 | 618 | -19.978 | 32.8546 | 2509 | 1349 | 4.41802 | 2.57718 | 3.09978 | 4.70249 | 2.01882 | 2.04889 | 2.29514 | 7.42125 | 11.5447 | 79 | 500 | 0 | Img64 | 65 | 1.042 | 0 | Silicon-rich | Si | Mg | Pd | Al | 55.25886 | 30.46433 | 11.36907 | 2.907731 | 0.2012559 | 8069.628 | 16.21394 | 0 | 0 | 30.46433 | 2.907731 | 55.25886 | 0 | 0 | 0 | 0 | 0 | 0 | 0 | 0 | 0 | 0 | 0 | 0 | 0 | 0 | 11.36907 | 0 | 0 | 0 | 0 | 0 | 0 | 0 | 0 | 0 | 0 | 356240042
5377 | 165 | 658 | -19.3547 | 31.3041 | 1807 | 1582 | 3.4976 | 3.31351 | 3.26055 | 4.0008 | 2.73392 | 3.1949 | 1.25224 | 7.5568 | 11.7225 | 113 | 500 | 0 | Img64 | 61 | 1.052 | 0 | Silicon-rich | Si | Mg | Pd | Al | 52.22045 | 28.29771 | 11.10638 | 8.375458 | 0.09554245 | 7162.525 | 16.27581 | 0 | 0 | 28.29771 | 8.375458 | 52.22045 | 0 | 0 | 0 | 0 | 0 | 0 | 0 | 0 | 0 | 0 | 0 | 0 | 0 | 0 | 11.10638 | 0 | 0 | 0 | 0 | 0 | 0 | 0 | 0 | 0 | 0 | 356240042
258 | 6 | 24 | -21.3148 | 38.4631 | 1398 | 1609 | 9.20421 | 7.91562 | 6.67659 | 8.70598 | 4.70249 | 6.56004 | 1.32712 | 34.8358 | 27.5104 | 124 | 500 | 0 | Img64 | 59 | 1.05 | 0 | Silicon-rich | Si | Mg | Pd | Al | 55.87383 | 30.2609 | 10.95153 | 2.913737 | 0.1062468 | 6255.73 | 16.33098 | 0 | 0 | 30.2609 | 2.913737 | 55.87383 | 0 | 0 | 0 | 0 | 0 | 0 | 0 | 0 | 0 | 0 | 0 | 0 | 0 | 0 | 10.95153 | 0 | 0 | 0 | 0 | 0 | 0 | 0 | 0 | 0 | 0 | 356240042
1062 | 32 | 127 | -16.7667 | 32.3383 | 1532 | 2105 | 10.1246 | 5.15436 | 6.18154 | 10.5147 | 3.4207 | 3.57085 | 2.94461 | 31.6504 | 25.1831 | 101 | 500 | 0 | Img64 | 57 | 1.056 | 0 | Silicon-rich | Si | Mg | Pd | Al | 55.63402 | 32.07603 | 9.991496 | 2.298453 | 0.1346936 | 5858.554 | 16.36614 | 0 | 0 | 32.07603 | 2.298453 | 55.63402 | 0 | 0 | 0 | 0 | 0 | 0 | 0 | 0 | 0 | 0 | 0 | 0 | 0 | 0 | 9.991496 | 0 | 0 | 0 | 0 | 0 | 0 | 0 | 0 | 0 | 0 | 356240042
515 | 11 | 42 | -19.0877 | 34.2968 | 1205 | 1708 | 8.65196 | 4.6021 | 5.27088 | 8.78697 | 3.52443 | 4.57759 | 1.91956 | 22.2299 | 22.7405 | 113 | 500 | 0 | Img64 | 58 | 1.034 | 0 | Silicon-rich | Si | Mg | Pd | S | 55.80539 | 30.10834 | 10.25768 | 2.609975 | 0.1795104 | 6762.57 | 16.4533 | 0 | 0 | 30.10834 | 1.218619 | 55.80539 | 0 | 2.609975 | 0 | 0 | 0 | 0 | 0 | 0 | 0 | 0 | 0 | 0 | 0 | 0 | 10.25768 | 0 | 0 | 0 | 0 | 0 | 0 | 0 | 0 | 0 | 0 | 356240042
4711 | 141 | 562 | -22.2686 | 38.0645 | 2357 | 1729 | 13.6222 | 9.94055 | 9.17585 | 12.3414 | 6.76865 | 7.25755 | 1.70049 | 75.2969 | 41.6124 | 68 | 500 | 0 | Img64 | 56 | 1.044 | 0 | Silicon-rich | Si | Mg | Pd | Ti | 38.85384 | 17.21831 | 14.78337 | 13.32175 | 0.6161786 | 5983.891 | 16.84118 | 0 | 0 | 17.21831 | 5.241285 | 38.85384 | 0 | 0 | 0 | 0 | 0 | 13.32175 | 0 | 0 | 10.58145 | 0 | 0 | 0 | 0 | 0 | 14.78337 | 0 | 0 | 0 | 0 | 0 | 0 | 0 | 0 | 0 | 0 | 355231142
3046 | 94 | 374 | -23.0303 | 38.0687 | 2313 | 1699 | 6.07478 | 3.12943 | 3.95001 | 6.07478 | 2.86364 | 3.11603 | 1.94953 | 14.2834 | 16.9527 | 90 | 500 | 0 | Img64 | 54 | 1.054 | 0 | Silicon-rich | Si | Mg | Pd | Al | 48.27195 | 26.77143 | 13.30064 | 11.65599 | 0.07434408 | 5394.72 | 17.06728 | 0 | 0 | 26.77143 | 11.65599 | 48.27195 | 0 | 0 | 0 | 0 | 0 | 0 | 0 | 0 | 0 | 0 | 0 | 0 | 0 | 0 | 13.30064 | 0 | 0 | 0 | 0 | 0 | 0 | 0 | 0 | 0 | 0 | 466240043
2129 | 64 | 253 | -20.9031 | 35.5793 | 1586 | 2930 | 13.8063 | 14.1745 | 10.9059 | 14.5769 | 7.78653 | 8.42256 | 1.73069 | 92.4606 | 49.7318 | 124 | 500 | 0 | Img64 | 66 | 1.027 | 0 | Silicon-rich | Si | Mg | Pd | Ti | 39.30016 | 19.69867 | 13.54436 | 11.23705 | 0.4886085 | 6558.123 | 17.13918 | 0 | 0 | 19.69867 | 2.301941 | 39.30016 | 0 | 2.264444 | 0 | 3.122041 | 0 | 11.23705 | 0 | 0 | 8.531335 | 0 | 0 | 0 | 0 | 0 | 13.54436 | 0 | 0 | 0 | 0 | 0 | 0 | 0 | 0 | 0 | 0 | 354130032
5293 | 160 | 637 | -20.9396 | 38.8558 | 1391 | 1521 | 11.5973 | 5.33844 | 4.85739 | 10.1246 | 2.01882 | 2.04172 | 4.95888 | 21.3827 | 30.294 | 90 | 500 | 0 | Img64 | 57 | 1.046 | 0 | Silicon-rich | Si | Mg | Pd | Al | 54.43375 | 28.09929 | 13.42512 | 4.041843 | 0.1553172 | 5274.453 | 17.19628 | 0 | 0 | 28.09929 | 4.041843 | 54.43375 | 0 | 0 | 0 | 0 | 0 | 0 | 0 | 0 | 0 | 0 | 0 | 0 | 0 | 0 | 13.42512 | 0 | 0 | 0 | 0 | 0 | 0 | 0 | 0 | 0 | 0 | 466240043
4025 | 123 | 489 | -18.7388 | 37.0832 | 1058 | 2950 | 7.36337 | 4.04985 | 4.52381 | 6.76015 | 2.63027 | 3.82888 | 1.76557 | 16.1302 | 20.8475 | 79 | 500 | 0 | Img64 | 57 | 1.049 | 0 | Silicon-rich | Si | Mg | Pd | Al | 56.66425 | 31.61086 | 10.43292 | 1.291963 | 0.149287 | 6519.658 | 17.44314 | 0 | 0 | 31.61086 | 1.291963 | 56.66425 | 0 | 0 | 0 | 0 | 0 | 0 | 0 | 0 | 0 | 0 | 0 | 0 | 0 | 0 | 10.43292 | 0 | 0 | 0 | 0 | 0 | 0 | 0 | 0 | 0 | 0 | 356240042
2712 | 80 | 317 | -20.0685 | 34.3634 | 2027 | 1342 | 6.81111 | 3.68168 | 4.64755 | 6.9952 | 3.36739 | 3.59928 | 1.9435 | 16.4013 | 17.2988 | 90 | 500 | 0 | Img64 | 57 | 1.036 | 0 | Silicon-rich | Si | Mg | Pd | Al | 56.05047 | 28.04891 | 11.42206 | 2.532191 | 0.1944887 | 6411.888 | 17.72692 | 0 | 0 | 28.04891 | 2.532191 | 56.05047 | 0 | 1.946372 | 0 | 0 | 0 | 0 | 0 | 0 | 0 | 0 | 0 | 0 | 0 | 0 | 11.42206 | 0 | 0 | 0 | 0 | 0 | 0 | 0 | 0 | 0 | 0 | 356240042
578 | 13 | 50 | -18.9843 | 37.1776 | 1775 | 2438 | 4.23394 | 4.04985 | 2.94173 | 4.46613 | 0.948605 | 1.86738 | 2.39165 | 7.35348 | 14.0419 | 158 | 500 | 0 | Img64 | 55 | 1.036 | 0 | Silicon-rich | Si | Mg | Pd | Zn | 50.17129 | 25.37478 | 12.17723 | 5.743247 | 0.261059 | 7062.307 | 17.97495 | 0 | 0 | 25.37478 | 1.689735 | 50.17129 | 0 | 2.502975 | 0 | 0 | 2.340747 | 0 | 0 | 0 | 0 | 0 | 0 | 5.743247 | 0 | 0 | 12.17723 | 0 | 0 | 0 | 0 | 0 | 0 | 0 | 0 | 0 | 0 | 466240043
3462 | 104 | 416 | -20.4852 | 33.838 | 1808 | 2153 | 4.23394 | 4.6021 | 3.51845 | 5.5399 | 2.32899 | 2.41995 | 2.28927 | 9.91194 | 14.6834 | 34 | 500 | 0 | Img64 | 56 | 1.047 | 0 | Silicon-rich | Si | Mg | Pd | Al | 55.78586 | 30.83571 | 10.80311 | 2.575321 | 0.1508347 | 5835.381 | 19.53397 | 0 | 0 | 30.83571 | 2.575321 | 55.78586 | 0 | 0 | 0 | 0 | 0 | 0 | 0 | 0 | 0 | 0 | 0 | 0 | 0 | 0 | 10.80311 | 0 | 0 | 0 | 0 | 0 | 0 | 0 | 0 | 0 | 0 | 356240042
971 | 27 | 107 | -20.8344 | 35.9694 | 1928 | 2874 | 28.533 | 20.4333 | 15.194 | 23.8364 | 7.68096 | 14.8567 | 1.60442 | 204.101 | 112.093 | 101 | 500 | 0 | Img64 | 52 | 1.037 | 0 | Silicon-rich | Si | Mg | Pd | Fe | 48.17495 | 17.35116 | 11.1579 | 10.34109 | 0.4593296 | 5452.91 | 20.88345 | 0 | 0 | 17.35116 | 4.982365 | 48.17495 | 0 | 0 | 0 | 0 | 0 | 7.992536 | 0 | 0 | 10.34109 | 0 | 0 | 0 | 0 | 0 | 11.1579 | 0 | 0 | 0 | 0 | 0 | 0 | 0 | 0 | 0 | 0 | 244130031
2767 | 80 | 320 | -19.7174 | 34.0422 | 1888 | 1039 | 11.7814 | 6.9952 | 6.02165 | 11.1051 | 2.22128 | 2.50394 | 4.43505 | 32.972 | 35.8683 | 124 | 500 | 0 | Img64 | 51 | 1.044 | 0 | Silicon-rich | Si | Mg | Pd | Al | 53.25771 | 29.36805 | 13.61381 | 3.760431 | 0.2195399 | 5387.678 | 21.28163 | 0 | 0 | 29.36805 | 3.760431 | 53.25771 | 0 | 0 | 0 | 0 | 0 | 0 | 0 | 0 | 0 | 0 | 0 | 0 | 0 | 0 | 13.61381 | 0 | 0 | 0 | 0 | 0 | 0 | 0 | 0 | 0 | 0 | 466240043
491 | 10 | 39 | -19.127 | 35.4484 | 3037 | 1592 | 3.12943 | 2.39309 | 2.86214 | 3.54873 | 2.36046 | 2.5311 | 1.40205 | 5.62524 | 10.0118 | 124 | 500 | 0 | Img64 | 65 | 1.032 | 0 | Salts | Cl | Na | Pd | S | 72.78235 | 14.11223 | 11.90558 | 1.199841 | 0.09195385 | 9423.904 | 1.43786 | 0 | 14.11223 | 0 | 0 | 0 | 0 | 1.199841 | 72.78235 | 0 | 0 | 0 | 0 | 0 | 0 | 0 | 0 | 0 | 0 | 0 | 11.90558 | 0 | 0 | 0 | 0 | 0 | 0 | 0 | 0 | 0 | 0 | 911810719
4328 | 130 | 519 | -19.5472 | 40.6784 | 2810 | 1852 | 3.86577 | 7.54745 | 3.98247 | 7.55535 | 2.6033 | 3.32161 | 2.2746 | 12.2332 | 19.4579 | 158 | 500 | 0 | Img64 | 59 | 1.032 | 0 | Salts | Cl | Na | Pd | Al | 61.68892 | 22.05364 | 10.31484 | 4.005825 | 0.2659637 | 8191.726 | 3.95089 | 0 | 22.05364 | 0 | 4.005825 | 1.936773 | 0 | 0 | 61.68892 | 0 | 0 | 0 | 0 | 0 | 0 | 0 | 0 | 0 | 0 | 0 | 10.31484 | 0 | 0 | 0 | 0 | 0 | 0 | 0 | 0 | 0 | 0 | 702720527
5300 | 160 | 638 | -20.6046 | 38.9465 | 1166 | 1027 | 2.20901 | 2.20901 | 1.9811 | 2.63027 | 1.30349 | 1.87162 | 1.40535 | 3.69368 | 8.02578 | 124 | 500 | 0 | Img64 | 57 | 1.043 | 0 | Salts | Cl | Na | Pd | S | 60.9286 | 21.17109 | 11.01652 | 2.489429 | 0.2648552 | 8464.265 | 3.979303 | 0 | 21.17109 | 0 | 1.932974 | 2.461391 | 0 | 2.489429 | 60.9286 | 0 | 0 | 0 | 0 | 0 | 0 | 0 | 0 | 0 | 0 | 0 | 11.01652 | 0 | 0 | 0 | 0 | 0 | 0 | 0 | 0 | 0 | 0 | 812720528
811 | 20 | 78 | -14.5705 | 34.3408 | 1173 | 1464 | 9.38829 | 6.25886 | 6.89678 | 9.36966 | 4.70249 | 5.36686 | 1.74584 | 37.1571 | 25.1366 | 124 | 500 | 0 | Img64 | 77 | 1.024 | 0 | Salts | Cl | Na | Pd |  | 67.50204 | 21.1601 | 11.33786 | 0 | 0.105425 | 10289.37 | 4.076893 | 0 | 21.1601 | 0 | 0 | 0 | 0 | 0 | 67.50204 | 0 | 0 | 0 | 0 | 0 | 0 | 0 | 0 | 0 | 0 | 0 | 11.33786 | 0 | 0 | 0 | 0 | 0 | 0 | 0 | 0 | 0 | 0 | 912820629
2324 | 68 | 272 | -18.073 | 33.9284 | 2629 | 1660 | 2.02493 | 1.65676 | 1.77873 | 2.6033 | 1.30349 | 1.46695 | 1.77464 | 2.03322 | 7.26078 | 135 | 500 | 0 | Img64 | 61 | 1.035 | 0 | Salts | Cl | Na | Pd | Al | 62.69552 | 25.06986 | 10.76743 | 1.467179 | 0.1315418 | 7735.215 | 4.226543 | 0 | 25.06986 | 0 | 1.467179 | 0 | 0 | 0 | 62.69552 | 0 | 0 | 0 | 0 | 0 | 0 | 0 | 0 | 0 | 0 | 0 | 10.76743 | 0 | 0 | 0 | 0 | 0 | 0 | 0 | 0 | 0 | 0 | 912820629
3282 | 99 | 395 | -20.6101 | 38.9656 | 1136 | 2967 | 3.31351 | 3.12943 | 2.28487 | 4.21245 | 1.02906 | 1.45021 | 2.90472 | 4.72723 | 12.055 | 124 | 500 | 0 | Img64 | 56 | 1.023 | 0 | Salts | Cl | Na | Pd | Al | 56.0476 | 21.15969 | 14.13652 | 2.568693 | 0.3263233 | 7452.349 | 5.393162 | 0 | 21.15969 | 1.397088 | 2.568693 | 2.188765 | 0 | 2.501649 | 56.0476 | 0 | 0 | 0 | 0 | 0 | 0 | 0 | 0 | 0 | 0 | 0 | 14.13652 | 0 | 0 | 0 | 0 | 0 | 0 | 0 | 0 | 0 | 0 | 812720528
1382 | 37 | 148 | -19.2799 | 41.4457 | 2213 | 1780 | 4.04985 | 2.94535 | 2.76703 | 4.58144 | 1.49128 | 1.93462 | 2.36813 | 5.93022 | 12.0836 | 68 | 500 | 0 | Img64 | 57 | 1.029 | 0 | Salts | Cl | Na | Pd | Al | 51.47446 | 21.46877 | 13.41088 | 8.907896 | 0.3951194 | 7081.436 | 6.867159 | 0 | 21.46877 | 0 | 8.907896 | 3.113097 | 0 | 1.624893 | 51.47446 | 0 | 0 | 0 | 0 | 0 | 0 | 0 | 0 | 0 | 0 | 0 | 13.41088 | 0 | 0 | 0 | 0 | 0 | 0 | 0 | 0 | 0 | 0 | 712620427
2231 | 67 | 265 | -23.6921 | 35.6316 | 2816 | 2638 | 11.0451 | 12.1496 | 9.84621 | 12.3414 | 7.6988 | 10.43 | 1.18326 | 74.2125 | 39.9771 | 23 | 500 | 0 | Img64 | 65 | 1.033 | 0 | #Unclassified# | Cl | S | Pd | Si | 25.00969 | 17.51961 | 12.53541 | 12.0173 | 0.5592568 | 8783.82 | 6.428517 | 0 | 0 | 4.025265 | 10.70623 | 12.0173 | 0 | 17.51961 | 25.00969 | 0 | 5.542474 | 2.239188 | 0 | 0 | 3.681821 | 0 | 0 | 6.723006 | 0 | 0 | 12.53541 | 0 | 0 | 0 | 0 | 0 | 0 | 0 | 0 | 0 | 0 | 423231324
3027 | 94 | 373 | -23.3782 | 38.0382 | 2472 | 1873 | 16.5676 | 15.4631 | 12.7533 | 20.5664 | 9.75667 | 10.2479 | 2.00689 | 130.922 | 56.0866 | 45 | 500 | 0 | Img64 | 61 | 1.033 | 0 | #Unclassified# | Ca | S | Pd | K | 22.05184 | 18.93949 | 15.61407 | 14.5305 | 0.8317149 | 6116.838 | 11.08176 | 0 | 4.293596 | 0 | 13.4222 | 3.250097 | 1.794081 | 18.93949 | 6.104136 | 14.5305 | 22.05184 | 0 | 0 | 0 | 0 | 0 | 0 | 0 | 0 | 0 | 15.61407 | 0 | 0 | 0 | 0 | 0 | 0 | 0 | 0 | 0 | 0 | 324032122
834 | 21 | 84 | -17.9159 | 30.9385 | 1438 | 1513 | 5.52253 | 3.68168 | 3.41419 | 5.59874 | 1.84084 | 4.02388 | 1.39138 | 8.59035 | 22.0199 | 45 | 500 | 0 | Img64 | 63 | 1.051 | 0 | Calcium-rich | Ca | S | Pd | Al | 38.72638 | 32.18232 | 15.93723 | 11.75232 | 0.3232198 | 5100.335 | 6.465121 | 0 | 0 | 0 | 11.75232 | 1.401738 | 0 | 32.18232 | 0 | 0 | 38.72638 | 0 | 0 | 0 | 0 | 0 | 0 | 0 | 0 | 0 | 15.93723 | 0 | 0 | 0 | 0 | 0 | 0 | 0 | 0 | 0 | 0 | 517041314
2349 | 69 | 273 | -17.4614 | 35.0393 | 1834 | 1789 | 15.279 | 19.3288 | 12.6999 | 19.7208 | 7.53108 | 10.3364 | 1.9079 | 146.748 | 59.5083 | 11 | 500 | 0 | Img64 | 61 | 1.019 | 0 | Calcium-rich | Ca | S | Pd | Zn | 30.26151 | 21.34826 | 12.36252 | 10.63604 | 0.9281514 | 6498.723 | 7.195972 | 0 | 1.002076 | 0 | 2.167856 | 7.076804 | 0 | 21.34826 | 7.340223 | 4.65815 | 30.26151 | 3.146555 | 0 | 0 | 0 | 0 | 0 | 10.63604 | 0 | 0 | 12.36252 | 0 | 0 | 0 | 0 | 0 | 0 | 0 | 0 | 0 | 0 | 313010102
4477 | 135 | 540 | -14.6418 | 33.2833 | 2860 | 1084 | 18.7766 | 11.0451 | 7.35988 | 20.0023 | 3.2256 | 3.41686 | 5.85402 | 63.8431 | 46.3879 | 113 | 500 | 0 | Img64 | 74 | 1.031 | 0 | Calcium-rich | Ca | S | Pd | Si | 39.01298 | 29.03067 | 10.16146 | 9.184875 | 0.3458153 | 9019.907 | 7.648077 | 0 | 0 | 1.286703 | 4.474124 | 9.184875 | 0 | 29.03067 | 0 | 2.067682 | 39.01298 | 0 | 0 | 0 | 4.781508 | 0 | 0 | 0 | 0 | 0 | 10.16146 | 0 | 0 | 0 | 0 | 0 | 0 | 0 | 0 | 0 | 0 | 305020202
5191 | 157 | 626 | -19.9077 | 41.0403 | 2898 | 1934 | 4.04985 | 3.86577 | 3.08743 | 4.23394 | 2.08264 | 3.5629 | 1.18834 | 6.72657 | 14.6431 | 90 | 500 | 0 | Img64 | 58 | 1.042 | 0 | Calcium-rich | Ca | S | Pd | Al | 35.72358 | 29.48896 | 11.00947 | 8.336477 | 0.6163197 | 5534.214 | 7.836306 | 0 | 1.968132 | 1.291398 | 8.336477 | 6.357189 | 0 | 29.48896 | 0 | 5.824804 | 35.72358 | 0 | 0 | 0 | 0 | 0 | 0 | 0 | 0 | 0 | 11.00947 | 0 | 0 | 0 | 0 | 0 | 0 | 0 | 0 | 0 | 0 | 415020203
4161 | 126 | 504 | -13.4212 | 34.5668 | 1304 | 2304 | 18.9607 | 9.20421 | 5.79964 | 20.7524 | 2.5989 | 2.63524 | 7.87496 | 38.8006 | 43.5354 | 113 | 500 | 0 | Img64 | 80 | 1.019 | 0 | Calcium-rich | Ca | S | Pd | Ti | 43.53448 | 34.51522 | 11.87392 | 3.344443 | 0.4136415 | 8781.986 | 8.167562 | 0 | 0 | 0 | 1.853295 | 3.298639 | 0 | 34.51522 | 1.580003 | 0 | 43.53448 | 3.344443 | 0 | 0 | 0 | 0 | 0 | 0 | 0 | 0 | 11.87392 | 0 | 0 | 0 | 0 | 0 | 0 | 0 | 0 | 0 | 0 | 517030304
2516 | 75 | 297 | -18.8108 | 31.3097 | 2714 | 1548 | 6.62703 | 8.65196 | 7.38404 | 8.83604 | 5.69403 | 6.56479 | 1.34597 | 40.8846 | 24.0082 | 0 | 500 | 0 | Img64 | 57 | 1.043 | 0 | Calcium-rich | Ca | S | Pd | Cl | 40.01227 | 28.59271 | 13.8852 | 10.07515 | 0.3945578 | 7288.683 | 8.268349 | 0 | 0 | 0 | 6.286692 | 1.147981 | 0 | 28.59271 | 10.07515 | 0 | 40.01227 | 0 | 0 | 0 | 0 | 0 | 0 | 0 | 0 | 0 | 13.8852 | 0 | 0 | 0 | 0 | 0 | 0 | 0 | 0 | 0 | 0 | 415020203
538 | 11 | 44 | -18.8988 | 33.8362 | 2231 | 2163 | 3.31351 | 2.94535 | 2.71835 | 3.7034 | 1.88678 | 2.00034 | 1.85138 | 5.40497 | 9.73416 | 124 | 500 | 0 | Img64 | 63 | 1.054 | 0 | Calcium-rich | Ca | S | Pd | Si | 44.24505 | 38.16931 | 11.40444 | 3.899575 | 0.3918879 | 5496.018 | 8.920509 | 0 | 0 | 0 | 2.281627 | 3.899575 | 0 | 38.16931 | 0 | 0 | 44.24505 | 0 | 0 | 0 | 0 | 0 | 0 | 0 | 0 | 0 | 11.40444 | 0 | 0 | 0 | 0 | 0 | 0 | 0 | 0 | 0 | 0 | 517030304
529 | 11 | 43 | -19.29 | 33.7383 | 2242 | 2752 | 41.9712 | 28.1649 | 8.12513 | 50.0095 | 2.79295 | 3.11117 | 16.0742 | 90.1394 | 102.211 | 124 | 500 | 0 | Img64 | 78 | 1.037 | 0 | Calcium-rich | Ca | S | Pd | Si | 34.90051 | 32.31912 | 10.60226 | 8.386272 | 0.5399525 | 7151.059 | 9.391347 | 0 | 1.382335 | 0 | 4.12406 | 8.386272 | 0 | 32.31912 | 0 | 5.14 | 34.90051 | 0 | 0 | 0 | 3.14545 | 0 | 0 | 0 | 0 | 0 | 10.60226 | 0 | 0 | 0 | 0 | 0 | 0 | 0 | 0 | 0 | 0 | 305020202
2220 | 66 | 264 | -21.5285 | 37.4524 | 2243 | 2997 | 32.9511 | 8.83604 | 8.52883 | 33.8005 | 3.14073 | 4.6994 | 7.1925 | 75.6188 | 79.3517 | 101 | 500 | 0 | Img64 | 64 | 1.042 | 0 | Calcium-rich | Ca | S | Pd | Si | 32.10855 | 25.55602 | 12.95815 | 6.545059 | 0.7562961 | 6197.561 | 9.558792 | 0 | 1.114074 | 2.307463 | 3.197107 | 6.545059 | 0 | 25.55602 | 3.369395 | 0 | 32.10855 | 6.431359 | 0 | 0 | 0 | 0 | 0 | 6.412823 | 0 | 0 | 12.95815 | 0 | 0 | 0 | 0 | 0 | 0 | 0 | 0 | 0 | 0 | 314020203
3191 | 97 | 388 | -20.9649 | 32.4129 | 1255 | 1704 | 2.02493 | 1.84084 | 1.97089 | 2.36046 | 1.7076 | 1.88209 | 1.25417 | 2.45681 | 6.48219 | 113 | 500 | 0 | Img64 | 63 | 1.041 | 0 | Calcium-rich | Ca | S | Pd | Al | 43.08284 | 35.70609 | 11.67302 | 4.871346 | 0.3702238 | 6473.933 | 9.742301 | 0 | 1.76154 | 1.192998 | 4.871346 | 1.712163 | 0 | 35.70609 | 0 | 0 | 43.08284 | 0 | 0 | 0 | 0 | 0 | 0 | 0 | 0 | 0 | 11.67302 | 0 | 0 | 0 | 0 | 0 | 0 | 0 | 0 | 0 | 0 | 416030304
1069 | 33 | 129 | -13.118 | 37.2813 | 2920 | 1876 | 2.20901 | 2.20901 | 2.36465 | 2.73392 | 2.0669 | 2.35574 | 1.16053 | 3.65979 | 7.93153 | 124 | 500 | 0 | Img64 | 66 | 1.034 | 0 | Calcium-rich | Ca | S | Pd | Ti | 44.47871 | 36.20837 | 11.42267 | 3.249947 | 0.4012421 | 6341.715 | 9.744625 | 0 | 1.218942 | 0 | 2.409872 | 1.011486 | 0 | 36.20837 | 0 | 0 | 44.47871 | 3.249947 | 0 | 0 | 0 | 0 | 0 | 0 | 0 | 0 | 11.42267 | 0 | 0 | 0 | 0 | 0 | 0 | 0 | 0 | 0 | 0 | 517030304
939 | 27 | 105 | -20.8338 | 36.6269 | 1966 | 1333 | 2.20901 | 1.10451 | 1.67868 | 2.39309 | 1.19713 | 1.29689 | 1.84525 | 1.88073 | 5.73156 | 90 | 500 | 0 | Img64 | 63 | 1.047 | 0 | Calcium-rich | Ca | S | Pd | Al | 47.31456 | 38.59144 | 11.47014 | 1.52677 | 0.2858975 | 6435.205 | 10.45429 | 0 | 1.097082 | 0 | 1.52677 | 0 | 0 | 38.59144 | 0 | 0 | 47.31456 | 0 | 0 | 0 | 0 | 0 | 0 | 0 | 0 | 0 | 11.47014 | 0 | 0 | 0 | 0 | 0 | 0 | 0 | 0 | 0 | 0 | 517030304
1043 | 30 | 120 | -18.4133 | 32.3534 | 2826 | 2024 | 2.39309 | 1.84084 | 2.16966 | 2.5989 | 1.88678 | 1.94202 | 1.33825 | 3.15149 | 7.64082 | 113 | 500 | 0 | Img64 | 60 | 1.051 | 0 | Calcium-rich | Ca | S | Pd | Al | 44.53617 | 40.11274 | 12.60806 | 2.743031 | 0.361302 | 4925.523 | 10.54167 | 0 | 0 | 0 | 2.743031 | 0 | 0 | 40.11274 | 0 | 0 | 44.53617 | 0 | 0 | 0 | 0 | 0 | 0 | 0 | 0 | 0 | 12.60806 | 0 | 0 | 0 | 0 | 0 | 0 | 0 | 0 | 0 | 0 | 517030304
1514 | 40 | 160 | -19.7182 | 36.9659 | 1877 | 1538 | 10.4928 | 10.4928 | 5.77023 | 15.0994 | 0.89383 | 1.09787 | 13.7534 | 37.9026 | 39.6309 | 135 | 500 | 0 | Img64 | 55 | 1.042 | 0 | Calcium-rich | Ca | S | Pd | Ba | 37.64104 | 15.88695 | 11.30661 | 8.70082 | 1 | 4792.94 | 10.80135 | 0 | 0 | 0 | 1.847379 | 2.137968 | 0 | 15.88695 | 6.247763 | 0 | 37.64104 | 8.042257 | 0 | 0 | 0 | 0 | 0 | 8.189218 | 0 | 0 | 11.30661 | 0 | 0 | 0 | 0 | 8.70082 | 0 | 0 | 0 | 0 | 0 | 414010102
4989 | 152 | 608 | -12.9555 | 36.0259 | 1770 | 2560 | 13.6222 | 10.861 | 6.48709 | 15.4958 | 3.4207 | 3.69569 | 4.19293 | 43.9514 | 37.7786 | 124 | 500 | 0 | Img64 | 64 | 1.035 | 0 | Calcium-rich | Ca | S | Pd | P | 32.62139 | 19.39945 | 16.37106 | 15.09225 | 0.848134 | 5132.994 | 12.15513 | 0 | 3.220211 | 2.682561 | 2.765262 | 4.6812 | 15.09225 | 19.39945 | 0 | 3.166607 | 32.62139 | 0 | 0 | 0 | 0 | 0 | 0 | 0 | 0 | 0 | 16.37106 | 0 | 0 | 0 | 0 | 0 | 0 | 0 | 0 | 0 | 0 | 434121213
4566 | 138 | 551 | -18.2886 | 37.7491 | 1456 | 1385 | 2.76126 | 5.15436 | 2.93912 | 5.4255 | 2.32899 | 2.53807 | 2.13765 | 6.60796 | 14.1188 | 169 | 500 | 0 | Img64 | 66 | 1.023 | 0 | Calcium-rich | Ca | S | Pd | Al | 47.80909 | 38.80853 | 11.86281 | 1.519571 | 0.3050744 | 5519.929 | 14.73337 | 0 | 0 | 0 | 1.519571 | 0 | 0 | 38.80853 | 0 | 0 | 47.80909 | 0 | 0 | 0 | 0 | 0 | 0 | 0 | 0 | 0 | 11.86281 | 0 | 0 | 0 | 0 | 0 | 0 | 0 | 0 | 0 | 0 | 627030304
1007 | 30 | 117 | -18.9348 | 32.8291 | 2038 | 1480 | 7.17928 | 9.57238 | 7.39462 | 9.75646 | 4.41164 | 5.05611 | 1.92964 | 44.8155 | 27.9853 | 0 | 500 | 0 | Img64 | 59 | 1.038 | 0 | Chlorine-rich | Cl | S | Pd | Ca | 31.10873 | 30.15826 | 15.62673 | 10.11261 | 0.7167068 | 6620.734 | 7.600209 | 0 | 1.116565 | 0 | 1.600139 | 1.312168 | 0 | 30.15826 | 31.10873 | 0 | 10.11261 | 0 | 0 | 0 | 0 | 0 | 0 | 8.964792 | 0 | 0 | 15.62673 | 0 | 0 | 0 | 0 | 0 | 0 | 0 | 0 | 0 | 0 | 312220405
4363 | 131 | 523 | -17.4412 | 40.7189 | 1960 | 1634 | 5.70661 | 3.12943 | 4.10123 | 6.03989 | 3.12943 | 3.17361 | 1.90316 | 12.7246 | 14.3899 | 101 | 500 | 0 | Img64 | 57 | 1.054 | 0 | Chlorine-rich | Cl | S | Pd | Ca | 46.02185 | 20.23667 | 13.96263 | 6.178104 | 0.6140417 | 5203.714 | 8.33409 | 0 | 0 | 0 | 6.080416 | 3.626335 | 0 | 20.23667 | 46.02185 | 0 | 6.178104 | 3.893993 | 0 | 0 | 0 | 0 | 0 | 0 | 0 | 0 | 13.96263 | 0 | 0 | 0 | 0 | 0 | 0 | 0 | 0 | 0 | 0 | 511410506
474 | 10 | 38 | -18.8518 | 35.9071 | 2488 | 1145 | 9.57238 | 10.1246 | 8.40934 | 10.4414 | 5.38775 | 5.87074 | 1.77855 | 55.1849 | 31.194 | 34 | 500 | 0 | Img64 | 60 | 1.039 | 0 | Chlorine-rich | Cl | S | Pd | Zn | 41.48114 | 23.12588 | 16.33018 | 6.649774 | 0.6642453 | 5799.562 | 9.389181 | 0 | 0 | 0 | 1.664154 | 2.62624 | 0 | 23.12588 | 41.48114 | 2.398864 | 5.723769 | 0 | 0 | 0 | 0 | 0 | 0 | 6.649774 | 0 | 0 | 16.33018 | 0 | 0 | 0 | 0 | 0 | 0 | 0 | 0 | 0 | 0 | 412320506
2853 | 84 | 336 | -17.0916 | 37.6321 | 1814 | 2017 | 9.75646 | 6.07478 | 7.38178 | 10.1182 | 5.10158 | 5.19794 | 1.94658 | 42.6807 | 26.4794 | 79 | 500 | 0 | Img64 | 62 | 1.044 | 0 | #Unclassified# | Ca | Si | Pd | S | 18.39143 | 13.18686 | 13.11803 | 12.04108 | 1 | 5032.754 | 6.700715 | 0 | 1.331019 | 2.542417 | 3.97999 | 13.18686 | 0 | 12.04108 | 9.049759 | 0 | 18.39143 | 8.05386 | 0 | 0 | 7.03933 | 0 | 0 | 11.26622 | 0 | 0 | 13.11803 | 0 | 0 | 0 | 0 | 0 | 0 | 0 | 0 | 0 | 0 | 234020113
4699 | 141 | 561 | -22.8656 | 38.0853 | 1158 | 1606 | 12.7018 | 9.20421 | 8.0178 | 12.9439 | 4.99199 | 5.08436 | 2.54583 | 54.3039 | 42.8975 | 56 | 500 | 0 | Img64 | 58 | 1.045 | 0 | #Unclassified# | Fe | Si | Pd | Ca | 22.92303 | 17.48914 | 13.86976 | 12.45554 | 0.8711126 | 6003.019 | 7.074832 | 0 | 1.541164 | 1.301283 | 9.690527 | 17.48914 | 0 | 10.51232 | 2.101182 | 2.982746 | 12.45554 | 5.133302 | 0 | 0 | 22.92303 | 0 | 0 | 0 | 0 | 0 | 13.86976 | 0 | 0 | 0 | 0 | 0 | 0 | 0 | 0 | 0 | 0 | 442212213
2848 | 84 | 335 | -17.5606 | 37.6229 | 1346 | 2069 | 23.0105 | 14.1745 | 8.65092 | 22.565 | 5.13172 | 5.28285 | 4.27137 | 70.0783 | 59.9138 | 113 | 500 | 0 | Img64 | 70 | 1.042 | 0 | #Unclassified# | Fe | Si | Pd | Al | 25.12256 | 19.18613 | 17.80832 | 13.60991 | 1 | 5329.137 | 12.01218 | 0 | 0 | 1.090958 | 13.60991 | 19.18613 | 0 | 2.199166 | 2.978734 | 4.957329 | 3.179662 | 3.732864 | 0 | 0 | 25.12256 | 0 | 0 | 6.13437 | 0 | 0 | 17.80832 | 0 | 0 | 0 | 0 | 0 | 0 | 0 | 0 | 0 | 0 | 552223223
4930 | 152 | 605 | -13.0954 | 36.6575 | 3040 | 1175 | 3.86577 | 7.17928 | 4.91236 | 7.36337 | 3.4976 | 3.60419 | 2.043 | 18.3837 | 18.0549 | 0 | 500 | 0 | Img64 | 65 | 1.035 | 0 | #Unclassified# | Ca | Si | Pd | S | 25.53101 | 17.72438 | 13.79428 | 9.072866 | 1 | 5595.349 | 13.74984 | 0 | 0 | 4.7113 | 6.205615 | 17.72438 | 0 | 9.072866 | 6.181649 | 2.670949 | 25.53101 | 6.290238 | 0 | 0 | 7.817719 | 0 | 0 | 0 | 0 | 0 | 13.79428 | 0 | 0 | 0 | 0 | 0 | 0 | 0 | 0 | 0 | 0 | 433010011
3201 | 98 | 389 | -18.2319 | 41.9398 | 1765 | 1143 | 11.2291 | 2.76126 | 4.8147 | 11.6709 | 2.20901 | 2.47572 | 4.71414 | 22.1621 | 26.0387 | 101 | 500 | 0 | Img64 | 65 | 1.037 | 0 | #Unclassified# | Al | Si | Pd | S | 25.73951 | 23.39595 | 16.11201 | 11.21841 | 0.6718083 | 5551.329 | 15.48912 | 0 | 4.581448 | 2.22625 | 25.73951 | 23.39595 | 2.830685 | 11.21841 | 0 | 4.986443 | 8.909296 | 0 | 0 | 0 | 0 | 0 | 0 | 0 | 0 | 0 | 16.11201 | 0 | 0 | 0 | 0 | 0 | 0 | 0 | 0 | 0 | 0 | 444042041
2857 | 85 | 337 | -19.0159 | 32.1148 | 1596 | 1278 | 12.8859 | 12.1496 | 8.11286 | 15.8804 | 3.36739 | 5.68793 | 2.79194 | 62.2334 | 40.8905 | 135 | 500 | 0 | Img64 | 58 | 1.044 | 0 | #Unclassified# | S | Si | Pd | Fe | 17.92453 | 17.06672 | 15.97776 | 13.30909 | 0.8727188 | 5180.009 | 16.86096 | 0 | 3.647064 | 3.994862 | 10.43552 | 17.06672 | 2.146704 | 17.92453 | 2.05941 | 8.610383 | 4.82797 | 0 | 0 | 0 | 13.30909 | 0 | 0 | 0 | 0 | 0 | 15.97776 | 0 | 0 | 0 | 0 | 0 | 0 | 0 | 0 | 0 | 0 | 342121213
3341 | 101 | 403 | -23.9596 | 35.9585 | 1368 | 2915 | 6.62703 | 5.15436 | 4.09611 | 6.81111 | 1.44068 | 3.36844 | 2.02204 | 14.097 | 20.3387 | 90 | 500 | 0 | Img64 | 65 | 1.026 | 0 | #Unclassified# | Al | Si | Pd | Ca | 24.42761 | 23.8803 | 18.60676 | 13.12178 | 0.689808 | 7279.164 | 18.14623 | 0 | 0 | 2.628262 | 24.42761 | 23.8803 | 0 | 3.661943 | 0 | 3.184614 | 13.12178 | 2.709948 | 0 | 0 | 7.778775 | 0 | 0 | 0 | 0 | 0 | 18.60676 | 0 | 0 | 0 | 0 | 0 | 0 | 0 | 0 | 0 | 0 | 545042041
5478 | 165 | 660 | -19.2126 | 30.6557 | 2595 | 3060 | 16.7517 | 16.0153 | 8.20181 | 21.7383 | 2.4301 | 3.13069 | 6.94361 | 75.551 | 53.5116 | 135 | 500 | 0 | Img64 | 71 | 1.039 | 0 | Aluminum-rich | Al | Si | Pd | S | 33.17795 | 27.56043 | 12.24848 | 9.728102 | 0.5230504 | 6744.505 | 6.38484 | 0 | 1.610913 | 1.049496 | 33.17795 | 27.56043 | 0 | 9.728102 | 4.058964 | 5.742412 | 4.823253 | 0 | 0 | 0 | 0 | 0 | 0 | 0 | 0 | 0 | 12.24848 | 0 | 0 | 0 | 0 | 0 | 0 | 0 | 0 | 0 | 0 | 435053051
2954 | 88 | 351 | -24.0184 | 36.9795 | 1044 | 1472 | 8.28379 | 9.38829 | 8.85259 | 9.63233 | 8.09666 | 8.38307 | 1.14902 | 58.5736 | 28.7964 | 135 | 500 | 0 | Img64 | 57 | 1.04 | 0 | Aluminum-rich | Al | Si | Pd | Ti | 30.69853 | 26.08181 | 16.79368 | 10.70202 | 0.3314571 | 6495.366 | 10.00859 | 0 | 0 | 6.73537 | 30.69853 | 26.08181 | 0 | 0 | 0 | 2.166327 | 0 | 10.70202 | 0 | 0 | 6.822268 | 0 | 0 | 0 | 0 | 0 | 16.79368 | 0 | 0 | 0 | 0 | 0 | 0 | 0 | 0 | 0 | 0 | 334042041
785 | 19 | 74 | -17.105 | 31.0346 | 1740 | 3044 | 6.62703 | 6.44295 | 5.42448 | 7.68096 | 4.16344 | 6.68318 | 1.1493 | 21.7554 | 23.5063 | 45 | 500 | 0 | Img64 | 63 | 1.058 | 0 | Aluminum-rich | Al | Si | Pd |  | 47.95876 | 38.58727 | 13.45397 | 0 | 0.07392913 | 5372.804 | 10.94118 | 0 | 0 | 0 | 47.95876 | 38.58727 | 0 | 0 | 0 | 0 | 0 | 0 | 0 | 0 | 0 | 0 | 0 | 0 | 0 | 0 | 13.45397 | 0 | 0 | 0 | 0 | 0 | 0 | 0 | 0 | 0 | 0 | 547074071
2930 | 88 | 349 | -23.9798 | 37.395 | 1293 | 1282 | 30.9261 | 22.8264 | 8.77784 | 37.2457 | 2.22128 | 2.37321 | 15.6942 | 102.491 | 79.5557 | 124 | 500 | 0 | Img64 | 63 | 1.037 | 0 | Aluminum-rich | Al | Si | Pd | Fe | 32.45545 | 17.97163 | 17.87725 | 8.702991 | 0.7341908 | 6988.533 | 12.02772 | 0 | 1.174866 | 2.714456 | 32.45545 | 17.97163 | 0 | 1.985395 | 2.823632 | 0 | 4.440341 | 2.239063 | 0 | 0 | 8.702991 | 0 | 0 | 7.61492 | 0 | 0 | 17.87725 | 0 | 0 | 0 | 0 | 0 | 0 | 0 | 0 | 0 | 0 | 433032031
795 | 19 | 75 | -17.2414 | 30.6959 | 3048 | 2842 | 11.9655 | 14.3586 | 9.42328 | 17.0524 | 5.98323 | 7.45779 | 2.28652 | 73.6195 | 47.4381 | 45 | 500 | 0 | Img64 | 55 | 1.044 | 0 | Aluminum-rich | Al | Si | Pd | Ti | 49.18936 | 29.19433 | 12.04548 | 9.570827 | 0.1788706 | 6147.032 | 12.47998 | 0 | 0 | 0 | 49.18936 | 29.19433 | 0 | 0 | 0 | 0 | 0 | 9.570827 | 0 | 0 | 0 | 0 | 0 | 0 | 0 | 0 | 12.04548 | 0 | 0 | 0 | 0 | 0 | 0 | 0 | 0 | 0 | 0 | 646064061
5433 | 165 | 659 | -19.8493 | 30.681 | 1181 | 2914 | 6.81111 | 5.52253 | 4.25636 | 6.9745 | 2.73689 | 3.47865 | 2.00494 | 17.401 | 23.8777 | 113 | 500 | 0 | Img64 | 63 | 1.03 | 0 | Aluminum-rich | Al | Si | Pd | K | 44.28515 | 22.34642 | 12.03847 | 6.425945 | 0.4167214 | 7958.869 | 13.28948 | 0 | 0 | 2.067943 | 44.28515 | 22.34642 | 0 | 2.606348 | 2.328666 | 6.425945 | 0 | 0 | 0 | 0 | 4.006898 | 0 | 3.894157 | 0 | 0 | 0 | 12.03847 | 0 | 0 | 0 | 0 | 0 | 0 | 0 | 0 | 0 | 0 | 534043041
841 | 21 | 84 | -17.9244 | 30.8082 | 1392 | 2227 | 2.94535 | 2.39309 | 2.70545 | 3.17978 | 2.22128 | 2.31008 | 1.37648 | 5.03222 | 8.72198 | 113 | 500 | 0 | Img64 | 70 | 1.013 | 0 | Aluminum-rich | Al | Si | Pd |  | 47.47068 | 40.65128 | 11.87804 | 0 | 0.07935102 | 10553.77 | 13.64252 | 0 | 0 | 0 | 47.47068 | 40.65128 | 0 | 0 | 0 | 0 | 0 | 0 | 0 | 0 | 0 | 0 | 0 | 0 | 0 | 0 | 11.87804 | 0 | 0 | 0 | 0 | 0 | 0 | 0 | 0 | 0 | 0 | 657074071
3543 | 107 | 428 | -20.8251 | 40.5887 | 2011 | 2345 | 3.4976 | 4.41802 | 2.99703 | 4.41802 | 1.8223 | 2.9317 | 1.50698 | 6.3877 | 13.6939 | 0 | 500 | 0 | Img64 | 60 | 1.034 | 0 | Aluminum-rich | Al | Si | Pd | Fe | 41.92534 | 34.36176 | 8.79976 | 6.91755 | 0.2488411 | 6127.313 | 14.32016 | 0 | 0 | 1.928925 | 41.92534 | 34.36176 | 0 | 1.250612 | 0 | 2.408688 | 2.407361 | 0 | 0 | 0 | 6.91755 | 0 | 0 | 0 | 0 | 0 | 8.79976 | 0 | 0 | 0 | 0 | 0 | 0 | 0 | 0 | 0 | 0 | 446063060
997 | 29 | 115 | -23.5984 | 34.6583 | 1284 | 1798 | 4.23394 | 4.23394 | 3.67102 | 5.28488 | 2.885 | 3.29908 | 1.60193 | 9.895 | 13.8522 | 124 | 500 | 0 | Img64 | 67 | 1.037 | 0 | Aluminum-rich | Al | Si | Pd | Fe | 38.98186 | 33.03467 | 11.76116 | 8.869881 | 0.2994091 | 7798 | 14.33322 | 0 | 0 | 2.139741 | 38.98186 | 33.03467 | 0 | 2.416203 | 0 | 2.796479 | 0 | 0 | 0 | 0 | 8.869881 | 0 | 0 | 0 | 0 | 0 | 11.76116 | 0 | 0 | 0 | 0 | 0 | 0 | 0 | 0 | 0 | 0 | 545053051
1812 | 52 | 205 | -23.1968 | 38.6415 | 1412 | 2677 | 6.81111 | 5.52253 | 4.71262 | 6.63981 | 2.24773 | 3.37161 | 1.96933 | 17.2315 | 22.8166 | 135 | 500 | 0 | Img64 | 52 | 1.032 | 0 | Aluminum-rich | Al | Si | Pd | K | 36.86746 | 31.0854 | 10.98248 | 10.4408 | 0.310392 | 6541.493 | 14.42028 | 0 | 0 | 1.984557 | 36.86746 | 31.0854 | 0 | 0 | 0 | 10.4408 | 0 | 0 | 0 | 0 | 0 | 0 | 0 | 8.639294 | 0 | 0 | 10.98248 | 0 | 0 | 0 | 0 | 0 | 0 | 0 | 0 | 0 | 0 | 435053050
5418 | 165 | 659 | -19.6928 | 30.7106 | 2034 | 2759 | 14.5426 | 14.5426 | 8.19658 | 13.76 | 4.12488 | 10.6844 | 1.28785 | 65.7916 | 53.7716 | 34 | 500 | 0 | Img64 | 59 | 1.027 | 0 | Aluminum-rich | Al | Si | Pd | Cl | 40.93375 | 22.80735 | 14.32206 | 6.263158 | 0.4814832 | 5906.495 | 15.45573 | 0 | 0 | 1.681102 | 40.93375 | 22.80735 | 0 | 4.67702 | 6.263158 | 3.702966 | 5.612582 | 0 | 0 | 0 | 0 | 0 | 0 | 0 | 0 | 0 | 14.32206 | 0 | 0 | 0 | 0 | 0 | 0 | 0 | 0 | 0 | 0 | 534043041
3786 | 117 | 468 | -15.3727 | 31.5084 | 2965 | 2515 | 8.46787 | 7.91562 | 7.9502 | 9.50308 | 6.71499 | 6.93386 | 1.37053 | 48.1534 | 27.2291 | 135 | 500 | 0 | Img64 | 60 | 1.053 | 0 | Aluminum-rich | Al | Si | Pd | Ti | 40.19242 | 38.06612 | 14.17514 | 3.690015 | 0.1784733 | 5277.969 | 16.00639 | 0 | 1.910533 | 0 | 40.19242 | 38.06612 | 0 | 1.965767 | 0 | 0 | 0 | 3.690015 | 0 | 0 | 0 | 0 | 0 | 0 | 0 | 0 | 14.17514 | 0 | 0 | 0 | 0 | 0 | 0 | 0 | 0 | 0 | 0 | 556063061
518 | 11 | 42 | -18.9859 | 34.1702 | 1757 | 2396 | 3.86577 | 2.39309 | 3.09995 | 4.04985 | 2.20901 | 2.3409 | 1.73004 | 6.896 | 11.0416 | 90 | 500 | 0 | Img64 | 63 | 1.042 | 0 | Aluminum-rich | Al | Si | Pd |  | 45.40954 | 43.62529 | 10.96517 | 0 | 0.1025017 | 6512.018 | 16.54762 | 0 | 0 | 0 | 45.40954 | 43.62529 | 0 | 0 | 0 | 0 | 0 | 0 | 0 | 0 | 0 | 0 | 0 | 0 | 0 | 0 | 10.96517 | 0 | 0 | 0 | 0 | 0 | 0 | 0 | 0 | 0 | 0 | 446063060
6 | 1 | 2 | -22.532 | 34.2473 | 2969 | 1974 | 2.20901 | 2.20901 | 2.27404 | 2.5989 | 2.01882 | 2.36002 | 1.10122 | 3.45647 | 7.91965 | 23 | 500 | 0 | Img64 | 60 | 1.036 | 0 | Aluminum-rich | Al | Si | Pd |  | 45.771 | 43.71752 | 10.51148 | 0 | 0.1057145 | 5866.018 | 17.57386 | 0 | 0 | 0 | 45.771 | 43.71752 | 0 | 0 | 0 | 0 | 0 | 0 | 0 | 0 | 0 | 0 | 0 | 0 | 0 | 0 | 10.51148 | 0 | 0 | 0 | 0 | 0 | 0 | 0 | 0 | 0 | 0 | 446063060
709 | 15 | 60 | -12.8045 | 35.2148 | 2581 | 2867 | 10.4928 | 6.9952 | 5.27074 | 12.8409 | 3.4045 | 3.93766 | 3.26104 | 21.8402 | 29.0769 | 124 | 500 | 0 | Img64 | 69 | 1.041 | 0 | Calcium-rich | Ca | Si | Pd | Cl | 41.09964 | 27.45775 | 10.95655 | 8.246523 | 0.5650585 | 7268.63 | 6.676009 | 0 | 2.990938 | 0 | 3.362295 | 27.45775 | 0 | 1.759634 | 8.246523 | 0 | 41.09964 | 4.126668 | 0 | 0 | 0 | 0 | 0 | 0 | 0 | 0 | 10.95655 | 0 | 0 | 0 | 0 | 0 | 0 | 0 | 0 | 0 | 0 | 435020021
1022 | 30 | 118 | -18.6776 | 32.5399 | 1398 | 3055 | 9.94055 | 7.36337 | 7.09937 | 10.1246 | 4.42564 | 6.93237 | 1.46049 | 41.3082 | 29.2736 | 90 | 500 | 0 | Img64 | 57 | 1.053 | 0 | Calcium-rich | Ca | Si | Pd | Ti | 34.84476 | 31.43828 | 12.04702 | 11.06331 | 0.549269 | 5278.843 | 11.90567 | 0 | 0 | 0 | 3.420182 | 31.43828 | 1.80135 | 2.944218 | 2.44088 | 0 | 34.84476 | 11.06331 | 0 | 0 | 0 | 0 | 0 | 0 | 0 | 0 | 12.04702 | 0 | 0 | 0 | 0 | 0 | 0 | 0 | 0 | 0 | 0 | 545020021
4371 | 132 | 527 | -17.2964 | 39.2427 | 2743 | 1466 | 9.02012 | 5.15436 | 4.88883 | 7.12154 | 3.80437 | 5.22123 | 1.36396 | 20.1458 | 25.3857 | 79 | 500 | 0 | Img64 | 64 | 1.04 | 0 | Calcium-rich | Ca | Si | Pd | Al | 46.02468 | 25.10197 | 12.58659 | 6.267389 | 0.7366177 | 5365.326 | 13.44041 | 0 | 0 | 6.15583 | 6.267389 | 25.10197 | 0 | 3.863543 | 0 | 0 | 46.02468 | 0 | 0 | 0 | 0 | 0 | 0 | 0 | 0 | 0 | 12.58659 | 0 | 0 | 0 | 0 | 0 | 0 | 0 | 0 | 0 | 0 | 646020021
3633 | 110 | 440 | -19.3464 | 34.5972 | 1847 | 2119 | 5.52253 | 16.5676 | 7.43145 | 14.3946 | 3.36739 | 4.24658 | 3.3897 | 52.474 | 40.379 | 158 | 500 | 0 | Img64 | 64 | 1.047 | 0 | Calcium-rich | Ca | Si | Pd | Al | 34.59906 | 26.33418 | 11.01933 | 10.46094 | 0.5080929 | 5072.731 | 16.71324 | 0 | 1.563957 | 2.049863 | 10.46094 | 26.33418 | 0 | 6.048016 | 0 | 0 | 34.59906 | 0 | 0 | 0 | 7.924655 | 0 | 0 | 0 | 0 | 0 | 11.01933 | 0 | 0 | 0 | 0 | 0 | 0 | 0 | 0 | 0 | 0 | 334020020
306 | 7 | 26 | -17.5275 | 34.3931 | 1495 | 1191 | 6.07478 | 7.36337 | 6.62041 | 7.79579 | 5.38775 | 5.41138 | 1.44063 | 32.6501 | 21.4661 | 23 | 500 | 0 | Img64 | 69 | 1.027 | 0 | Chlorine-rich | Cl | Si | Pd | Ca | 52.9558 | 17.34156 | 10.51506 | 5.242912 | 0.3358274 | 8696.469 | 0 | 0 | 1.066307 | 0 | 4.998247 | 17.34156 | 0 | 3.560491 | 52.9558 | 0 | 5.242912 | 0 | 0 | 0 | 0 | 0 | 0 | 4.319617 | 0 | 0 | 10.51506 | 0 | 0 | 0 | 0 | 0 | 0 | 0 | 0 | 0 | 0 | 621510516
3991 | 122 | 486 | -21.9026 | 34.1356 | 2310 | 2584 | 5.70661 | 3.68168 | 3.44064 | 5.60681 | 2.42909 | 2.78462 | 2.01349 | 9.40364 | 16.7612 | 101 | 500 | 0 | Img64 | 68 | 1.042 | 0 | Magnesium-rich | Mg | Si | Pd | Al | 60.40694 | 16.23608 | 12.49558 | 5.442744 | 0.4451226 | 5608.939 | 22.3707 | 0 | 0 | 60.40694 | 5.442744 | 16.23608 | 0 | 0 | 0 | 0 | 0 | 0 | 0 | 0 | 5.418654 | 0 | 0 | 0 | 0 | 0 | 12.49558 | 0 | 0 | 0 | 0 | 0 | 0 | 0 | 0 | 0 | 0 | 635410015
4663 | 140 | 559 | -20.3764 | 34.5573 | 2398 | 2337 | 9.75646 | 3.12943 | 4.3611 | 9.94055 | 1.84084 | 1.85922 | 5.34663 | 20.5525 | 23.4872 | 90 | 500 | 0 | Img64 | 66 | 1.037 | 0 | Magnesium-rich | Mg | Si | Pd | Al | 65.84563 | 20.1735 | 12.20163 | 1.779248 | 0.1916206 | 6020.182 | 23.53724 | 0 | 0 | 65.84563 | 1.779248 | 20.1735 | 0 | 0 | 0 | 0 | 0 | 0 | 0 | 0 | 0 | 0 | 0 | 0 | 0 | 0 | 12.20163 | 0 | 0 | 0 | 0 | 0 | 0 | 0 | 0 | 0 | 0 | 626510015
4964 | 152 | 606 | -12.8128 | 36.3148 | 2570 | 3064 | 33.3192 | 21.1697 | 13.4048 | 32.3442 | 6.50832 | 8.83894 | 3.65929 | 174.603 | 99.4515 | 124 | 500 | 0 | Img64 | 72 | 1.036 | 0 | #Unclassified# | Zn | Ti | Pd | Si | 25.51913 | 17.35851 | 12.76555 | 12.46747 | 1 | 6189.564 | 7.787191 | 0 | 0 | 6.002581 | 3.864443 | 12.46747 | 0 | 5.049992 | 5.462285 | 0 | 11.51005 | 17.35851 | 0 | 0 | 0 | 0 | 0 | 25.51913 | 0 | 0 | 12.76555 | 0 | 0 | 0 | 0 | 0 | 0 | 0 | 0 | 0 | 0 | 245111123
1226 | 36 | 143 | -18.1825 | 33.2866 | 2044 | 1057 | 19.3288 | 12.8859 | 9.62577 | 22.133 | 5.46698 | 5.78187 | 3.82801 | 84.6497 | 49.5499 | 124 | 500 | 0 | Img64 | 63 | 1.041 | 0 | #Unclassified# | Ca | Ti | Pd | Si | 23.33908 | 21.68111 | 17.17754 | 12.3127 | 1 | 4943.082 | 14.55903 | 0 | 0 | 1.471328 | 6.570345 | 12.3127 | 0 | 8.93474 | 3.896798 | 0 | 23.33908 | 21.68111 | 0 | 0 | 4.616369 | 0 | 0 | 0 | 0 | 0 | 17.17754 | 0 | 0 | 0 | 0 | 0 | 0 | 0 | 0 | 0 | 0 | 434111121
4431 | 134 | 534 | -21.7809 | 36.5817 | 2964 | 1583 | 2.02493 | 1.84084 | 1.95852 | 2.34297 | 1.67374 | 1.9118 | 1.22553 | 2.55847 | 6.69786 | 45 | 500 | 0 | Img64 | 64 | 1.049 | 0 | Calcium-rich | Ca | Ti | Pd | Al | 70.54246 | 12.51577 | 11.02243 | 2.997543 | 0.5947155 | 5718.382 | 7.564925 | 0 | 0 | 0 | 2.997543 | 1.740469 | 0 | 1.181324 | 0 | 0 | 70.54246 | 12.51577 | 0 | 0 | 0 | 0 | 0 | 0 | 0 | 0 | 11.02243 | 0 | 0 | 0 | 0 | 0 | 0 | 0 | 0 | 0 | 0 | 717101111
2445 | 71 | 282 | -18.0747 | 35.8413 | 2618 | 1513 | 10.3087 | 8.0997 | 6.12418 | 12.5857 | 3.54873 | 3.62826 | 3.4688 | 31.6504 | 30.4154 | 124 | 500 | 0 | Img64 | 66 | 1.046 | 0 | Calcium-rich | Ca | Ti | Pd | Zn | 31.17821 | 19.0017 | 12.97986 | 11.35552 | 1 | 5033.657 | 8.001333 | 0 | 0 | 0 | 3.294273 | 8.408226 | 0 | 5.37653 | 5.30397 | 3.101716 | 31.17821 | 19.0017 | 0 | 0 | 0 | 0 | 0 | 11.35552 | 0 | 0 | 12.97986 | 0 | 0 | 0 | 0 | 0 | 0 | 0 | 0 | 0 | 0 | 324101112
3391 | 103 | 409 | -18.0319 | 35.0623 | 2836 | 1661 | 17.8562 | 14.3586 | 10.9833 | 18.3851 | 6.71499 | 9.66045 | 1.90313 | 103.796 | 55.0806 | 79 | 500 | 0 | Img64 | 74 | 1.003 | 0 | Salts | Cl | Ti | Pd | Na | 45.26174 | 14.22937 | 13.19753 | 9.125469 | 0.5276422 | 9178.223 | 5.127023 | 0 | 9.125469 | 0 | 1.50819 | 2.1542 | 0 | 5.785737 | 45.26174 | 4.917918 | 3.819841 | 14.22937 | 0 | 0 | 0 | 0 | 0 | 0 | 0 | 0 | 13.19753 | 0 | 0 | 0 | 0 | 0 | 0 | 0 | 0 | 0 | 0 | 511501515
2212 | 66 | 264 | -21.6756 | 37.5214 | 1426 | 2630 | 37.5532 | 26.8763 | 17.2214 | 40.8884 | 10.697 | 13.9008 | 2.94145 | 245.105 | 111.11 | 113 | 500 | 0 | Img64 | 63 | 1.027 | 0 | Zinc-rich | Zn | Ti | Pd | Cl | 32.19452 | 17.82386 | 13.40093 | 10.94761 | 1 | 5940.695 | 5.991201 | 0 | 1.829894 | 0 | 2.893673 | 5.816234 | 0 | 3.437791 | 10.94761 | 7.967927 | 3.687565 | 17.82386 | 0 | 0 | 0 | 0 | 0 | 32.19452 | 0 | 0 | 13.40093 | 0 | 0 | 0 | 0 | 0 | 0 | 0 | 0 | 0 | 0 | 244201215
4976 | 152 | 608 | -12.7762 | 36.2864 | 2728 | 1139 | 5.52253 | 3.12943 | 3.84528 | 5.52253 | 2.76126 | 2.81646 | 1.9608 | 11.1658 | 14.182 | 90 | 500 | 0 | Img64 | 71 | 1.029 | 0 | Zinc-rich | Zn | Ti | Pd | Si | 39.45996 | 19.60495 | 16.57116 | 6.523685 | 1 | 5453.588 | 8.319533 | 0 | 0 | 0 | 5.315171 | 6.523685 | 0 | 4.187455 | 2.562215 | 2.746506 | 3.028894 | 19.60495 | 0 | 0 | 0 | 0 | 0 | 39.45996 | 0 | 0 | 16.57116 | 0 | 0 | 0 | 0 | 0 | 0 | 0 | 0 | 0 | 0 | 144101114
337 | 7 | 27 | -17.7791 | 33.767 | 2212 | 2544 | 28.7171 | 14.9108 | 14.6832 | 27.591 | 9.36966 | 13.3541 | 2.0661 | 179.635 | 72.6083 | 101 | 500 | 0 | Img64 | 63 | 1.032 | 0 | Zinc-rich | Zn | Ti | Pd | Cl | 37.00015 | 29.36312 | 11.90656 | 7.652653 | 1 | 6031.458 | 10.94953 | 0 | 0 | 0 | 1.92542 | 3.105596 | 0 | 5.047886 | 7.652653 | 0 | 3.998617 | 29.36312 | 0 | 0 | 0 | 0 | 0 | 37.00015 | 0 | 0 | 11.90656 | 0 | 0 | 0 | 0 | 0 | 0 | 0 | 0 | 0 | 0 | 145202224
1126 | 34 | 133 | -17.709 | 35.8668 | 2570 | 1369 | 24.115 | 29.2694 | 15.5851 | 35.4075 | 7.27599 | 8.72483 | 4.05825 | 231.211 | 86.3091 | 146 | 500 | 0 | Img64 | 65 | 1.022 | 0 | Zinc-rich | Zn | Ti | Pd | Cl | 34.46345 | 21.01133 | 17.39967 | 7.121244 | 1 | 5972.016 | 12.00541 | 0 | 2.800163 | 0 | 2.088452 | 3.874539 | 0 | 4.658072 | 7.121244 | 2.417299 | 4.165778 | 21.01133 | 0 | 0 | 0 | 0 | 0 | 34.46345 | 0 | 0 | 17.39967 | 0 | 0 | 0 | 0 | 0 | 0 | 0 | 0 | 0 | 0 | 254101114
3914 | 120 | 477 | -17.9847 | 36.5551 | 1045 | 1741 | 14.5426 | 17.8562 | 9.89221 | 16.8875 | 4.42564 | 5.2866 | 3.1944 | 94.138 | 53.9705 | 158 | 500 | 0 | Img64 | 69 | 1.046 | 0 | #Unclassified# | Cl | Zn | Pd | K | 26.62263 | 21.70622 | 15.28281 | 12.83965 | 1 | 5750.993 | 6.991835 | 0 | 0 | 0 | 0 | 0 | 0 | 4.331744 | 26.62263 | 12.83965 | 8.39779 | 10.81916 | 0 | 0 | 0 | 0 | 0 | 21.70622 | 0 | 0 | 15.28281 | 0 | 0 | 0 | 0 | 0 | 0 | 0 | 0 | 0 | 0 | 344312325
391 | 8 | 30 | -17.994 | 36.5528 | 3028 | 1758 | 14.7267 | 18.4084 | 10.3028 | 17.5381 | 4.98076 | 6.24982 | 2.80618 | 100.339 | 53.1432 | 158 | 500 | 0 | Img64 | 70 | 1.04 | 0 | #Unclassified# | Cl | Zn | Pd | K | 24.97231 | 19.68057 | 15.95412 | 13.38221 | 1 | 5451.839 | 8.010287 | 0 | 1.510062 | 0 | 1.739022 | 0 | 0 | 3.953642 | 24.97231 | 13.38221 | 9.723251 | 9.084814 | 0 | 0 | 0 | 0 | 0 | 19.68057 | 0 | 0 | 15.95412 | 0 | 0 | 0 | 0 | 0 | 0 | 0 | 0 | 0 | 0 | 332211214
592 | 13 | 51 | -19.3628 | 36.7592 | 1800 | 2667 | 23.7469 | 14.9108 | 11.4663 | 25.5386 | 5.07824 | 7.74411 | 3.29781 | 138.005 | 64.2424 | 113 | 500 | 0 | Img64 | 59 | 1.035 | 0 | Silicon-rich | Si | Zn | Pd | Cl | 39.09441 | 11.49216 | 11.12674 | 10.66327 | 1 | 6495.979 | 7.955202 | 0 | 0 | 0 | 5.032233 | 39.09441 | 0 | 7.34777 | 10.66327 | 4.98685 | 5.787689 | 4.468876 | 0 | 0 | 0 | 0 | 0 | 11.49216 | 0 | 0 | 11.12674 | 0 | 0 | 0 | 0 | 0 | 0 | 0 | 0 | 0 | 0 | 154030032
3338 | 101 | 403 | -23.758 | 36.1516 | 2448 | 1856 | 11.0451 | 7.36337 | 4.38735 | 12.9945 | 1.60775 | 1.86404 | 6.97113 | 24.2122 | 28.7558 | 124 | 500 | 0 | Img64 | 62 | 1.034 | 0 | #Unclassified# | Ca | Al | S | Pd | 22.74037 | 21.46046 | 19.88821 | 11.82404 | 0.587155 | 5248.616 | 10.72629 | 0 | 1.396453 | 0 | 21.46046 | 10.63808 | 0 | 19.88821 | 0 | 5.964158 | 22.74037 | 6.088244 | 0 | 0 | 0 | 0 | 0 | 0 | 0 | 0 | 11.82404 | 0 | 0 | 0 | 0 | 0 | 0 | 0 | 0 | 0 | 0 | 414021112
1530 | 41 | 161 | -18.9435 | 40.3883 | 1992 | 1382 | 1.84084 | 1.28859 | 1.5713 | 2.18845 | 1.10451 | 1.20463 | 1.81671 | 1.62658 | 5.47123 | 113 | 500 | 0 | Img64 | 106 | 1.026 | 0 | Antimony-rich | Sb | Al | S |  | 96.23811 | 2.417419 | 1.344471 | 0 | 0.4906006 | 5088.59 | 3.630704 | 0 | 0 | 0 | 2.417419 | 0 | 0 | 1.344471 | 0 | 0 | 0 | 0 | 0 | 0 | 0 | 0 | 0 | 0 | 0 | 0 | 0 | 0 | 0 | 0 | 96.23811 | 0 | 0 | 0 | 0 | 0 | 0 | 990999999
5411 | 165 | 659 | -19.6509 | 30.7386 | 2249 | 2604 | 1.28859 | 1.28859 | 1.35907 | 1.71424 | 1.19713 | 1.33056 | 1.28836 | 1.11827 | 4.72302 | 56 | 500 | 0 | Img64 | 71 | 1.028 | 0 | Barium Sulfate | Ba | Al | S | Si | 57.92425 | 25.80476 | 14.70901 | 1.561984 | 0.4355587 | 4775.867 | 7.069918 | 0 | 0 | 0 | 25.80476 | 1.561984 | 0 | 14.70901 | 0 | 0 | 0 | 0 | 0 | 0 | 0 | 0 | 0 | 0 | 0 | 0 | 0 | 0 | 0 | 0 | 0 | 57.92425 | 0 | 0 | 0 | 0 | 0 | 703082676
5472 | 165 | 660 | -19.1897 | 30.7014 | 2707 | 2805 | 2.02493 | 2.02493 | 1.95934 | 2.36046 | 1.60775 | 1.9315 | 1.22209 | 2.59235 | 6.92298 | 23 | 500 | 0 | Img64 | 69 | 1.045 | 0 | Calcium-rich | Ca | Al | S |  | 81.5053 | 16.76737 | 1.727335 | 0 | 0.1423648 | 7470.026 | 4.486185 | 0 | 0 | 0 | 16.76737 | 0 | 0 | 1.727335 | 0 | 0 | 81.5053 | 0 | 0 | 0 | 0 | 0 | 0 | 0 | 0 | 0 | 0 | 0 | 0 | 0 | 0 | 0 | 0 | 0 | 0 | 0 | 0 | 808011010
3255 | 98 | 392 | -17.8326 | 41.2777 | 1885 | 2692 | 1.84084 | 2.39309 | 2.14487 | 2.42909 | 1.84084 | 1.904 | 1.27578 | 2.94817 | 7.03324 | 11 | 500 | 0 | Img64 | 77 | 1.03 | 0 | Calcium-rich | Ca | Al | S |  | 92.97845 | 5.800094 | 1.221452 | 0 | 0.05098658 | 8064.434 | 4.655155 | 0 | 0 | 0 | 5.800094 | 0 | 0 | 1.221452 | 0 | 0 | 92.97845 | 0 | 0 | 0 | 0 | 0 | 0 | 0 | 0 | 0 | 0 | 0 | 0 | 0 | 0 | 0 | 0 | 0 | 0 | 0 | 0 | 808000000
2575 | 76 | 304 | -16.975 | 31.7758 | 2437 | 1061 | 3.86577 | 3.68168 | 3.68669 | 4.24309 | 3.2256 | 3.38467 | 1.25362 | 9.70862 | 12.3786 | 158 | 500 | 0 | Img64 | 83 | 1.023 | 0 | Calcium-rich | Ca | Al | S |  | 96.23011 | 2.195878 | 1.574014 | 0 | 0.0598201 | 8690.291 | 5.368051 | 0 | 0 | 0 | 2.195878 | 0 | 0 | 1.574014 | 0 | 0 | 96.23011 | 0 | 0 | 0 | 0 | 0 | 0 | 0 | 0 | 0 | 0 | 0 | 0 | 0 | 0 | 0 | 0 | 0 | 0 | 0 | 0 | 909000000
2860 | 85 | 337 | -18.8495 | 31.988 | 2503 | 1969 | 3.12943 | 2.76126 | 3.06908 | 3.39721 | 2.73392 | 3.04168 | 1.11688 | 6.42158 | 9.69773 | 146 | 500 | 0 | Img64 | 82 | 1.045 | 0 | Calcium-rich | Ca | Al | S |  | 96.97693 | 1.752993 | 1.270073 | 0 | 0.04461012 | 11154.43 | 5.463324 | 0 | 0 | 0 | 1.752993 | 0 | 0 | 1.270073 | 0 | 0 | 96.97693 | 0 | 0 | 0 | 0 | 0 | 0 | 0 | 0 | 0 | 0 | 0 | 0 | 0 | 0 | 0 | 0 | 0 | 0 | 0 | 0 | 909000000
4376 | 132 | 528 | -17.0337 | 39.1032 | 2129 | 2219 | 1.84084 | 1.28859 | 1.69281 | 2.08264 | 1.28859 | 1.67287 | 1.24495 | 1.84684 | 6.09973 | 45 | 500 | 0 | Img64 | 73 | 1.041 | 0 | Calcium-rich | Ca | Al | S |  | 97.70967 | 1.209334 | 1.080996 | 0 | 0.1634741 | 6086.648 | 5.72458 | 0 | 0 | 0 | 1.209334 | 0 | 0 | 1.080996 | 0 | 0 | 97.70967 | 0 | 0 | 0 | 0 | 0 | 0 | 0 | 0 | 0 | 0 | 0 | 0 | 0 | 0 | 0 | 0 | 0 | 0 | 0 | 0 | 909000000
4804 | 145 | 578 | -18.6338 | 33.358 | 1629 | 2714 | 2.39309 | 2.57718 | 2.38991 | 2.885 | 1.95747 | 2.00924 | 1.43587 | 3.99866 | 8.29969 | 34 | 500 | 0 | Img64 | 69 | 1.03 | 0 | Calcium-rich | Ca | Al | S |  | 97.14716 | 1.607389 | 1.245446 | 0 | 0.1371408 | 6152.783 | 6.05593 | 0 | 0 | 0 | 1.607389 | 0 | 0 | 1.245446 | 0 | 0 | 97.14716 | 0 | 0 | 0 | 0 | 0 | 0 | 0 | 0 | 0 | 0 | 0 | 0 | 0 | 0 | 0 | 0 | 0 | 0 | 0 | 0 | 909000000
3295 | 100 | 397 | -20.2913 | 31.9812 | 2869 | 1997 | 3.86577 | 2.76126 | 3.27051 | 4.41164 | 2.39309 | 2.57121 | 1.71578 | 7.77706 | 11.2064 | 68 | 500 | 0 | Img64 | 81 | 1.009 | 0 | Calcium-rich | Ca | Al | S | Si | 93.70078 | 4.017617 | 1.142409 | 1.139189 | 0.08189976 | 9232.891 | 6.061312 | 0 | 0 | 0 | 4.017617 | 1.139189 | 0 | 1.142409 | 0 | 0 | 93.70078 | 0 | 0 | 0 | 0 | 0 | 0 | 0 | 0 | 0 | 0 | 0 | 0 | 0 | 0 | 0 | 0 | 0 | 0 | 0 | 0 | 808000000
4802 | 145 | 578 | -18.3853 | 33.4602 | 2978 | 2159 | 2.94535 | 2.76126 | 3.01956 | 3.2256 | 2.76126 | 2.83591 | 1.13741 | 6.26909 | 9.35048 | 101 | 500 | 0 | Img64 | 78 | 1.02 | 0 | Calcium-rich | Ca | Al | S |  | 97.65941 | 1.322744 | 1.017849 | 0 | 0.06780556 | 7535.452 | 6.067489 | 0 | 0 | 0 | 1.322744 | 0 | 0 | 1.017849 | 0 | 0 | 97.65941 | 0 | 0 | 0 | 0 | 0 | 0 | 0 | 0 | 0 | 0 | 0 | 0 | 0 | 0 | 0 | 0 | 0 | 0 | 0 | 0 | 909000000
3782 | 117 | 467 | -16.0037 | 31.4114 | 1580 | 3043 | 2.76126 | 2.57718 | 2.46533 | 3.14073 | 1.81366 | 2.23905 | 1.40271 | 4.11727 | 9.2332 | 34 | 500 | 0 | Img64 | 80 | 1.021 | 0 | Calcium-rich | Ca | Al | S |  | 95.31035 | 3.570847 | 1.118802 | 0 | 0.06269954 | 9119.063 | 6.109449 | 0 | 0 | 0 | 3.570847 | 0 | 0 | 1.118802 | 0 | 0 | 95.31035 | 0 | 0 | 0 | 0 | 0 | 0 | 0 | 0 | 0 | 0 | 0 | 0 | 0 | 0 | 0 | 0 | 0 | 0 | 0 | 0 | 808000000
3702 | 113 | 452 | -21.6303 | 38.9963 | 1735 | 2802 | 2.94535 | 2.94535 | 3.00393 | 3.29388 | 2.63027 | 2.73937 | 1.20242 | 6.15049 | 9.39515 | 146 | 500 | 0 | Img64 | 85 | 1.001 | 0 | Calcium-rich | Ca | Al | S |  | 95.78412 | 3.14459 | 1.071292 | 0 | 0.09455006 | 9797.953 | 6.368569 | 0 | 0 | 0 | 3.14459 | 0 | 0 | 1.071292 | 0 | 0 | 95.78412 | 0 | 0 | 0 | 0 | 0 | 0 | 0 | 0 | 0 | 0 | 0 | 0 | 0 | 0 | 0 | 0 | 0 | 0 | 0 | 0 | 909000000
5408 | 165 | 659 | -19.712 | 30.7494 | 1917 | 2546 | 2.02493 | 2.57718 | 2.33775 | 2.7698 | 1.88678 | 2.14064 | 1.29391 | 3.72757 | 7.93153 | 23 | 500 | 0 | Img64 | 69 | 1.028 | 0 | Calcium-rich | Ca | Al | S | Mg | 75.10881 | 21.39004 | 1.305591 | 1.139448 | 0.177108 | 7552.448 | 6.637082 | 0 | 0 | 1.139448 | 21.39004 | 1.056105 | 0 | 1.305591 | 0 | 0 | 75.10881 | 0 | 0 | 0 | 0 | 0 | 0 | 0 | 0 | 0 | 0 | 0 | 0 | 0 | 0 | 0 | 0 | 0 | 0 | 0 | 0 | 909022020
1096 | 33 | 131 | -13.1651 | 37.0138 | 2664 | 1280 | 2.57718 | 2.39309 | 2.49472 | 2.86364 | 2.24773 | 2.34695 | 1.22015 | 4.18504 | 8.48499 | 45 | 500 | 0 | Img64 | 73 | 1.032 | 0 | Calcium-rich | Ca | Al | S |  | 97.31994 | 1.38187 | 1.298187 | 0 | 0.1499981 | 6630.595 | 7.252712 | 0 | 0 | 0 | 1.38187 | 0 | 0 | 1.298187 | 0 | 0 | 97.31994 | 0 | 0 | 0 | 0 | 0 | 0 | 0 | 0 | 0 | 0 | 0 | 0 | 0 | 0 | 0 | 0 | 0 | 0 | 0 | 0 | 909000000
800 | 19 | 76 | -16.8749 | 30.8855 | 2992 | 1805 | 3.12943 | 3.86577 | 3.558 | 4.0008 | 2.82529 | 3.10107 | 1.29013 | 8.8445 | 11.8834 | 23 | 500 | 0 | Img64 | 83 | 1.013 | 0 | Calcium-rich | Ca | Al | S |  | 90.92444 | 7.507112 | 1.568448 | 0 | 0.04775374 | 8740.812 | 7.291575 | 0 | 0 | 0 | 7.507112 | 0 | 0 | 1.568448 | 0 | 0 | 90.92444 | 0 | 0 | 0 | 0 | 0 | 0 | 0 | 0 | 0 | 0 | 0 | 0 | 0 | 0 | 0 | 0 | 0 | 0 | 0 | 0 | 808000000
692 | 15 | 60 | -12.7771 | 35.4979 | 2724 | 1327 | 2.76126 | 2.39309 | 2.50662 | 2.7698 | 2.18845 | 2.20687 | 1.25508 | 4.2867 | 8.35381 | 113 | 500 | 0 | Img64 | 77 | 1.034 | 0 | Calcium-rich | Ca | Al | S |  | 95.35436 | 3.023859 | 1.621782 | 0 | 0.09640133 | 7539.61 | 7.394168 | 0 | 0 | 0 | 3.023859 | 0 | 0 | 1.621782 | 0 | 0 | 95.35436 | 0 | 0 | 0 | 0 | 0 | 0 | 0 | 0 | 0 | 0 | 0 | 0 | 0 | 0 | 0 | 0 | 0 | 0 | 0 | 0 | 808000000
4947 | 152 | 606 | -12.8528 | 36.6778 | 2312 | 1062 | 2.02493 | 3.4976 | 2.51019 | 3.68168 | 1.84084 | 1.8892 | 1.94881 | 4.49003 | 10.3071 | 0 | 500 | 0 | Img64 | 67 | 1.036 | 0 | Calcium-rich | Ca | Al | S | Mg | 93.81826 | 3.407638 | 1.41148 | 1.362622 | 0.291118 | 5398.59 | 7.488519 | 0 | 0 | 1.362622 | 3.407638 | 0 | 0 | 1.41148 | 0 | 0 | 93.81826 | 0 | 0 | 0 | 0 | 0 | 0 | 0 | 0 | 0 | 0 | 0 | 0 | 0 | 0 | 0 | 0 | 0 | 0 | 0 | 0 | 808000000
2424 | 70 | 279 | -19.0726 | 39.1602 | 1290 | 1917 | 3.12943 | 3.68168 | 3.40138 | 3.9442 | 2.79295 | 2.94041 | 1.34138 | 8.01427 | 11.1048 | 11 | 500 | 0 | Img64 | 84 | 1.013 | 0 | Calcium-rich | Ca | Al | S |  | 97.15307 | 1.841191 | 1.005737 | 0 | 0.0994827 | 9053.662 | 8.078201 | 0 | 0 | 0 | 1.841191 | 0 | 0 | 1.005737 | 0 | 0 | 97.15307 | 0 | 0 | 0 | 0 | 0 | 0 | 0 | 0 | 0 | 0 | 0 | 0 | 0 | 0 | 0 | 0 | 0 | 0 | 0 | 0 | 808000000
1092 | 33 | 130 | -12.7903 | 37.0788 | 2653 | 2976 | 1.84084 | 2.20901 | 2.0522 | 2.36046 | 1.67374 | 1.97804 | 1.19333 | 2.74485 | 8.07215 | 23 | 500 | 0 | Img64 | 67 | 1.055 | 0 | Calcium-rich | Ca | Al | S |  | 94.96641 | 3.774425 | 1.259161 | 0 | 0.2257537 | 5642.692 | 8.197801 | 0 | 0 | 0 | 3.774425 | 0 | 0 | 1.259161 | 0 | 0 | 94.96641 | 0 | 0 | 0 | 0 | 0 | 0 | 0 | 0 | 0 | 0 | 0 | 0 | 0 | 0 | 0 | 0 | 0 | 0 | 0 | 0 | 808000000
1881 | 55 | 220 | -19.257 | 39.1583 | 2339 | 1924 | 1.84084 | 1.65676 | 1.97923 | 2.12537 | 1.84084 | 2.09551 | 1.01425 | 2.47375 | 6.13253 | 146 | 500 | 0 | Img64 | 74 | 1.025 | 0 | Calcium-rich | Ca | Al | S | Si | 95.85495 | 1.679931 | 1.327866 | 1.137255 | 0.1662451 | 6464.907 | 8.219026 | 0 | 0 | 0 | 1.679931 | 1.137255 | 0 | 1.327866 | 0 | 0 | 95.85495 | 0 | 0 | 0 | 0 | 0 | 0 | 0 | 0 | 0 | 0 | 0 | 0 | 0 | 0 | 0 | 0 | 0 | 0 | 0 | 0 | 808000000
5479 | 165 | 660 | -19.1743 | 30.6548 | 2790 | 3059 | 1.47267 | 1.47267 | 1.55943 | 1.8523 | 1.28859 | 1.48722 | 1.24548 | 1.45714 | 5.54627 | 23 | 500 | 0 | Img64 | 71 | 1.021 | 0 | Calcium-rich | Ca | Al | S |  | 80.15738 | 18.76904 | 1.073584 | 0 | 0.1262112 | 7379.808 | 8.833333 | 0 | 0 | 0 | 18.76904 | 0 | 0 | 1.073584 | 0 | 0 | 80.15738 | 0 | 0 | 0 | 0 | 0 | 0 | 0 | 0 | 0 | 0 | 0 | 0 | 0 | 0 | 0 | 0 | 0 | 0 | 0 | 0 | 808011010
192 | 5 | 18 | -18.4555 | 41.0152 | 2595 | 2074 | 3.4976 | 3.68168 | 3.13876 | 4.29758 | 2.08264 | 2.15003 | 1.99884 | 7.23487 | 11.5286 | 45 | 500 | 0 | Img64 | 79 | 1.024 | 0 | Calcium-rich | Ca | Al | S |  | 95.22674 | 3.751863 | 1.021395 | 0 | 0.08918963 | 8033.011 | 8.868493 | 0 | 0 | 0 | 3.751863 | 0 | 0 | 1.021395 | 0 | 0 | 95.22674 | 0 | 0 | 0 | 0 | 0 | 0 | 0 | 0 | 0 | 0 | 0 | 0 | 0 | 0 | 0 | 0 | 0 | 0 | 0 | 0 | 808000000
1392 | 37 | 148 | -19.3957 | 41.3544 | 1586 | 2276 | 2.57718 | 3.4976 | 2.69094 | 4.0008 | 1.71424 | 1.96752 | 2.03342 | 5.18471 | 9.68415 | 23 | 500 | 0 | Img64 | 77 | 1.041 | 0 | Calcium-rich | Ca | Al | S |  | 91.80464 | 7.021673 | 1.17369 | 0 | 0.08418765 | 7695.747 | 9.19868 | 0 | 0 | 0 | 7.021673 | 0 | 0 | 1.17369 | 0 | 0 | 91.80464 | 0 | 0 | 0 | 0 | 0 | 0 | 0 | 0 | 0 | 0 | 0 | 0 | 0 | 0 | 0 | 0 | 0 | 0 | 0 | 0 | 808000000
792 | 19 | 75 | -17.3399 | 30.836 | 2514 | 2076 | 2.39309 | 3.31351 | 2.88634 | 3.54873 | 2.24773 | 2.5609 | 1.38573 | 5.81162 | 10.5115 | 34 | 500 | 0 | Img64 | 76 | 1.009 | 0 | Calcium-rich | Ca | Al | S | Si | 88.25547 | 9.33164 | 1.341103 | 1.071788 | 0.08404302 | 7824.483 | 9.847952 | 0 | 0 | 0 | 9.33164 | 1.071788 | 0 | 1.341103 | 0 | 0 | 88.25547 | 0 | 0 | 0 | 0 | 0 | 0 | 0 | 0 | 0 | 0 | 0 | 0 | 0 | 0 | 0 | 0 | 0 | 0 | 0 | 0 | 808000000
4722 | 141 | 563 | -22.7452 | 37.6728 | 1827 | 1802 | 4.6021 | 3.4976 | 2.77374 | 5.38775 | 2.24773 | 2.5609 | 2.10385 | 5.3372 | 13.9115 | 124 | 500 | 0 | Img64 | 71 | 1.034 | 0 | Calcium-rich | Ca | Al | S | Si | 91.17015 | 5.325694 | 1.753043 | 1.751109 | 0.1809703 | 6776.338 | 9.954878 | 0 | 0 | 0 | 5.325694 | 1.751109 | 0 | 1.753043 | 0 | 0 | 91.17015 | 0 | 0 | 0 | 0 | 0 | 0 | 0 | 0 | 0 | 0 | 0 | 0 | 0 | 0 | 0 | 0 | 0 | 0 | 0 | 0 | 808000000
3352 | 101 | 404 | -23.347 | 35.9354 | 2647 | 3041 | 1.47267 | 2.02493 | 1.85948 | 2.34297 | 1.47267 | 1.67338 | 1.40014 | 2.23654 | 6.72824 | 135 | 500 | 0 | Img64 | 65 | 1.046 | 0 | Calcium-rich | Ca | Al | S | Si | 86.04118 | 11.1 | 1.459388 | 1.399432 | 0.2295765 | 5720.766 | 10.12905 | 0 | 0 | 0 | 11.1 | 1.399432 | 0 | 1.459388 | 0 | 0 | 86.04118 | 0 | 0 | 0 | 0 | 0 | 0 | 0 | 0 | 0 | 0 | 0 | 0 | 0 | 0 | 0 | 0 | 0 | 0 | 0 | 0 | 808011010
2405 | 70 | 277 | -18.8913 | 39.5646 | 2274 | 1766 | 2.76126 | 2.02493 | 2.26827 | 3.17978 | 1.65676 | 1.82822 | 1.73927 | 3.54119 | 7.74865 | 113 | 500 | 0 | Img64 | 74 | 1.038 | 0 | Calcium-rich | Ca | Al | S |  | 96.73213 | 1.877609 | 1.390264 | 0 | 0.0781996 | 7346.81 | 10.1366 | 0 | 0 | 0 | 1.877609 | 0 | 0 | 1.390264 | 0 | 0 | 96.73213 | 0 | 0 | 0 | 0 | 0 | 0 | 0 | 0 | 0 | 0 | 0 | 0 | 0 | 0 | 0 | 0 | 0 | 0 | 0 | 0 | 808000000
1941 | 57 | 228 | -20.1334 | 39.7907 | 1672 | 2581 | 2.94535 | 2.39309 | 2.38623 | 3.39721 | 1.71424 | 1.86045 | 1.82602 | 4.01561 | 9.03432 | 56 | 500 | 0 | Img64 | 67 | 1.033 | 0 | Calcium-rich | Ca | Al | S | Si | 93.06409 | 3.65347 | 1.863371 | 1.419073 | 0.317951 | 5200.722 | 10.19528 | 0 | 0 | 0 | 3.65347 | 1.419073 | 0 | 1.863371 | 0 | 0 | 93.06409 | 0 | 0 | 0 | 0 | 0 | 0 | 0 | 0 | 0 | 0 | 0 | 0 | 0 | 0 | 0 | 0 | 0 | 0 | 0 | 0 | 808000000
3220 | 98 | 390 | -17.6625 | 41.9468 | 2810 | 1107 | 4.97027 | 4.41802 | 2.65015 | 5.03043 | 1.30349 | 3.00973 | 1.67139 | 7.03155 | 19.9404 | 146 | 500 | 0 | Img64 | 55 | 1.057 | 0 | Calcium-rich | Ca | Al | S | Pd | 31.12917 | 23.95773 | 19.00664 | 13.34559 | 0.6224277 | 5024.443 | 10.45236 | 0 | 0 | 2.066202 | 23.95773 | 5.555451 | 0 | 19.00664 | 0 | 0 | 31.12917 | 4.939214 | 0 | 0 | 0 | 0 | 0 | 0 | 0 | 0 | 13.34559 | 0 | 0 | 0 | 0 | 0 | 0 | 0 | 0 | 0 | 0 | 515032122
50 | 2 | 5 | -19.0856 | 41.8189 | 1223 | 1801 | 3.12943 | 2.39309 | 2.82207 | 3.35144 | 2.57718 | 2.71705 | 1.23348 | 5.48969 | 9.11349 | 68 | 500 | 0 | Img64 | 80 | 1.015 | 0 | Calcium-rich | Ca | Al | S | Si | 87.94811 | 9.544017 | 1.266828 | 1.241043 | 0.07925255 | 9834.737 | 10.56402 | 0 | 0 | 0 | 9.544017 | 1.241043 | 0 | 1.266828 | 0 | 0 | 87.94811 | 0 | 0 | 0 | 0 | 0 | 0 | 0 | 0 | 0 | 0 | 0 | 0 | 0 | 0 | 0 | 0 | 0 | 0 | 0 | 0 | 707000000
2692 | 79 | 313 | -19.7986 | 31.9028 | 1445 | 2425 | 2.76126 | 3.31351 | 3.20963 | 3.80437 | 2.57718 | 2.96949 | 1.28116 | 7.45514 | 10.9772 | 146 | 500 | 0 | Img64 | 74 | 1.015 | 0 | Calcium-rich | Ca | Al | S | Si | 91.65505 | 3.988098 | 1.690802 | 1.601546 | 0.1424236 | 8248.364 | 11.1316 | 0 | 0 | 0 | 3.988098 | 1.601546 | 1.064502 | 1.690802 | 0 | 0 | 91.65505 | 0 | 0 | 0 | 0 | 0 | 0 | 0 | 0 | 0 | 0 | 0 | 0 | 0 | 0 | 0 | 0 | 0 | 0 | 0 | 0 | 918000000
5173 | 157 | 625 | -20.5467 | 41.0399 | 1477 | 1936 | 9.02012 | 6.25886 | 5.39151 | 11.1051 | 3.83184 | 4.07809 | 2.72312 | 22.4162 | 25.749 | 124 | 500 | 0 | Img64 | 72 | 1.015 | 0 | Calcium-rich | Ca | Al | S | Zn | 74.74151 | 9.636894 | 5.192685 | 4.873256 | 0.438058 | 6493.542 | 12.4373 | 0 | 0 | 0 | 9.636894 | 3.358344 | 0 | 5.192685 | 2.197308 | 0 | 74.74151 | 0 | 0 | 0 | 0 | 0 | 0 | 4.873256 | 0 | 0 | 0 | 0 | 0 | 0 | 0 | 0 | 0 | 0 | 0 | 0 | 0 | 716000000
5137 | 156 | 622 | -20.6552 | 31.8139 | 2928 | 2912 | 4.23394 | 4.41802 | 4.47279 | 5.13172 | 3.4045 | 4.41795 | 1.16156 | 14.7239 | 15.3415 | 34 | 500 | 0 | Img64 | 64 | 1.04 | 0 | Chlorine-rich | Cl | Al | S | Si | 78.53028 | 7.536607 | 3.514701 | 3.466482 | 0.1734358 | 7336.045 | 0 | 0 | 0 | 1.233001 | 7.536607 | 3.466482 | 0 | 3.514701 | 78.53028 | 0 | 2.367294 | 0 | 0 | 0 | 3.351637 | 0 | 0 | 0 | 0 | 0 | 0 | 0 | 0 | 0 | 0 | 0 | 0 | 0 | 0 | 0 | 0 | 700700707
5162 | 156 | 623 | -21.3582 | 31.4146 | 1156 | 3031 | 1.47267 | 1.65676 | 1.5959 | 1.96675 | 1.30935 | 1.6379 | 1.20078 | 1.59269 | 5.9919 | 34 | 500 | 0 | Img64 | 83 | 1.033 | 0 | Iron-rich | Fe | Al | S | Si | 78.04273 | 18.11134 | 1.590404 | 1.19249 | 0.2658168 | 6797.195 | 5.91012 | 0 | 0 | 0 | 18.11134 | 1.19249 | 0 | 1.590404 | 1.063039 | 0 | 0 | 0 | 0 | 0 | 78.04273 | 0 | 0 | 0 | 0 | 0 | 0 | 0 | 0 | 0 | 0 | 0 | 0 | 0 | 0 | 0 | 0 | 871718717
838 | 21 | 84 | -17.8331 | 30.8724 | 1886 | 1874 | 4.23394 | 7.54745 | 4.8254 | 7.91676 | 2.53431 | 2.66244 | 2.97349 | 19.1631 | 19.636 | 169 | 500 | 0 | Img64 | 63 | 1.037 | 0 | Silicon-rich | Si | Al | S | Ca | 31.38465 | 17.71564 | 14.11834 | 12.65893 | 0.3829789 | 7307.795 | 7.468085 | 0 | 4.18275 | 1.472408 | 17.71564 | 31.38465 | 0 | 14.11834 | 0 | 5.952101 | 12.65893 | 3.840357 | 0 | 0 | 8.674819 | 0 | 0 | 0 | 0 | 0 | 0 | 0 | 0 | 0 | 0 | 0 | 0 | 0 | 0 | 0 | 0 | 225041131
3685 | 113 | 450 | -21.7545 | 39.4793 | 1057 | 2226 | 4.97027 | 4.41802 | 4.66204 | 5.2337 | 4.03739 | 4.54696 | 1.15103 | 15.6727 | 15.1969 | 68 | 500 | 0 | Img64 | 87 | 1.05 | 0 | Silicon-rich | Si | Al | S | Na | 93.3413 | 4.847926 | 1.274015 | 0.536763 | 0.02736026 | 21033.05 | 7.831714 | 0 | 0.536763 | 0 | 4.847926 | 93.3413 | 0 | 1.274015 | 0 | 0 | 0 | 0 | 0 | 0 | 0 | 0 | 0 | 0 | 0 | 0 | 0 | 0 | 0 | 0 | 0 | 0 | 0 | 0 | 0 | 0 | 0 | 88080080
1082 | 33 | 130 | -12.914 | 37.1824 | 1981 | 2412 | 2.20901 | 2.02493 | 2.05329 | 2.47714 | 1.7076 | 1.84884 | 1.33984 | 2.76179 | 7.43178 | 124 | 500 | 0 | Img64 | 72 | 1.033 | 0 | Silicon-rich | Si | Al | S |  | 96.0962 | 2.769487 | 1.134317 | 0 | 0.07633929 | 9225.404 | 8.280997 | 0 | 0 | 0 | 2.769487 | 96.0962 | 0 | 1.134317 | 0 | 0 | 0 | 0 | 0 | 0 | 0 | 0 | 0 | 0 | 0 | 0 | 0 | 0 | 0 | 0 | 0 | 0 | 0 | 0 | 0 | 0 | 0 | 88080080
2706 | 79 | 316 | -19.3066 | 31.6269 | 2055 | 1873 | 19.3288 | 9.75646 | 7.55264 | 18.5293 | 4.82261 | 5.4474 | 3.4015 | 48.3398 | 48.0145 | 113 | 500 | 0 | Img64 | 74 | 1.028 | 0 | Silicon-rich | Si | Al | S |  | 48.56942 | 48.23307 | 3.197504 | 0 | 0.0478033 | 8619.509 | 9.306275 | 0 | 0 | 0 | 48.23307 | 48.56942 | 0 | 3.197504 | 0 | 0 | 0 | 0 | 0 | 0 | 0 | 0 | 0 | 0 | 0 | 0 | 0 | 0 | 0 | 0 | 0 | 0 | 0 | 0 | 0 | 0 | 0 | 448084080
4185 | 127 | 506 | -19.7023 | 35.8628 | 1967 | 1389 | 6.44295 | 5.70661 | 5.11781 | 6.76865 | 4.11337 | 4.16435 | 1.62538 | 21.1455 | 19.8619 | 45 | 500 | 0 | Img64 | 78 | 1.008 | 0 | Silicon-rich | Si | Al | S |  | 97.02889 | 1.67633 | 1.294776 | 0 | 0.05893436 | 13921.29 | 9.526699 | 0 | 0 | 0 | 1.67633 | 97.02889 | 0 | 1.294776 | 0 | 0 | 0 | 0 | 0 | 0 | 0 | 0 | 0 | 0 | 0 | 0 | 0 | 0 | 0 | 0 | 0 | 0 | 0 | 0 | 0 | 0 | 0 | 88080080
3289 | 99 | 396 | -20.1158 | 38.9758 | 1770 | 2912 | 4.97027 | 6.81111 | 5.37504 | 6.81111 | 4.16531 | 4.64251 | 1.46712 | 21.8571 | 18.4892 | 0 | 500 | 0 | Img64 | 83 | 1.006 | 0 | Silicon-rich | Si | Al | S |  | 95.51221 | 3.343948 | 1.143844 | 0 | 0.07681681 | 14512.81 | 9.892496 | 0 | 0 | 0 | 3.343948 | 95.51221 | 0 | 1.143844 | 0 | 0 | 0 | 0 | 0 | 0 | 0 | 0 | 0 | 0 | 0 | 0 | 0 | 0 | 0 | 0 | 0 | 0 | 0 | 0 | 0 | 0 | 0 | 88080080
5415 | 165 | 659 | -19.6678 | 30.7224 | 2161 | 2691 | 4.97027 | 8.83604 | 5.3349 | 9.21536 | 3.83184 | 4.1249 | 2.23408 | 23.7548 | 22.7144 | 11 | 500 | 0 | Img64 | 74 | 1.004 | 0 | Silicon-rich | Si | Al | S | Fe | 65.11071 | 21.82773 | 4.257573 | 3.387965 | 0.1557892 | 13023.49 | 10.10257 | 0 | 0 | 0 | 21.82773 | 65.11071 | 0 | 4.257573 | 0 | 2.214743 | 3.201277 | 0 | 0 | 0 | 3.387965 | 0 | 0 | 0 | 0 | 0 | 0 | 0 | 0 | 0 | 0 | 0 | 0 | 0 | 0 | 0 | 0 | 156061060
3262 | 99 | 394 | -20.0374 | 39.6545 | 2198 | 1271 | 3.12943 | 2.39309 | 2.59873 | 3.36739 | 2.18845 | 2.26495 | 1.48674 | 4.62557 | 8.81131 | 79 | 500 | 0 | Img64 | 67 | 1.03 | 0 | Silicon-rich | Si | Al | S |  | 94.31928 | 4.647247 | 1.03347 | 0 | 0.06737002 | 8839.655 | 10.33637 | 0 | 0 | 0 | 4.647247 | 94.31928 | 0 | 1.03347 | 0 | 0 | 0 | 0 | 0 | 0 | 0 | 0 | 0 | 0 | 0 | 0 | 0 | 0 | 0 | 0 | 0 | 0 | 0 | 0 | 0 | 0 | 0 | 88080080
3062 | 94 | 375 | -23.3131 | 37.6844 | 2839 | 1739 | 8.46787 | 9.75646 | 8.62292 | 9.57609 | 6.94075 | 7.1482 | 1.33965 | 57.3537 | 29.6494 | 169 | 500 | 0 | Img64 | 67 | 1.018 | 0 | Silicon-rich | Si | Al | S | Zn | 33.79446 | 20.24409 | 12.05727 | 11.24097 | 0.2672218 | 9160.297 | 11.57204 | 0 | 0 | 9.925869 | 20.24409 | 33.79446 | 0 | 12.05727 | 2.003764 | 0 | 8.212774 | 0 | 0 | 0 | 2.52081 | 0 | 0 | 11.24097 | 0 | 0 | 0 | 0 | 0 | 0 | 0 | 0 | 0 | 0 | 0 | 0 | 0 | 256051142
3340 | 101 | 403 | -23.677 | 36.1088 | 2902 | 2099 | 1.65676 | 1.47267 | 1.78881 | 2.34297 | 1.49128 | 1.67523 | 1.39859 | 1.99933 | 6.13253 | 135 | 500 | 0 | Img64 | 64 | 1.043 | 0 | Silicon-rich | Si | Al | S |  | 82.46276 | 15.68504 | 1.852191 | 0 | 0.05315085 | 7901.192 | 12.44643 | 0 | 0 | 0 | 15.68504 | 82.46276 | 0 | 1.852191 | 0 | 0 | 0 | 0 | 0 | 0 | 0 | 0 | 0 | 0 | 0 | 0 | 0 | 0 | 0 | 0 | 0 | 0 | 0 | 0 | 0 | 0 | 0 | 288081080
3136 | 96 | 382 | -17.5273 | 37.3276 | 1497 | 1632 | 3.12943 | 2.57718 | 2.55107 | 3.59015 | 1.81366 | 2.08918 | 1.71845 | 4.60863 | 9.23442 | 113 | 500 | 0 | Img64 | 74 | 1.055 | 0 | Silicon-rich | Si | Al | S |  | 96.32642 | 2.662987 | 1.010597 | 0 | 0.1444404 | 12009 | 13.12297 | 0 | 0 | 0 | 2.662987 | 96.32642 | 0 | 1.010597 | 0 | 0 | 0 | 0 | 0 | 0 | 0 | 0 | 0 | 0 | 0 | 0 | 0 | 0 | 0 | 0 | 0 | 0 | 0 | 0 | 0 | 0 | 0 | 198080080
5278 | 159 | 633 | -17.3014 | 40.3113 | 2723 | 1796 | 2.57718 | 3.12943 | 2.99192 | 3.38431 | 2.42909 | 2.79102 | 1.21257 | 6.20132 | 9.9654 | 45 | 500 | 0 | Img64 | 68 | 1.008 | 0 | Silicon-rich | Si | Al | S |  | 96.26174 | 2.129189 | 1.609068 | 0 | 0.1163009 | 9508.824 | 15.12648 | 0 | 0 | 0 | 2.129189 | 96.26174 | 0 | 1.609068 | 0 | 0 | 0 | 0 | 0 | 0 | 0 | 0 | 0 | 0 | 0 | 0 | 0 | 0 | 0 | 0 | 0 | 0 | 0 | 0 | 0 | 0 | 0 | 198080080
4774 | 145 | 577 | -18.9726 | 33.571 | 1837 | 1556 | 2.39309 | 1.65676 | 1.99444 | 2.7698 | 1.35386 | 1.43565 | 1.9293 | 2.62624 | 7.32223 | 113 | 500 | 0 | Img64 | 64 | 1.029 | 0 | Silicon-rich | Si | Al | S | Na | 88.97968 | 5.180684 | 3.117516 | 2.722118 | 0.3298089 | 6943.704 | 15.4345 | 0 | 2.722118 | 0 | 5.180684 | 88.97968 | 0 | 3.117516 | 0 | 0 | 0 | 0 | 0 | 0 | 0 | 0 | 0 | 0 | 0 | 0 | 0 | 0 | 0 | 0 | 0 | 0 | 0 | 0 | 0 | 0 | 0 | 187070070
2844 | 84 | 334 | -16.8639 | 37.8442 | 3053 | 2916 | 1.47267 | 1.47267 | 1.57335 | 2.08264 | 1.28859 | 1.48643 | 1.4011 | 1.57574 | 5.80902 | 135 | 500 | 0 | Img64 | 67 | 1.039 | 0 | Silicon-rich | Si | Al | S | Ca | 90.17836 | 3.634149 | 3.111914 | 3.075578 | 0.1714609 | 8127.066 | 15.99817 | 0 | 0 | 0 | 3.634149 | 90.17836 | 0 | 3.111914 | 0 | 0 | 3.075578 | 0 | 0 | 0 | 0 | 0 | 0 | 0 | 0 | 0 | 0 | 0 | 0 | 0 | 0 | 0 | 0 | 0 | 0 | 0 | 0 | 187070070
536 | 11 | 44 | -19.1035 | 33.9075 | 1118 | 1773 | 3.4976 | 2.20901 | 2.50439 | 3.83184 | 1.67374 | 1.79527 | 2.13441 | 4.49003 | 9.36798 | 113 | 500 | 0 | Img64 | 62 | 1.039 | 0 | Silicon-rich | Si | Al | S |  | 95.55445 | 2.650581 | 1.794968 | 0 | 0.1076246 | 7112.289 | 16.30954 | 0 | 0 | 0 | 2.650581 | 95.55445 | 0 | 1.794968 | 0 | 0 | 0 | 0 | 0 | 0 | 0 | 0 | 0 | 0 | 0 | 0 | 0 | 0 | 0 | 0 | 0 | 0 | 0 | 0 | 0 | 0 | 0 | 198080080
427 | 8 | 32 | -18.0908 | 36.1626 | 2515 | 1814 | 4.41802 | 3.4976 | 3.67842 | 4.41802 | 3.04003 | 3.22468 | 1.37006 | 9.94583 | 12.9659 | 90 | 500 | 0 | Img64 | 65 | 1.049 | 0 | Silicon-rich | Si | Al | S |  | 50.24001 | 48.02393 | 1.736062 | 0 | 0.02510925 | 5583.446 | 16.73793 | 0 | 0 | 0 | 48.02393 | 50.24001 | 0 | 1.736062 | 0 | 0 | 0 | 0 | 0 | 0 | 0 | 0 | 0 | 0 | 0 | 0 | 0 | 0 | 0 | 0 | 0 | 0 | 0 | 0 | 0 | 0 | 0 | 558084080
3306 | 100 | 399 | -20.4695 | 31.6451 | 1900 | 1776 | 4.41802 | 3.12943 | 3.0703 | 5.03043 | 1.95747 | 2.07175 | 2.42811 | 7.37042 | 11.7419 | 56 | 500 | 0 | Img64 | 63 | 1.044 | 0 | Silicon-rich | Si | Al | S | Ca | 85.51457 | 9.273874 | 2.761562 | 2.449997 | 0.1110818 | 7107.398 | 17.93142 | 0 | 0 | 0 | 9.273874 | 85.51457 | 0 | 2.761562 | 0 | 0 | 2.449997 | 0 | 0 | 0 | 0 | 0 | 0 | 0 | 0 | 0 | 0 | 0 | 0 | 0 | 0 | 0 | 0 | 0 | 0 | 0 | 0 | 187070070
236 | 6 | 21 | -21.4643 | 38.8775 | 2635 | 1403 | 3.12943 | 2.94535 | 2.61217 | 3.59015 | 1.96675 | 2.15597 | 1.66522 | 4.77806 | 9.50298 | 113 | 500 | 0 | Img64 | 63 | 1.032 | 0 | Silicon-rich | Si | Al | S | Na | 90.67673 | 5.692172 | 1.922376 | 1.708719 | 0.1665647 | 6245.818 | 18.28227 | 0 | 1.708719 | 0 | 5.692172 | 90.67673 | 0 | 1.922376 | 0 | 0 | 0 | 0 | 0 | 0 | 0 | 0 | 0 | 0 | 0 | 0 | 0 | 0 | 0 | 0 | 0 | 0 | 0 | 0 | 0 | 0 | 0 | 187070070
4483 | 136 | 541 | -19.2327 | 36.5447 | 2473 | 1780 | 6.9952 | 2.02493 | 2.80977 | 7.33814 | 1.7076 | 1.76319 | 4.16185 | 6.13354 | 15.6859 | 101 | 500 | 0 | Img64 | 67 | 1.029 | 0 | Silicon-rich | Si | Al | S |  | 95.96918 | 2.477898 | 1.552922 | 0 | 0.1358494 | 6619.253 | 19.10296 | 0 | 0 | 0 | 2.477898 | 95.96918 | 0 | 1.552922 | 0 | 0 | 0 | 0 | 0 | 0 | 0 | 0 | 0 | 0 | 0 | 0 | 0 | 0 | 0 | 0 | 0 | 0 | 0 | 0 | 0 | 0 | 0 | 198080080
874 | 23 | 89 | -15.6731 | 38.6545 | 1327 | 2611 | 3.31351 | 2.57718 | 2.67303 | 3.4976 | 2.18845 | 2.66489 | 1.31247 | 5.09999 | 10.3456 | 90 | 500 | 0 | Img64 | 66 | 1.029 | 0 | Silicon-rich | Si | Al | S |  | 93.87482 | 4.727844 | 1.397332 | 0 | 0.144318 | 7302.915 | 20.89689 | 0 | 0 | 0 | 4.727844 | 93.87482 | 0 | 1.397332 | 0 | 0 | 0 | 0 | 0 | 0 | 0 | 0 | 0 | 0 | 0 | 0 | 0 | 0 | 0 | 0 | 0 | 0 | 0 | 0 | 0 | 0 | 0 | 187070070
4051 | 123 | 492 | -18.1514 | 37.0016 | 2203 | 1343 | 3.31351 | 3.68168 | 3.76473 | 4.21245 | 3.31351 | 3.74755 | 1.12406 | 9.94583 | 12.0568 | 146 | 500 | 0 | Img64 | 77 | 1 | 0 | Silicon-rich | Si | Al | S |  | 49.63648 | 49.3414 | 1.022121 | 0 | 0.02505682 | 11663.66 | 22.6694 | 0 | 0 | 0 | 49.3414 | 49.63648 | 0 | 1.022121 | 0 | 0 | 0 | 0 | 0 | 0 | 0 | 0 | 0 | 0 | 0 | 0 | 0 | 0 | 0 | 0 | 0 | 0 | 0 | 0 | 0 | 0 | 0 | 558084080
1413 | 38 | 150 | -21.0015 | 34.9208 | 1054 | 2410 | 3.68168 | 3.31351 | 3.30817 | 4.1711 | 2.47714 | 2.75842 | 1.51213 | 7.87872 | 11.6078 | 68 | 500 | 0 | Img64 | 62 | 1.039 | 0 | Silicon-rich | Si | Al | S | Na | 50.49512 | 45.17819 | 2.45941 | 1.867289 | 0.1494742 | 6366.555 | 22.97298 | 0 | 1.867289 | 0 | 45.17819 | 50.49512 | 0 | 2.45941 | 0 | 0 | 0 | 0 | 0 | 0 | 0 | 0 | 0 | 0 | 0 | 0 | 0 | 0 | 0 | 0 | 0 | 0 | 0 | 0 | 0 | 0 | 0 | 457073070
2534 | 75 | 299 | -18.9274 | 30.9067 | 2083 | 1691 | 5.52253 | 6.62703 | 5.86472 | 6.62703 | 5.06349 | 5.26464 | 1.25878 | 25.3644 | 19.2815 | 0 | 500 | 0 | Img64 | 71 | 1.037 | 0 | Titanium-rich | Ti | Al | S | Cl | 86.08384 | 9.860526 | 2.427476 | 1.628162 | 0.1461497 | 7382.671 | 4.271505 | 0 | 0 | 0 | 9.860526 | 0 | 0 | 2.427476 | 1.628162 | 0 | 0 | 86.08384 | 0 | 0 | 0 | 0 | 0 | 0 | 0 | 0 | 0 | 0 | 0 | 0 | 0 | 0 | 0 | 0 | 0 | 0 | 0 | 8808880
3314 | 101 | 401 | -23.9658 | 36.6224 | 1330 | 1354 | 8.65196 | 7.54745 | 6.8423 | 8.83604 | 4.12488 | 4.89933 | 1.80352 | 36.5132 | 29.6864 | 90 | 500 | 0 | Img64 | 71 | 1.014 | 0 | Titanium-rich | Ti | Al | S |  | 84.32592 | 14.47376 | 1.200316 | 0 | 0.0972435 | 8948.211 | 4.321544 | 0 | 0 | 0 | 14.47376 | 0 | 0 | 1.200316 | 0 | 0 | 0 | 84.32592 | 0 | 0 | 0 | 0 | 0 | 0 | 0 | 0 | 0 | 0 | 0 | 0 | 0 | 0 | 0 | 0 | 0 | 0 | 0 | 109819890
1237 | 36 | 143 | -18.3232 | 33.1531 | 1267 | 1781 | 3.4976 | 5.33844 | 3.52185 | 5.60681 | 3.12397 | 3.31839 | 1.68962 | 8.77673 | 14.7863 | 169 | 500 | 0 | Img64 | 77 | 1.019 | 0 | Titanium-rich | Ti | Al | S |  | 95.82327 | 3.031467 | 1.14526 | 0 | 0.1667637 | 6520.618 | 4.948257 | 0 | 0 | 0 | 3.031467 | 0 | 0 | 1.14526 | 0 | 0 | 0 | 95.82327 | 0 | 0 | 0 | 0 | 0 | 0 | 0 | 0 | 0 | 0 | 0 | 0 | 0 | 0 | 0 | 0 | 0 | 0 | 0 | 9909990
1206 | 36 | 142 | -17.8994 | 33.4709 | 1521 | 2104 | 4.23394 | 5.33844 | 3.35321 | 5.4255 | 2.20901 | 3.37817 | 1.60604 | 9.33586 | 15.9745 | 11 | 500 | 0 | Img64 | 82 | 1.021 | 0 | Titanium-rich | Ti | Al | S |  | 97.14393 | 1.464984 | 1.391088 | 0 | 0.1596227 | 6852.028 | 5.451817 | 0 | 0 | 0 | 1.464984 | 0 | 0 | 1.391088 | 0 | 0 | 0 | 97.14393 | 0 | 0 | 0 | 0 | 0 | 0 | 0 | 0 | 0 | 0 | 0 | 0 | 0 | 0 | 0 | 0 | 0 | 0 | 0 | 9909990
5303 | 160 | 639 | -20.8708 | 38.4598 | 1758 | 1627 | 12.1496 | 6.25886 | 6.92113 | 10.3087 | 4.31744 | 5.0893 | 2.02557 | 42.4265 | 32.0957 | 90 | 500 | 0 | Img64 | 68 | 1.029 | 0 | Titanium-rich | Ti | Al | S |  | 94.13751 | 4.329634 | 1.532859 | 0 | 0.3112326 | 6042.276 | 5.510387 | 0 | 0 | 0 | 4.329634 | 0 | 0 | 1.532859 | 0 | 0 | 0 | 94.13751 | 0 | 0 | 0 | 0 | 0 | 0 | 0 | 0 | 0 | 0 | 0 | 0 | 0 | 0 | 0 | 0 | 0 | 0 | 0 | 8808880
4273 | 129 | 514 | -18.5562 | 35.0022 | 2049 | 1979 | 8.46787 | 6.62703 | 7.14526 | 8.65196 | 5.81358 | 6.64654 | 1.30172 | 38.4278 | 23.454 | 90 | 500 | 0 | Img64 | 74 | 1.03 | 0 | Titanium-rich | Ti | Al | S | Si | 93.60301 | 2.761565 | 1.386633 | 1.1747 | 0.2002825 | 7593.263 | 5.64238 | 0 | 0 | 0 | 2.761565 | 1.1747 | 0 | 1.386633 | 1.074089 | 0 | 0 | 93.60301 | 0 | 0 | 0 | 0 | 0 | 0 | 0 | 0 | 0 | 0 | 0 | 0 | 0 | 0 | 0 | 0 | 0 | 0 | 0 | 8808880
696 | 15 | 60 | -12.7163 | 35.3663 | 3056 | 2042 | 2.39309 | 2.02493 | 2.12613 | 2.47714 | 1.65676 | 1.88735 | 1.3125 | 3.06677 | 8.03936 | 56 | 500 | 0 | Img64 | 71 | 1.035 | 0 | Titanium-rich | Ti | Al | S |  | 93.15958 | 5.767025 | 1.073395 | 0 | 0.1604771 | 5856.999 | 6.01774 | 0 | 0 | 0 | 5.767025 | 0 | 0 | 1.073395 | 0 | 0 | 0 | 93.15958 | 0 | 0 | 0 | 0 | 0 | 0 | 0 | 0 | 0 | 0 | 0 | 0 | 0 | 0 | 0 | 0 | 0 | 0 | 0 | 8808880
454 | 9 | 34 | -17.676 | 31.8059 | 2732 | 2953 | 6.81111 | 9.94055 | 7.28971 | 10.5293 | 4.88285 | 5.34704 | 1.96918 | 41.5285 | 26.8497 | 23 | 500 | 0 | Img64 | 70 | 1.054 | 0 | Titanium-rich | Ti | Al | S | Cl | 91.25753 | 5.126402 | 1.894266 | 1.7218 | 0.3454854 | 5318.637 | 6.830224 | 0 | 0 | 0 | 5.126402 | 0 | 0 | 1.894266 | 1.7218 | 0 | 0 | 91.25753 | 0 | 0 | 0 | 0 | 0 | 0 | 0 | 0 | 0 | 0 | 0 | 0 | 0 | 0 | 0 | 0 | 0 | 0 | 0 | 8808880
2913 | 87 | 347 | -21.1125 | 38.9824 | 2497 | 2872 | 2.02493 | 2.39309 | 2.37505 | 2.7698 | 1.88678 | 2.15153 | 1.28737 | 3.81229 | 8.26932 | 23 | 500 | 0 | Img64 | 65 | 1.043 | 0 | Titanium-rich | Ti | Al | S | Si | 91.7782 | 5.410604 | 1.580435 | 1.230758 | 0.3938584 | 4769.278 | 9.22404 | 0 | 0 | 0 | 5.410604 | 1.230758 | 0 | 1.580435 | 0 | 0 | 0 | 91.7782 | 0 | 0 | 0 | 0 | 0 | 0 | 0 | 0 | 0 | 0 | 0 | 0 | 0 | 0 | 0 | 0 | 0 | 0 | 0 | 8808880
2126 | 64 | 253 | -20.7136 | 35.8503 | 2614 | 1459 | 4.41802 | 3.86577 | 3.75705 | 4.75235 | 2.73392 | 2.95371 | 1.60894 | 10.1661 | 12.8245 | 113 | 500 | 0 | Img64 | 91 | 1.026 | 0 | Iron-rich | Fe | Ba | S | Al | 87.81858 | 6.741412 | 2.108406 | 1.70612 | 0.5908242 | 4911.892 | 8.468804 | 0 | 0 | 0 | 1.70612 | 1.625481 | 0 | 2.108406 | 0 | 0 | 0 | 0 | 0 | 0 | 87.81858 | 0 | 0 | 0 | 0 | 0 | 0 | 0 | 0 | 0 | 0 | 6.741412 | 0 | 0 | 0 | 0 | 0 | 880808808
335 | 7 | 27 | -17.9094 | 33.7799 | 1474 | 2473 | 11.7814 | 8.28379 | 8.41777 | 12.8409 | 5.23774 | 5.36501 | 2.39345 | 58.0823 | 31.6159 | 124 | 500 | 0 | Img64 | 71 | 1.024 | 0 | Iron-rich | Fe | Ca | S | Si | 34.25402 | 24.25255 | 15.3354 | 7.183728 | 0.6254144 | 7349.487 | 8.400582 | 0 | 2.88104 | 1.547576 | 2.623256 | 7.183728 | 0 | 15.3354 | 2.319358 | 4.907616 | 24.25255 | 4.695456 | 0 | 0 | 34.25402 | 0 | 0 | 0 | 0 | 0 | 0 | 0 | 0 | 0 | 0 | 0 | 0 | 0 | 0 | 0 | 0 | 533313404
3135 | 96 | 382 | -17.288 | 37.3297 | 2797 | 1620 | 2.39309 | 2.20901 | 2.52473 | 2.885 | 2.20901 | 2.36681 | 1.21894 | 4.25282 | 8.17999 | 124 | 500 | 0 | Img64 | 78 | 1.009 | 0 | Silicon-rich | Si | Ca | S | Cl | 94.31979 | 2.258755 | 1.800028 | 1.621428 | 0.08640664 | 12761.62 | 8.609706 | 0 | 0 | 0 | 0 | 94.31979 | 0 | 1.800028 | 1.621428 | 0 | 2.258755 | 0 | 0 | 0 | 0 | 0 | 0 | 0 | 0 | 0 | 0 | 0 | 0 | 0 | 0 | 0 | 0 | 0 | 0 | 0 | 0 | 88080080
4311 | 130 | 518 | -19.3803 | 41.0524 | 1672 | 1866 | 3.4976 | 4.04985 | 3.58647 | 4.34258 | 2.73392 | 2.88893 | 1.50318 | 9.48835 | 12.026 | 23 | 500 | 0 | Img64 | 65 | 1.047 | 0 | Silicon-rich | Si | Ca | S | Al | 34.2274 | 32.36823 | 26.17042 | 7.233943 | 0.1364357 | 7349.97 | 10.73493 | 0 | 0 | 0 | 7.233943 | 34.2274 | 0 | 26.17042 | 0 | 0 | 32.36823 | 0 | 0 | 0 | 0 | 0 | 0 | 0 | 0 | 0 | 0 | 0 | 0 | 0 | 0 | 0 | 0 | 0 | 0 | 0 | 0 | 237050232
4865 | 148 | 590 | -19.1603 | 33.3069 | 2863 | 2988 | 12.7018 | 12.7018 | 9.08922 | 16.9217 | 4.72417 | 5.18415 | 3.26412 | 76.3643 | 41.7858 | 135 | 500 | 0 | Img64 | 85 | 1.038 | 0 | Titanium-rich | Ti | Ca | S | Al | 83.6383 | 6.378621 | 6.325236 | 2.636218 | 0.1184767 | 12702.42 | 4.121769 | 0 | 0 | 0 | 2.636218 | 1.021625 | 0 | 6.325236 | 0 | 0 | 6.378621 | 83.6383 | 0 | 0 | 0 | 0 | 0 | 0 | 0 | 0 | 0 | 0 | 0 | 0 | 0 | 0 | 0 | 0 | 0 | 0 | 0 | 8808880
4518 | 136 | 544 | -19.0803 | 36.1178 | 1265 | 2049 | 11.2291 | 5.70661 | 6.64166 | 10.5147 | 3.80437 | 4.96204 | 2.11903 | 37.6484 | 30.0828 | 79 | 500 | 0 | Img64 | 85 | 1.012 | 0 | Zinc-rich | Zn | Ca | S | Ti | 34.24908 | 28.02942 | 25.57824 | 5.955853 | 0.4364998 | 9472.484 | 4.731403 | 0 | 0 | 0 | 0 | 0.741798 | 0 | 25.57824 | 4.877846 | 0.5677674 | 28.02942 | 5.955853 | 0 | 0 | 0 | 0 | 0 | 34.24908 | 0 | 0 | 0 | 0 | 0 | 0 | 0 | 0 | 0 | 0 | 0 | 0 | 0 | 237020205
857 | 22 | 87 | -22.1368 | 32.5258 | 1033 | 1093 | 4.78619 | 3.4976 | 4.09133 | 4.82261 | 3.18628 | 3.63457 | 1.32687 | 12.1485 | 14.0827 | 113 | 500 | 0 | Img64 | 70 | 1.036 | 0 | Aluminum-rich | Al | Cl | S |  | 82.60347 | 14.45599 | 2.94054 | 0 | 0.1228041 | 8524.634 | 19.16257 | 0 | 0 | 0 | 82.60347 | 0 | 0 | 2.94054 | 14.45599 | 0 | 0 | 0 | 0 | 0 | 0 | 0 | 0 | 0 | 0 | 0 | 0 | 0 | 0 | 0 | 0 | 0 | 0 | 0 | 0 | 0 | 0 | 816166161
1774 | 51 | 201 | -17.4209 | 33.5066 | 2072 | 1896 | 7.17928 | 10.4928 | 8.28374 | 10.4133 | 5.8215 | 7.85904 | 1.32501 | 53.8295 | 30.9539 | 135 | 500 | 0 | Img64 | 73 | 1.032 | 0 | Titanium-rich | Ti | Cl | S | Al | 85.79054 | 6.063101 | 2.95512 | 2.635324 | 0.4996802 | 5611.88 | 10.31497 | 0 | 0 | 0 | 2.635324 | 0 | 0 | 2.95512 | 6.063101 | 0 | 2.555917 | 85.79054 | 0 | 0 | 0 | 0 | 0 | 0 | 0 | 0 | 0 | 0 | 0 | 0 | 0 | 0 | 0 | 0 | 0 | 0 | 0 | 7707770
1464 | 39 | 155 | -21.5118 | 36.8482 | 2377 | 2178 | 3.68168 | 3.4976 | 3.31626 | 4.42564 | 2.5989 | 2.63482 | 1.67968 | 8.13288 | 11.2187 | 45 | 500 | 0 | Img64 | 79 | 1.03 | 0 | Calcium-rich | Ca | Cu | S | Al | 87.4246 | 6.176879 | 3.279915 | 1.920868 | 0.2346513 | 7312.489 | 6.515205 | 0 | 0 | 0 | 1.920868 | 1.197739 | 0 | 3.279915 | 0 | 0 | 87.4246 | 0 | 0 | 0 | 0 | 0 | 6.176879 | 0 | 0 | 0 | 0 | 0 | 0 | 0 | 0 | 0 | 0 | 0 | 0 | 0 | 0 | 808000000
3098 | 95 | 377 | -16.9098 | 34.1786 | 2800 | 2348 | 3.4976 | 3.31351 | 3.57236 | 4.0008 | 3.18628 | 3.43564 | 1.1645 | 8.98005 | 11.6772 | 68 | 500 | 0 | Img64 | 73 | 1.019 | 0 | Calcium-rich | Ca | Fe | S |  | 95.54149 | 2.812757 | 1.64575 | 0 | 0.1959029 | 5898.784 | 10.37415 | 0 | 0 | 0 | 0 | 0 | 0 | 1.64575 | 0 | 0 | 95.54149 | 0 | 0 | 0 | 2.812757 | 0 | 0 | 0 | 0 | 0 | 0 | 0 | 0 | 0 | 0 | 0 | 0 | 0 | 0 | 0 | 0 | 808000000
3104 | 95 | 378 | -16.7618 | 34.0589 | 1557 | 2998 | 2.76126 | 2.20901 | 2.52285 | 2.94241 | 2.0669 | 2.15153 | 1.36759 | 4.30365 | 8.08403 | 113 | 500 | 0 | Img64 | 91 | 1.029 | 0 | #Unclassified# | Pb | K | S | Al | 66.26279 | 16.50391 | 16.0006 | 1.232707 | 0.3044255 | 5365.167 | 5.683335 | 0 | 0 | 0 | 1.232707 | 0 | 0 | 16.0006 | 0 | 16.50391 | 0 | 0 | 0 | 0 | 0 | 0 | 0 | 0 | 0 | 0 | 0 | 0 | 0 | 0 | 0 | 0 | 0 | 0 | 0 | 66.26279 | 0 | 672627117
2385 | 69 | 275 | -17.3443 | 34.4725 | 2486 | 2805 | 5.70661 | 5.70661 | 4.74912 | 7.12282 | 2.78748 | 3.40128 | 2.09416 | 18.1634 | 18.4806 | 56 | 500 | 0 | Img64 | 91 | 1.036 | 0 | Calcium-rich | Ca | K | S | P | 52.0334 | 27.83115 | 15.05237 | 3.844522 | 0.1390923 | 13421.46 | 6.106566 | 0 | 1.238562 | 0 | 0 | 0 | 3.844522 | 15.05237 | 0 | 27.83115 | 52.0334 | 0 | 0 | 0 | 0 | 0 | 0 | 0 | 0 | 0 | 0 | 0 | 0 | 0 | 0 | 0 | 0 | 0 | 0 | 0 | 0 | 427032121
4827 | 145 | 580 | -18.4864 | 33.0977 | 2430 | 2080 | 2.76126 | 2.57718 | 2.59437 | 3.29388 | 2.07095 | 2.31418 | 1.42334 | 4.74418 | 9.2004 | 146 | 500 | 0 | Img64 | 69 | 1.029 | 0 | Calcium-rich | Ca | Mg | S | Al | 66.6822 | 26.31589 | 2.660818 | 2.491029 | 0.3066539 | 5532.608 | 14.20106 | 0 | 0 | 26.31589 | 2.491029 | 1.850062 | 0 | 2.660818 | 0 | 0 | 66.6822 | 0 | 0 | 0 | 0 | 0 | 0 | 0 | 0 | 0 | 0 | 0 | 0 | 0 | 0 | 0 | 0 | 0 | 0 | 0 | 0 | 817200002
2861 | 85 | 337 | -18.8892 | 31.9824 | 2284 | 1983 | 21.7219 | 17.6721 | 15.6233 | 23.9507 | 10.9397 | 12.9316 | 1.85211 | 191.529 | 81.598 | 135 | 500 | 0 | Img64 | 65 | 1.022 | 0 | Silicon-rich | Si | Mg | S | Al | 61.13868 | 19.83826 | 7.807841 | 4.549525 | 0.2731533 | 7615.675 | 8.921324 | 0 | 2.137218 | 19.83826 | 4.549525 | 61.13868 | 0 | 7.807841 | 1.411378 | 0 | 3.117104 | 0 | 0 | 0 | 0 | 0 | 0 | 0 | 0 | 0 | 0 | 0 | 0 | 0 | 0 | 0 | 0 | 0 | 0 | 0 | 0 | 156150051
4678 | 140 | 560 | -20.2413 | 34.7681 | 1081 | 1192 | 10.3087 | 9.57238 | 8.68129 | 11.0105 | 7.02899 | 8.00786 | 1.37496 | 58.6923 | 31.9881 | 68 | 500 | 0 | Img64 | 65 | 1.051 | 0 | Silicon-rich | Si | Mg | S | Al | 64.88013 | 32.81686 | 1.17482 | 1.128193 | 0.08151694 | 7377.984 | 11.18971 | 0 | 0 | 32.81686 | 1.128193 | 64.88013 | 0 | 1.17482 | 0 | 0 | 0 | 0 | 0 | 0 | 0 | 0 | 0 | 0 | 0 | 0 | 0 | 0 | 0 | 0 | 0 | 0 | 0 | 0 | 0 | 0 | 0 | 367250052
4277 | 129 | 514 | -18.6539 | 34.8037 | 1526 | 3053 | 12.8859 | 11.4132 | 7.98124 | 15.0994 | 4.03739 | 4.1383 | 3.64869 | 59.0481 | 36.3459 | 135 | 500 | 0 | Img64 | 74 | 1.039 | 0 | Silicon-rich | Si | Mg | S | Al | 64.19569 | 33.36643 | 1.274455 | 1.163425 | 0.07471854 | 9598.265 | 11.75039 | 0 | 0 | 33.36643 | 1.163425 | 64.19569 | 0 | 1.274455 | 0 | 0 | 0 | 0 | 0 | 0 | 0 | 0 | 0 | 0 | 0 | 0 | 0 | 0 | 0 | 0 | 0 | 0 | 0 | 0 | 0 | 0 | 0 | 367250052
2156 | 64 | 256 | -20.3898 | 35.5246 | 2322 | 1176 | 25.7718 | 23.7469 | 19.0063 | 30.7194 | 12.5857 | 15.0161 | 2.04577 | 299.036 | 86.8295 | 135 | 500 | 0 | Img64 | 68 | 1.008 | 0 | Silicon-rich | Si | Mg | S | Al | 63.60726 | 31.54236 | 3.194865 | 1.655509 | 0.1229885 | 9452.499 | 12.40505 | 0 | 0 | 31.54236 | 1.655509 | 63.60726 | 0 | 3.194865 | 0 | 0 | 0 | 0 | 0 | 0 | 0 | 0 | 0 | 0 | 0 | 0 | 0 | 0 | 0 | 0 | 0 | 0 | 0 | 0 | 0 | 0 | 0 | 367250052
4103 | 125 | 498 | -22.008 | 37.1428 | 1732 | 2643 | 9.57238 | 7.91562 | 8.1938 | 10.1889 | 6.56404 | 6.66393 | 1.52896 | 51.8979 | 28.763 | 68 | 500 | 0 | Img64 | 75 | 1.033 | 0 | Silicon-rich | Si | Mg | S | Al | 61.16174 | 31.95366 | 2.960424 | 2.541109 | 0.1213074 | 8893.148 | 13.03898 | 0 | 0 | 31.95366 | 2.541109 | 61.16174 | 0 | 2.960424 | 1.383067 | 0 | 0 | 0 | 0 | 0 | 0 | 0 | 0 | 0 | 0 | 0 | 0 | 0 | 0 | 0 | 0 | 0 | 0 | 0 | 0 | 0 | 0 | 367250052
3955 | 120 | 480 | -17.3218 | 36.0231 | 2597 | 2575 | 15.279 | 15.279 | 11.0257 | 16.313 | 6.81111 | 10.7795 | 1.51333 | 112.759 | 53.6494 | 146 | 500 | 0 | Img64 | 71 | 1.033 | 0 | Silicon-rich | Si | Mg | S |  | 64.02527 | 34.98476 | 0.9899728 | 0 | 0.04177911 | 10318.02 | 13.95258 | 0 | 0 | 34.98476 | 0 | 64.02527 | 0 | 0.9899728 | 0 | 0 | 0 | 0 | 0 | 0 | 0 | 0 | 0 | 0 | 0 | 0 | 0 | 0 | 0 | 0 | 0 | 0 | 0 | 0 | 0 | 0 | 0 | 468350053
4052 | 123 | 492 | -18.1963 | 36.9847 | 1959 | 1435 | 4.6021 | 4.41802 | 4.10442 | 5.33848 | 3.14073 | 3.31751 | 1.60919 | 12.4365 | 14.0186 | 135 | 500 | 0 | Img64 | 68 | 1.035 | 0 | Silicon-rich | Si | Mg | S |  | 63.47628 | 35.30549 | 1.218231 | 0 | 0.07112632 | 7599.538 | 16.23528 | 0 | 0 | 35.30549 | 0 | 63.47628 | 0 | 1.218231 | 0 | 0 | 0 | 0 | 0 | 0 | 0 | 0 | 0 | 0 | 0 | 0 | 0 | 0 | 0 | 0 | 0 | 0 | 0 | 0 | 0 | 0 | 0 | 468350053
1435 | 38 | 152 | -20.977 | 34.5497 | 1198 | 2384 | 16.0153 | 10.6769 | 9.05728 | 14.2693 | 5.94858 | 6.70688 | 2.12757 | 68.5364 | 45.9656 | 79 | 500 | 0 | Img64 | 69 | 1.037 | 0 | Silicon-rich | Si | Mg | S | Cl | 59.78837 | 32.13639 | 5.072527 | 1.578858 | 0.1390212 | 6111.8 | 18.58088 | 0 | 0 | 32.13639 | 1.423847 | 59.78837 | 0 | 5.072527 | 1.578858 | 0 | 0 | 0 | 0 | 0 | 0 | 0 | 0 | 0 | 0 | 0 | 0 | 0 | 0 | 0 | 0 | 0 | 0 | 0 | 0 | 0 | 0 | 367250052
1145 | 34 | 134 | -17.5928 | 35.7879 | 1141 | 1798 | 4.04985 | 3.4976 | 3.50182 | 4.30585 | 2.86364 | 3.16319 | 1.36124 | 8.62424 | 11.955 | 101 | 500 | 0 | Img64 | 64 | 1.033 | 0 | Silicon-rich | Si | Mg | S | Al | 58.68694 | 33.50546 | 5.75449 | 2.05311 | 0.1808832 | 6628.87 | 19.6355 | 0 | 0 | 33.50546 | 2.05311 | 58.68694 | 0 | 5.75449 | 0 | 0 | 0 | 0 | 0 | 0 | 0 | 0 | 0 | 0 | 0 | 0 | 0 | 0 | 0 | 0 | 0 | 0 | 0 | 0 | 0 | 0 | 0 | 356240042
418 | 8 | 31 | -18.4129 | 35.9774 | 2812 | 2817 | 2.94535 | 3.31351 | 2.83871 | 3.64464 | 2.01882 | 2.24504 | 1.62342 | 5.6083 | 9.66858 | 135 | 500 | 0 | Img64 | 78 | 1.039 | 0 | Salts | Cl | Na | S |  | 72.2679 | 26.56314 | 1.168961 | 0 | 0.02674292 | 16086 | 1.400711 | 0 | 26.56314 | 0 | 0 | 0 | 0 | 1.168961 | 72.2679 | 0 | 0 | 0 | 0 | 0 | 0 | 0 | 0 | 0 | 0 | 0 | 0 | 0 | 0 | 0 | 0 | 0 | 0 | 0 | 0 | 0 | 0 | 902920729
4056 | 123 | 492 | -18.0334 | 36.8906 | 2839 | 1945 | 6.25886 | 7.36337 | 5.33875 | 8.33066 | 4.12488 | 5.3098 | 1.56892 | 20.8744 | 22.9347 | 135 | 500 | 0 | Img64 | 107 | 1.036 | 0 | Salts | Cl | Na | S |  | 70.39853 | 28.07739 | 1.524086 | 0 | 0.008983169 | 32271.05 | 2.009219 | 0 | 28.07739 | 0 | 0 | 0 | 0 | 1.524086 | 70.39853 | 0 | 0 | 0 | 0 | 0 | 0 | 0 | 0 | 0 | 0 | 0 | 0 | 0 | 0 | 0 | 0 | 0 | 0 | 0 | 0 | 0 | 0 | 802820628
2674 | 78 | 309 | -18.2518 | 40.1635 | 1655 | 2604 | 2.76126 | 2.94535 | 2.94117 | 3.17978 | 2.61086 | 2.94141 | 1.08104 | 5.94717 | 9.44886 | 158 | 500 | 0 | Img64 | 80 | 1.05 | 0 | Salts | Cl | Na | S | Al | 68.0005 | 28.68339 | 1.789164 | 1.526948 | 0.04768279 | 19738.53 | 2.960965 | 0 | 28.68339 | 0 | 1.526948 | 0 | 0 | 1.789164 | 68.0005 | 0 | 0 | 0 | 0 | 0 | 0 | 0 | 0 | 0 | 0 | 0 | 0 | 0 | 0 | 0 | 0 | 0 | 0 | 0 | 0 | 0 | 0 | 802820628
271 | 7 | 25 | -17.6838 | 34.3458 | 2695 | 1448 | 2.39309 | 2.20901 | 2.43012 | 2.86364 | 2.07095 | 2.28577 | 1.25281 | 3.897 | 8.51536 | 135 | 500 | 0 | Img64 | 66 | 1.019 | 0 | Salts | Cl | Na | S |  | 68.61078 | 29.94973 | 1.439486 | 0 | 0.04014917 | 11658.7 | 3.044373 | 0 | 29.94973 | 0 | 0 | 0 | 0 | 1.439486 | 68.61078 | 0 | 0 | 0 | 0 | 0 | 0 | 0 | 0 | 0 | 0 | 0 | 0 | 0 | 0 | 0 | 0 | 0 | 0 | 0 | 0 | 0 | 0 | 802820628
3494 | 106 | 422 | -13.5221 | 34.3114 | 2772 | 1627 | 2.39309 | 3.4976 | 2.86357 | 3.68168 | 2.20901 | 2.29712 | 1.60274 | 5.79467 | 9.82477 | 0 | 500 | 0 | Img64 | 76 | 1.001 | 0 | Salts | Cl | Na | S | Al | 68.30164 | 29.18085 | 1.396755 | 1.120756 | 0.02836101 | 15055.26 | 3.102499 | 0 | 29.18085 | 0 | 1.120756 | 0 | 0 | 1.396755 | 68.30164 | 0 | 0 | 0 | 0 | 0 | 0 | 0 | 0 | 0 | 0 | 0 | 0 | 0 | 0 | 0 | 0 | 0 | 0 | 0 | 0 | 0 | 0 | 802820628
4113 | 125 | 499 | -22.3132 | 36.9985 | 2116 | 1378 | 2.57718 | 2.39309 | 2.57732 | 2.885 | 2.20901 | 2.54089 | 1.13543 | 4.60863 | 8.88353 | 34 | 500 | 0 | Img64 | 72 | 1 | 0 | Salts | Cl | Na | S | Ti | 59.95653 | 24.50609 | 5.272158 | 4.539022 | 0.1596301 | 12776.58 | 3.453382 | 0 | 24.50609 | 0 | 1.944684 | 0 | 0 | 5.272158 | 59.95653 | 0 | 3.781516 | 4.539022 | 0 | 0 | 0 | 0 | 0 | 0 | 0 | 0 | 0 | 0 | 0 | 0 | 0 | 0 | 0 | 0 | 0 | 0 | 0 | 702720527
4921 | 151 | 602 | -16.8588 | 37.1391 | 1030 | 2645 | 1.47267 | 1.47267 | 1.5434 | 1.8523 | 1.28859 | 1.39541 | 1.32742 | 1.4402 | 5.42656 | 68 | 500 | 0 | Img64 | 74 | 1.035 | 0 | Zinc-rich | Zn | Ni | S | Na | 90.93014 | 3.304561 | 2.951319 | 2.813978 | 0.3056698 | 4691.938 | 4.063856 | 0 | 2.813978 | 0 | 0 | 0 | 0 | 2.951319 | 0 | 0 | 0 | 0 | 0 | 0 | 0 | 3.304561 | 0 | 90.93014 | 0 | 0 | 0 | 0 | 0 | 0 | 0 | 0 | 0 | 0 | 0 | 0 | 0 | 88000008
679 | 15 | 58 | -12.9963 | 35.7181 | 1559 | 2188 | 21.3538 | 12.1496 | 8.53773 | 22.4944 | 4.30585 | 4.40176 | 5.11033 | 78.1773 | 50.2527 | 113 | 500 | 0 | Img64 | 73 | 1.019 | 0 | #Unclassified# | Si | Pd | S | K | 29.21424 | 13.16149 | 11.64446 | 10.5342 | 0.5084436 | 8964.575 | 7.583314 | 0 | 3.859019 | 2.921376 | 9.267346 | 29.21424 | 0 | 11.64446 | 0 | 10.5342 | 9.421637 | 0 | 0 | 0 | 9.976228 | 0 | 0 | 0 | 0 | 0 | 13.16149 | 0 | 0 | 0 | 0 | 0 | 0 | 0 | 0 | 0 | 0 | 133030122
2664 | 78 | 309 | -18.1222 | 40.4271 | 2364 | 1177 | 9.75646 | 13.07 | 9.39534 | 12.392 | 7.14507 | 9.2099 | 1.34551 | 69.2819 | 39.4857 | 11 | 500 | 0 | Img64 | 65 | 1.032 | 0 | #Unclassified# | Si | Pd | S | Ca | 27.68117 | 14.32144 | 11.60778 | 10.79836 | 1 | 5900.051 | 10.09732 | 0 | 3.464362 | 2.920052 | 4.672316 | 27.68117 | 0 | 11.60778 | 6.19971 | 3.507411 | 10.79836 | 0 | 0 | 0 | 3.935183 | 0 | 0 | 4.516914 | 0 | 0 | 14.32144 | 0 | 0 | 0 | 6.375296 | 0 | 0 | 0 | 0 | 0 | 0 | 133030122
5443 | 165 | 659 | -19.7549 | 30.667 | 1674 | 3017 | 15.279 | 19.3288 | 8.83365 | 18.7239 | 2.43664 | 8.81893 | 2.12315 | 91.9523 | 64.0548 | 158 | 500 | 0 | Img64 | 52 | 1.043 | 0 | Aluminum-rich | Al | Pd | S | Cl | 43.01749 | 14.88597 | 10.72673 | 8.877007 | 1 | 6081.109 | 8.362151 | 0 | 0.9882767 | 1.660799 | 43.01749 | 6.186768 | 2.621797 | 10.72673 | 8.877007 | 3.024247 | 8.010925 | 0 | 0 | 0 | 0 | 0 | 0 | 0 | 0 | 0 | 14.88597 | 0 | 0 | 0 | 0 | 0 | 0 | 0 | 0 | 0 | 0 | 413033031
1260 | 37 | 145 | -19.7123 | 41.9529 | 1932 | 1070 | 16.1994 | 8.28379 | 7.48968 | 16.3835 | 3.86577 | 4.08487 | 4.01077 | 55.2358 | 40.156 | 90 | 500 | 0 | Img64 | 64 | 1.043 | 0 | Aluminum-rich | Al | Pd | S | Si | 37.60092 | 14.57868 | 12.3392 | 10.33246 | 0.961332 | 5824.583 | 15.02142 | 0 | 2.726132 | 3.79672 | 37.60092 | 10.33246 | 2.049894 | 12.3392 | 4.149225 | 3.391625 | 9.035137 | 0 | 0 | 0 | 0 | 0 | 0 | 0 | 0 | 0 | 14.57868 | 0 | 0 | 0 | 0 | 0 | 0 | 0 | 0 | 0 | 0 | 524043132
5475 | 165 | 660 | -19.2382 | 30.6804 | 2444 | 2927 | 9.02012 | 12.3336 | 7.21044 | 14.5769 | 4.12488 | 4.22121 | 3.45324 | 47.4248 | 32.7125 | 146 | 500 | 0 | Img64 | 67 | 1.036 | 0 | Aluminum-rich | Al | Pd | S | Si | 39.23237 | 31.95911 | 9.13711 | 7.19559 | 1 | 4918.581 | 16.70253 | 0 | 0 | 1.349305 | 39.23237 | 7.19559 | 0 | 9.13711 | 4.48349 | 2.039086 | 4.603939 | 0 | 0 | 0 | 0 | 0 | 0 | 0 | 0 | 0 | 31.95911 | 0 | 0 | 0 | 0 | 0 | 0 | 0 | 0 | 0 | 0 | 633033032
3090 | 95 | 377 | -17.0719 | 34.4024 | 1920 | 1131 | 2.76126 | 1.47267 | 1.96544 | 3.00969 | 1.10451 | 1.42363 | 2.1141 | 2.67707 | 7.55148 | 113 | 500 | 0 | Img64 | 69 | 1.047 | 0 | Calcium-rich | Ca | Pd | S | Cl | 83.32085 | 11.57359 | 2.313702 | 1.518397 | 0.3491522 | 5884.75 | 6.281534 | 0 | 0 | 0 | 0 | 1.273463 | 0 | 2.313702 | 1.518397 | 0 | 83.32085 | 0 | 0 | 0 | 0 | 0 | 0 | 0 | 0 | 0 | 11.57359 | 0 | 0 | 0 | 0 | 0 | 0 | 0 | 0 | 0 | 0 | 817000001
1160 | 34 | 135 | -17.8743 | 35.3105 | 1660 | 2342 | 2.94535 | 3.31351 | 2.99122 | 3.76106 | 2.47696 | 2.78905 | 1.34851 | 6.13354 | 10.2823 | 158 | 500 | 0 | Img64 | 69 | 1.045 | 0 | Calcium-rich | Ca | Pd | S |  | 87.68279 | 10.02716 | 2.290044 | 0 | 0.2510726 | 6390.808 | 7.347852 | 0 | 0 | 0 | 0 | 0 | 0 | 2.290044 | 0 | 0 | 87.68279 | 0 | 0 | 0 | 0 | 0 | 0 | 0 | 0 | 0 | 10.02716 | 0 | 0 | 0 | 0 | 0 | 0 | 0 | 0 | 0 | 0 | 808000000
5269 | 158 | 632 | -19.5293 | 36.1861 | 2910 | 1684 | 2.02493 | 1.47267 | 1.77607 | 2.24773 | 1.28859 | 1.31734 | 1.70627 | 2.13488 | 6.51257 | 79 | 500 | 0 | Img64 | 66 | 1.04 | 0 | Calcium-rich | Ca | Pd | S |  | 84.23401 | 14.3616 | 1.404398 | 0 | 0.2710914 | 5283.386 | 8.607456 | 0 | 0 | 0 | 0 | 0 | 0 | 1.404398 | 0 | 0 | 84.23401 | 0 | 0 | 0 | 0 | 0 | 0 | 0 | 0 | 0 | 14.3616 | 0 | 0 | 0 | 0 | 0 | 0 | 0 | 0 | 0 | 0 | 817000001
4268 | 129 | 513 | -18.863 | 34.868 | 2433 | 2707 | 1.84084 | 2.02493 | 1.82833 | 2.01882 | 1.55756 | 1.64747 | 1.22541 | 2.28737 | 6.85981 | 158 | 500 | 0 | Img64 | 62 | 1.04 | 0 | Calcium-rich | Ca | Pd | S | Si | 85.29249 | 11.21604 | 2.074138 | 1.417329 | 0.3326344 | 5230.898 | 9.36952 | 0 | 0 | 0 | 0 | 1.417329 | 0 | 2.074138 | 0 | 0 | 85.29249 | 0 | 0 | 0 | 0 | 0 | 0 | 0 | 0 | 0 | 11.21604 | 0 | 0 | 0 | 0 | 0 | 0 | 0 | 0 | 0 | 0 | 817000001
3357 | 102 | 405 | -20.7577 | 37.333 | 2382 | 1594 | 5.89069 | 6.07478 | 5.13223 | 6.71499 | 2.82529 | 5.39281 | 1.24517 | 21.4166 | 25.4724 | 146 | 500 | 0 | Img64 | 72 | 1.024 | 0 | Calcium-rich | Ca | Pd | S | Si | 83.08822 | 10.99904 | 2.643113 | 1.667629 | 0.4378792 | 5806.178 | 10.66903 | 0 | 0 | 0 | 1.601994 | 1.667629 | 0 | 2.643113 | 0 | 0 | 83.08822 | 0 | 0 | 0 | 0 | 0 | 0 | 0 | 0 | 0 | 10.99904 | 0 | 0 | 0 | 0 | 0 | 0 | 0 | 0 | 0 | 0 | 707000000
976 | 28 | 110 | -14.5515 | 35.7654 | 1277 | 1923 | 4.41802 | 4.41802 | 3.88397 | 5.28488 | 2.5989 | 3.1752 | 1.66443 | 11.1658 | 13.9848 | 146 | 500 | 0 | Img64 | 66 | 1.025 | 0 | Chlorine-rich | Cl | Pd | S | Ti | 40.30772 | 19.96163 | 18.10531 | 8.540761 | 1 | 5326.889 | 0 | 0 | 0 | 0 | 1.984768 | 3.707918 | 0 | 18.10531 | 40.30772 | 0 | 7.391898 | 8.540761 | 0 | 0 | 0 | 0 | 0 | 0 | 0 | 0 | 19.96163 | 0 | 0 | 0 | 0 | 0 | 0 | 0 | 0 | 0 | 0 | 511410506
4524 | 136 | 544 | -18.9049 | 36.023 | 2210 | 2566 | 3.12943 | 4.41802 | 3.59968 | 4.82261 | 2.63027 | 2.76007 | 1.74728 | 9.35281 | 12.6433 | 23 | 500 | 0 | Img64 | 65 | 1.034 | 0 | Chlorine-rich | Cl | Pd | S | Zn | 64.9895 | 12.53775 | 10.75007 | 6.590749 | 0.2581226 | 8035.9 | 5.469229 | 0 | 1.211092 | 0 | 0 | 1.198113 | 0 | 10.75007 | 64.9895 | 0 | 2.722726 | 0 | 0 | 0 | 0 | 0 | 0 | 6.590749 | 0 | 0 | 12.53775 | 0 | 0 | 0 | 0 | 0 | 0 | 0 | 0 | 0 | 0 | 711610708
3097 | 95 | 377 | -16.8797 | 34.2101 | 2965 | 2177 | 3.4976 | 3.4976 | 3.43704 | 4.16531 | 2.86364 | 2.92333 | 1.42485 | 8.48869 | 11.6639 | 135 | 500 | 0 | Img64 | 58 | 1.044 | 0 | Chlorine-rich | Cl | Pd | S | Ti | 59.30931 | 15.41537 | 9.574677 | 8.796834 | 0.740692 | 5249.049 | 5.579059 | 0 | 1.436868 | 0 | 1.281871 | 0.9716411 | 0 | 9.574677 | 59.30931 | 0 | 3.21342 | 8.796834 | 0 | 0 | 0 | 0 | 0 | 0 | 0 | 0 | 15.41537 | 0 | 0 | 0 | 0 | 0 | 0 | 0 | 0 | 0 | 0 | 610500506
5321 | 161 | 643 | -23.1905 | 36.1195 | 1471 | 2053 | 17.3039 | 11.0451 | 8.45357 | 18.77 | 5.28112 | 5.93799 | 3.16101 | 65.1138 | 45.77 | 113 | 500 | 0 | Img64 | 61 | 1.029 | 0 | Chlorine-rich | Cl | Pd | S | K | 35.3799 | 15.07354 | 12.47048 | 9.287591 | 0.9949607 | 5757.074 | 6.539474 | 0 | 6.993365 | 0 | 8.021098 | 1.542032 | 0 | 12.47048 | 35.3799 | 9.287591 | 6.19784 | 0 | 0 | 0 | 0 | 0 | 0 | 5.034159 | 0 | 0 | 15.07354 | 0 | 0 | 0 | 0 | 0 | 0 | 0 | 0 | 0 | 0 | 411310405
2364 | 69 | 274 | -17.059 | 35.0889 | 2037 | 1590 | 39.0258 | 54.8571 | 12.5218 | 66.0921 | 4.29758 | 4.34816 | 15.2 | 232.448 | 136.022 | 146 | 500 | 0 | Img64 | 67 | 1.028 | 0 | Titanium-rich | Ti | Pd | S | Al | 76.21479 | 16.24911 | 3.593299 | 2.171535 | 0.6460581 | 5955.57 | 9.148001 | 0 | 0 | 0 | 2.171535 | 0 | 0 | 3.593299 | 1.771265 | 0 | 0 | 76.21479 | 0 | 0 | 0 | 0 | 0 | 0 | 0 | 0 | 16.24911 | 0 | 0 | 0 | 0 | 0 | 0 | 0 | 0 | 0 | 0 | 116606661
1916 | 57 | 226 | -19.9228 | 40.2979 | 2813 | 1871 | 7.54745 | 7.54745 | 6.97652 | 9.11166 | 5.98323 | 6.33253 | 1.43887 | 37.1571 | 25.2211 | 135 | 500 | 0 | Img64 | 79 | 1.002 | 0 | #Unclassified# | K | Si | S | Ca | 24.16722 | 21.46105 | 19.60972 | 13.62835 | 0.2115479 | 12110.76 | 6.667632 | 0 | 0 | 2.000042 | 9.548482 | 21.46105 | 0 | 19.60972 | 0 | 24.16722 | 13.62835 | 0 | 0 | 0 | 9.585133 | 0 | 0 | 0 | 0 | 0 | 0 | 0 | 0 | 0 | 0 | 0 | 0 | 0 | 0 | 0 | 0 | 146052141
3829 | 118 | 471 | -22.8609 | 39.1295 | 1195 | 2074 | 5.70661 | 5.33844 | 5.21703 | 6.22454 | 4.03739 | 4.60651 | 1.35125 | 20.1458 | 17.6925 | 113 | 500 | 0 | Img64 | 123 | 1.019 | 0 | #Unclassified# | Pb | Si | S | Al | 63.93794 | 11.49677 | 10.86273 | 7.16337 | 0.1402749 | 9873.332 | 7.828674 | 0 | 0 | 6.53919 | 7.16337 | 11.49677 | 0 | 10.86273 | 0 | 0 | 0 | 0 | 0 | 0 | 0 | 0 | 0 | 0 | 0 | 0 | 0 | 0 | 0 | 0 | 0 | 0 | 0 | 0 | 0 | 63.93794 | 0 | 562525116
5353 | 163 | 651 | -21.0116 | 37.4594 | 3054 | 2954 | 9.57238 | 7.17928 | 7.46698 | 10.5946 | 5.5399 | 5.66605 | 1.86983 | 42.867 | 28.1488 | 124 | 500 | 0 | Img64 | 72 | 1.056 | 0 | #Unclassified# | Ca | Si | S | Al | 29.43697 | 25.26764 | 12.77895 | 11.31824 | 0.4764909 | 9953.102 | 12.31696 | 0 | 1.758554 | 1.517974 | 11.31824 | 25.26764 | 0 | 12.77895 | 4.984981 | 5.524954 | 29.43697 | 0 | 0 | 0 | 7.41174 | 0 | 0 | 0 | 0 | 0 | 0 | 0 | 0 | 0 | 0 | 0 | 0 | 0 | 0 | 0 | 0 | 436041131
4990 | 152 | 608 | -12.8075 | 36.023 | 2564 | 2574 | 13.07 | 7.54745 | 7.88465 | 14.1538 | 4.03739 | 4.41043 | 3.20915 | 55.9474 | 33.5497 | 113 | 500 | 0 | Img64 | 73 | 1.04 | 0 | Aluminum-rich | Al | Si | S |  | 50.09475 | 48.78363 | 1.121624 | 0 | 0.02299385 | 8864.352 | 10.69288 | 0 | 0 | 0 | 50.09475 | 48.78363 | 0 | 1.121624 | 0 | 0 | 0 | 0 | 0 | 0 | 0 | 0 | 0 | 0 | 0 | 0 | 0 | 0 | 0 | 0 | 0 | 0 | 0 | 0 | 0 | 0 | 0 | 448084080
2555 | 76 | 301 | -17.4211 | 32.0147 | 2061 | 1812 | 7.54745 | 5.70661 | 6.46138 | 7.73153 | 5.2337 | 5.64449 | 1.36975 | 31.1082 | 20.8622 | 90 | 500 | 0 | Img64 | 72 | 1.018 | 0 | Aluminum-rich | Al | Si | S |  | 49.70743 | 48.90747 | 1.385098 | 0 | 0.04816058 | 10313.45 | 12.52557 | 0 | 0 | 0 | 49.70743 | 48.90747 | 0 | 1.385098 | 0 | 0 | 0 | 0 | 0 | 0 | 0 | 0 | 0 | 0 | 0 | 0 | 0 | 0 | 0 | 0 | 0 | 0 | 0 | 0 | 0 | 0 | 0 | 558084080
1798 | 51 | 204 | -17.1625 | 33.2111 | 1426 | 1459 | 5.70661 | 4.78619 | 5.33391 | 6.61228 | 4.66857 | 4.97612 | 1.3288 | 21.0099 | 17.6579 | 56 | 500 | 0 | Img64 | 83 | 1.041 | 0 | Aluminum-rich | Al | Si | S |  | 50.23303 | 48.32141 | 1.445555 | 0 | 0.0005772203 | 15088.48 | 13.10508 | 0 | 0 | 0 | 50.23303 | 48.32141 | 0 | 1.445555 | 0 | 0 | 0 | 0 | 0 | 0 | 0 | 0 | 0 | 0 | 0 | 0 | 0 | 0 | 0 | 0 | 0 | 0 | 0 | 0 | 0 | 0 | 0 | 558084080
5017 | 153 | 612 | -19.4356 | 39.9468 | 1368 | 1724 | 5.33844 | 10.1246 | 5.68649 | 10.1889 | 3.00555 | 3.11698 | 3.26883 | 28.5837 | 24.7785 | 158 | 500 | 0 | Img64 | 59 | 1.049 | 0 | Aluminum-rich | Al | Si | S |  | 50.90876 | 47.77285 | 1.318393 | 0 | 0.06342902 | 6861.15 | 16.58709 | 0 | 0 | 0 | 50.90876 | 47.77285 | 0 | 1.318393 | 0 | 0 | 0 | 0 | 0 | 0 | 0 | 0 | 0 | 0 | 0 | 0 | 0 | 0 | 0 | 0 | 0 | 0 | 0 | 0 | 0 | 0 | 0 | 558084080
3264 | 99 | 394 | -19.9789 | 39.619 | 2515 | 1466 | 4.41802 | 3.86577 | 3.61342 | 4.6212 | 2.6456 | 3.27141 | 1.4126 | 9.48835 | 13.7462 | 124 | 500 | 0 | Img64 | 66 | 1.036 | 0 | Aluminum-rich | Al | Si | S |  | 49.65004 | 48.26173 | 2.088223 | 0 | 0.06220902 | 7704.411 | 19.01398 | 0 | 0 | 0 | 49.65004 | 48.26173 | 0 | 2.088223 | 0 | 0 | 0 | 0 | 0 | 0 | 0 | 0 | 0 | 0 | 0 | 0 | 0 | 0 | 0 | 0 | 0 | 0 | 0 | 0 | 0 | 0 | 0 | 558084080
1901 | 57 | 225 | -20.4922 | 40.393 | 1772 | 1354 | 5.70661 | 4.6021 | 4.9431 | 6.00212 | 4.12488 | 4.17033 | 1.43924 | 18.3159 | 17.2828 | 79 | 500 | 0 | Img64 | 63 | 1.034 | 0 | Aluminum-rich | Al | Si | S |  | 50.41407 | 48.37911 | 1.206825 | 0 | 0.03301654 | 6939.244 | 19.34296 | 0 | 0 | 0 | 50.41407 | 48.37911 | 0 | 1.206825 | 0 | 0 | 0 | 0 | 0 | 0 | 0 | 0 | 0 | 0 | 0 | 0 | 0 | 0 | 0 | 0 | 0 | 0 | 0 | 0 | 0 | 0 | 0 | 558084080
1898 | 57 | 225 | -20.5128 | 40.4308 | 1659 | 1147 | 3.31351 | 4.23394 | 3.34134 | 4.82261 | 2.61086 | 3.35631 | 1.43688 | 8.04816 | 12.9634 | 23 | 500 | 0 | Img64 | 62 | 1.035 | 0 | Aluminum-rich | Al | Si | S |  | 52.24599 | 46.43691 | 1.317097 | 0 | 0.06419607 | 6416.677 | 23.51194 | 0 | 0 | 0 | 52.24599 | 46.43691 | 0 | 1.317097 | 0 | 0 | 0 | 0 | 0 | 0 | 0 | 0 | 0 | 0 | 0 | 0 | 0 | 0 | 0 | 0 | 0 | 0 | 0 | 0 | 0 | 0 | 0 | 547074070
4154 | 126 | 503 | -13.6313 | 34.7951 | 2178 | 1052 | 4.97027 | 4.04985 | 4.63682 | 5.28112 | 3.9846 | 4.03495 | 1.30884 | 15.6727 | 15.0673 | 101 | 500 | 0 | Img64 | 87 | 1.05 | 0 | Calcium-rich | Ca | Si | S |  | 95.90308 | 2.945758 | 1.151159 | 0 | 0.07456264 | 12283.71 | 2.676163 | 0 | 0 | 0 | 0 | 2.945758 | 0 | 1.151159 | 0 | 0 | 95.90308 | 0 | 0 | 0 | 0 | 0 | 0 | 0 | 0 | 0 | 0 | 0 | 0 | 0 | 0 | 0 | 0 | 0 | 0 | 0 | 0 | 909000000
1238 | 36 | 143 | -18.1242 | 33.1522 | 2350 | 1781 | 2.94535 | 3.68168 | 3.37069 | 3.93323 | 2.94241 | 3.03085 | 1.29773 | 7.98038 | 11.049 | 23 | 500 | 0 | Img64 | 78 | 1.034 | 0 | Calcium-rich | Ca | Si | S |  | 95.87514 | 2.42194 | 1.702919 | 0 | 0.1337336 | 7757.469 | 4.796727 | 0 | 0 | 0 | 0 | 2.42194 | 0 | 1.702919 | 0 | 0 | 95.87514 | 0 | 0 | 0 | 0 | 0 | 0 | 0 | 0 | 0 | 0 | 0 | 0 | 0 | 0 | 0 | 0 | 0 | 0 | 0 | 0 | 909000000
1640 | 47 | 186 | -17.0065 | 32.8191 | 2268 | 1540 | 10.861 | 10.861 | 9.49494 | 13.7977 | 7.27599 | 7.65171 | 1.80321 | 70.451 | 33.6366 | 45 | 500 | 0 | Img64 | 74 | 1.033 | 0 | Calcium-rich | Ca | Si | S | Zn | 89.61386 | 3.208459 | 2.666427 | 2.585434 | 0.1109893 | 15497.27 | 5.822718 | 0 | 0 | 0 | 1.925825 | 3.208459 | 0 | 2.666427 | 0 | 0 | 89.61386 | 0 | 0 | 0 | 0 | 0 | 0 | 2.585434 | 0 | 0 | 0 | 0 | 0 | 0 | 0 | 0 | 0 | 0 | 0 | 0 | 0 | 808000000
917 | 26 | 102 | -19.3253 | 32.7006 | 1974 | 2184 | 7.17928 | 5.70661 | 4.96673 | 7.93969 | 2.32899 | 2.44675 | 3.245 | 21.4505 | 21.594 | 124 | 500 | 0 | Img64 | 76 | 1.018 | 0 | Calcium-rich | Ca | Si | S | Al | 94.86805 | 1.999404 | 1.691399 | 1.441152 | 0.09878235 | 8393.822 | 6.036468 | 0 | 0 | 0 | 1.441152 | 1.999404 | 0 | 1.691399 | 0 | 0 | 94.86805 | 0 | 0 | 0 | 0 | 0 | 0 | 0 | 0 | 0 | 0 | 0 | 0 | 0 | 0 | 0 | 0 | 0 | 0 | 0 | 0 | 808000000
4039 | 123 | 491 | -18.653 | 36.9455 | 1527 | 1648 | 4.04985 | 3.12943 | 3.50006 | 4.23394 | 2.7698 | 2.92691 | 1.44656 | 8.65812 | 11.5983 | 90 | 500 | 0 | Img64 | 88 | 1.032 | 0 | Calcium-rich | Ca | Si | S |  | 96.27872 | 2.4946 | 1.226681 | 0 | 0.05502882 | 10972.57 | 6.364398 | 0 | 0 | 0 | 0 | 2.4946 | 0 | 1.226681 | 0 | 0 | 96.27872 | 0 | 0 | 0 | 0 | 0 | 0 | 0 | 0 | 0 | 0 | 0 | 0 | 0 | 0 | 0 | 0 | 0 | 0 | 0 | 0 | 909000000
5363 | 164 | 656 | -14.6995 | 32.3529 | 2520 | 2024 | 5.70661 | 2.94535 | 3.87672 | 5.89069 | 2.94535 | 2.96943 | 1.98378 | 11.2166 | 14.0167 | 90 | 500 | 0 | Img64 | 86 | 1.02 | 0 | Calcium-rich | Ca | Si | S | Al | 85.22795 | 9.116484 | 3.670476 | 1.985095 | 0.1061269 | 9276.663 | 6.47974 | 0 | 0 | 0 | 1.985095 | 9.116484 | 0 | 3.670476 | 0 | 0 | 85.22795 | 0 | 0 | 0 | 0 | 0 | 0 | 0 | 0 | 0 | 0 | 0 | 0 | 0 | 0 | 0 | 0 | 0 | 0 | 0 | 0 | 808000000
2464 | 71 | 284 | -18.2014 | 35.5225 | 1925 | 1198 | 1.65676 | 1.47267 | 1.75944 | 2.08264 | 1.47267 | 1.83143 | 1.13716 | 1.9485 | 5.95911 | 135 | 500 | 0 | Img64 | 68 | 1.044 | 0 | Calcium-rich | Ca | Si | S |  | 96.79192 | 2.04316 | 1.164917 | 0 | 0.1974119 | 5026.869 | 6.854342 | 0 | 0 | 0 | 0 | 2.04316 | 0 | 1.164917 | 0 | 0 | 96.79192 | 0 | 0 | 0 | 0 | 0 | 0 | 0 | 0 | 0 | 0 | 0 | 0 | 0 | 0 | 0 | 0 | 0 | 0 | 0 | 0 | 909000000
2293 | 68 | 269 | -18.7336 | 34.1725 | 1088 | 2383 | 4.6021 | 4.6021 | 4.7671 | 5.28488 | 4.30585 | 5.02818 | 1.05105 | 16.3505 | 15.6008 | 146 | 500 | 0 | Img64 | 75 | 1.03 | 0 | Calcium-rich | Ca | Si | S | Al | 96.08279 | 1.58951 | 1.198257 | 1.12944 | 0.07156892 | 8378.228 | 7.438191 | 0 | 0 | 0 | 1.12944 | 1.58951 | 0 | 1.198257 | 0 | 0 | 96.08279 | 0 | 0 | 0 | 0 | 0 | 0 | 0 | 0 | 0 | 0 | 0 | 0 | 0 | 0 | 0 | 0 | 0 | 0 | 0 | 0 | 808000000
2316 | 68 | 271 | -18.6698 | 33.7051 | 1435 | 2875 | 2.76126 | 2.39309 | 2.4691 | 2.94535 | 2.1115 | 2.23352 | 1.3187 | 4.10032 | 8.69161 | 90 | 500 | 0 | Img64 | 69 | 1.037 | 0 | Calcium-rich | Ca | Si | S | Al | 94.10035 | 2.518732 | 1.833025 | 1.547896 | 0.2775366 | 5780.994 | 8.69571 | 0 | 0 | 0 | 1.547896 | 2.518732 | 0 | 1.833025 | 0 | 0 | 94.10035 | 0 | 0 | 0 | 0 | 0 | 0 | 0 | 0 | 0 | 0 | 0 | 0 | 0 | 0 | 0 | 0 | 0 | 0 | 0 | 0 | 808000000
4779 | 145 | 577 | -18.9109 | 33.4268 | 2162 | 2342 | 30.1898 | 13.6222 | 16.4133 | 30.9845 | 8.13639 | 11.7289 | 2.64172 | 228.025 | 85.7021 | 79 | 500 | 0 | Img64 | 70 | 1.005 | 0 | Calcium-rich | Ca | Si | S | Al | 90.002 | 4.14611 | 2.453556 | 1.721676 | 0.1337878 | 10237.8 | 9.445996 | 0 | 0 | 1.676655 | 1.721676 | 4.14611 | 0 | 2.453556 | 0 | 0 | 90.002 | 0 | 0 | 0 | 0 | 0 | 0 | 0 | 0 | 0 | 0 | 0 | 0 | 0 | 0 | 0 | 0 | 0 | 0 | 0 | 0 | 808000000
4017 | 123 | 489 | -18.7073 | 37.3225 | 1234 | 1651 | 12.1496 | 12.7018 | 11.3305 | 14.5485 | 9.77287 | 10.5843 | 1.37454 | 98.1198 | 40.7821 | 45 | 500 | 0 | Img64 | 60 | 1.021 | 0 | Calcium-rich | Ca | Si | S | Cl | 41.24665 | 17.79261 | 10.16055 | 9.724316 | 0.4953213 | 6788.071 | 9.52082 | 0 | 0 | 3.756054 | 7.300407 | 17.79261 | 0 | 10.16055 | 9.724316 | 5.466696 | 41.24665 | 0 | 0 | 0 | 0 | 0 | 0 | 4.552712 | 0 | 0 | 0 | 0 | 0 | 0 | 0 | 0 | 0 | 0 | 0 | 0 | 0 | 314010010
2498 | 74 | 295 | -20.4353 | 37.7881 | 2070 | 1172 | 3.12943 | 3.31351 | 3.1799 | 3.59015 | 2.73392 | 2.96442 | 1.21108 | 6.94683 | 10.2512 | 158 | 500 | 0 | Img64 | 78 | 1.025 | 0 | Calcium-rich | Ca | Si | S |  | 96.90227 | 1.805717 | 1.292015 | 0 | 0.1120923 | 7773.269 | 9.546329 | 0 | 0 | 0 | 0 | 1.805717 | 0 | 1.292015 | 0 | 0 | 96.90227 | 0 | 0 | 0 | 0 | 0 | 0 | 0 | 0 | 0 | 0 | 0 | 0 | 0 | 0 | 0 | 0 | 0 | 0 | 0 | 0 | 808000000
3719 | 114 | 455 | -17.8209 | 38.2122 | 1934 | 2967 | 12.5177 | 7.91562 | 6.46725 | 11.8146 | 3.64464 | 4.19275 | 2.81787 | 37.8009 | 35.6499 | 101 | 500 | 0 | Img64 | 68 | 1.049 | 0 | Calcium-rich | Ca | Si | S | Pd | 40.89412 | 16.62037 | 15.46431 | 11.23048 | 0.468802 | 5895.842 | 9.580489 | 0 | 1.433059 | 1.59664 | 7.223567 | 16.62037 | 1.245321 | 15.46431 | 0 | 0 | 40.89412 | 0 | 0 | 0 | 4.292132 | 0 | 0 | 0 | 0 | 0 | 11.23048 | 0 | 0 | 0 | 0 | 0 | 0 | 0 | 0 | 0 | 0 | 425020112
2826 | 81 | 324 | -17.6221 | 39.0647 | 3025 | 2428 | 1.84084 | 1.84084 | 1.89546 | 2.18845 | 1.60775 | 1.73536 | 1.2611 | 2.25348 | 6.98857 | 158 | 500 | 0 | Img64 | 73 | 1.034 | 0 | Calcium-rich | Ca | Si | S | Al | 92.60063 | 3.373173 | 2.113763 | 1.912432 | 0.3517535 | 5851.543 | 9.599821 | 0 | 0 | 0 | 1.912432 | 3.373173 | 0 | 2.113763 | 0 | 0 | 92.60063 | 0 | 0 | 0 | 0 | 0 | 0 | 0 | 0 | 0 | 0 | 0 | 0 | 0 | 0 | 0 | 0 | 0 | 0 | 0 | 0 | 808000000
4281 | 129 | 515 | -18.8163 | 34.5201 | 2685 | 2549 | 1.65676 | 1.84084 | 1.94994 | 2.34297 | 1.56197 | 1.69326 | 1.3837 | 2.40598 | 6.57574 | 45 | 500 | 0 | Img64 | 71 | 1.035 | 0 | Calcium-rich | Ca | Si | S |  | 97.21902 | 1.404171 | 1.37681 | 0 | 0.1698044 | 5790.397 | 9.665076 | 0 | 0 | 0 | 0 | 1.404171 | 0 | 1.37681 | 0 | 0 | 97.21902 | 0 | 0 | 0 | 0 | 0 | 0 | 0 | 0 | 0 | 0 | 0 | 0 | 0 | 0 | 0 | 0 | 0 | 0 | 0 | 0 | 808000000
1204 | 36 | 142 | -17.9072 | 33.5099 | 1483 | 1884 | 11.7814 | 7.54745 | 8.42923 | 11.851 | 5.46098 | 7.17092 | 1.65265 | 55.7441 | 32.146 | 101 | 500 | 0 | Img64 | 77 | 1.026 | 0 | Calcium-rich | Ca | Si | S | Fe | 31.63722 | 23.27278 | 18.32297 | 8.29322 | 0.3435179 | 7403.079 | 9.727316 | 0 | 0 | 3.328417 | 8.28884 | 23.27278 | 0 | 18.32297 | 0 | 3.334655 | 31.63722 | 3.521899 | 0 | 0 | 8.29322 | 0 | 0 | 0 | 0 | 0 | 0 | 0 | 0 | 0 | 0 | 0 | 0 | 0 | 0 | 0 | 0 | 225030121
2279 | 68 | 269 | -18.5253 | 34.3844 | 2219 | 1232 | 3.31351 | 1.84084 | 2.46506 | 3.59015 | 1.65676 | 1.89716 | 1.89238 | 4.21893 | 8.7757 | 113 | 500 | 0 | Img64 | 73 | 1.016 | 0 | Calcium-rich | Ca | Si | S |  | 96.78683 | 1.73802 | 1.475154 | 0 | 0.1744052 | 6867.946 | 9.931394 | 0 | 0 | 0 | 0 | 1.73802 | 0 | 1.475154 | 0 | 0 | 96.78683 | 0 | 0 | 0 | 0 | 0 | 0 | 0 | 0 | 0 | 0 | 0 | 0 | 0 | 0 | 0 | 0 | 0 | 0 | 0 | 0 | 808000000
2416 | 70 | 278 | -18.5933 | 39.3347 | 1846 | 3017 | 2.39309 | 2.57718 | 2.45979 | 2.885 | 2.12537 | 2.32114 | 1.24292 | 4.11727 | 8.4194 | 146 | 500 | 0 | Img64 | 77 | 1.014 | 0 | Calcium-rich | Ca | Si | S | Al | 55.99388 | 37.11347 | 4.09577 | 2.796888 | 0.2697976 | 9434.962 | 10.09737 | 0 | 0 | 0 | 2.796888 | 37.11347 | 0 | 4.09577 | 0 | 0 | 55.99388 | 0 | 0 | 0 | 0 | 0 | 0 | 0 | 0 | 0 | 0 | 0 | 0 | 0 | 0 | 0 | 0 | 0 | 0 | 0 | 0 | 538030030
4686 | 140 | 560 | -20.0751 | 34.6112 | 1983 | 2050 | 2.57718 | 3.12943 | 2.80236 | 3.31351 | 2.18845 | 2.26077 | 1.46566 | 5.59135 | 9.45661 | 0 | 500 | 0 | Img64 | 91 | 1.033 | 0 | Iron-rich | Fe | Si | S | Mg | 92.86252 | 3.625798 | 1.412449 | 1.050337 | 0.5024261 | 5666.572 | 4.942278 | 0 | 0 | 1.050337 | 1.048891 | 3.625798 | 0 | 1.412449 | 0 | 0 | 0 | 0 | 0 | 0 | 92.86252 | 0 | 0 | 0 | 0 | 0 | 0 | 0 | 0 | 0 | 0 | 0 | 0 | 0 | 0 | 0 | 0 | 880808808
3410 | 103 | 412 | -17.6882 | 34.6981 | 2637 | 1594 | 16.1994 | 11.9655 | 8.13238 | 18.6615 | 4.36688 | 4.64623 | 4.01648 | 72.8401 | 48.6105 | 56 | 500 | 0 | Img64 | 68 | 1.054 | 0 | Iron-rich | Fe | Si | S | Ca | 71.70668 | 10.68345 | 7.448019 | 4.064223 | 0.7095018 | 4796.878 | 7.092944 | 0 | 0 | 2.570697 | 1.646464 | 10.68345 | 0 | 7.448019 | 1.880469 | 0 | 4.064223 | 0 | 0 | 0 | 71.70668 | 0 | 0 | 0 | 0 | 0 | 0 | 0 | 0 | 0 | 0 | 0 | 0 | 0 | 0 | 0 | 0 | 660606606
2043 | 61 | 243 | -19.1219 | 37.6291 | 1024 | 2036 | 2.02493 | 2.02493 | 2.04724 | 2.4301 | 1.84084 | 1.88209 | 1.29117 | 2.79568 | 7.00044 | 113 | 500 | 0 | Img64 | 91 | 1.027 | 0 | Iron-rich | Fe | Si | S |  | 97.12545 | 1.69012 | 1.184432 | 0 | 0.3517431 | 5340.69 | 7.194564 | 0 | 0 | 0 | 0 | 1.69012 | 0 | 1.184432 | 0 | 0 | 0 | 0 | 0 | 0 | 97.12545 | 0 | 0 | 0 | 0 | 0 | 0 | 0 | 0 | 0 | 0 | 0 | 0 | 0 | 0 | 0 | 0 | 990909909
1184 | 35 | 140 | -16.2691 | 34.7724 | 2188 | 1172 | 5.33844 | 3.68168 | 3.21699 | 5.33844 | 2.39309 | 2.40749 | 2.21743 | 8.0651 | 16.2558 | 90 | 500 | 0 | Img64 | 92 | 1.016 | 0 | Iron-rich | Fe | Si | S | Al | 88.59146 | 8.211215 | 1.729136 | 1.468187 | 0.3698994 | 5913.492 | 9.351231 | 0 | 0 | 0 | 1.468187 | 8.211215 | 0 | 1.729136 | 0 | 0 | 0 | 0 | 0 | 0 | 88.59146 | 0 | 0 | 0 | 0 | 0 | 0 | 0 | 0 | 0 | 0 | 0 | 0 | 0 | 0 | 0 | 0 | 880808808
3564 | 108 | 431 | -17.0334 | 35.4345 | 2128 | 1671 | 5.89069 | 5.89069 | 5.20827 | 7.68096 | 3.45026 | 3.87553 | 1.98191 | 20.688 | 18.8549 | 135 | 500 | 0 | Img64 | 76 | 1.035 | 0 | Zinc-rich | Zn | Si | S | Ca | 49.00496 | 26.99807 | 5.416373 | 5.105216 | 0.7035919 | 6775.287 | 8.169634 | 0 | 0 | 1.217886 | 2.959424 | 26.99807 | 0 | 5.416373 | 1.419131 | 4.122657 | 5.105216 | 3.756282 | 0 | 0 | 0 | 0 | 0 | 49.00496 | 0 | 0 | 0 | 0 | 0 | 0 | 0 | 0 | 0 | 0 | 0 | 0 | 0 | 66020024
445 | 9 | 34 | -17.7149 | 32.0724 | 2512 | 1544 | 14.5426 | 30.0057 | 14.9262 | 30.4069 | 9.63233 | 13.7073 | 2.2183 | 190.326 | 74.4007 | 169 | 500 | 0 | Img64 | 88 | 1.025 | 0 | #Unclassified# | Ba | Ti | S | Al | 45.29958 | 45.01309 | 7.575623 | 2.111709 | 0.2837164 | 9792.718 | 6.225326 | 0 | 0 | 0 | 2.111709 | 0 | 0 | 7.575623 | 0 | 0 | 0 | 45.01309 | 0 | 0 | 0 | 0 | 0 | 0 | 0 | 0 | 0 | 0 | 0 | 0 | 0 | 45.29958 | 0 | 0 | 0 | 0 | 0 | 404444884
1497 | 40 | 159 | -20.1847 | 36.923 | 1396 | 1764 | 17.1198 | 12.5177 | 7.63621 | 18.77 | 3.29388 | 4.31212 | 4.35285 | 60.6746 | 46.9241 | 113 | 500 | 0 | Img64 | 69 | 1.021 | 0 | Calcium-rich | Ca | Ti | S | Fe | 70.0146 | 16.66409 | 3.384015 | 3.287383 | 0.5042485 | 5322.614 | 7.281168 | 0 | 1.379912 | 0 | 2.357234 | 2.912761 | 0 | 3.384015 | 0 | 0 | 70.0146 | 16.66409 | 0 | 0 | 3.287383 | 0 | 0 | 0 | 0 | 0 | 0 | 0 | 0 | 0 | 0 | 0 | 0 | 0 | 0 | 0 | 0 | 607101110
2064 | 61 | 244 | -18.6475 | 37.6225 | 1553 | 2073 | 2.57718 | 2.02493 | 2.12664 | 2.7698 | 1.60775 | 1.6689 | 1.65966 | 2.999 | 7.95245 | 113 | 500 | 0 | Img64 | 63 | 1.044 | 0 | Silicon-rich | Si | Ti | S | Al | 91.62822 | 4.972639 | 1.833792 | 1.565347 | 0.1653848 | 7618.905 | 17.84888 | 0 | 0 | 0 | 1.565347 | 91.62822 | 0 | 1.833792 | 0 | 0 | 0 | 4.972639 | 0 | 0 | 0 | 0 | 0 | 0 | 0 | 0 | 0 | 0 | 0 | 0 | 0 | 0 | 0 | 0 | 0 | 0 | 0 | 187070070
2824 | 81 | 324 | -17.7071 | 39.1431 | 2560 | 2000 | 3.12943 | 4.41802 | 2.71292 | 4.41164 | 2.02493 | 2.15153 | 2.05047 | 5.55747 | 13.3604 | 158 | 500 | 0 | Img64 | 82 | 1.027 | 0 | #Unclassified# | Ba | Zn | S | Si | 29.80425 | 22.29988 | 16.88149 | 12.96925 | 1 | 6400.855 | 8.498554 | 0 | 0 | 2.123492 | 7.957982 | 12.96925 | 0 | 16.88149 | 1.186679 | 0 | 6.776972 | 0 | 0 | 0 | 0 | 0 | 0 | 22.29988 | 0 | 0 | 0 | 0 | 0 | 0 | 0 | 29.80425 | 0 | 0 | 0 | 0 | 0 | 234040335
1511 | 40 | 160 | -19.7994 | 37.0036 | 1434 | 1334 | 10.4928 | 11.9655 | 9.39591 | 14.4237 | 6.20363 | 6.36667 | 2.2655 | 71.8573 | 35.169 | 34 | 500 | 0 | Img64 | 64 | 1.039 | 0 | #Unclassified# | Si | Zn | S | Pd | 24.85631 | 13.22215 | 11.50521 | 11.1125 | 0.9893419 | 6930.07 | 9.787465 | 0 | 2.019772 | 0 | 6.54055 | 24.85631 | 1.580477 | 11.50521 | 8.637368 | 7.893127 | 10.01989 | 2.612655 | 0 | 0 | 0 | 0 | 0 | 13.22215 | 0 | 0 | 11.1125 | 0 | 0 | 0 | 0 | 0 | 0 | 0 | 0 | 0 | 0 | 144030123
2049 | 61 | 243 | -19.0137 | 37.5362 | 1612 | 2542 | 3.31351 | 2.57718 | 2.7159 | 3.76106 | 1.67374 | 1.96023 | 1.91868 | 5.40497 | 10.1409 | 68 | 500 | 0 | Img64 | 72 | 1.039 | 0 | Calcium-rich | Ca | Zn | S | Fe | 61.46059 | 22.66461 | 6.470054 | 4.745094 | 0.6738298 | 5950.662 | 3.599535 | 0 | 0 | 0 | 1.093095 | 2.107556 | 0 | 6.470054 | 1.458998 | 0 | 61.46059 | 0 | 0 | 0 | 4.745094 | 0 | 0 | 22.66461 | 0 | 0 | 0 | 0 | 0 | 0 | 0 | 0 | 0 | 0 | 0 | 0 | 0 | 527000002
3959 | 120 | 480 | -17.2867 | 35.98 | 2802 | 2799 | 2.57718 | 1.47267 | 2.07262 | 2.84149 | 1.65676 | 1.81564 | 1.56501 | 2.79568 | 7.27928 | 113 | 500 | 0 | Img64 | 75 | 1.024 | 0 | Calcium-rich | Ca | Zn | S | Si | 91.59718 | 3.224227 | 2.284171 | 1.645768 | 0.1869964 | 7097.735 | 6.034576 | 0 | 0 | 0 | 1.248654 | 1.645768 | 0 | 2.284171 | 0 | 0 | 91.59718 | 0 | 0 | 0 | 0 | 0 | 0 | 3.224227 | 0 | 0 | 0 | 0 | 0 | 0 | 0 | 0 | 0 | 0 | 0 | 0 | 0 | 808000000
2053 | 61 | 243 | -18.9841 | 37.518 | 1767 | 2633 | 9.57238 | 9.02012 | 7.03952 | 9.75667 | 4.68598 | 6.04123 | 1.61502 | 38.5803 | 31.0618 | 79 | 500 | 0 | Img64 | 70 | 1.025 | 0 | Calcium-rich | Ca | Zn | S | Si | 60.81842 | 13.26259 | 7.556585 | 6.331437 | 0.8205077 | 7059.232 | 9.269742 | 0 | 1.529923 | 0 | 2.475626 | 6.331437 | 0 | 7.556585 | 2.54095 | 0 | 60.81842 | 5.484472 | 0 | 0 | 0 | 0 | 0 | 13.26259 | 0 | 0 | 0 | 0 | 0 | 0 | 0 | 0 | 0 | 0 | 0 | 0 | 0 | 516000001
4819 | 145 | 580 | -18.6163 | 33.168 | 1720 | 1666 | 15.8312 | 30.0057 | 17.0883 | 31.2457 | 10.5147 | 11.2668 | 2.77326 | 257.541 | 75.8071 | 158 | 500 | 0 | Img64 | 69 | 1.004 | 0 | Silicon-rich | Si | Zn | S | Al | 94.57478 | 2.969046 | 1.425656 | 1.030514 | 0.0557383 | 20385.44 | 3.282648 | 0 | 0 | 0 | 1.030514 | 94.57478 | 0 | 1.425656 | 0 | 0 | 0 | 0 | 0 | 0 | 0 | 0 | 0 | 2.969046 | 0 | 0 | 0 | 0 | 0 | 0 | 0 | 0 | 0 | 0 | 0 | 0 | 0 | 99090090
4988 | 152 | 608 | -12.8198 | 36.0318 | 2491 | 2523 | 2.39309 | 2.20901 | 2.43483 | 2.86364 | 2.0669 | 2.4716 | 1.15862 | 4.04949 | 8.26932 | 135 | 500 | 0 | Img64 | 74 | 1.01 | 0 | Salts | Cl | Na | Sb | Al | 76.44938 | 19.33145 | 2.23323 | 1.208645 | 0.02206624 | 11663.87 | 1.535029 | 0 | 19.33145 | 0 | 1.208645 | 0 | 0 | 0 | 76.44938 | 0 | 0.777293 | 0 | 0 | 0 | 0 | 0 | 0 | 0 | 0 | 0 | 0 | 0 | 0 | 0 | 2.23323 | 0 | 0 | 0 | 0 | 0 | 0 | 801810718
3672 | 113 | 449 | -22.1098 | 39.3863 | 1180 | 2729 | 5.52253 | 2.20901 | 2.77268 | 4.92425 | 1.44068 | 1.94232 | 2.53524 | 6.5063 | 13.6591 | 68 | 500 | 0 | Img64 | 111 | 1.042 | 0 | #Unclassified# | Bi | Al | Si | Cl | 72.62305 | 10.81645 | 8.183458 | 4.955595 | 0.3641225 | 5171.157 | 4.078681 | 0 | 0 | 0 | 10.81645 | 8.183458 | 0 | 0 | 4.955595 | 3.42144 | 0 | 0 | 0 | 0 | 0 | 0 | 0 | 0 | 0 | 0 | 0 | 0 | 0 | 0 | 0 | 0 | 0 | 0 | 0 | 0 | 72.62305 | 167011010
1296 | 37 | 146 | -19.1715 | 41.8927 | 2802 | 1399 | 2.20901 | 2.76126 | 2.18509 | 3.17978 | 1.37006 | 1.44532 | 2.20005 | 3.27009 | 9.12658 | 158 | 500 | 0 | Img64 | 97 | 1.035 | 0 | #Unclassified# | Bi | Al | Si | Mg | 61.91259 | 14.7922 | 12.99521 | 7.100507 | 0.2069576 | 5742.59 | 6.063335 | 0 | 0 | 7.100507 | 14.7922 | 12.99521 | 0 | 0 | 3.19949 | 0 | 0 | 0 | 0 | 0 | 0 | 0 | 0 | 0 | 0 | 0 | 0 | 0 | 0 | 0 | 0 | 0 | 0 | 0 | 0 | 0 | 61.91259 | 167021020
5436 | 165 | 659 | -19.5452 | 30.6775 | 2825 | 2945 | 3.4976 | 7.73153 | 3.12788 | 8.13639 | 0.89383 | 2.8823 | 2.82288 | 9.28503 | 21.6487 | 158 | 500 | 0 | Img64 | 68 | 1.03 | 0 | #Unclassified# | Bi | Al | Si | Cl | 66.03816 | 27.04694 | 3.989367 | 1.797886 | 0.3615555 | 4684.814 | 6.391987 | 0 | 1.127643 | 0 | 27.04694 | 3.989367 | 0 | 0 | 1.797886 | 0 | 0 | 0 | 0 | 0 | 0 | 0 | 0 | 0 | 0 | 0 | 0 | 0 | 0 | 0 | 0 | 0 | 0 | 0 | 0 | 0 | 66.03816 | 268022020
5456 | 165 | 660 | -19.4484 | 30.836 | 1302 | 2073 | 4.04985 | 4.97027 | 4.15121 | 5.5399 | 3.18628 | 3.90002 | 1.42048 | 12.5043 | 15.2519 | 146 | 500 | 0 | Img64 | 79 | 1.035 | 0 | #Unclassified# | Bi | Al | Si | Pd | 23.82172 | 16.82028 | 14.23434 | 13.73904 | 0.8392697 | 6648.42 | 8.216958 | 0 | 1.075113 | 0 | 16.82028 | 14.23434 | 0 | 5.794011 | 12.22717 | 2.250239 | 3.731783 | 0 | 0 | 0 | 6.306298 | 0 | 0 | 0 | 0 | 0 | 13.73904 | 0 | 0 | 0 | 0 | 0 | 0 | 0 | 0 | 0 | 23.82172 | 344121122
5149 | 156 | 623 | -21.1719 | 31.4746 | 2171 | 2704 | 4.6021 | 4.97027 | 4.015 | 5.38775 | 2.47714 | 2.76508 | 1.94849 | 12.606 | 16.8768 | 34 | 500 | 0 | Img64 | 56 | 1.03 | 0 | #Unclassified# | S | Al | Si | K | 39.32796 | 29.5989 | 22.51144 | 4.087041 | 0.2011161 | 6479.604 | 10.18687 | 0 | 3.415248 | 1.059418 | 29.5989 | 22.51144 | 0 | 39.32796 | 0 | 4.087041 | 0 | 0 | 0 | 0 | 0 | 0 | 0 | 0 | 0 | 0 | 0 | 0 | 0 | 0 | 0 | 0 | 0 | 0 | 0 | 0 | 0 | 227072343
3791 | 118 | 469 | -22.5569 | 39.6274 | 2844 | 1417 | 3.86577 | 3.31351 | 3.58815 | 4.1711 | 2.94535 | 3.28413 | 1.27008 | 9.04782 | 11.7156 | 113 | 500 | 0 | Img64 | 66 | 1.028 | 0 | #Unclassified# | Fe | Al | Si | Mg | 28.02708 | 24.21406 | 20.52365 | 14.73199 | 0.1912191 | 6606.313 | 13.25265 | 0 | 0 | 14.73199 | 24.21406 | 20.52365 | 0 | 1.047037 | 0 | 0 | 0 | 0 | 0 | 0 | 28.02708 | 0 | 0 | 0 | 0 | 0 | 11.45618 | 0 | 0 | 0 | 0 | 0 | 0 | 0 | 0 | 0 | 0 | 754334234
3342 | 101 | 403 | -23.9522 | 35.9501 | 1388 | 2950 | 13.2541 | 10.1246 | 7.18889 | 13.5046 | 2.37688 | 6.38751 | 2.11422 | 57.2182 | 48.5807 | 124 | 500 | 0 | Img64 | 70 | 1.041 | 0 | #Unclassified# | Pd | Al | Si | Ca | 26.06092 | 22.73751 | 17.56549 | 16.21952 | 0.6362391 | 6931.16 | 15.63361 | 0 | 0 | 1.675709 | 22.73751 | 17.56549 | 0 | 3.445664 | 0 | 0 | 16.21952 | 4.583994 | 0 | 0 | 7.711195 | 0 | 0 | 0 | 0 | 0 | 26.06092 | 0 | 0 | 0 | 0 | 0 | 0 | 0 | 0 | 0 | 0 | 543021022
3225 | 98 | 390 | -17.7054 | 41.8951 | 2576 | 1387 | 1.28859 | 1.28859 | 1.44392 | 1.60775 | 1.28859 | 1.4395 | 1.11688 | 1.21993 | 4.72302 | 158 | 500 | 0 | Img64 | 118 | 1.021 | 0 | Antimony-rich | Sb | Al | Si |  | 86.23266 | 9.284689 | 4.482654 | 0 | 0.3379535 | 7287.818 | 2.389287 | 0 | 0 | 0 | 9.284689 | 4.482654 | 0 | 0 | 0 | 0 | 0 | 0 | 0 | 0 | 0 | 0 | 0 | 0 | 0 | 0 | 0 | 0 | 0 | 0 | 86.23266 | 0 | 0 | 0 | 0 | 0 | 0 | 880888888
3785 | 117 | 468 | -15.5371 | 31.555 | 2067 | 2264 | 1.47267 | 1.47267 | 1.79401 | 1.8766 | 1.65676 | 1.86088 | 1.00845 | 1.93156 | 5.02802 | 124 | 500 | 0 | Img64 | 109 | 1.019 | 0 | Antimony-rich | Sb | Al | Si |  | 95.60174 | 3.248076 | 1.150189 | 0 | 0.5389746 | 5167.566 | 6.309152 | 0 | 0 | 0 | 3.248076 | 1.150189 | 0 | 0 | 0 | 0 | 0 | 0 | 0 | 0 | 0 | 0 | 0 | 0 | 0 | 0 | 0 | 0 | 0 | 0 | 95.60174 | 0 | 0 | 0 | 0 | 0 | 0 | 880888888
4590 | 139 | 553 | -22.0559 | 40.3841 | 1470 | 1404 | 1.47267 | 0.920421 | 1.35459 | 1.8523 | 0.920421 | 1.1687 | 1.58493 | 1.08438 | 4.72302 | 113 | 500 | 0 | Img64 | 85 | 1.037 | 0 | Bismuth Chloride | Bi | Al | Si | Cl | 65.60097 | 13.52641 | 8.577081 | 7.677222 | 0.4730427 | 4943.675 | 7.760391 | 0 | 0 | 4.618324 | 13.52641 | 8.577081 | 0 | 0 | 7.677222 | 0 | 0 | 0 | 0 | 0 | 0 | 0 | 0 | 0 | 0 | 0 | 0 | 0 | 0 | 0 | 0 | 0 | 0 | 0 | 0 | 0 | 65.60097 | 167011010
93 | 2 | 6 | -18.447 | 41.6852 | 2644 | 2529 | 4.23394 | 3.68168 | 3.6819 | 4.75235 | 2.885 | 3.32402 | 1.4297 | 9.81028 | 12.7237 | 113 | 500 | 0 | Img64 | 59 | 1.029 | 0 | Calcium-rich | Ca | Al | Si | Cl | 82.55556 | 10.9071 | 4.738842 | 1.798499 | 0.182023 | 7404.226 | 3.195577 | 0 | 0 | 0 | 10.9071 | 4.738842 | 0 | 0 | 1.798499 | 0 | 82.55556 | 0 | 0 | 0 | 0 | 0 | 0 | 0 | 0 | 0 | 0 | 0 | 0 | 0 | 0 | 0 | 0 | 0 | 0 | 0 | 0 | 808011010
2545 | 75 | 300 | -18.4554 | 30.9111 | 2598 | 1664 | 6.62703 | 6.9952 | 6.64877 | 7.53108 | 5.81358 | 5.95572 | 1.26451 | 32.7687 | 21.4154 | 146 | 500 | 0 | Img64 | 88 | 1.044 | 0 | Calcium-rich | Ca | Al | Si |  | 94.26087 | 4.031856 | 1.707277 | 0 | 0.0199995 | 17482.24 | 4.913141 | 0 | 0 | 0 | 4.031856 | 1.707277 | 0 | 0 | 0 | 0 | 94.26087 | 0 | 0 | 0 | 0 | 0 | 0 | 0 | 0 | 0 | 0 | 0 | 0 | 0 | 0 | 0 | 0 | 0 | 0 | 0 | 0 | 808000000
2565 | 76 | 303 | -17.6109 | 31.5948 | 1029 | 2045 | 4.41802 | 8.28379 | 5.64568 | 8.4221 | 3.18628 | 4.01915 | 2.0955 | 25.6016 | 21.6519 | 11 | 500 | 0 | Img64 | 98 | 1.013 | 0 | Calcium-rich | Ca | Al | Si | S | 95.53816 | 1.968218 | 1.285511 | 1.208114 | 0.04857315 | 17719.22 | 4.986327 | 0 | 0 | 0 | 1.968218 | 1.285511 | 0 | 1.208114 | 0 | 0 | 95.53816 | 0 | 0 | 0 | 0 | 0 | 0 | 0 | 0 | 0 | 0 | 0 | 0 | 0 | 0 | 0 | 0 | 0 | 0 | 0 | 0 | 909000000
5227 | 157 | 628 | -20.2054 | 40.569 | 1286 | 2448 | 1.84084 | 2.20901 | 2.09038 | 2.37688 | 1.71424 | 1.79677 | 1.32286 | 2.91428 | 7.03324 | 146 | 500 | 0 | Img64 | 72 | 1.041 | 0 | Calcium-rich | Ca | Al | Si | S | 90.87705 | 4.748693 | 2.444135 | 1.930117 | 0.2675424 | 6772.808 | 4.991578 | 0 | 0 | 0 | 4.748693 | 2.444135 | 0 | 1.930117 | 0 | 0 | 90.87705 | 0 | 0 | 0 | 0 | 0 | 0 | 0 | 0 | 0 | 0 | 0 | 0 | 0 | 0 | 0 | 0 | 0 | 0 | 0 | 0 | 808000000
770 | 19 | 73 | -17.5417 | 31.3883 | 1419 | 1119 | 4.6021 | 4.23394 | 4.58088 | 4.87618 | 4.23394 | 4.54017 | 1.07401 | 15.3169 | 14.8322 | 56 | 500 | 0 | Img64 | 97 | 1.036 | 0 | Calcium-rich | Ca | Al | Si |  | 93.96482 | 3.504481 | 2.530702 | 0 | 0.06884661 | 14439.11 | 5.179635 | 0 | 0 | 0 | 3.504481 | 2.530702 | 0 | 0 | 0 | 0 | 93.96482 | 0 | 0 | 0 | 0 | 0 | 0 | 0 | 0 | 0 | 0 | 0 | 0 | 0 | 0 | 0 | 0 | 0 | 0 | 0 | 0 | 808000000
5016 | 153 | 612 | -19.4391 | 39.9769 | 1350 | 1564 | 2.20901 | 2.39309 | 2.43482 | 2.73689 | 2.0669 | 2.39579 | 1.14237 | 3.94783 | 8.19428 | 135 | 500 | 0 | Img64 | 75 | 1.026 | 0 | Calcium-rich | Ca | Al | Si |  | 96.0072 | 2.248746 | 1.744056 | 0 | 0.07598511 | 8272.283 | 5.300702 | 0 | 0 | 0 | 2.248746 | 1.744056 | 0 | 0 | 0 | 0 | 96.0072 | 0 | 0 | 0 | 0 | 0 | 0 | 0 | 0 | 0 | 0 | 0 | 0 | 0 | 0 | 0 | 0 | 0 | 0 | 0 | 0 | 909000000
1265 | 37 | 145 | -19.5291 | 41.9192 | 2907 | 1256 | 2.20901 | 2.20901 | 2.31821 | 2.63027 | 1.96675 | 2.08634 | 1.26071 | 3.57508 | 7.73678 | 34 | 500 | 0 | Img64 | 75 | 1.037 | 0 | Calcium-rich | Ca | Al | Si |  | 81.83932 | 15.9894 | 2.171284 | 0 | 0.1648746 | 8227.843 | 5.383271 | 0 | 0 | 0 | 15.9894 | 2.171284 | 0 | 0 | 0 | 0 | 81.83932 | 0 | 0 | 0 | 0 | 0 | 0 | 0 | 0 | 0 | 0 | 0 | 0 | 0 | 0 | 0 | 0 | 0 | 0 | 0 | 0 | 808011010
2081 | 63 | 249 | -21.6779 | 35.8635 | 1484 | 1394 | 16.9357 | 13.4381 | 11.7064 | 16.6704 | 6.76704 | 6.82695 | 2.44185 | 115.622 | 50.207 | 124 | 500 | 0 | Img64 | 71 | 1.023 | 0 | Calcium-rich | Ca | Al | Si |  | 95.77674 | 2.420919 | 1.802344 | 0 | 0.1195455 | 6547.618 | 5.448131 | 0 | 0 | 0 | 2.420919 | 1.802344 | 0 | 0 | 0 | 0 | 95.77674 | 0 | 0 | 0 | 0 | 0 | 0 | 0 | 0 | 0 | 0 | 0 | 0 | 0 | 0 | 0 | 0 | 0 | 0 | 0 | 0 | 909000000
462 | 9 | 36 | -17.6258 | 31.592 | 3005 | 2065 | 4.23394 | 8.46787 | 5.7243 | 8.65196 | 3.4045 | 3.5683 | 2.42467 | 26.2624 | 21.3266 | 0 | 500 | 0 | Img64 | 99 | 1 | 0 | Calcium-rich | Ca | Al | Si | S | 95.63774 | 2.046645 | 1.19104 | 1.124574 | 0.05257104 | 16094.44 | 5.723537 | 0 | 0 | 0 | 2.046645 | 1.19104 | 0 | 1.124574 | 0 | 0 | 95.63774 | 0 | 0 | 0 | 0 | 0 | 0 | 0 | 0 | 0 | 0 | 0 | 0 | 0 | 0 | 0 | 0 | 0 | 0 | 0 | 0 | 909000000
3042 | 94 | 374 | -22.9655 | 38.1597 | 2674 | 1200 | 3.4976 | 3.31351 | 3.39232 | 4.0008 | 3.00555 | 3.13712 | 1.27531 | 8.18371 | 11.5016 | 113 | 500 | 0 | Img64 | 80 | 1.024 | 0 | Calcium-rich | Ca | Al | Si | S | 85.50651 | 5.459106 | 3.446889 | 3.320792 | 0.1642949 | 9306.581 | 5.793166 | 0 | 0 | 0 | 5.459106 | 3.446889 | 0 | 3.320792 | 0 | 0 | 85.50651 | 2.266703 | 0 | 0 | 0 | 0 | 0 | 0 | 0 | 0 | 0 | 0 | 0 | 0 | 0 | 0 | 0 | 0 | 0 | 0 | 0 | 808000000
5452 | 165 | 659 | -19.5702 | 30.6556 | 2685 | 3056 | 2.94535 | 7.91562 | 3.86131 | 6.62703 | 2.86364 | 3.00557 | 2.20491 | 11.6741 | 20.0221 | 0 | 500 | 0 | Img64 | 78 | 1.007 | 0 | Calcium-rich | Ca | Al | Si | S | 76.69657 | 19.27355 | 2.516956 | 1.51293 | 0.1382027 | 9360.795 | 6.130001 | 0 | 0 | 0 | 19.27355 | 2.516956 | 0 | 1.51293 | 0 | 0 | 76.69657 | 0 | 0 | 0 | 0 | 0 | 0 | 0 | 0 | 0 | 0 | 0 | 0 | 0 | 0 | 0 | 0 | 0 | 0 | 0 | 0 | 808011010
1913 | 57 | 226 | -19.8991 | 40.3699 | 2946 | 1484 | 4.41802 | 3.86577 | 4.14458 | 4.6021 | 3.7034 | 3.97153 | 1.15877 | 12.1315 | 13.0891 | 90 | 500 | 0 | Img64 | 102 | 1.046 | 0 | Calcium-rich | Ca | Al | Si |  | 96.52703 | 2.070636 | 1.402329 | 0 | 0.09544711 | 13939.95 | 6.130736 | 0 | 0 | 0 | 2.070636 | 1.402329 | 0 | 0 | 0 | 0 | 96.52703 | 0 | 0 | 0 | 0 | 0 | 0 | 0 | 0 | 0 | 0 | 0 | 0 | 0 | 0 | 0 | 0 | 0 | 0 | 0 | 0 | 909000000
3825 | 118 | 471 | -22.7018 | 39.2944 | 2052 | 1173 | 5.33844 | 3.4976 | 3.00469 | 6.05136 | 2.24773 | 2.57879 | 2.34659 | 6.87906 | 15.0865 | 124 | 500 | 0 | Img64 | 71 | 1.027 | 0 | Calcium-rich | Ca | Al | Si |  | 85.52514 | 11.25739 | 3.217471 | 0 | 0.23277 | 7153.512 | 6.297458 | 0 | 0 | 0 | 11.25739 | 3.217471 | 0 | 0 | 0 | 0 | 85.52514 | 0 | 0 | 0 | 0 | 0 | 0 | 0 | 0 | 0 | 0 | 0 | 0 | 0 | 0 | 0 | 0 | 0 | 0 | 0 | 0 | 909011010
1259 | 37 | 145 | -19.7557 | 41.956 | 1678 | 1056 | 4.78619 | 3.68168 | 2.17791 | 5.5399 | 0.964805 | 1.23538 | 4.48437 | 5.11693 | 14.1139 | 124 | 500 | 0 | Img64 | 63 | 1.025 | 0 | Calcium-rich | Ca | Al | Si |  | 77.06964 | 21.70241 | 1.227951 | 0 | 0.1567 | 7824.894 | 6.440895 | 0 | 0 | 0 | 21.70241 | 1.227951 | 0 | 0 | 0 | 0 | 77.06964 | 0 | 0 | 0 | 0 | 0 | 0 | 0 | 0 | 0 | 0 | 0 | 0 | 0 | 0 | 0 | 0 | 0 | 0 | 0 | 0 | 909022020
2698 | 79 | 315 | -19.6182 | 31.7727 | 2423 | 1084 | 4.23394 | 4.04985 | 4.28416 | 4.75235 | 3.68168 | 4.14238 | 1.14725 | 13.199 | 14.4664 | 113 | 500 | 0 | Img64 | 80 | 1.025 | 0 | Calcium-rich | Ca | Al | Si | S | 93.19173 | 3.364034 | 2.148645 | 1.295595 | 0.1138716 | 8315.795 | 6.49656 | 0 | 0 | 0 | 3.364034 | 2.148645 | 0 | 1.295595 | 0 | 0 | 93.19173 | 0 | 0 | 0 | 0 | 0 | 0 | 0 | 0 | 0 | 0 | 0 | 0 | 0 | 0 | 0 | 0 | 0 | 0 | 0 | 0 | 808000000
3610 | 109 | 436 | -16.8952 | 41.4606 | 2880 | 1699 | 4.04985 | 2.57718 | 3.16738 | 4.30585 | 2.18845 | 2.41058 | 1.78623 | 7.20098 | 10.6616 | 101 | 500 | 0 | Img64 | 74 | 1.029 | 0 | Calcium-rich | Ca | Al | Si |  | 91.82335 | 7.080638 | 1.096011 | 0 | 0.125692 | 7413.38 | 6.52467 | 0 | 0 | 0 | 7.080638 | 1.096011 | 0 | 0 | 0 | 0 | 91.82335 | 0 | 0 | 0 | 0 | 0 | 0 | 0 | 0 | 0 | 0 | 0 | 0 | 0 | 0 | 0 | 0 | 0 | 0 | 0 | 0 | 808000000
5412 | 165 | 659 | -19.6737 | 30.7318 | 2125 | 2646 | 8.46787 | 5.15436 | 4.87962 | 6.94075 | 3.17978 | 3.24724 | 2.13743 | 19.1631 | 23.7428 | 79 | 500 | 0 | Img64 | 90 | 1.01 | 0 | Calcium-rich | Ca | Al | Si | S | 80.93084 | 15.25015 | 2.78879 | 1.030224 | 0.075288 | 10520.05 | 6.712826 | 0 | 0 | 0 | 15.25015 | 2.78879 | 0 | 1.030224 | 0 | 0 | 80.93084 | 0 | 0 | 0 | 0 | 0 | 0 | 0 | 0 | 0 | 0 | 0 | 0 | 0 | 0 | 0 | 0 | 0 | 0 | 0 | 0 | 808011010
5177 | 157 | 625 | -20.4373 | 40.937 | 2074 | 2494 | 3.86577 | 2.76126 | 3.29857 | 4.41164 | 2.61086 | 3.13712 | 1.40627 | 7.76012 | 11.2909 | 68 | 500 | 0 | Img64 | 74 | 1.021 | 0 | Calcium-rich | Ca | Al | Si |  | 91.42349 | 6.691301 | 1.885212 | 0 | 0.1747751 | 7393.632 | 6.800696 | 0 | 0 | 0 | 6.691301 | 1.885212 | 0 | 0 | 0 | 0 | 91.42349 | 0 | 0 | 0 | 0 | 0 | 0 | 0 | 0 | 0 | 0 | 0 | 0 | 0 | 0 | 0 | 0 | 0 | 0 | 0 | 0 | 808000000
1287 | 37 | 146 | -19.1807 | 41.9422 | 2739 | 1140 | 19.697 | 11.0451 | 11.921 | 18.5658 | 7.53108 | 9.22977 | 2.01151 | 121.637 | 54.6814 | 79 | 500 | 0 | Img64 | 74 | 1.011 | 0 | Calcium-rich | Ca | Al | Si | S | 70.04749 | 10.41979 | 7.947042 | 5.98485 | 0.1233764 | 11795.37 | 6.842782 | 0 | 0 | 3.776096 | 10.41979 | 7.947042 | 0 | 5.98485 | 1.824737 | 0 | 70.04749 | 0 | 0 | 0 | 0 | 0 | 0 | 0 | 0 | 0 | 0 | 0 | 0 | 0 | 0 | 0 | 0 | 0 | 0 | 0 | 0 | 606000000
2528 | 75 | 299 | -18.9262 | 31.0164 | 2085 | 1092 | 3.86577 | 4.04985 | 3.95747 | 4.34273 | 3.51708 | 3.83466 | 1.13249 | 11.1658 | 12.5602 | 11 | 500 | 0 | Img64 | 87 | 1.006 | 0 | Calcium-rich | Ca | Al | Si |  | 91.01458 | 6.617949 | 2.36747 | 0 | 0.08186368 | 10173.99 | 6.973682 | 0 | 0 | 0 | 6.617949 | 2.36747 | 0 | 0 | 0 | 0 | 91.01458 | 0 | 0 | 0 | 0 | 0 | 0 | 0 | 0 | 0 | 0 | 0 | 0 | 0 | 0 | 0 | 0 | 0 | 0 | 0 | 0 | 808000000
3784 | 117 | 468 | -15.4008 | 31.7083 | 2809 | 1432 | 5.15436 | 5.15436 | 5.12894 | 5.94858 | 4.30585 | 4.94745 | 1.20235 | 19.2647 | 16.5655 | 146 | 500 | 0 | Img64 | 86 | 1.037 | 0 | Calcium-rich | Ca | Al | Si |  | 95.68548 | 3.099188 | 1.215336 | 0 | 0.04362139 | 11542.25 | 6.985206 | 0 | 0 | 0 | 3.099188 | 1.215336 | 0 | 0 | 0 | 0 | 95.68548 | 0 | 0 | 0 | 0 | 0 | 0 | 0 | 0 | 0 | 0 | 0 | 0 | 0 | 0 | 0 | 0 | 0 | 0 | 0 | 0 | 808000000
4978 | 152 | 608 | -12.7456 | 36.2697 | 2894 | 1230 | 3.4976 | 2.20901 | 2.89229 | 3.76106 | 2.24773 | 2.50431 | 1.50183 | 5.8455 | 10.1388 | 68 | 500 | 0 | Img64 | 85 | 1.012 | 0 | Calcium-rich | Ca | Al | Si |  | 95.43283 | 2.586651 | 1.980518 | 0 | 0.07677099 | 9459.605 | 7.026156 | 0 | 0 | 0 | 2.586651 | 1.980518 | 0 | 0 | 0 | 0 | 95.43283 | 0 | 0 | 0 | 0 | 0 | 0 | 0 | 0 | 0 | 0 | 0 | 0 | 0 | 0 | 0 | 0 | 0 | 0 | 0 | 0 | 808000000
3489 | 105 | 420 | -22.7209 | 36.8513 | 1958 | 2165 | 1.84084 | 2.02493 | 2.05132 | 2.47714 | 1.8223 | 1.86088 | 1.33116 | 2.67707 | 6.8057 | 56 | 500 | 0 | Img64 | 71 | 1.043 | 0 | Calcium-rich | Ca | Al | Si |  | 92.97698 | 5.859533 | 1.16349 | 0 | 0.1623924 | 6107.375 | 7.077836 | 0 | 0 | 0 | 5.859533 | 1.16349 | 0 | 0 | 0 | 0 | 92.97698 | 0 | 0 | 0 | 0 | 0 | 0 | 0 | 0 | 0 | 0 | 0 | 0 | 0 | 0 | 0 | 0 | 0 | 0 | 0 | 0 | 808000000
1968 | 59 | 236 | -22.7735 | 35.2796 | 1659 | 2509 | 4.04985 | 2.94535 | 3.44029 | 4.1711 | 2.885 | 3.08598 | 1.35163 | 8.50563 | 11.4958 | 68 | 500 | 0 | Img64 | 84 | 1.008 | 0 | Calcium-rich | Ca | Al | Si |  | 94.53524 | 3.687971 | 1.776789 | 0 | 0.0628018 | 9883.195 | 7.078679 | 0 | 0 | 0 | 3.687971 | 1.776789 | 0 | 0 | 0 | 0 | 94.53524 | 0 | 0 | 0 | 0 | 0 | 0 | 0 | 0 | 0 | 0 | 0 | 0 | 0 | 0 | 0 | 0 | 0 | 0 | 0 | 0 | 808000000
1030 | 30 | 119 | -18.9035 | 32.2729 | 2211 | 2460 | 2.57718 | 2.57718 | 2.75617 | 3.00969 | 2.57718 | 2.73084 | 1.10211 | 5.09999 | 8.70066 | 158 | 500 | 0 | Img64 | 70 | 1.035 | 0 | Calcium-rich | Ca | Al | Si |  | 94.94939 | 2.672713 | 2.377895 | 0 | 0.1869018 | 6754.533 | 7.101541 | 0 | 0 | 0 | 2.672713 | 2.377895 | 0 | 0 | 0 | 0 | 94.94939 | 0 | 0 | 0 | 0 | 0 | 0 | 0 | 0 | 0 | 0 | 0 | 0 | 0 | 0 | 0 | 0 | 0 | 0 | 0 | 0 | 808000000
1552 | 41 | 163 | -18.875 | 39.9634 | 2365 | 1643 | 3.4976 | 2.94535 | 3.15756 | 4.03739 | 2.53431 | 2.65555 | 1.52036 | 7.01461 | 10.7112 | 135 | 500 | 0 | Img64 | 78 | 1.034 | 0 | Calcium-rich | Ca | Al | Si |  | 96.68605 | 1.938511 | 1.375441 | 0 | 0.08429694 | 8147.819 | 7.115185 | 0 | 0 | 0 | 1.938511 | 1.375441 | 0 | 0 | 0 | 0 | 96.68605 | 0 | 0 | 0 | 0 | 0 | 0 | 0 | 0 | 0 | 0 | 0 | 0 | 0 | 0 | 0 | 0 | 0 | 0 | 0 | 0 | 909000000
1541 | 41 | 162 | -18.3732 | 40.3479 | 3043 | 1602 | 3.12943 | 4.41802 | 3.65406 | 4.6021 | 2.61086 | 2.78004 | 1.65541 | 9.57307 | 12.1843 | 0 | 500 | 0 | Img64 | 82 | 1.032 | 0 | Calcium-rich | Ca | Al | Si | S | 95.96236 | 1.661525 | 1.32606 | 1.050053 | 0.07821868 | 8556.984 | 7.14328 | 0 | 0 | 0 | 1.661525 | 1.32606 | 0 | 1.050053 | 0 | 0 | 95.96236 | 0 | 0 | 0 | 0 | 0 | 0 | 0 | 0 | 0 | 0 | 0 | 0 | 0 | 0 | 0 | 0 | 0 | 0 | 0 | 0 | 808000000
3987 | 122 | 486 | -22.0482 | 34.2374 | 1512 | 2026 | 4.23394 | 4.04985 | 4.17313 | 4.68598 | 3.7034 | 3.92616 | 1.19353 | 12.3518 | 13.1792 | 135 | 500 | 0 | Img64 | 87 | 1.014 | 0 | Calcium-rich | Ca | Al | Si | P | 95.23059 | 2.369407 | 1.645457 | 0.7545475 | 0.0989795 | 9414.852 | 7.281185 | 0 | 0 | 0 | 2.369407 | 1.645457 | 0.7545475 | 0 | 0 | 0 | 95.23059 | 0 | 0 | 0 | 0 | 0 | 0 | 0 | 0 | 0 | 0 | 0 | 0 | 0 | 0 | 0 | 0 | 0 | 0 | 0 | 0 | 808000000
1338 | 37 | 147 | -19.6793 | 41.5621 | 2092 | 1149 | 3.12943 | 2.20901 | 2.53911 | 3.31351 | 1.88678 | 2.01461 | 1.64474 | 4.37142 | 8.83224 | 90 | 500 | 0 | Img64 | 76 | 1.028 | 0 | Calcium-rich | Ca | Al | Si |  | 87.22907 | 9.208825 | 3.562108 | 0 | 0.07994639 | 8485.09 | 7.303471 | 0 | 0 | 0 | 9.208825 | 3.562108 | 0 | 0 | 0 | 0 | 87.22907 | 0 | 0 | 0 | 0 | 0 | 0 | 0 | 0 | 0 | 0 | 0 | 0 | 0 | 0 | 0 | 0 | 0 | 0 | 0 | 0 | 808000000
2515 | 75 | 297 | -18.7987 | 31.3163 | 2780 | 1513 | 2.39309 | 1.65676 | 2.04806 | 2.73392 | 1.47267 | 1.66249 | 1.64448 | 2.77873 | 7.32394 | 124 | 500 | 0 | Img64 | 65 | 1.042 | 0 | Calcium-rich | Ca | Al | Si |  | 90.32523 | 8.447907 | 1.226865 | 0 | 0.1999864 | 5125.943 | 7.314797 | 0 | 0 | 0 | 8.447907 | 1.226865 | 0 | 0 | 0 | 0 | 90.32523 | 0 | 0 | 0 | 0 | 0 | 0 | 0 | 0 | 0 | 0 | 0 | 0 | 0 | 0 | 0 | 0 | 0 | 0 | 0 | 0 | 808000000
3542 | 107 | 428 | -20.8733 | 40.5922 | 1753 | 2318 | 5.70661 | 6.9952 | 6.17197 | 7.33814 | 4.99199 | 5.49564 | 1.33527 | 29.1428 | 21.0936 | 11 | 500 | 0 | Img64 | 93 | 1.023 | 0 | Calcium-rich | Ca | Al | Si |  | 93.76501 | 3.186329 | 3.048658 | 0 | 0.005090847 | 21343.38 | 7.340863 | 0 | 0 | 0 | 3.186329 | 3.048658 | 0 | 0 | 0 | 0 | 93.76501 | 0 | 0 | 0 | 0 | 0 | 0 | 0 | 0 | 0 | 0 | 0 | 0 | 0 | 0 | 0 | 0 | 0 | 0 | 0 | 0 | 808000000
2665 | 78 | 309 | -18.3606 | 40.3513 | 1065 | 1584 | 2.94535 | 4.04985 | 3.59837 | 4.34273 | 2.57718 | 2.89475 | 1.50021 | 9.28503 | 12.254 | 169 | 500 | 0 | Img64 | 80 | 1.016 | 0 | Calcium-rich | Ca | Al | Si |  | 96.70726 | 1.717546 | 1.575195 | 0 | 0.06281519 | 8461.455 | 7.458947 | 0 | 0 | 0 | 1.717546 | 1.575195 | 0 | 0 | 0 | 0 | 96.70726 | 0 | 0 | 0 | 0 | 0 | 0 | 0 | 0 | 0 | 0 | 0 | 0 | 0 | 0 | 0 | 0 | 0 | 0 | 0 | 0 | 808000000
4847 | 148 | 589 | -19.6593 | 33.3145 | 2198 | 2948 | 2.76126 | 2.57718 | 2.83414 | 3.14073 | 2.57718 | 2.77621 | 1.1313 | 5.48969 | 8.98232 | 146 | 500 | 0 | Img64 | 72 | 1.033 | 0 | Calcium-rich | Ca | Al | Si |  | 97.18178 | 1.804166 | 1.014055 | 0 | 0.1485661 | 7019.601 | 7.484766 | 0 | 0 | 0 | 1.804166 | 1.014055 | 0 | 0 | 0 | 0 | 97.18178 | 0 | 0 | 0 | 0 | 0 | 0 | 0 | 0 | 0 | 0 | 0 | 0 | 0 | 0 | 0 | 0 | 0 | 0 | 0 | 0 | 909000000
1453 | 39 | 154 | -21.3642 | 37.2878 | 1130 | 1839 | 2.57718 | 2.57718 | 2.84791 | 3.25697 | 2.6033 | 2.63482 | 1.23613 | 5.59135 | 9.03603 | 135 | 500 | 0 | Img64 | 81 | 1.052 | 0 | Calcium-rich | Ca | Al | Si |  | 96.90517 | 1.589562 | 1.505264 | 0 | 0.08016688 | 10128.03 | 7.526326 | 0 | 0 | 0 | 1.589562 | 1.505264 | 0 | 0 | 0 | 0 | 96.90517 | 0 | 0 | 0 | 0 | 0 | 0 | 0 | 0 | 0 | 0 | 0 | 0 | 0 | 0 | 0 | 0 | 0 | 0 | 0 | 0 | 909000000
2562 | 76 | 302 | -16.9975 | 31.7911 | 2313 | 3027 | 4.97027 | 4.41802 | 4.53429 | 5.59874 | 3.38431 | 3.53184 | 1.58522 | 14.9442 | 14.9599 | 135 | 500 | 0 | Img64 | 83 | 1.037 | 0 | Calcium-rich | Ca | Al | Si | S | 95.40232 | 1.830116 | 1.633676 | 1.13389 | 0.0752276 | 11339.63 | 7.613194 | 0 | 0 | 0 | 1.830116 | 1.633676 | 0 | 1.13389 | 0 | 0 | 95.40232 | 0 | 0 | 0 | 0 | 0 | 0 | 0 | 0 | 0 | 0 | 0 | 0 | 0 | 0 | 0 | 0 | 0 | 0 | 0 | 0 | 808000000
5462 | 165 | 660 | -19.4117 | 30.7877 | 1507 | 2335 | 5.70661 | 3.86577 | 3.7819 | 5.98323 | 2.885 | 3.31782 | 1.80336 | 11.4199 | 16.3549 | 68 | 500 | 0 | Img64 | 91 | 1.037 | 0 | Calcium-rich | Ca | Al | Si | S | 83.80617 | 9.809169 | 3.170797 | 2.033159 | 0.1521874 | 12206.94 | 7.813701 | 0 | 0 | 1.180709 | 9.809169 | 3.170797 | 0 | 2.033159 | 0 | 0 | 83.80617 | 0 | 0 | 0 | 0 | 0 | 0 | 0 | 0 | 0 | 0 | 0 | 0 | 0 | 0 | 0 | 0 | 0 | 0 | 0 | 0 | 707000000
3065 | 94 | 375 | -23.3873 | 37.6372 | 2431 | 1993 | 2.57718 | 1.84084 | 2.23166 | 2.79295 | 1.77862 | 1.85596 | 1.50485 | 3.32092 | 7.61707 | 79 | 500 | 0 | Img64 | 68 | 1.029 | 0 | Calcium-rich | Ca | Al | Si |  | 88.91459 | 9.902115 | 1.183292 | 0 | 0.1627991 | 6719.881 | 7.86512 | 0 | 0 | 0 | 9.902115 | 1.183292 | 0 | 0 | 0 | 0 | 88.91459 | 0 | 0 | 0 | 0 | 0 | 0 | 0 | 0 | 0 | 0 | 0 | 0 | 0 | 0 | 0 | 0 | 0 | 0 | 0 | 0 | 808000000
3184 | 97 | 387 | -21.1636 | 32.4649 | 2230 | 1429 | 6.07478 | 6.9952 | 4.63491 | 8.33066 | 3.54883 | 3.84934 | 2.16418 | 16.8757 | 20.5112 | 135 | 500 | 0 | Img64 | 90 | 1.047 | 0 | Calcium-rich | Ca | Al | Si |  | 94.05607 | 3.496717 | 2.447218 | 0 | 0.06210074 | 11516.89 | 7.987126 | 0 | 0 | 0 | 3.496717 | 2.447218 | 0 | 0 | 0 | 0 | 94.05607 | 0 | 0 | 0 | 0 | 0 | 0 | 0 | 0 | 0 | 0 | 0 | 0 | 0 | 0 | 0 | 0 | 0 | 0 | 0 | 0 | 808000000
5151 | 156 | 623 | -21.1751 | 31.4709 | 2145 | 2730 | 2.39309 | 2.39309 | 1.46482 | 2.78748 | 0.260295 | 0.67828 | 4.10963 | 3.71062 | 7.45862 | 56 | 500 | 0 | Img64 | 52 | 1.036 | 0 | Calcium-rich | Ca | Al | Si | S | 68.84945 | 23.6415 | 5.580841 | 1.928213 | 0.3348327 | 5890.615 | 8.01193 | 0 | 0 | 0 | 23.6415 | 5.580841 | 0 | 1.928213 | 0 | 0 | 68.84945 | 0 | 0 | 0 | 0 | 0 | 0 | 0 | 0 | 0 | 0 | 0 | 0 | 0 | 0 | 0 | 0 | 0 | 0 | 0 | 0 | 808022020
1351 | 37 | 147 | -19.8537 | 41.3644 | 1146 | 2223 | 2.57718 | 2.57718 | 2.69924 | 3.00969 | 2.20901 | 2.55567 | 1.17765 | 5.03222 | 9.18975 | 23 | 500 | 0 | Img64 | 79 | 1.02 | 0 | Calcium-rich | Ca | Al | Si | S | 91.27542 | 6.434722 | 1.169343 | 1.120516 | 0.08507776 | 8954.77 | 8.042937 | 0 | 0 | 0 | 6.434722 | 1.169343 | 0 | 1.120516 | 0 | 0 | 91.27542 | 0 | 0 | 0 | 0 | 0 | 0 | 0 | 0 | 0 | 0 | 0 | 0 | 0 | 0 | 0 | 0 | 0 | 0 | 0 | 0 | 808000000
3205 | 98 | 389 | -18.0283 | 41.9047 | 2871 | 1335 | 1.47267 | 1.28859 | 1.4834 | 1.71424 | 1.18072 | 1.44469 | 1.18658 | 1.35548 | 5.45936 | 124 | 500 | 0 | Img64 | 66 | 1.041 | 0 | Calcium-rich | Ca | Al | Si |  | 82.62364 | 15.69203 | 1.68433 | 0 | 0.1838674 | 6023.376 | 8.100838 | 0 | 0 | 0 | 15.69203 | 1.68433 | 0 | 0 | 0 | 0 | 82.62364 | 0 | 0 | 0 | 0 | 0 | 0 | 0 | 0 | 0 | 0 | 0 | 0 | 0 | 0 | 0 | 0 | 0 | 0 | 0 | 0 | 808011010
541 | 11 | 44 | -18.9071 | 33.7996 | 2184 | 2360 | 2.76126 | 2.57718 | 2.71928 | 3.54873 | 2.07095 | 2.17565 | 1.63111 | 5.0661 | 9.41436 | 56 | 500 | 0 | Img64 | 75 | 1.03 | 0 | Calcium-rich | Ca | Al | Si | S | 95.91614 | 1.554967 | 1.279561 | 1.249335 | 0.0866848 | 6786.241 | 8.136374 | 0 | 0 | 0 | 1.554967 | 1.279561 | 0 | 1.249335 | 0 | 0 | 95.91614 | 0 | 0 | 0 | 0 | 0 | 0 | 0 | 0 | 0 | 0 | 0 | 0 | 0 | 0 | 0 | 0 | 0 | 0 | 0 | 0 | 808000000
5144 | 156 | 623 | -21.3591 | 31.5017 | 1151 | 2558 | 1.84084 | 1.65676 | 1.89478 | 2.22128 | 1.60775 | 1.89012 | 1.17521 | 2.30431 | 6.13253 | 124 | 500 | 0 | Img64 | 68 | 1.035 | 0 | Calcium-rich | Ca | Al | Si |  | 78.94015 | 19.96248 | 1.097372 | 0 | 0.1132086 | 7307.356 | 8.144336 | 0 | 0 | 0 | 19.96248 | 1.097372 | 0 | 0 | 0 | 0 | 78.94015 | 0 | 0 | 0 | 0 | 0 | 0 | 0 | 0 | 0 | 0 | 0 | 0 | 0 | 0 | 0 | 0 | 0 | 0 | 0 | 0 | 808011010
5397 | 165 | 659 | -19.6886 | 30.7771 | 2046 | 2393 | 2.57718 | 4.97027 | 2.91748 | 5.24439 | 1.56197 | 1.72814 | 3.0347 | 7.65846 | 15.6243 | 169 | 500 | 0 | Img64 | 58 | 1.041 | 0 | Calcium-rich | Ca | Al | Si | S | 63.74702 | 29.26159 | 5.308247 | 1.683152 | 0.2784391 | 5314.485 | 8.29685 | 0 | 0 | 0 | 29.26159 | 5.308247 | 0 | 1.683152 | 0 | 0 | 63.74702 | 0 | 0 | 0 | 0 | 0 | 0 | 0 | 0 | 0 | 0 | 0 | 0 | 0 | 0 | 0 | 0 | 0 | 0 | 0 | 0 | 707022020
459 | 9 | 35 | -18.1843 | 31.555 | 2018 | 2263 | 3.12943 | 2.39309 | 2.91773 | 3.4207 | 2.24773 | 2.67375 | 1.27936 | 5.87939 | 9.81461 | 113 | 500 | 0 | Img64 | 75 | 1.021 | 0 | Calcium-rich | Ca | Al | Si | S | 92.61783 | 4.328374 | 1.84888 | 1.204918 | 0.1381379 | 7434.76 | 8.334528 | 0 | 0 | 0 | 4.328374 | 1.84888 | 0 | 1.204918 | 0 | 0 | 92.61783 | 0 | 0 | 0 | 0 | 0 | 0 | 0 | 0 | 0 | 0 | 0 | 0 | 0 | 0 | 0 | 0 | 0 | 0 | 0 | 0 | 808000000
5419 | 165 | 659 | -19.5515 | 30.7154 | 2789 | 2731 | 2.02493 | 2.39309 | 2.26054 | 2.7698 | 1.95747 | 2.17071 | 1.27599 | 3.42259 | 7.85649 | 23 | 500 | 0 | Img64 | 72 | 1.025 | 0 | Calcium-rich | Ca | Al | Si |  | 80.75893 | 17.79767 | 1.443398 | 0 | 0.09829809 | 8540.092 | 8.454678 | 0 | 0 | 0 | 17.79767 | 1.443398 | 0 | 0 | 0 | 0 | 80.75893 | 0 | 0 | 0 | 0 | 0 | 0 | 0 | 0 | 0 | 0 | 0 | 0 | 0 | 0 | 0 | 0 | 0 | 0 | 0 | 0 | 808011010
3018 | 94 | 373 | -23.5724 | 38.0934 | 1426 | 1563 | 3.4976 | 3.86577 | 3.65667 | 4.10648 | 3.00555 | 3.77945 | 1.08653 | 9.48835 | 12.1202 | 158 | 500 | 0 | Img64 | 92 | 1.009 | 0 | Calcium-rich | Ca | Al | Si |  | 84.57824 | 11.11039 | 4.311369 | 0 | 0.04206502 | 11134.79 | 8.486226 | 0 | 0 | 0 | 11.11039 | 4.311369 | 0 | 0 | 0 | 0 | 84.57824 | 0 | 0 | 0 | 0 | 0 | 0 | 0 | 0 | 0 | 0 | 0 | 0 | 0 | 0 | 0 | 0 | 0 | 0 | 0 | 0 | 808011010
4724 | 141 | 563 | -22.7511 | 37.6614 | 1789 | 1860 | 1.84084 | 2.02493 | 1.97615 | 2.47696 | 1.7076 | 1.88119 | 1.3167 | 2.54152 | 7.18574 | 45 | 500 | 0 | Img64 | 69 | 1.044 | 0 | Calcium-rich | Ca | Al | Si |  | 94.25041 | 4.670118 | 1.079477 | 0 | 0.2316985 | 6471.12 | 8.571323 | 0 | 0 | 0 | 4.670118 | 1.079477 | 0 | 0 | 0 | 0 | 94.25041 | 0 | 0 | 0 | 0 | 0 | 0 | 0 | 0 | 0 | 0 | 0 | 0 | 0 | 0 | 0 | 0 | 0 | 0 | 0 | 0 | 808000000
1617 | 44 | 176 | -20.7732 | 39.8318 | 2285 | 2354 | 3.68168 | 4.6021 | 4.04943 | 4.87618 | 3.36739 | 3.7561 | 1.2982 | 11.979 | 13.5681 | 34 | 500 | 0 | Img64 | 80 | 1.007 | 0 | Calcium-rich | Ca | Al | Si |  | 95.07819 | 2.708744 | 2.213063 | 0 | 0.1006426 | 9892.316 | 8.573368 | 0 | 0 | 0 | 2.708744 | 2.213063 | 0 | 0 | 0 | 0 | 95.07819 | 0 | 0 | 0 | 0 | 0 | 0 | 0 | 0 | 0 | 0 | 0 | 0 | 0 | 0 | 0 | 0 | 0 | 0 | 0 | 0 | 808000000
5424 | 165 | 659 | -19.5831 | 30.7049 | 2617 | 2788 | 2.02493 | 2.39309 | 1.94675 | 3.14073 | 1.30935 | 1.47952 | 2.12281 | 2.67707 | 7.47644 | 34 | 500 | 0 | Img64 | 68 | 1.024 | 0 | Calcium-rich | Ca | Al | Si | S | 72.73059 | 22.35804 | 3.703072 | 1.208299 | 0.2004657 | 8222.357 | 8.600722 | 0 | 0 | 0 | 22.35804 | 3.703072 | 0 | 1.208299 | 0 | 0 | 72.73059 | 0 | 0 | 0 | 0 | 0 | 0 | 0 | 0 | 0 | 0 | 0 | 0 | 0 | 0 | 0 | 0 | 0 | 0 | 0 | 0 | 808022020
5420 | 165 | 659 | -19.7906 | 30.7139 | 1496 | 2745 | 6.07478 | 6.07478 | 4.41471 | 6.39955 | 3.36739 | 3.91397 | 1.63505 | 15.0628 | 21.2206 | 169 | 500 | 0 | Img64 | 88 | 1.052 | 0 | Calcium-rich | Ca | Al | Si | Mg | 79.24139 | 14.6033 | 3.996981 | 1.111787 | 0.09008874 | 16744.77 | 8.708418 | 0 | 0 | 1.111787 | 14.6033 | 3.996981 | 0 | 1.04654 | 0 | 0 | 79.24139 | 0 | 0 | 0 | 0 | 0 | 0 | 0 | 0 | 0 | 0 | 0 | 0 | 0 | 0 | 0 | 0 | 0 | 0 | 0 | 0 | 808011010
2847 | 84 | 335 | -17.5866 | 37.6334 | 1175 | 2013 | 2.02493 | 2.76126 | 2.04999 | 3.14073 | 1.7076 | 2.02212 | 1.55319 | 2.74485 | 8.10458 | 146 | 500 | 0 | Img64 | 78 | 1.027 | 0 | Calcium-rich | Ca | Al | Si |  | 97.46414 | 1.380662 | 1.155197 | 0 | 0.05642615 | 7548.828 | 8.712614 | 0 | 0 | 0 | 1.380662 | 1.155197 | 0 | 0 | 0 | 0 | 97.46414 | 0 | 0 | 0 | 0 | 0 | 0 | 0 | 0 | 0 | 0 | 0 | 0 | 0 | 0 | 0 | 0 | 0 | 0 | 0 | 0 | 808000000
845 | 21 | 84 | -17.6689 | 30.7134 | 2780 | 2741 | 2.20901 | 2.39309 | 2.37336 | 2.61086 | 2.0669 | 2.13473 | 1.22304 | 3.74451 | 8.10495 | 169 | 500 | 0 | Img64 | 76 | 1.019 | 0 | Calcium-rich | Ca | Al | Si |  | 87.08424 | 11.04924 | 1.866519 | 0 | 0.1382812 | 8216.015 | 8.948069 | 0 | 0 | 0 | 11.04924 | 1.866519 | 0 | 0 | 0 | 0 | 87.08424 | 0 | 0 | 0 | 0 | 0 | 0 | 0 | 0 | 0 | 0 | 0 | 0 | 0 | 0 | 0 | 0 | 0 | 0 | 0 | 0 | 808011010
5279 | 159 | 633 | -17.5866 | 40.1392 | 1174 | 2732 | 3.31351 | 2.76126 | 2.94847 | 3.83184 | 2.42909 | 2.65045 | 1.44573 | 6.15049 | 10.8941 | 113 | 500 | 0 | Img64 | 66 | 1.022 | 0 | Calcium-rich | Ca | Al | Si |  | 96.29075 | 2.553644 | 1.155608 | 0 | 0.2454922 | 5389.063 | 9.042533 | 0 | 0 | 0 | 2.553644 | 1.155608 | 0 | 0 | 0 | 0 | 96.29075 | 0 | 0 | 0 | 0 | 0 | 0 | 0 | 0 | 0 | 0 | 0 | 0 | 0 | 0 | 0 | 0 | 0 | 0 | 0 | 0 | 808000000
4943 | 152 | 605 | -13.3642 | 36.4136 | 1580 | 2497 | 1.65676 | 1.84084 | 1.88153 | 2.34297 | 1.37006 | 1.88006 | 1.24622 | 2.32126 | 6.6204 | 45 | 500 | 0 | Img64 | 64 | 1.034 | 0 | Calcium-rich | Ca | Al | Si | S | 94.7202 | 2.287861 | 1.623442 | 1.368494 | 0.3058218 | 4974.291 | 9.496803 | 0 | 0 | 0 | 2.287861 | 1.623442 | 0 | 1.368494 | 0 | 0 | 94.7202 | 0 | 0 | 0 | 0 | 0 | 0 | 0 | 0 | 0 | 0 | 0 | 0 | 0 | 0 | 0 | 0 | 0 | 0 | 0 | 0 | 808000000
2942 | 88 | 350 | -23.4301 | 37.4265 | 2201 | 1093 | 5.33844 | 2.94535 | 3.13772 | 5.24439 | 1.96675 | 3.02587 | 1.73318 | 8.13288 | 14.5726 | 79 | 500 | 0 | Img64 | 75 | 1.019 | 0 | Calcium-rich | Ca | Al | Si |  | 87.52614 | 9.823938 | 2.649922 | 0 | 0.1351567 | 7099.215 | 9.556752 | 0 | 0 | 0 | 9.823938 | 2.649922 | 0 | 0 | 0 | 0 | 87.52614 | 0 | 0 | 0 | 0 | 0 | 0 | 0 | 0 | 0 | 0 | 0 | 0 | 0 | 0 | 0 | 0 | 0 | 0 | 0 | 0 | 707000000
1396 | 37 | 148 | -19.4023 | 41.2939 | 1550 | 2603 | 3.12943 | 3.4976 | 2.76516 | 4.03739 | 1.60775 | 1.88048 | 2.14699 | 5.79467 | 10.5577 | 135 | 500 | 0 | Img64 | 69 | 1.023 | 0 | Calcium-rich | Ca | Al | Si |  | 90.59129 | 8.180225 | 1.228483 | 0 | 0.1865187 | 6405.495 | 9.647866 | 0 | 0 | 0 | 8.180225 | 1.228483 | 0 | 0 | 0 | 0 | 90.59129 | 0 | 0 | 0 | 0 | 0 | 0 | 0 | 0 | 0 | 0 | 0 | 0 | 0 | 0 | 0 | 0 | 0 | 0 | 0 | 0 | 808000000
3074 | 94 | 375 | -23.4325 | 37.4403 | 2192 | 3061 | 5.70661 | 2.94535 | 3.18933 | 5.64111 | 2.22128 | 3.03972 | 1.8558 | 7.81095 | 15.8051 | 79 | 500 | 0 | Img64 | 75 | 1.029 | 0 | Calcium-rich | Ca | Al | Si |  | 86.71461 | 10.62854 | 2.656851 | 0 | 0.1871127 | 7415.975 | 9.691184 | 0 | 0 | 0 | 10.62854 | 2.656851 | 0 | 0 | 0 | 0 | 86.71461 | 0 | 0 | 0 | 0 | 0 | 0 | 0 | 0 | 0 | 0 | 0 | 0 | 0 | 0 | 0 | 0 | 0 | 0 | 0 | 0 | 707000000
3738 | 115 | 459 | -18.1055 | 40.5155 | 2449 | 2738 | 1.65676 | 1.65676 | 1.7803 | 2.07095 | 1.49128 | 1.71455 | 1.20786 | 2.03322 | 6.66507 | 124 | 500 | 0 | Img64 | 66 | 1.04 | 0 | Calcium-rich | Ca | Al | Si | Na | 92.81296 | 4.865931 | 1.191577 | 1.129528 | 0.3274247 | 5311.035 | 9.716015 | 0 | 1.129528 | 0 | 4.865931 | 1.191577 | 0 | 0 | 0 | 0 | 92.81296 | 0 | 0 | 0 | 0 | 0 | 0 | 0 | 0 | 0 | 0 | 0 | 0 | 0 | 0 | 0 | 0 | 0 | 0 | 0 | 0 | 808000000
1681 | 48 | 192 | -22.1231 | 38.2509 | 1106 | 2755 | 2.39309 | 2.20901 | 2.09044 | 2.5989 | 1.60775 | 2.31008 | 1.12503 | 2.84651 | 7.92207 | 113 | 500 | 0 | Img64 | 64 | 1.046 | 0 | Calcium-rich | Ca | Al | Si |  | 90.76835 | 7.351881 | 1.879765 | 0 | 0.2197636 | 4995.186 | 9.780308 | 0 | 0 | 0 | 7.351881 | 1.879765 | 0 | 0 | 0 | 0 | 90.76835 | 0 | 0 | 0 | 0 | 0 | 0 | 0 | 0 | 0 | 0 | 0 | 0 | 0 | 0 | 0 | 0 | 0 | 0 | 0 | 0 | 808000000
12 | 1 | 3 | -23.1568 | 33.8147 | 1621 | 2275 | 1.84084 | 1.65676 | 1.73834 | 2.37688 | 1.30163 | 1.61042 | 1.47594 | 1.96544 | 6.13253 | 56 | 500 | 0 | Img64 | 69 | 1.025 | 0 | Calcium-rich | Ca | Al | Si |  | 83.77418 | 14.67729 | 1.54853 | 0 | 0.205149 | 6514.334 | 10.0806 | 0 | 0 | 0 | 14.67729 | 1.54853 | 0 | 0 | 0 | 0 | 83.77418 | 0 | 0 | 0 | 0 | 0 | 0 | 0 | 0 | 0 | 0 | 0 | 0 | 0 | 0 | 0 | 0 | 0 | 0 | 0 | 0 | 808011010
1029 | 30 | 119 | -18.784 | 32.2934 | 2861 | 2351 | 3.12943 | 3.12943 | 2.95202 | 3.52443 | 2.07095 | 3.22512 | 1.09281 | 6.28604 | 10.7464 | 158 | 500 | 0 | Img64 | 70 | 1.037 | 0 | Calcium-rich | Ca | Al | Si |  | 94.91199 | 2.607506 | 2.480504 | 0 | 0.3136406 | 5798.656 | 10.17506 | 0 | 0 | 0 | 2.607506 | 2.480504 | 0 | 0 | 0 | 0 | 94.91199 | 0 | 0 | 0 | 0 | 0 | 0 | 0 | 0 | 0 | 0 | 0 | 0 | 0 | 0 | 0 | 0 | 0 | 0 | 0 | 0 | 808000000
5429 | 165 | 659 | -19.8269 | 30.6916 | 1294 | 2855 | 2.57718 | 5.15436 | 2.73728 | 4.52243 | 1.67374 | 2.08282 | 2.1713 | 5.96411 | 13.9854 | 169 | 500 | 0 | Img64 | 63 | 1.022 | 0 | Calcium-rich | Ca | Al | Si | Fe | 48.9805 | 28.75122 | 14.08379 | 7.051071 | 0.2062832 | 8511.923 | 10.54166 | 0 | 0 | 1.133423 | 28.75122 | 14.08379 | 0 | 0 | 0 | 0 | 48.9805 | 0 | 0 | 0 | 7.051071 | 0 | 0 | 0 | 0 | 0 | 0 | 0 | 0 | 0 | 0 | 0 | 0 | 0 | 0 | 0 | 0 | 617032030
1505 | 40 | 159 | -19.9774 | 36.8006 | 2518 | 2438 | 2.02493 | 1.47267 | 1.80987 | 2.21714 | 1.44068 | 1.74774 | 1.26857 | 2.13488 | 6.28503 | 45 | 500 | 0 | Img64 | 78 | 1.026 | 0 | Calcium-rich | Ca | Al | Si |  | 96.94942 | 1.738704 | 1.311877 | 0 | 0.08743458 | 8122.613 | 11.07617 | 0 | 0 | 0 | 1.738704 | 1.311877 | 0 | 0 | 0 | 0 | 96.94942 | 0 | 0 | 0 | 0 | 0 | 0 | 0 | 0 | 0 | 0 | 0 | 0 | 0 | 0 | 0 | 0 | 0 | 0 | 0 | 0 | 808000000
1292 | 37 | 146 | -19.482 | 41.9032 | 1116 | 1342 | 2.02493 | 1.28859 | 1.62429 | 2.36046 | 1.10451 | 1.20463 | 1.95949 | 1.79601 | 6.21944 | 113 | 500 | 0 | Img64 | 65 | 1.046 | 0 | Calcium-rich | Ca | Al | Si |  | 77.57027 | 21.00181 | 1.427922 | 0 | 0.1516419 | 6038.346 | 11.20109 | 0 | 0 | 0 | 21.00181 | 1.427922 | 0 | 0 | 0 | 0 | 77.57027 | 0 | 0 | 0 | 0 | 0 | 0 | 0 | 0 | 0 | 0 | 0 | 0 | 0 | 0 | 0 | 0 | 0 | 0 | 0 | 0 | 817011010
1728 | 49 | 196 | -19.3422 | 37.5514 | 1880 | 2459 | 1.84084 | 1.84084 | 1.74968 | 2.6033 | 1.28859 | 1.45668 | 1.78715 | 1.96544 | 6.28503 | 135 | 500 | 0 | Img64 | 67 | 1.05 | 0 | Calcium-rich | Ca | Al | Si |  | 97.87678 | 1.081742 | 1.04148 | 0 | 0.1978057 | 5586.222 | 11.51344 | 0 | 0 | 0 | 1.081742 | 1.04148 | 0 | 0 | 0 | 0 | 97.87678 | 0 | 0 | 0 | 0 | 0 | 0 | 0 | 0 | 0 | 0 | 0 | 0 | 0 | 0 | 0 | 0 | 0 | 0 | 0 | 0 | 918000000
3849 | 119 | 473 | -21.7966 | 33.3997 | 2881 | 2488 | 2.02493 | 2.39309 | 2.49997 | 2.885 | 2.02493 | 2.53651 | 1.13739 | 4.2867 | 8.02749 | 146 | 500 | 0 | Img64 | 68 | 1.04 | 0 | Calcium-rich | Ca | Al | Si | S | 91.94486 | 4.87185 | 1.842607 | 1.340683 | 0.3307021 | 5881.728 | 11.73289 | 0 | 0 | 0 | 4.87185 | 1.842607 | 0 | 1.340683 | 0 | 0 | 91.94486 | 0 | 0 | 0 | 0 | 0 | 0 | 0 | 0 | 0 | 0 | 0 | 0 | 0 | 0 | 0 | 0 | 0 | 0 | 0 | 0 | 918000000
2428 | 70 | 280 | -18.7249 | 39.0934 | 1131 | 2280 | 2.20901 | 2.39309 | 2.10792 | 3.14073 | 1.52976 | 1.6897 | 1.85875 | 3.15149 | 7.59444 | 34 | 500 | 0 | Img64 | 68 | 1.03 | 0 | Calcium-rich | Ca | Al | Si | S | 94.65505 | 1.808069 | 1.308892 | 1.184202 | 0.2307144 | 5788.486 | 12.74051 | 0 | 0 | 1.04379 | 1.808069 | 1.308892 | 0 | 1.184202 | 0 | 0 | 94.65505 | 0 | 0 | 0 | 0 | 0 | 0 | 0 | 0 | 0 | 0 | 0 | 0 | 0 | 0 | 0 | 0 | 0 | 0 | 0 | 0 | 918000000
3259 | 99 | 393 | -20.6038 | 39.4472 | 1170 | 2402 | 2.39309 | 4.6021 | 3.1511 | 4.78619 | 2.39309 | 2.40749 | 1.98804 | 7.33653 | 11.9194 | 0 | 500 | 0 | Img64 | 74 | 1.03 | 0 | Calcium-rich | Ca | Al | Si |  | 95.46847 | 3.039571 | 1.49196 | 0 | 0.1932432 | 7418.39 | 12.74691 | 0 | 0 | 0 | 3.039571 | 1.49196 | 0 | 0 | 0 | 0 | 95.46847 | 0 | 0 | 0 | 0 | 0 | 0 | 0 | 0 | 0 | 0 | 0 | 0 | 0 | 0 | 0 | 0 | 0 | 0 | 0 | 0 | 918000000
4751 | 141 | 564 | -22.1554 | 37.4419 | 2978 | 3056 | 2.94535 | 4.78619 | 3.17701 | 4.70249 | 1.77862 | 2.35276 | 1.99871 | 7.64151 | 13.0242 | 169 | 500 | 0 | Img64 | 75 | 1.026 | 0 | Calcium-rich | Ca | Al | Si |  | 94.27472 | 3.157635 | 2.567643 | 0 | 0.1628405 | 8076.228 | 12.99953 | 0 | 0 | 0 | 3.157635 | 2.567643 | 0 | 0 | 0 | 0 | 94.27472 | 0 | 0 | 0 | 0 | 0 | 0 | 0 | 0 | 0 | 0 | 0 | 0 | 0 | 0 | 0 | 0 | 0 | 0 | 0 | 0 | 918000000
1652 | 47 | 187 | -17.3162 | 32.2113 | 2635 | 2796 | 2.39309 | 2.57718 | 2.4028 | 2.82529 | 1.66785 | 2.1769 | 1.29785 | 3.96478 | 9.26599 | 169 | 500 | 0 | Img64 | 62 | 1.038 | 0 | Calcium-rich | Ca | Al | Si | S | 93.77097 | 3.364133 | 1.484613 | 1.380285 | 0.3665161 | 4845.206 | 14.34947 | 0 | 0 | 0 | 3.364133 | 1.484613 | 0 | 1.380285 | 0 | 0 | 93.77097 | 0 | 0 | 0 | 0 | 0 | 0 | 0 | 0 | 0 | 0 | 0 | 0 | 0 | 0 | 0 | 0 | 0 | 0 | 0 | 0 | 918000000
4082 | 125 | 497 | -22.1401 | 37.4329 | 3054 | 1068 | 3.31351 | 4.6021 | 3.4059 | 4.78619 | 2.20901 | 2.34816 | 2.03827 | 8.89533 | 12.8582 | 0 | 500 | 0 | Img64 | 69 | 1.024 | 0 | Calcium-rich | Ca | Al | Si |  | 95.31663 | 2.509524 | 2.173841 | 0 | 0.1887809 | 6899.879 | 15.3225 | 0 | 0 | 0 | 2.509524 | 2.173841 | 0 | 0 | 0 | 0 | 95.31663 | 0 | 0 | 0 | 0 | 0 | 0 | 0 | 0 | 0 | 0 | 0 | 0 | 0 | 0 | 0 | 0 | 0 | 0 | 0 | 0 | 918000000
2933 | 88 | 349 | -23.8425 | 37.3418 | 2001 | 1550 | 3.31351 | 4.04985 | 3.53749 | 4.1711 | 2.86364 | 3.46314 | 1.20443 | 8.79367 | 11.8066 | 158 | 500 | 0 | Img64 | 61 | 1.044 | 0 | Chlorine-rich | Cl | Al | Si | Pd | 35.26595 | 22.0174 | 14.49276 | 10.75118 | 0.4350861 | 6883.826 | 9.319835 | 0 | 0 | 1.628576 | 22.0174 | 14.49276 | 0 | 4.562482 | 35.26595 | 0 | 2.244787 | 3.22277 | 0 | 0 | 0 | 0 | 0 | 5.814091 | 0 | 0 | 10.75118 | 0 | 0 | 0 | 0 | 0 | 0 | 0 | 0 | 0 | 0 | 513332333
5422 | 165 | 659 | -19.6776 | 30.7053 | 2091 | 2783 | 15.279 | 11.0451 | 7.99404 | 13.5112 | 2.94535 | 3.75333 | 3.5998 | 55.3036 | 55.4997 | 101 | 500 | 0 | Img64 | 79 | 1.032 | 0 | Copper-rich | Cu | Al | Si | Cl | 75.28058 | 16.19915 | 5.886055 | 1.534547 | 0.2374039 | 7951.785 | 1.981546 | 0 | 0 | 0 | 16.19915 | 5.886055 | 0 | 1.099667 | 1.534547 | 0 | 0 | 0 | 0 | 0 | 0 | 0 | 75.28058 | 0 | 0 | 0 | 0 | 0 | 0 | 0 | 0 | 0 | 0 | 0 | 0 | 0 | 0 | 101088710
5461 | 165 | 660 | -19.4729 | 30.7883 | 1168 | 2334 | 1.65676 | 1.10451 | 1.52989 | 1.88678 | 1.28859 | 1.33146 | 1.41707 | 1.38937 | 4.87552 | 101 | 500 | 0 | Img64 | 75 | 1.024 | 0 | Copper-rich | Cu | Al | Si |  | 85.82468 | 12.99501 | 1.180315 | 0 | 0.1825869 | 6104.051 | 2.741109 | 0 | 0 | 0 | 12.99501 | 1.180315 | 0 | 0 | 0 | 0 | 0 | 0 | 0 | 0 | 0 | 0 | 85.82468 | 0 | 0 | 0 | 0 | 0 | 0 | 0 | 0 | 0 | 0 | 0 | 0 | 0 | 0 | 101099810
5447 | 165 | 659 | -19.6969 | 30.6605 | 1998 | 3030 | 2.76126 | 2.94535 | 1.68222 | 3.39721 | 0.920421 | 1.1436 | 2.97062 | 2.62624 | 10.4507 | 124 | 500 | 0 | Img64 | 66 | 1.029 | 0 | Copper-rich | Cu | Al | Si |  | 72.8166 | 24.42371 | 2.759689 | 0 | 0.2533898 | 6503.286 | 3.349069 | 0 | 0 | 0 | 24.42371 | 2.759689 | 0 | 0 | 0 | 0 | 0 | 0 | 0 | 0 | 0 | 0 | 72.8166 | 0 | 0 | 0 | 0 | 0 | 0 | 0 | 0 | 0 | 0 | 0 | 0 | 0 | 0 | 202099720
5393 | 165 | 659 | -19.8563 | 30.7855 | 1133 | 2349 | 0.920421 | 1.28859 | 1.2313 | 1.71424 | 0.925943 | 1.13227 | 1.51398 | 0.864118 | 4.84273 | 146 | 500 | 0 | Img64 | 70 | 1.02 | 0 | Copper-rich | Cu | Al | Si | Cl | 77.34198 | 18.10121 | 1.777442 | 1.614849 | 0.2168707 | 6425.244 | 4.138274 | 0 | 0 | 0 | 18.10121 | 1.777442 | 0 | 1.164519 | 1.614849 | 0 | 0 | 0 | 0 | 0 | 0 | 0 | 77.34198 | 0 | 0 | 0 | 0 | 0 | 0 | 0 | 0 | 0 | 0 | 0 | 0 | 0 | 0 | 101088710
5434 | 165 | 659 | -19.6538 | 30.6786 | 2234 | 2931 | 3.31351 | 2.39309 | 2.15583 | 3.59015 | 1.05335 | 1.30348 | 2.75429 | 3.62591 | 10.3627 | 68 | 500 | 0 | Img64 | 62 | 1.029 | 0 | Copper-rich | Cu | Al | Si | S | 61.77115 | 28.13003 | 3.90074 | 2.266195 | 0.3951344 | 5658.117 | 4.9347 | 0 | 0 | 0 | 28.13003 | 3.90074 | 0 | 2.266195 | 1.710559 | 0 | 2.221326 | 0 | 0 | 0 | 0 | 0 | 61.77115 | 0 | 0 | 0 | 0 | 0 | 0 | 0 | 0 | 0 | 0 | 0 | 0 | 0 | 0 | 202077520
202 | 5 | 18 | -18.5537 | 40.8709 | 2063 | 2859 | 2.57718 | 1.84084 | 2.2402 | 2.79295 | 1.65676 | 1.72637 | 1.61781 | 3.32092 | 7.33582 | 101 | 500 | 0 | Img64 | 124 | 1.034 | 0 | Iron-rich | Fe | Al | Si |  | 97.21814 | 1.439497 | 1.342366 | 0 | 0.1718127 | 10797.28 | 1.883504 | 0 | 0 | 0 | 1.439497 | 1.342366 | 0 | 0 | 0 | 0 | 0 | 0 | 0 | 0 | 97.21814 | 0 | 0 | 0 | 0 | 0 | 0 | 0 | 0 | 0 | 0 | 0 | 0 | 0 | 0 | 0 | 0 | 990909909
1821 | 52 | 206 | -22.6392 | 38.6886 | 2396 | 2425 | 2.76126 | 2.94535 | 2.99658 | 3.17978 | 2.61086 | 3.00704 | 1.05744 | 6.16743 | 9.80556 | 113 | 500 | 0 | Img64 | 66 | 1.031 | 0 | Iron-rich | Fe | Al | Si |  | 93.4602 | 5.08904 | 1.450765 | 0 | 0.2780232 | 4879.17 | 3.203235 | 0 | 0 | 0 | 5.08904 | 1.450765 | 0 | 0 | 0 | 0 | 0 | 0 | 0 | 0 | 93.4602 | 0 | 0 | 0 | 0 | 0 | 0 | 0 | 0 | 0 | 0 | 0 | 0 | 0 | 0 | 0 | 0 | 990909909
4729 | 141 | 563 | -22.636 | 37.5393 | 2415 | 2523 | 2.57718 | 2.02493 | 2.37571 | 2.63027 | 2.02493 | 2.17565 | 1.20896 | 3.71062 | 7.66174 | 56 | 500 | 0 | Img64 | 98 | 1.007 | 0 | Iron-rich | Fe | Al | Si |  | 96.54084 | 2.336702 | 1.122461 | 0 | 0.1639956 | 8136.443 | 3.425038 | 0 | 0 | 0 | 2.336702 | 1.122461 | 0 | 0 | 0 | 0 | 0 | 0 | 0 | 0 | 96.54084 | 0 | 0 | 0 | 0 | 0 | 0 | 0 | 0 | 0 | 0 | 0 | 0 | 0 | 0 | 0 | 0 | 990909909
2701 | 79 | 315 | -19.639 | 31.5494 | 2311 | 2295 | 2.57718 | 2.02493 | 2.37115 | 3.00969 | 1.88678 | 1.99292 | 1.51019 | 3.79534 | 8.37715 | 68 | 500 | 0 | Img64 | 91 | 1.019 | 0 | Iron-rich | Fe | Al | Si |  | 94.26586 | 3.661609 | 2.072526 | 0 | 0.2736187 | 6075.326 | 3.597778 | 0 | 0 | 0 | 3.661609 | 2.072526 | 0 | 0 | 0 | 0 | 0 | 0 | 0 | 0 | 94.26586 | 0 | 0 | 0 | 0 | 0 | 0 | 0 | 0 | 0 | 0 | 0 | 0 | 0 | 0 | 0 | 0 | 990909909
5425 | 165 | 659 | -19.548 | 30.7007 | 2807 | 2811 | 10.4928 | 11.7814 | 8.79031 | 11.922 | 6.20363 | 6.42495 | 1.85558 | 60.0647 | 36.9738 | 146 | 500 | 0 | Img64 | 122 | 1.009 | 0 | Iron-rich | Fe | Al | Si | Ca | 64.15821 | 15.10039 | 13.69304 | 7.048355 | 0.08006706 | 20060.31 | 4.838799 | 0 | 0 | 0 | 15.10039 | 13.69304 | 0 | 0 | 0 | 0 | 7.048355 | 0 | 0 | 0 | 64.15821 | 0 | 0 | 0 | 0 | 0 | 0 | 0 | 0 | 0 | 0 | 0 | 0 | 0 | 0 | 0 | 0 | 772627626
1982 | 60 | 237 | -21.6605 | 34.3461 | 1569 | 1441 | 2.76126 | 2.20901 | 2.48887 | 2.94241 | 2.0669 | 2.14064 | 1.37455 | 4.13421 | 8.08403 | 113 | 500 | 0 | Img64 | 78 | 1.027 | 0 | Iron-rich | Fe | Al | Si |  | 95.76216 | 2.403361 | 1.834479 | 0 | 0.4008947 | 4889.696 | 5.714429 | 0 | 0 | 0 | 2.403361 | 1.834479 | 0 | 0 | 0 | 0 | 0 | 0 | 0 | 0 | 95.76216 | 0 | 0 | 0 | 0 | 0 | 0 | 0 | 0 | 0 | 0 | 0 | 0 | 0 | 0 | 0 | 0 | 990909909
1317 | 37 | 146 | -19.3589 | 41.7184 | 1785 | 2347 | 2.20901 | 2.94535 | 2.74573 | 3.17978 | 2.39309 | 2.54059 | 1.25159 | 5.08305 | 8.67974 | 23 | 500 | 0 | Img64 | 82 | 1.028 | 0 | Iron-rich | Fe | Al | Si | Cl | 84.25056 | 9.134764 | 3.006053 | 1.406736 | 0.3777171 | 5954.773 | 5.761737 | 0 | 1.108643 | 1.093242 | 9.134764 | 3.006053 | 0 | 0 | 1.406736 | 0 | 0 | 0 | 0 | 0 | 84.25056 | 0 | 0 | 0 | 0 | 0 | 0 | 0 | 0 | 0 | 0 | 0 | 0 | 0 | 0 | 0 | 0 | 770707707
5431 | 165 | 659 | -19.598 | 30.6846 | 2540 | 2892 | 6.07478 | 4.97027 | 3.28972 | 5.98323 | 2.47714 | 3.22512 | 1.8552 | 7.47208 | 20.5478 | 113 | 500 | 0 | Img64 | 115 | 1.027 | 0 | Iron-rich | Fe | Al | Si | Cl | 77.12722 | 10.78837 | 10.7346 | 1.349819 | 0.1574376 | 11908.54 | 6.634333 | 0 | 0 | 0 | 10.78837 | 10.7346 | 0 | 0 | 1.349819 | 0 | 0 | 0 | 0 | 0 | 77.12722 | 0 | 0 | 0 | 0 | 0 | 0 | 0 | 0 | 0 | 0 | 0 | 0 | 0 | 0 | 0 | 0 | 882728727
3953 | 120 | 480 | -17.6131 | 36.0387 | 1027 | 2481 | 5.70661 | 5.70661 | 4.60684 | 7.28932 | 2.61086 | 3.84454 | 1.89602 | 16.7402 | 18.9257 | 135 | 500 | 0 | Img64 | 65 | 1.045 | 0 | Iron-rich | Fe | Al | Si | Ca | 34.15699 | 29.94022 | 23.31246 | 4.548471 | 0.2840242 | 6771.38 | 7.023018 | 0 | 0 | 0 | 29.94022 | 23.31246 | 1.381066 | 2.670608 | 0 | 0 | 4.548471 | 3.99019 | 0 | 0 | 34.15699 | 0 | 0 | 0 | 0 | 0 | 0 | 0 | 0 | 0 | 0 | 0 | 0 | 0 | 0 | 0 | 0 | 554345343
4132 | 125 | 500 | -21.8364 | 36.9643 | 2659 | 1555 | 2.94535 | 5.70661 | 3.37266 | 6.00212 | 2.6456 | 2.76491 | 2.17082 | 8.82756 | 15.1998 | 169 | 500 | 0 | Img64 | 90 | 1.017 | 0 | Iron-rich | Fe | Al | Si | S | 92.54119 | 3.746415 | 2.534771 | 1.177621 | 0.4601642 | 5974.955 | 8.128715 | 0 | 0 | 0 | 3.746415 | 2.534771 | 0 | 1.177621 | 0 | 0 | 0 | 0 | 0 | 0 | 92.54119 | 0 | 0 | 0 | 0 | 0 | 0 | 0 | 0 | 0 | 0 | 0 | 0 | 0 | 0 | 0 | 0 | 880808808
3942 | 120 | 479 | -17.6151 | 36.0391 | 3064 | 2480 | 5.70661 | 5.89069 | 4.71011 | 7.68096 | 2.4666 | 3.95462 | 1.94228 | 17.5535 | 19.8042 | 135 | 500 | 0 | Img64 | 64 | 1.042 | 0 | Iron-rich | Fe | Al | Si | S | 36.35557 | 30.77631 | 23.5328 | 3.235606 | 0.2329097 | 6157.631 | 8.698434 | 0 | 1.370187 | 0 | 30.77631 | 23.5328 | 0 | 3.235606 | 2.010036 | 0 | 2.71949 | 0 | 0 | 0 | 36.35557 | 0 | 0 | 0 | 0 | 0 | 0 | 0 | 0 | 0 | 0 | 0 | 0 | 0 | 0 | 0 | 0 | 554345343
1759 | 50 | 200 | -17.655 | 32.2701 | 2847 | 2474 | 4.6021 | 3.31351 | 3.87503 | 4.88285 | 2.7698 | 2.8382 | 1.7204 | 10.8947 | 12.8825 | 79 | 500 | 0 | Img64 | 76 | 1.038 | 0 | Iron-rich | Fe | Al | Si | Mg | 51.00708 | 21.62902 | 18.42676 | 8.937147 | 0.08242325 | 5102.664 | 9.279738 | 0 | 0 | 8.937147 | 21.62902 | 18.42676 | 0 | 0 | 0 | 0 | 0 | 0 | 0 | 0 | 51.00708 | 0 | 0 | 0 | 0 | 0 | 0 | 0 | 0 | 0 | 0 | 0 | 0 | 0 | 0 | 0 | 0 | 552425424
5402 | 165 | 659 | -19.6512 | 30.7647 | 2246 | 2463 | 2.02493 | 1.47267 | 1.83621 | 2.36046 | 1.28859 | 1.73586 | 1.35982 | 2.16877 | 6.72824 | 68 | 500 | 0 | Img64 | 73 | 1.03 | 0 | Iron-rich | Fe | Al | Si |  | 75.22427 | 19.45448 | 5.321248 | 0 | 0.3766871 | 5372.546 | 9.65233 | 0 | 0 | 0 | 19.45448 | 5.321248 | 0 | 0 | 0 | 0 | 0 | 0 | 0 | 0 | 75.22427 | 0 | 0 | 0 | 0 | 0 | 0 | 0 | 0 | 0 | 0 | 0 | 0 | 0 | 0 | 0 | 0 | 761617616
3083 | 94 | 376 | -23.2385 | 37.6661 | 1190 | 1833 | 1.65676 | 1.84084 | 1.54824 | 2.47714 | 1.19713 | 1.37963 | 1.79551 | 1.5588 | 6.5002 | 146 | 500 | 0 | Img64 | 70 | 1.034 | 0 | Iron-rich | Fe | Al | Si | Mg | 77.46839 | 8.362743 | 8.072399 | 4.93624 | 0.3970229 | 4834.766 | 10.32117 | 0 | 0 | 4.93624 | 8.362743 | 8.072399 | 0 | 1.160225 | 0 | 0 | 0 | 0 | 0 | 0 | 77.46839 | 0 | 0 | 0 | 0 | 0 | 0 | 0 | 0 | 0 | 0 | 0 | 0 | 0 | 0 | 0 | 0 | 770707707
3347 | 101 | 404 | -23.3696 | 36.2428 | 2525 | 1372 | 2.57718 | 2.94535 | 2.84616 | 3.39721 | 2.57718 | 2.68838 | 1.26366 | 5.65913 | 9.30411 | 146 | 500 | 0 | Img64 | 72 | 1.03 | 0 | Iron-rich | Fe | Al | Si | K | 42.6403 | 22.96354 | 22.5721 | 5.153913 | 0.3632214 | 6524.549 | 12.70202 | 0 | 0 | 3.96438 | 22.96354 | 22.5721 | 0 | 0 | 0 | 5.153913 | 0 | 2.705772 | 0 | 0 | 42.6403 | 0 | 0 | 0 | 0 | 0 | 0 | 0 | 0 | 0 | 0 | 0 | 0 | 0 | 0 | 0 | 0 | 664345343
1895 | 56 | 224 | -13.553 | 36.8445 | 2605 | 2201 | 2.39309 | 2.39309 | 2.39224 | 2.6033 | 2.20901 | 2.21879 | 1.1733 | 3.72757 | 8.37715 | 45 | 500 | 0 | Img64 | 64 | 1.054 | 0 | Iron-rich | Fe | Al | Si | Ti | 51.47039 | 20.91931 | 19.29073 | 4.180342 | 0.2893289 | 5038.504 | 13.3715 | 0 | 1.400278 | 0 | 20.91931 | 19.29073 | 0 | 2.738939 | 0 | 0 | 0 | 4.180342 | 0 | 0 | 51.47039 | 0 | 0 | 0 | 0 | 0 | 0 | 0 | 0 | 0 | 0 | 0 | 0 | 0 | 0 | 0 | 0 | 662425424
251 | 6 | 23 | -21.6138 | 38.2851 | 1821 | 2572 | 2.76126 | 1.84084 | 2.32557 | 3.25294 | 1.47267 | 1.65626 | 1.96403 | 3.71062 | 8.3517 | 68 | 500 | 0 | Img64 | 73 | 1.03 | 0 | Titanium-rich | Ti | Al | Si | S | 92.43919 | 5.14428 | 1.383941 | 1.032589 | 0.1806639 | 5956.662 | 0 | 0 | 0 | 0 | 5.14428 | 1.383941 | 0 | 1.032589 | 0 | 0 | 0 | 92.43919 | 0 | 0 | 0 | 0 | 0 | 0 | 0 | 0 | 0 | 0 | 0 | 0 | 0 | 0 | 0 | 0 | 0 | 0 | 0 | 9909990
3803 | 118 | 469 | -22.6913 | 39.3252 | 2113 | 3056 | 6.62703 | 5.15436 | 5.23636 | 6.56404 | 4.6212 | 5.17926 | 1.26737 | 19.6883 | 19.306 | 68 | 500 | 0 | Img64 | 88 | 1.011 | 0 | Titanium-rich | Ti | Al | Si |  | 92.01715 | 6.701962 | 1.280884 | 0 | 0.08277062 | 10055.9 | 2.219805 | 0 | 0 | 0 | 6.701962 | 1.280884 | 0 | 0 | 0 | 0 | 0 | 92.01715 | 0 | 0 | 0 | 0 | 0 | 0 | 0 | 0 | 0 | 0 | 0 | 0 | 0 | 0 | 0 | 0 | 0 | 0 | 0 | 9909990
4734 | 141 | 563 | -22.5226 | 37.4614 | 3032 | 2947 | 1.84084 | 1.65676 | 1.79252 | 2.01882 | 1.49128 | 1.79575 | 1.12422 | 2.05016 | 6.54536 | 23 | 500 | 0 | Img64 | 83 | 1.023 | 0 | Titanium-rich | Ti | Al | Si | Fe | 85.64537 | 5.009061 | 5.000194 | 3.304076 | 0.2241829 | 7251.918 | 4.207899 | 0 | 1.041298 | 0 | 5.009061 | 5.000194 | 0 | 0 | 0 | 0 | 0 | 85.64537 | 0 | 0 | 3.304076 | 0 | 0 | 0 | 0 | 0 | 0 | 0 | 0 | 0 | 0 | 0 | 0 | 0 | 0 | 0 | 0 | 8808880
1169 | 34 | 136 | -17.2764 | 35.1903 | 2859 | 3000 | 11.2291 | 10.3087 | 9.38414 | 11.6671 | 7.93969 | 8.82056 | 1.32271 | 67.7909 | 33.3885 | 56 | 500 | 0 | Img64 | 88 | 1.024 | 0 | Titanium-rich | Ti | Al | Si |  | 96.75309 | 2.054109 | 1.192802 | 0 | 0.1052298 | 13838 | 4.465218 | 0 | 0 | 0 | 2.054109 | 1.192802 | 0 | 0 | 0 | 0 | 0 | 96.75309 | 0 | 0 | 0 | 0 | 0 | 0 | 0 | 0 | 0 | 0 | 0 | 0 | 0 | 0 | 0 | 0 | 0 | 0 | 0 | 9909990
3503 | 107 | 425 | -21.3142 | 41.194 | 1402 | 1101 | 3.86577 | 2.20901 | 2.89365 | 3.9442 | 2.18845 | 2.25259 | 1.75097 | 6.03188 | 9.97486 | 79 | 500 | 0 | Img64 | 89 | 1.014 | 0 | Titanium-rich | Ti | Al | Si |  | 86.62427 | 11.48613 | 1.889594 | 0 | 0.1099073 | 9422.989 | 4.775853 | 0 | 0 | 0 | 11.48613 | 1.889594 | 0 | 0 | 0 | 0 | 0 | 86.62427 | 0 | 0 | 0 | 0 | 0 | 0 | 0 | 0 | 0 | 0 | 0 | 0 | 0 | 0 | 0 | 0 | 0 | 0 | 0 | 109819890
3546 | 107 | 428 | -20.7925 | 40.5681 | 2188 | 2453 | 2.94535 | 2.76126 | 2.83992 | 3.38431 | 2.34297 | 2.45789 | 1.37692 | 5.57441 | 9.44886 | 135 | 500 | 0 | Img64 | 72 | 1.024 | 0 | Titanium-rich | Ti | Al | Si |  | 91.47988 | 7.181701 | 1.338424 | 0 | 0.1550725 | 6587.093 | 4.999251 | 0 | 0 | 0 | 7.181701 | 1.338424 | 0 | 0 | 0 | 0 | 0 | 91.47988 | 0 | 0 | 0 | 0 | 0 | 0 | 0 | 0 | 0 | 0 | 0 | 0 | 0 | 0 | 0 | 0 | 0 | 0 | 0 | 8808880
102 | 2 | 7 | -19.1189 | 41.5398 | 1042 | 1269 | 2.57718 | 2.20901 | 2.61804 | 2.885 | 2.20901 | 2.58293 | 1.11695 | 4.59169 | 8.19186 | 124 | 500 | 0 | Img64 | 73 | 1.021 | 0 | Titanium-rich | Ti | Al | Si |  | 90.43758 | 8.231753 | 1.330665 | 0 | 0.1152633 | 7408.615 | 6.391604 | 0 | 0 | 0 | 8.231753 | 1.330665 | 0 | 0 | 0 | 0 | 0 | 90.43758 | 0 | 0 | 0 | 0 | 0 | 0 | 0 | 0 | 0 | 0 | 0 | 0 | 0 | 0 | 0 | 0 | 0 | 0 | 0 | 8808880
272 | 7 | 25 | -17.9628 | 34.3275 | 1185 | 1546 | 7.91562 | 4.78619 | 5.2382 | 8.78697 | 4.21245 | 4.67656 | 1.87894 | 20.0611 | 21.1937 | 113 | 500 | 0 | Img64 | 79 | 1.021 | 0 | Titanium-rich | Ti | Al | Si |  | 95.08472 | 3.127264 | 1.788013 | 0 | 0.2504059 | 6609.588 | 6.437952 | 0 | 0 | 0 | 3.127264 | 1.788013 | 0 | 0 | 0 | 0 | 0 | 95.08472 | 0 | 0 | 0 | 0 | 0 | 0 | 0 | 0 | 0 | 0 | 0 | 0 | 0 | 0 | 0 | 0 | 0 | 0 | 0 | 8808880
326 | 7 | 27 | -17.6344 | 33.9527 | 2966 | 1535 | 6.25886 | 5.52253 | 4.8713 | 7.16038 | 2.18845 | 3.2921 | 2.17502 | 19.4003 | 19.5454 | 135 | 500 | 0 | Img64 | 67 | 1.031 | 0 | Titanium-rich | Ti | Al | Si | S | 93.9564 | 2.406897 | 2.017742 | 1.618965 | 0.3489578 | 5391.57 | 7.547329 | 0 | 0 | 0 | 2.406897 | 2.017742 | 0 | 1.618965 | 0 | 0 | 0 | 93.9564 | 0 | 0 | 0 | 0 | 0 | 0 | 0 | 0 | 0 | 0 | 0 | 0 | 0 | 0 | 0 | 0 | 0 | 0 | 0 | 8808880
352 | 7 | 28 | -17.3773 | 33.8894 | 2312 | 1879 | 2.76126 | 2.20901 | 2.55481 | 3.17978 | 2.02493 | 2.21308 | 1.43681 | 4.38836 | 8.81865 | 113 | 500 | 0 | Img64 | 63 | 1.04 | 0 | Titanium-rich | Ti | Al | Si | S | 93.76483 | 3.176013 | 1.72523 | 1.333924 | 0.3898794 | 4676.089 | 8.128358 | 0 | 0 | 0 | 3.176013 | 1.72523 | 0 | 1.333924 | 0 | 0 | 0 | 93.76483 | 0 | 0 | 0 | 0 | 0 | 0 | 0 | 0 | 0 | 0 | 0 | 0 | 0 | 0 | 0 | 0 | 0 | 0 | 0 | 8808880
3013 | 94 | 373 | -23.6441 | 38.1611 | 1032 | 1192 | 4.23394 | 6.07478 | 3.97234 | 6.56404 | 2.22128 | 2.39564 | 2.74 | 14.2664 | 17.776 | 158 | 500 | 0 | Img64 | 74 | 1.002 | 0 | Titanium-rich | Ti | Al | Si |  | 82.0823 | 15.94713 | 1.970572 | 0 | 0.1494826 | 8156.649 | 8.536976 | 0 | 0 | 0 | 15.94713 | 1.970572 | 0 | 0 | 0 | 0 | 0 | 82.0823 | 0 | 0 | 0 | 0 | 0 | 0 | 0 | 0 | 0 | 0 | 0 | 0 | 0 | 0 | 0 | 0 | 0 | 0 | 0 | 108718780
3398 | 103 | 410 | -17.7351 | 34.8395 | 2409 | 2859 | 4.41802 | 3.68168 | 3.77869 | 4.36688 | 2.82529 | 3.17179 | 1.37679 | 10.183 | 12.6971 | 56 | 500 | 0 | Img64 | 120 | 1.015 | 0 | Iron-rich | Fe | Ba | Si | S | 71.289 | 16.49761 | 3.908899 | 3.23366 | 0.7141621 | 7459.986 | 0 | 0 | 0 | 1.021519 | 1.203287 | 3.908899 | 0 | 3.23366 | 0 | 0 | 2.846027 | 0 | 0 | 0 | 71.289 | 0 | 0 | 0 | 0 | 0 | 0 | 0 | 0 | 0 | 0 | 16.49761 | 0 | 0 | 0 | 0 | 0 | 870717818
3379 | 102 | 408 | -20.5604 | 36.8155 | 1397 | 2361 | 9.20421 | 3.86577 | 5.03241 | 9.17963 | 3.31351 | 3.43535 | 2.67211 | 20.2644 | 21.8644 | 101 | 500 | 0 | Img64 | 148 | 1.038 | 0 | Iron-rich | Fe | Ba | Si |  | 96.26918 | 2.568391 | 1.162425 | 0 | 0.1326849 | 14957.16 | 2.068483 | 0 | 0 | 0 | 0 | 1.162425 | 0 | 0 | 0 | 0 | 0 | 0 | 0 | 0 | 96.26918 | 0 | 0 | 0 | 0 | 0 | 0 | 0 | 0 | 0 | 0 | 2.568391 | 0 | 0 | 0 | 0 | 0 | 990909909
1521 | 40 | 160 | -19.6096 | 36.8712 | 2470 | 2049 | 10.4928 | 10.4928 | 6.60756 | 13.4078 | 3.38431 | 3.89964 | 3.43822 | 39.8172 | 34.3742 | 135 | 500 | 0 | Img64 | 126 | 1.017 | 0 | Iron-rich | Fe | Ba | Si | Al | 93.94588 | 2.86539 | 1.664965 | 1.523764 | 0.2786464 | 7359.841 | 4.869672 | 0 | 0 | 0 | 1.523764 | 1.664965 | 0 | 0 | 0 | 0 | 0 | 0 | 0 | 0 | 93.94588 | 0 | 0 | 0 | 0 | 0 | 0 | 0 | 0 | 0 | 0 | 2.86539 | 0 | 0 | 0 | 0 | 0 | 880808808
4485 | 136 | 541 | -19.1434 | 36.4958 | 2962 | 2044 | 1.84084 | 2.20901 | 1.88489 | 2.42909 | 1.55756 | 1.7965 | 1.35213 | 2.37209 | 7.53961 | 11 | 500 | 0 | Img64 | 77 | 1.034 | 0 | Iron-rich | Fe | Ba | Si | Al | 71.42048 | 9.547004 | 9.493583 | 4.568226 | 0.8698282 | 4600.912 | 12.69352 | 0 | 0 | 1.348241 | 4.568226 | 9.493583 | 0 | 3.62247 | 0 | 0 | 0 | 0 | 0 | 0 | 71.42048 | 0 | 0 | 0 | 0 | 0 | 0 | 0 | 0 | 0 | 0 | 9.547004 | 0 | 0 | 0 | 0 | 0 | 770606606
4504 | 136 | 543 | -19.2522 | 36.1832 | 2372 | 1698 | 3.12943 | 2.57718 | 2.67225 | 3.77722 | 2.20901 | 2.79102 | 1.35335 | 4.9475 | 10.3643 | 135 | 500 | 0 | Img64 | 78 | 1.03 | 0 | Titanium-rich | Ti | Ba | Si | Al | 79.13977 | 6.036405 | 4.736439 | 4.213327 | 0.3720731 | 7554.427 | 8.479261 | 0 | 0 | 0 | 4.213327 | 4.736439 | 0 | 0 | 0 | 0 | 2.216822 | 79.13977 | 0 | 0 | 3.657232 | 0 | 0 | 0 | 0 | 0 | 0 | 0 | 0 | 0 | 0 | 6.036405 | 0 | 0 | 0 | 0 | 0 | 7707770
296 | 7 | 25 | -17.7797 | 34.1214 | 2171 | 2667 | 3.86577 | 2.02493 | 2.55586 | 4.04985 | 1.88678 | 2.00569 | 2.01918 | 4.45614 | 10.156 | 90 | 500 | 0 | Img64 | 83 | 1.043 | 0 | Zinc-rich | Zn | Ba | Si | Na | 93.73962 | 2.405026 | 1.369067 | 1.364603 | 0.3504046 | 5082.55 | 3.384715 | 0 | 1.364603 | 0 | 1.121687 | 1.369067 | 0 | 0 | 0 | 0 | 0 | 0 | 0 | 0 | 0 | 0 | 0 | 93.73962 | 0 | 0 | 0 | 0 | 0 | 0 | 0 | 2.405026 | 0 | 0 | 0 | 0 | 0 | 99000009
265 | 7 | 25 | -17.7697 | 34.3966 | 2225 | 1185 | 9.94055 | 11.9655 | 8.35868 | 13.2494 | 6.24798 | 9.21969 | 1.43708 | 54.7275 | 38.0415 | 34 | 500 | 0 | Img64 | 64 | 1.041 | 0 | #Unclassified# | Ti | Ca | Si | Zn | 18.51835 | 17.86027 | 12.95339 | 11.68516 | 0.9703229 | 6197.177 | 4.67419 | 0 | 1.095866 | 0 | 4.100954 | 12.95339 | 0 | 8.884731 | 6.791343 | 3.49386 | 17.86027 | 18.51835 | 0 | 0 | 3.933972 | 0 | 0 | 11.68516 | 0 | 0 | 10.68211 | 0 | 0 | 0 | 0 | 0 | 0 | 0 | 0 | 0 | 0 | 234111122
881 | 24 | 93 | -16.6367 | 38.0081 | 2245 | 2016 | 11.0451 | 15.4631 | 11.0743 | 15.6493 | 8.20659 | 8.52156 | 1.83643 | 99.1872 | 45.3215 | 146 | 500 | 0 | Img64 | 56 | 1.028 | 0 | #Unclassified# | S | Ca | Si | Cl | 30.27547 | 18.88558 | 16.87589 | 10.42666 | 0.6725487 | 6597.207 | 11.84941 | 0 | 0 | 4.042945 | 3.990342 | 16.87589 | 0 | 30.27547 | 10.42666 | 2.345209 | 18.88558 | 0 | 0 | 0 | 3.053963 | 0 | 0 | 0 | 0 | 0 | 10.10395 | 0 | 0 | 0 | 0 | 0 | 0 | 0 | 0 | 0 | 0 | 224030212
59 | 2 | 5 | -18.8334 | 41.732 | 2597 | 2281 | 9.75646 | 6.81111 | 4.76541 | 10.3397 | 2.6033 | 3.04105 | 3.40002 | 20.7897 | 25.5557 | 124 | 500 | 0 | Img64 | 63 | 1.032 | 0 | #Unclassified# | Al | Ca | Si | Pd | 17.24943 | 13.62984 | 12.41167 | 11.68322 | 1 | 6184.806 | 12.53373 | 0 | 1.653305 | 6.356643 | 17.24943 | 12.41167 | 10.54857 | 10.17749 | 0 | 7.234084 | 13.62984 | 2.848222 | 0 | 0 | 6.207531 | 0 | 0 | 0 | 0 | 0 | 11.68322 | 0 | 0 | 0 | 0 | 0 | 0 | 0 | 0 | 0 | 0 | 433021021
5248 | 158 | 630 | -19.662 | 36.5303 | 2182 | 1865 | 20.0652 | 13.4381 | 10.8485 | 24.3795 | 6.79872 | 7.29668 | 3.34118 | 101.542 | 52.3116 | 56 | 500 | 0 | Img64 | 66 | 1.023 | 0 | #Unclassified# | Fe | Ca | Si | Zn | 25.08632 | 21.37204 | 15.79044 | 10.34108 | 0.8384221 | 6603.665 | 13.78472 | 0 | 0 | 2.177926 | 4.827333 | 15.79044 | 0 | 8.458847 | 4.334325 | 0 | 21.37204 | 7.611701 | 0 | 0 | 25.08632 | 0 | 0 | 10.34108 | 0 | 0 | 0 | 0 | 0 | 0 | 0 | 0 | 0 | 0 | 0 | 0 | 0 | 442212212
2340 | 69 | 273 | -17.4984 | 35.1376 | 1644 | 1251 | 11.2291 | 24.2991 | 13.9768 | 24.414 | 6.9745 | 9.56509 | 2.5524 | 168.876 | 64.7048 | 11 | 500 | 0 | Img64 | 61 | 1.039 | 0 | #Unclassified# | S | Ca | Si | Cl | 38.09098 | 37.45364 | 9.030849 | 5.236667 | 0.4879943 | 5647.066 | 13.94252 | 0 | 3.019808 | 0 | 3.082856 | 9.030849 | 0 | 38.09098 | 5.236667 | 4.085197 | 37.45364 | 0 | 0 | 0 | 0 | 0 | 0 | 0 | 0 | 0 | 0 | 0 | 0 | 0 | 0 | 0 | 0 | 0 | 0 | 0 | 0 | 416030303
4912 | 150 | 599 | -16.4065 | 36.8858 | 1432 | 1979 | 11.5973 | 9.94055 | 9.14881 | 11.6709 | 7.38509 | 9.68671 | 1.20484 | 65.5544 | 36.4312 | 101 | 500 | 0 | Img64 | 66 | 1.04 | 0 | #Unclassified# | K | Ca | Si | Pd | 20.68792 | 20.30879 | 16.74871 | 16.12334 | 1 | 6590.641 | 15.43509 | 0 | 4.186987 | 1.495013 | 3.739038 | 16.74871 | 6.854248 | 5.380728 | 0 | 20.68792 | 20.30879 | 0 | 0 | 0 | 4.475229 | 0 | 0 | 0 | 0 | 0 | 16.12334 | 0 | 0 | 0 | 0 | 0 | 0 | 0 | 0 | 0 | 0 | 343021021
5399 | 165 | 659 | -19.5796 | 30.7712 | 2636 | 2427 | 4.04985 | 3.12943 | 3.41748 | 4.58144 | 2.73392 | 3.1434 | 1.45748 | 8.31925 | 11.8722 | 68 | 500 | 0 | Img64 | 69 | 1.043 | 0 | Aluminum-rich | Al | Ca | Si |  | 42.1322 | 29.37296 | 28.49484 | 0 | 0.07942707 | 8830.982 | 6.982229 | 0 | 0 | 0 | 42.1322 | 28.49484 | 0 | 0 | 0 | 0 | 29.37296 | 0 | 0 | 0 | 0 | 0 | 0 | 0 | 0 | 0 | 0 | 0 | 0 | 0 | 0 | 0 | 0 | 0 | 0 | 0 | 0 | 527053050
4448 | 134 | 535 | -22.4876 | 36.0543 | 1165 | 2399 | 14.9108 | 8.83604 | 7.61615 | 13.0963 | 5.07824 | 5.46856 | 2.39483 | 47.679 | 38.0637 | 124 | 500 | 0 | Img64 | 68 | 1.034 | 0 | Chlorine-rich | Cl | Ca | Si | Zn | 35.24646 | 17.1689 | 16.96332 | 10.33775 | 0.3035948 | 7323.051 | 6.541063 | 0 | 0 | 2.338157 | 7.876507 | 16.96332 | 0 | 2.943788 | 35.24646 | 0 | 17.1689 | 2.529971 | 0 | 0 | 4.595145 | 0 | 0 | 10.33775 | 0 | 0 | 0 | 0 | 0 | 0 | 0 | 0 | 0 | 0 | 0 | 0 | 0 | 412310313
2506 | 74 | 296 | -20.0346 | 37.5535 | 2199 | 2446 | 3.12943 | 2.02493 | 2.34892 | 3.52443 | 1.37006 | 1.40205 | 2.51376 | 3.96478 | 9.0479 | 68 | 500 | 0 | Img64 | 88 | 1.045 | 0 | Iron-rich | Fe | Ca | Si | Al | 95.13962 | 2.308909 | 1.421906 | 1.129565 | 0.3457681 | 5287.973 | 2.477944 | 0 | 0 | 0 | 1.129565 | 1.421906 | 0 | 0 | 0 | 0 | 2.308909 | 0 | 0 | 0 | 95.13962 | 0 | 0 | 0 | 0 | 0 | 0 | 0 | 0 | 0 | 0 | 0 | 0 | 0 | 0 | 0 | 0 | 990909909
3374 | 102 | 408 | -20.3003 | 37.0222 | 2813 | 1238 | 5.52253 | 6.25886 | 4.98422 | 7.17669 | 2.73392 | 3.48861 | 2.05718 | 19.4681 | 20.2146 | 146 | 500 | 0 | Img64 | 132 | 1.037 | 0 | Iron-rich | Fe | Ca | Si |  | 96.0845 | 2.468907 | 1.446594 | 0 | 0.2512421 | 9013.737 | 3.155523 | 0 | 0 | 0 | 0 | 1.446594 | 0 | 0 | 0 | 0 | 2.468907 | 0 | 0 | 0 | 96.0845 | 0 | 0 | 0 | 0 | 0 | 0 | 0 | 0 | 0 | 0 | 0 | 0 | 0 | 0 | 0 | 0 | 990909909
2797 | 80 | 320 | -19.8636 | 33.8437 | 1092 | 2118 | 3.86577 | 3.12943 | 3.72441 | 4.21245 | 3.12943 | 3.88767 | 1.08354 | 9.82722 | 12.0182 | 124 | 500 | 0 | Img64 | 95 | 1.024 | 0 | Iron-rich | Fe | Ca | Si | Al | 82.30823 | 8.088888 | 5.238557 | 2.07616 | 0.4031098 | 6633.789 | 7.305978 | 0 | 0 | 0 | 2.07616 | 5.238557 | 0 | 1.292895 | 0.9952693 | 0 | 8.088888 | 0 | 0 | 0 | 82.30823 | 0 | 0 | 0 | 0 | 0 | 0 | 0 | 0 | 0 | 0 | 0 | 0 | 0 | 0 | 0 | 0 | 770707707
5288 | 159 | 635 | -17.5453 | 39.8218 | 1400 | 2407 | 7.54745 | 6.81111 | 6.74879 | 7.91676 | 6.00212 | 7.06643 | 1.12033 | 33.5481 | 22.212 | 101 | 500 | 0 | Img64 | 83 | 1.009 | 0 | Iron-rich | Fe | Ca | Si | Ti | 30.61493 | 28.24673 | 17.30436 | 6.133752 | 0.4739137 | 8397.453 | 8.113356 | 0 | 0 | 4.277865 | 5.184722 | 17.30436 | 0 | 4.598608 | 1.229152 | 2.409882 | 28.24673 | 6.133752 | 0 | 0 | 30.61493 | 0 | 0 | 0 | 0 | 0 | 0 | 0 | 0 | 0 | 0 | 0 | 0 | 0 | 0 | 0 | 0 | 433212212
1157 | 34 | 135 | -17.7114 | 35.4595 | 2542 | 1534 | 19.8811 | 15.279 | 17.2408 | 21.0609 | 14.0889 | 15.4025 | 1.36737 | 230.669 | 56.7926 | 56 | 500 | 0 | Img64 | 87 | 1.047 | 0 | Titanium-rich | Ti | Ca | Si | Cl | 63.39414 | 30.2893 | 2.6839 | 1.953705 | 0.1339757 | 16943.37 | 3.183355 | 0 | 0 | 0 | 1.678956 | 2.6839 | 0 | 0 | 1.953705 | 0 | 30.2893 | 63.39414 | 0 | 0 | 0 | 0 | 0 | 0 | 0 | 0 | 0 | 0 | 0 | 0 | 0 | 0 | 0 | 0 | 0 | 0 | 0 | 208606660
395 | 8 | 30 | -18.3419 | 36.4247 | 1145 | 2433 | 8.0997 | 3.86577 | 3.59611 | 8.78697 | 1.84084 | 1.88209 | 4.66873 | 11.6232 | 18.8429 | 113 | 500 | 0 | Img64 | 80 | 1.05 | 0 | Zinc-rich | Zn | Ca | Si | Ti | 67.06658 | 14.50018 | 6.52165 | 4.09891 | 0.7938804 | 4955.722 | 6.580991 | 0 | 0 | 0 | 1.812446 | 6.52165 | 0 | 3.497145 | 0 | 0 | 14.50018 | 4.09891 | 0 | 0 | 2.503088 | 0 | 0 | 67.06658 | 0 | 0 | 0 | 0 | 0 | 0 | 0 | 0 | 0 | 0 | 0 | 0 | 0 | 167000006
1923 | 57 | 227 | -20.6178 | 40.067 | 1090 | 1078 | 7.73153 | 9.75646 | 6.71814 | 11.4124 | 3.9442 | 4.48561 | 2.54422 | 37.6654 | 26.9485 | 146 | 500 | 0 | Img64 | 67 | 1.025 | 0 | #Unclassified# | Pd | Cl | Si | S | 21.82193 | 17.05951 | 16.53212 | 11.1291 | 1 | 5323.24 | 19.10178 | 0 | 3.814509 | 5.024414 | 9.324771 | 16.53212 | 2.285285 | 11.1291 | 17.05951 | 4.561916 | 3.569275 | 0 | 0 | 0 | 4.877162 | 0 | 0 | 0 | 0 | 0 | 21.82193 | 0 | 0 | 0 | 0 | 0 | 0 | 0 | 0 | 0 | 0 | 331110112
4834 | 147 | 587 | -16.3235 | 33.809 | 1879 | 2312 | 13.8063 | 11.7814 | 10.6172 | 13.1502 | 8.85853 | 9.46791 | 1.38893 | 84.8361 | 44.5344 | 101 | 500 | 0 | Img64 | 218 | 1.035 | 0 | Bismuth Chloride | Bi | Cl | Si |  | 90.12631 | 9.648741 | 0.2249478 | 0 | 0.008478197 | 54951.78 | 0 | 0 | 0 | 0 | 0 | 0.2249478 | 0 | 0 | 9.648741 | 0 | 0 | 0 | 0 | 0 | 0 | 0 | 0 | 0 | 0 | 0 | 0 | 0 | 0 | 0 | 0 | 0 | 0 | 0 | 0 | 0 | 90.12631 | 99000000
4893 | 148 | 592 | -19.4695 | 33.1807 | 1183 | 1632 | 6.44295 | 12.3336 | 7.45696 | 11.5973 | 4.99199 | 5.79127 | 2.00255 | 44.5275 | 29.3856 | 0 | 500 | 0 | Img64 | 204 | 1.002 | 0 | Bismuth Chloride | Bi | Cl | Si |  | 88.90831 | 10.57183 | 0.51986 | 0 | 0.1841246 | 24100.23 | 0.2860657 | 0 | 0 | 0 | 0 | 0.51986 | 0 | 0 | 10.57183 | 0 | 0 | 0 | 0 | 0 | 0 | 0 | 0 | 0 | 0 | 0 | 0 | 0 | 0 | 0 | 0 | 0 | 0 | 0 | 0 | 0 | 88.90831 | 188100101
2304 | 68 | 270 | -18.2431 | 34.0958 | 1708 | 2800 | 4.04985 | 3.4976 | 3.72454 | 4.34273 | 3.14073 | 3.37817 | 1.28553 | 9.96277 | 12.0842 | 101 | 500 | 0 | Img64 | 176 | 1.013 | 0 | Bismuth Chloride | Bi | Cl | Si |  | 92.92993 | 6.633966 | 0.4361012 | 0 | 0.2396836 | 9217.81 | 0.4799517 | 0 | 0 | 0 | 0 | 0.4361012 | 0 | 0 | 6.633966 | 0 | 0 | 0 | 0 | 0 | 0 | 0 | 0 | 0 | 0 | 0 | 0 | 0 | 0 | 0 | 0 | 0 | 0 | 0 | 0 | 0 | 92.92993 | 99000000
4255 | 128 | 512 | -21.6657 | 34.6787 | 1532 | 1685 | 11.5973 | 8.28379 | 9.18969 | 12.582 | 7.33814 | 9.05856 | 1.38896 | 63.7922 | 33.2773 | 113 | 500 | 0 | Img64 | 212 | 1.007 | 0 | Bismuth Chloride | Bi | Cl | Si |  | 88.83 | 9.847624 | 1.322374 | 0 | 0.1860605 | 19775.79 | 0.5933778 | 0 | 0 | 0 | 0 | 1.322374 | 0 | 0 | 9.847624 | 0 | 0 | 0 | 0 | 0 | 0 | 0 | 0 | 0 | 0 | 0 | 0 | 0 | 0 | 0 | 0 | 0 | 0 | 0 | 0 | 0 | 88.83 | 88000000
1180 | 35 | 138 | -16.3138 | 34.8304 | 1944 | 2912 | 9.57238 | 9.38829 | 9.40917 | 10.697 | 8.34861 | 8.67996 | 1.23238 | 67.2487 | 30.2313 | 34 | 500 | 0 | Img64 | 210 | 1.031 | 0 | Bismuth Chloride | Bi | Cl | Si |  | 90.18476 | 9.420779 | 0.3944574 | 0 | 0.1534994 | 15799.55 | 0.6259686 | 0 | 0 | 0 | 0 | 0.3944574 | 0 | 0 | 9.420779 | 0 | 0 | 0 | 0 | 0 | 0 | 0 | 0 | 0 | 0 | 0 | 0 | 0 | 0 | 0 | 0 | 0 | 0 | 0 | 0 | 0 | 90.18476 | 88000000
4868 | 148 | 591 | -19.6179 | 33.2602 | 2428 | 1187 | 17.8562 | 14.1745 | 13.9783 | 17.8435 | 11.1801 | 12.2095 | 1.46144 | 153.22 | 49.4465 | 101 | 500 | 0 | Img64 | 205 | 1.038 | 0 | Bismuth Chloride | Bi | Cl | Si |  | 89.86618 | 8.55297 | 1.58085 | 0 | 0.1526218 | 20982.32 | 0.6518297 | 0 | 0 | 0 | 0 | 1.58085 | 0 | 0 | 8.55297 | 0 | 0 | 0 | 0 | 0 | 0 | 0 | 0 | 0 | 0 | 0 | 0 | 0 | 0 | 0 | 0 | 0 | 0 | 0 | 0 | 0 | 89.86618 | 88000000
1432 | 38 | 152 | -20.6501 | 34.7822 | 2962 | 1116 | 5.15436 | 6.44295 | 5.26103 | 7.27599 | 3.95753 | 4.23797 | 1.71686 | 20.9083 | 18.7866 | 146 | 500 | 0 | Img64 | 204 | 1.033 | 0 | Bismuth Chloride | Bi | Cl | Si |  | 91.64595 | 7.913809 | 0.4402397 | 0 | 0.2034627 | 14738.54 | 0.7613281 | 0 | 0 | 0 | 0 | 0.4402397 | 0 | 0 | 7.913809 | 0 | 0 | 0 | 0 | 0 | 0 | 0 | 0 | 0 | 0 | 0 | 0 | 0 | 0 | 0 | 0 | 0 | 0 | 0 | 0 | 0 | 91.64595 | 99000000
1958 | 59 | 234 | -22.6838 | 35.7529 | 2147 | 1995 | 7.91562 | 8.83604 | 7.20367 | 8.99876 | 5.28488 | 7.05558 | 1.27541 | 40.9524 | 27.0498 | 169 | 500 | 0 | Img64 | 192 | 1.034 | 0 | Bismuth Chloride | Bi | Cl | Si | Mg | 85.32522 | 8.042455 | 3.910247 | 1.536894 | 0.2214605 | 19081.75 | 0.9032016 | 0 | 0 | 1.536894 | 1.185186 | 3.910247 | 0 | 0 | 8.042455 | 0 | 0 | 0 | 0 | 0 | 0 | 0 | 0 | 0 | 0 | 0 | 0 | 0 | 0 | 0 | 0 | 0 | 0 | 0 | 0 | 0 | 85.32522 | 88000000
614 | 13 | 52 | -18.946 | 36.8989 | 1979 | 1914 | 6.9952 | 7.91562 | 6.15114 | 8.70598 | 5.06349 | 5.53189 | 1.57378 | 29.3122 | 23.537 | 34 | 500 | 0 | Img64 | 197 | 1.019 | 0 | Bismuth Chloride | Bi | Cl | Si |  | 90.82281 | 7.0718 | 2.105388 | 0 | 0.07434137 | 24446.82 | 0.9096385 | 0 | 0 | 0 | 0 | 2.105388 | 0 | 0 | 7.0718 | 0 | 0 | 0 | 0 | 0 | 0 | 0 | 0 | 0 | 0 | 0 | 0 | 0 | 0 | 0 | 0 | 0 | 0 | 0 | 0 | 0 | 90.82281 | 99000000
2602 | 77 | 306 | -20.0261 | 33.5663 | 2264 | 1579 | 8.46787 | 5.33844 | 5.89887 | 8.78697 | 4.58144 | 4.60682 | 1.90739 | 28.0076 | 22.9965 | 68 | 500 | 0 | Img64 | 184 | 1.05 | 0 | Bismuth Chloride | Bi | Cl | Si | Mg | 89.01266 | 5.883784 | 3.735951 | 1.367608 | 0.40834 | 7761.119 | 0.9884881 | 0 | 0 | 1.367608 | 0 | 3.735951 | 0 | 0 | 5.883784 | 0 | 0 | 0 | 0 | 0 | 0 | 0 | 0 | 0 | 0 | 0 | 0 | 0 | 0 | 0 | 0 | 0 | 0 | 0 | 0 | 0 | 89.01266 | 88000000
4087 | 125 | 497 | -22.2616 | 37.1852 | 2396 | 2412 | 5.70661 | 4.04985 | 5.0355 | 5.8215 | 3.86577 | 3.97389 | 1.46494 | 18.7226 | 16.456 | 101 | 500 | 0 | Img64 | 201 | 1.018 | 0 | Bismuth Chloride | Bi | Cl | Si |  | 88.94958 | 8.974382 | 2.076038 | 0 | 0.1114502 | 20386.04 | 1.104381 | 0 | 0 | 0 | 0 | 2.076038 | 0 | 0 | 8.974382 | 0 | 0 | 0 | 0 | 0 | 0 | 0 | 0 | 0 | 0 | 0 | 0 | 0 | 0 | 0 | 0 | 0 | 0 | 0 | 0 | 0 | 88.94958 | 88000000
2000 | 60 | 238 | -21.1745 | 34.3238 | 2156 | 1559 | 7.73153 | 5.33844 | 4.9356 | 8.60341 | 3.58395 | 3.74755 | 2.29574 | 18.9767 | 20.7949 | 124 | 500 | 0 | Img64 | 188 | 1.02 | 0 | Bismuth Chloride | Bi | Cl | Si | Al | 89.25428 | 7.975762 | 1.604424 | 1.165533 | 0.363488 | 10010.71 | 1.228329 | 0 | 0 | 0 | 1.165533 | 1.604424 | 0 | 0 | 7.975762 | 0 | 0 | 0 | 0 | 0 | 0 | 0 | 0 | 0 | 0 | 0 | 0 | 0 | 0 | 0 | 0 | 0 | 0 | 0 | 0 | 0 | 89.25428 | 88000000
5209 | 157 | 627 | -20.4789 | 40.673 | 1841 | 1889 | 12.3336 | 15.8312 | 12.594 | 16.3272 | 11.4124 | 12.5776 | 1.29811 | 120.993 | 44.6896 | 11 | 500 | 0 | Img64 | 211 | 1.034 | 0 | Bismuth Chloride | Bi | Cl | Si | Mg | 83.84437 | 8.705591 | 4.090746 | 2.262464 | 0.01877693 | 39989.11 | 1.249725 | 0 | 0 | 2.262464 | 1.096834 | 4.090746 | 0 | 0 | 8.705591 | 0 | 0 | 0 | 0 | 0 | 0 | 0 | 0 | 0 | 0 | 0 | 0 | 0 | 0 | 0 | 0 | 0 | 0 | 0 | 0 | 0 | 83.84437 | 88000000
2145 | 64 | 255 | -20.8232 | 35.4992 | 2012 | 1311 | 7.54745 | 7.17928 | 4.80956 | 10.153 | 3.29388 | 3.37941 | 3.00437 | 17.6551 | 22.6863 | 135 | 500 | 0 | Img64 | 185 | 1.03 | 0 | Bismuth Chloride | Bi | Cl | Si |  | 91.15896 | 8.376751 | 0.464287 | 0 | 0.2307914 | 9677.468 | 1.462047 | 0 | 0 | 0 | 0 | 0.464287 | 0 | 0 | 8.376751 | 0 | 0 | 0 | 0 | 0 | 0 | 0 | 0 | 0 | 0 | 0 | 0 | 0 | 0 | 0 | 0 | 0 | 0 | 0 | 0 | 0 | 91.15896 | 88000000
4381 | 133 | 529 | -22.3295 | 35.8995 | 2025 | 1189 | 13.9904 | 6.81111 | 8.21851 | 12.5726 | 6.80465 | 7.02912 | 1.78865 | 52.3384 | 34.4273 | 101 | 500 | 0 | Img64 | 218 | 1.002 | 0 | Bismuth Chloride | Bi | Cl | Si | Mg | 85.55281 | 9.333686 | 3.42524 | 1.688264 | 0.1883852 | 19878.49 | 1.703947 | 0 | 0 | 1.688264 | 0 | 3.42524 | 0 | 0 | 9.333686 | 0 | 0 | 0 | 0 | 0 | 0 | 0 | 0 | 0 | 0 | 0 | 0 | 0 | 0 | 0 | 0 | 0 | 0 | 0 | 0 | 0 | 85.55281 | 88000000
4196 | 127 | 507 | -20.1179 | 35.4723 | 1768 | 1478 | 10.6769 | 7.91562 | 5.99614 | 12.1772 | 3.00969 | 3.86981 | 3.1467 | 44.1378 | 37.4033 | 124 | 500 | 0 | Img64 | 114 | 1.007 | 0 | Bismuth Chloride | Bi | Cl | Si | Mg | 84.33196 | 8.285925 | 5.162906 | 2.219209 | 0.2301842 | 10888.83 | 1.892616 | 0 | 0 | 2.219209 | 0 | 5.162906 | 0 | 0 | 8.285925 | 0 | 0 | 0 | 0 | 0 | 0 | 0 | 0 | 0 | 0 | 0 | 0 | 0 | 0 | 0 | 0 | 0 | 0 | 0 | 0 | 0 | 84.33196 | 88000000
3258 | 99 | 393 | -20.419 | 39.5976 | 2174 | 1581 | 3.4976 | 2.76126 | 2.98333 | 3.95753 | 2.32899 | 2.37881 | 1.66366 | 6.20132 | 9.89248 | 124 | 500 | 0 | Img64 | 169 | 1.041 | 0 | Bismuth Chloride | Bi | Cl | Si | Mg | 83.6869 | 9.972604 | 3.309176 | 1.887809 | 0.3499127 | 12909.35 | 1.979739 | 0 | 0 | 1.887809 | 1.14351 | 3.309176 | 0 | 0 | 9.972604 | 0 | 0 | 0 | 0 | 0 | 0 | 0 | 0 | 0 | 0 | 0 | 0 | 0 | 0 | 0 | 0 | 0 | 0 | 0 | 0 | 0 | 83.6869 | 88000000
4198 | 127 | 507 | -20.2508 | 35.423 | 1031 | 1733 | 4.41802 | 4.04985 | 4.22399 | 4.6021 | 3.76387 | 4.00766 | 1.14833 | 12.6568 | 13.5651 | 90 | 500 | 0 | Img64 | 201 | 1.002 | 0 | Bismuth Chloride | Bi | Cl | Si | Mg | 85.46257 | 10.02167 | 3.066982 | 1.448782 | 0.251893 | 10653.71 | 2.265406 | 0 | 0 | 1.448782 | 0 | 3.066982 | 0 | 0 | 10.02167 | 0 | 0 | 0 | 0 | 0 | 0 | 0 | 0 | 0 | 0 | 0 | 0 | 0 | 0 | 0 | 0 | 0 | 0 | 0 | 0 | 0 | 85.46257 | 88000000
2164 | 64 | 256 | -20.2636 | 35.4184 | 3011 | 1758 | 4.41802 | 4.23394 | 4.34614 | 4.99199 | 3.93323 | 4.51476 | 1.1057 | 13.3854 | 13.9848 | 113 | 500 | 0 | Img64 | 201 | 1.008 | 0 | Bismuth Chloride | Bi | Cl | Si | Mg | 84.49629 | 10.94197 | 3.113613 | 1.448126 | 0.4804693 | 10344.37 | 2.380038 | 0 | 0 | 1.448126 | 0 | 3.113613 | 0 | 0 | 10.94197 | 0 | 0 | 0 | 0 | 0 | 0 | 0 | 0 | 0 | 0 | 0 | 0 | 0 | 0 | 0 | 0 | 0 | 0 | 0 | 0 | 0 | 84.49629 | 188100101
1693 | 49 | 194 | -19.1546 | 38.0816 | 2892 | 1634 | 21.3538 | 12.3336 | 11.9501 | 16.5078 | 9.21536 | 9.34866 | 1.7658 | 112.708 | 58.2127 | 79 | 500 | 0 | Img64 | 199 | 1.024 | 0 | Bismuth Chloride | Bi | Cl | Si | Mg | 81.21545 | 8.324336 | 6.966129 | 3.200146 | 0.0891326 | 20638.22 | 2.420595 | 0.2939387 | 0 | 3.200146 | 0 | 6.966129 | 0 | 0 | 8.324336 | 0 | 0 | 0 | 0 | 0 | 0 | 0 | 0 | 0 | 0 | 0 | 0 | 0 | 0 | 0 | 0 | 0 | 0 | 0 | 0 | 0 | 81.21545 | 77000000
5077 | 154 | 616 | -20.7056 | 32.9917 | 2657 | 2657 | 13.07 | 12.5177 | 10.0683 | 14.0155 | 7.14507 | 7.19289 | 1.94853 | 80.2952 | 40.11 | 56 | 500 | 0 | Img64 | 199 | 1.016 | 0 | Bismuth Chloride | Bi | Cl | Si | Mg | 77.6481 | 8.00913 | 7.651518 | 3.897402 | 0.1700167 | 18090.63 | 2.476345 | 0.3655725 | 0 | 3.897402 | 1.051742 | 7.651518 | 0 | 0 | 8.00913 | 0 | 0 | 0 | 0 | 0 | 0 | 0 | 0 | 0 | 0 | 0 | 0 | 0 | 0 | 0 | 0 | 1.376542 | 0 | 0 | 0 | 0 | 77.6481 | 77000000
2714 | 80 | 317 | -20.0333 | 34.338 | 2243 | 1473 | 13.9904 | 6.62703 | 5.42052 | 15.145 | 3.35144 | 3.40151 | 4.45244 | 27.7873 | 37.5363 | 68 | 500 | 0 | Img64 | 174 | 1.028 | 0 | Bismuth Chloride | Bi | Cl | Si | Mg | 82.65837 | 7.179577 | 6.750941 | 3.411115 | 0.3914898 | 9143.688 | 2.517228 | 0 | 0 | 3.411115 | 0 | 6.750941 | 0 | 0 | 7.179577 | 0 | 0 | 0 | 0 | 0 | 0 | 0 | 0 | 0 | 0 | 0 | 0 | 0 | 0 | 0 | 0 | 0 | 0 | 0 | 0 | 0 | 82.65837 | 88000000
619 | 13 | 52 | -18.9549 | 36.8737 | 1935 | 2046 | 13.8063 | 7.54745 | 9.4229 | 13.3327 | 6.63559 | 6.67638 | 1.99699 | 70.6035 | 35.4782 | 113 | 500 | 0 | Img64 | 187 | 1.031 | 0 | Bismuth Chloride | Bi | Cl | Si | Zn | 90.09963 | 7.311131 | 1.341135 | 1.248107 | 0.3488575 | 10756.47 | 2.933605 | 0 | 0 | 0 | 0 | 1.341135 | 0 | 0 | 7.311131 | 0 | 0 | 0 | 0 | 0 | 0 | 0 | 0 | 1.248107 | 0 | 0 | 0 | 0 | 0 | 0 | 0 | 0 | 0 | 0 | 0 | 0 | 90.09963 | 88000000
4670 | 140 | 559 | -20.2879 | 34.4688 | 2877 | 2822 | 5.33844 | 5.52253 | 4.07249 | 6.50832 | 2.36046 | 2.71618 | 2.39613 | 14.402 | 18.2481 | 135 | 500 | 0 | Img64 | 145 | 1.036 | 0 | Bismuth Chloride | Bi | Cl | Si | Al | 85.32329 | 9.460283 | 3.337524 | 1.878902 | 0.4276735 | 8829.779 | 3.125102 | 0 | 0 | 0 | 1.878902 | 3.337524 | 0 | 0 | 9.460283 | 0 | 0 | 0 | 0 | 0 | 0 | 0 | 0 | 0 | 0 | 0 | 0 | 0 | 0 | 0 | 0 | 0 | 0 | 0 | 0 | 0 | 85.32329 | 88000000
2749 | 80 | 319 | -20.2272 | 34.0192 | 1159 | 1161 | 13.6222 | 9.02012 | 8.25521 | 14.0889 | 3.7034 | 5.29728 | 2.65964 | 62.8434 | 37.4843 | 79 | 500 | 0 | Img64 | 163 | 1.035 | 0 | Bismuth Chloride | Bi | Cl | Si | Al | 77.70722 | 9.272194 | 5.42939 | 4.75383 | 0.3826892 | 11581.47 | 3.303331 | 0 | 0 | 0 | 4.75383 | 5.42939 | 0 | 0 | 9.272194 | 2.837371 | 0 | 0 | 0 | 0 | 0 | 0 | 0 | 0 | 0 | 0 | 0 | 0 | 0 | 0 | 0 | 0 | 0 | 0 | 0 | 0 | 77.70722 | 77000000
2904 | 87 | 346 | -20.7788 | 39.4759 | 2259 | 2241 | 4.41802 | 3.68168 | 3.64708 | 4.99199 | 3.12943 | 3.74342 | 1.33354 | 9.30198 | 13.6275 | 113 | 500 | 0 | Img64 | 156 | 1.046 | 0 | Bismuth Chloride | Bi | Cl | Si | Mg | 79.99634 | 7.942508 | 7.05148 | 3.52386 | 0.2987575 | 8697.122 | 3.312111 | 0 | 0 | 3.52386 | 1.48581 | 7.05148 | 0 | 0 | 7.942508 | 0 | 0 | 0 | 0 | 0 | 0 | 0 | 0 | 0 | 0 | 0 | 0 | 0 | 0 | 0 | 0 | 0 | 0 | 0 | 0 | 0 | 79.99634 | 77000000
309 | 7 | 26 | -17.519 | 34.3559 | 1542 | 1394 | 2.76126 | 2.39309 | 2.65728 | 3.17978 | 2.36046 | 2.39752 | 1.32628 | 4.79501 | 8.94007 | 113 | 500 | 0 | Img64 | 110 | 1.025 | 0 | Bismuth Chloride | Bi | Cl | Si |  | 89.37064 | 9.257814 | 1.371547 | 0 | 0.4326298 | 5260.617 | 3.681805 | 0 | 0 | 0 | 0 | 1.371547 | 0 | 0 | 9.257814 | 0 | 0 | 0 | 0 | 0 | 0 | 0 | 0 | 0 | 0 | 0 | 0 | 0 | 0 | 0 | 0 | 0 | 0 | 0 | 0 | 0 | 89.37064 | 88000000
5508 | 167 | 668 | -22.226 | 34.7312 | 2586 | 1401 | 1.65676 | 1.65676 | 1.85997 | 2.12537 | 1.52976 | 1.86088 | 1.14213 | 2.11794 | 5.80902 | 146 | 500 | 0 | Img64 | 112 | 1.035 | 0 | Bismuth Chloride | Bi | Cl | Si | Mg | 76.64949 | 8.120978 | 7.977348 | 4.12902 | 0.5041609 | 5688.548 | 4.258269 | 0 | 0 | 4.12902 | 3.123166 | 7.977348 | 0 | 0 | 8.120978 | 0 | 0 | 0 | 0 | 0 | 0 | 0 | 0 | 0 | 0 | 0 | 0 | 0 | 0 | 0 | 0 | 0 | 0 | 0 | 0 | 0 | 76.64949 | 77000000
5276 | 159 | 633 | -17.3347 | 40.3601 | 2545 | 1532 | 4.41802 | 3.86577 | 3.98515 | 4.87618 | 3.39721 | 3.56305 | 1.36854 | 11.8604 | 13.3918 | 124 | 500 | 0 | Img64 | 75 | 1.029 | 0 | Calcium-rich | Ca | Cl | Si | Al | 85.79891 | 4.365052 | 4.139699 | 2.355689 | 0.3641716 | 8852.926 | 7.108401 | 0 | 1.148389 | 0 | 2.355689 | 4.139699 | 0 | 2.192263 | 4.365052 | 0 | 85.79891 | 0 | 0 | 0 | 0 | 0 | 0 | 0 | 0 | 0 | 0 | 0 | 0 | 0 | 0 | 0 | 0 | 0 | 0 | 0 | 0 | 808000000
1864 | 55 | 219 | -19.7877 | 39.2089 | 1501 | 1648 | 12.3336 | 8.28379 | 8.55972 | 12.5726 | 5.40272 | 5.64335 | 2.22786 | 58.8617 | 35.1276 | 79 | 500 | 0 | Img64 | 68 | 1.035 | 0 | Calcium-rich | Ca | Cl | Si | Pd | 34.40801 | 14.25221 | 14.08403 | 10.43609 | 0.5619062 | 8295.234 | 7.141381 | 0 | 0 | 2.730008 | 6.669945 | 14.08403 | 0 | 5.320958 | 14.25221 | 0 | 34.40801 | 6.336126 | 0 | 0 | 5.762629 | 0 | 0 | 0 | 0 | 0 | 10.43609 | 0 | 0 | 0 | 0 | 0 | 0 | 0 | 0 | 0 | 0 | 414110111
3722 | 114 | 456 | -17.3681 | 38.2191 | 2357 | 2930 | 1.65676 | 1.10451 | 1.44145 | 2.01882 | 0.964805 | 1.06523 | 1.8952 | 1.23687 | 5.13586 | 68 | 500 | 0 | Img64 | 66 | 1.031 | 0 | Calcium-rich | Ca | Cl | Si | P | 93.29113 | 2.127263 | 1.767211 | 1.432595 | 0.3546285 | 4742.432 | 10.9191 | 0 | 0 | 0 | 1.3818 | 1.767211 | 1.432595 | 0 | 2.127263 | 0 | 93.29113 | 0 | 0 | 0 | 0 | 0 | 0 | 0 | 0 | 0 | 0 | 0 | 0 | 0 | 0 | 0 | 0 | 0 | 0 | 0 | 0 | 808000000
2469 | 71 | 284 | -18.0904 | 35.4409 | 2528 | 1641 | 3.12943 | 3.68168 | 3.64955 | 4.1711 | 2.94535 | 3.50109 | 1.19137 | 9.35281 | 11.6653 | 158 | 500 | 0 | Img64 | 102 | 1.012 | 0 | Salts | K | Cl | Si |  | 50.93554 | 47.72723 | 1.337226 | 0 | 0.03086147 | 21819.63 | 1.400644 | 0 | 0 | 0 | 0 | 1.337226 | 0 | 0 | 47.72723 | 50.93554 | 0 | 0 | 0 | 0 | 0 | 0 | 0 | 0 | 0 | 0 | 0 | 0 | 0 | 0 | 0 | 0 | 0 | 0 | 0 | 0 | 0 | 455455454
2676 | 78 | 310 | -17.8049 | 40.278 | 2035 | 1981 | 2.20901 | 2.57718 | 2.486 | 3.00969 | 2.0669 | 2.24384 | 1.34131 | 4.11727 | 8.48499 | 158 | 500 | 0 | Img64 | 69 | 1.007 | 0 | Salts | K | Cl | Si | Al | 50.95838 | 46.24194 | 1.407499 | 1.392181 | 0.1422716 | 10549.65 | 2.719061 | 0 | 0 | 0 | 1.392181 | 1.407499 | 0 | 0 | 46.24194 | 50.95838 | 0 | 0 | 0 | 0 | 0 | 0 | 0 | 0 | 0 | 0 | 0 | 0 | 0 | 0 | 0 | 0 | 0 | 0 | 0 | 0 | 0 | 444444444
4265 | 129 | 513 | -18.958 | 34.9425 | 1895 | 2314 | 15.4631 | 17.1198 | 11.9332 | 15.9307 | 7.02129 | 14.343 | 1.1107 | 122.654 | 58.5668 | 79 | 500 | 0 | Img64 | 83 | 1.044 | 0 | Titanium-rich | Ti | Cl | Si | Al | 64.06995 | 30.44012 | 3.03522 | 2.454711 | 0.04339082 | 17166.16 | 0 | 0 | 0 | 0 | 2.454711 | 3.03522 | 0 | 0 | 30.44012 | 0 | 0 | 64.06995 | 0 | 0 | 0 | 0 | 0 | 0 | 0 | 0 | 0 | 0 | 0 | 0 | 0 | 0 | 0 | 0 | 0 | 0 | 0 | 306906963
4800 | 145 | 578 | -18.5149 | 33.5226 | 2268 | 1830 | 23.1946 | 23.0105 | 21.0797 | 24.477 | 14.1745 | 23.5128 | 1.04101 | 351.781 | 85.4129 | 23 | 500 | 0 | Img64 | 87 | 1.016 | 0 | #Unclassified# | Ti | Fe | Si | K | 27.30365 | 20.64132 | 19.26601 | 13.83917 | 0.2130234 | 13978 | 3.114275 | 0 | 0 | 1.023996 | 4.830651 | 19.26601 | 0 | 0 | 0 | 13.83917 | 2.478817 | 27.30365 | 0 | 10.61638 | 20.64132 | 0 | 0 | 0 | 0 | 0 | 0 | 0 | 0 | 0 | 0 | 0 | 0 | 0 | 0 | 0 | 0 | 355525453
97 | 2 | 6 | -18.6869 | 41.6278 | 1336 | 2839 | 9.38829 | 6.44295 | 6.79384 | 9.20421 | 4.52243 | 4.87373 | 1.88854 | 37.4282 | 28.213 | 90 | 500 | 0 | Img64 | 73 | 1.02 | 0 | #Unclassified# | Bi | Fe | Si | Al | 30.57402 | 30.1236 | 18.18786 | 8.483709 | 0.3022004 | 6220.296 | 4.454307 | 0 | 0 | 7.973186 | 8.483709 | 18.18786 | 0 | 1.380136 | 3.277492 | 0 | 0 | 0 | 0 | 0 | 30.1236 | 0 | 0 | 0 | 0 | 0 | 0 | 0 | 0 | 0 | 0 | 0 | 0 | 0 | 0 | 0 | 30.57402 | 253212212
1011 | 30 | 117 | -19.0033 | 32.7919 | 1669 | 1690 | 2.20901 | 2.20901 | 2.22499 | 2.47714 | 1.88678 | 2.03427 | 1.2177 | 3.23621 | 7.59615 | 124 | 500 | 0 | Img64 | 65 | 1.031 | 0 | Aluminum-rich | Al | Fe | Si |  | 60.92429 | 37.85514 | 1.220577 | 0 | 0.2171757 | 5907.109 | 13.8458 | 0 | 0 | 0 | 60.92429 | 1.220577 | 0 | 0 | 0 | 0 | 0 | 0 | 0 | 0 | 37.85514 | 0 | 0 | 0 | 0 | 0 | 0 | 0 | 0 | 0 | 0 | 0 | 0 | 0 | 0 | 0 | 0 | 945358353
320 | 7 | 26 | -17.5098 | 34.0982 | 1591 | 2791 | 9.57238 | 10.6769 | 10.0799 | 12.3665 | 8.78697 | 9.14315 | 1.35255 | 76.9743 | 33.3744 | 135 | 500 | 0 | Img64 | 100 | 1.007 | 0 | Calcium-rich | Ca | Fe | Si | Al | 54.03225 | 21.56672 | 10.45712 | 8.81243 | 0.06935078 | 29478.05 | 4.765042 | 0 | 0 | 1.258385 | 8.81243 | 10.45712 | 0 | 1.219121 | 0 | 0 | 54.03225 | 0 | 0 | 0 | 21.56672 | 0 | 0 | 1.427534 | 0 | 0 | 0 | 0 | 0 | 0 | 0 | 1.226449 | 0 | 0 | 0 | 0 | 0 | 725202202
1044 | 30 | 120 | -18.5744 | 32.2648 | 1946 | 2508 | 6.9952 | 6.44295 | 6.03831 | 7.3025 | 5.16242 | 5.81397 | 1.25603 | 27.8551 | 21.5158 | 79 | 500 | 0 | Img64 | 117 | 1.048 | 0 | Calcium-rich | Ca | Fe | Si | Al | 38.84963 | 35.90308 | 20.43883 | 3.410961 | 0.07916772 | 18831.03 | 5.283204 | 0 | 0 | 0 | 3.410961 | 20.43883 | 0 | 1.397496 | 0 | 0 | 38.84963 | 0 | 0 | 0 | 35.90308 | 0 | 0 | 0 | 0 | 0 | 0 | 0 | 0 | 0 | 0 | 0 | 0 | 0 | 0 | 0 | 0 | 644313313
738 | 17 | 68 | -22.4064 | 32.9495 | 1617 | 2886 | 8.65196 | 7.17928 | 7.22954 | 8.95707 | 5.57274 | 5.66158 | 1.58208 | 41.6471 | 27.2273 | 113 | 500 | 0 | Img64 | 71 | 1.026 | 0 | Calcium-rich | Ca | Fe | Si | Al | 31.45308 | 24.53901 | 17.64697 | 13.84794 | 0.5104245 | 7519.355 | 8.801775 | 0 | 0 | 4.741536 | 13.84794 | 17.64697 | 4.04525 | 3.726222 | 0 | 0 | 31.45308 | 0 | 0 | 0 | 24.53901 | 0 | 0 | 0 | 0 | 0 | 0 | 0 | 0 | 0 | 0 | 0 | 0 | 0 | 0 | 0 | 0 | 534223222
1663 | 48 | 190 | -22.0856 | 38.8169 | 1309 | 1731 | 3.68168 | 4.41802 | 3.98939 | 4.75235 | 3.31351 | 3.54474 | 1.34068 | 11.5555 | 13.4621 | 158 | 500 | 0 | Img64 | 76 | 1.02 | 0 | Calcium-rich | Ca | Fe | Si | S | 34.93815 | 18.03525 | 12.28804 | 11.12062 | 0.6022589 | 8022.404 | 14.78096 | 0 | 0 | 2.774138 | 9.069627 | 12.28804 | 0 | 11.12062 | 3.601498 | 3.224212 | 34.93815 | 0 | 0 | 0 | 18.03525 | 0 | 0 | 4.948464 | 0 | 0 | 0 | 0 | 0 | 0 | 0 | 0 | 0 | 0 | 0 | 0 | 0 | 534111111
1974 | 60 | 237 | -21.7221 | 34.4109 | 1225 | 1093 | 13.8063 | 8.46787 | 9.29145 | 14.0889 | 7.02899 | 7.61089 | 1.85115 | 67.9095 | 35.7445 | 101 | 500 | 0 | Img64 | 76 | 1.006 | 0 | Magnesium-rich | Mg | Fe | Si | Al | 87.28762 | 6.001436 | 4.39239 | 2.31855 | 0.02421895 | 11827.14 | 19.92176 | 0 | 0 | 87.28762 | 2.31855 | 4.39239 | 0 | 0 | 0 | 0 | 0 | 0 | 0 | 0 | 6.001436 | 0 | 0 | 0 | 0 | 0 | 0 | 0 | 0 | 0 | 0 | 0 | 0 | 0 | 0 | 0 | 0 | 817700007
2088 | 63 | 249 | -21.5463 | 35.7448 | 2194 | 2033 | 5.89069 | 4.78619 | 4.83698 | 6.24798 | 3.29388 | 3.66823 | 1.70327 | 17.9601 | 17.1545 | 135 | 500 | 0 | Img64 | 77 | 1.053 | 0 | Magnesium-rich | Mg | Fe | Si | Al | 89.00027 | 4.84906 | 4.39215 | 1.758523 | 0.009299161 | 10910.52 | 22.8918 | 0 | 0 | 89.00027 | 1.758523 | 4.39215 | 0 | 0 | 0 | 0 | 0 | 0 | 0 | 0 | 4.84906 | 0 | 0 | 0 | 0 | 0 | 0 | 0 | 0 | 0 | 0 | 0 | 0 | 0 | 0 | 0 | 0 | 817700007
2503 | 74 | 296 | -19.9804 | 37.8107 | 2492 | 1048 | 4.41802 | 5.52253 | 4.87203 | 5.57274 | 4.16344 | 4.20872 | 1.32409 | 17.2824 | 15.6491 | 158 | 500 | 0 | Img64 | 109 | 1.04 | 0 | Titanium-rich | Ti | Fe | Si | Al | 76.17017 | 10.44913 | 8.465936 | 4.914762 | 0.1389235 | 11321.25 | 5.593617 | 0 | 0 | 0 | 4.914762 | 8.465936 | 0 | 0 | 0 | 0 | 0 | 76.17017 | 0 | 0 | 10.44913 | 0 | 0 | 0 | 0 | 0 | 0 | 0 | 0 | 0 | 0 | 0 | 0 | 0 | 0 | 0 | 0 | 7707770
3620 | 110 | 437 | -19.8249 | 35.0169 | 1300 | 1888 | 5.33844 | 4.97027 | 5.22255 | 5.94858 | 4.70249 | 5.35452 | 1.11094 | 19.79 | 16.618 | 34 | 500 | 0 | Img64 | 104 | 1.018 | 0 | Salts | Cl | K | Si |  | 50.74889 | 46.47101 | 2.780094 | 0 | 0.007863054 | 35573.18 | 2.551701 | 0 | 0 | 0 | 0 | 2.780094 | 0 | 0 | 50.74889 | 46.47101 | 0 | 0 | 0 | 0 | 0 | 0 | 0 | 0 | 0 | 0 | 0 | 0 | 0 | 0 | 0 | 0 | 0 | 0 | 0 | 0 | 0 | 444444444
1900 | 57 | 225 | -20.4017 | 40.4032 | 2263 | 1287 | 11.5973 | 18.0402 | 9.56479 | 18.1896 | 6.00212 | 6.27815 | 2.89729 | 78.6009 | 51.8876 | 23 | 500 | 0 | Img64 | 72 | 1.035 | 0 | Aluminum-rich | Al | Mg | Si |  | 95.78737 | 2.527112 | 1.685522 | 0 | 0.01360314 | 12102.04 | 9.278705 | 0 | 0 | 2.527112 | 95.78737 | 1.685522 | 0 | 0 | 0 | 0 | 0 | 0 | 0 | 0 | 0 | 0 | 0 | 0 | 0 | 0 | 0 | 0 | 0 | 0 | 0 | 0 | 0 | 0 | 0 | 0 | 0 | 808088080
2886 | 86 | 341 | -16.0733 | 34.8219 | 1201 | 2948 | 2.57718 | 2.20901 | 2.44934 | 2.885 | 2.12537 | 2.56654 | 1.12409 | 4.04949 | 8.18241 | 146 | 500 | 0 | Img64 | 73 | 1.044 | 0 | Calcium-rich | Ca | Mg | Si | Al | 95.64189 | 2.17192 | 1.105072 | 1.081122 | 0.1256289 | 6897.42 | 5.895652 | 0 | 0 | 2.17192 | 1.081122 | 1.105072 | 0 | 0 | 0 | 0 | 95.64189 | 0 | 0 | 0 | 0 | 0 | 0 | 0 | 0 | 0 | 0 | 0 | 0 | 0 | 0 | 0 | 0 | 0 | 0 | 0 | 0 | 909000000
268 | 7 | 25 | -17.7318 | 34.3758 | 2435 | 1289 | 3.68168 | 4.41802 | 3.80426 | 4.41802 | 3.18628 | 3.37814 | 1.30783 | 10.6066 | 12.9913 | 0 | 500 | 0 | Img64 | 85 | 1.022 | 0 | Calcium-rich | Ca | Mg | Si |  | 79.85958 | 18.45577 | 1.684655 | 0 | 0.1203605 | 8756.675 | 6.121723 | 0 | 0 | 18.45577 | 0 | 1.684655 | 0 | 0 | 0 | 0 | 79.85958 | 0 | 0 | 0 | 0 | 0 | 0 | 0 | 0 | 0 | 0 | 0 | 0 | 0 | 0 | 0 | 0 | 0 | 0 | 0 | 0 | 808100001
680 | 15 | 58 | -12.9461 | 35.6169 | 1809 | 2732 | 5.33844 | 6.25886 | 3.93672 | 7.37864 | 2.34297 | 2.63524 | 2.79999 | 12.6568 | 20.2853 | 146 | 500 | 0 | Img64 | 79 | 1.003 | 0 | Calcium-rich | Ca | Mg | Si | Ti | 69.85045 | 16.08736 | 7.990176 | 3.767305 | 0.2431653 | 7980.854 | 6.458659 | 0 | 0 | 16.08736 | 2.304705 | 7.990176 | 0 | 0 | 0 | 0 | 69.85045 | 3.767305 | 0 | 0 | 0 | 0 | 0 | 0 | 0 | 0 | 0 | 0 | 0 | 0 | 0 | 0 | 0 | 0 | 0 | 0 | 0 | 707100001
3761 | 116 | 462 | -18.169 | 38.6416 | 2100 | 2682 | 1.65676 | 1.47267 | 1.59457 | 1.8223 | 1.28859 | 1.59154 | 1.14499 | 1.71129 | 5.28836 | 135 | 500 | 0 | Img64 | 65 | 1.057 | 0 | Calcium-rich | Ca | Mg | Si | Al | 94.82749 | 2.317458 | 1.455655 | 1.3994 | 0.3033431 | 5355.005 | 7.458554 | 0 | 0 | 2.317458 | 1.3994 | 1.455655 | 0 | 0 | 0 | 0 | 94.82749 | 0 | 0 | 0 | 0 | 0 | 0 | 0 | 0 | 0 | 0 | 0 | 0 | 0 | 0 | 0 | 0 | 0 | 0 | 0 | 0 | 808000000
4690 | 140 | 560 | -20.1758 | 34.5001 | 1446 | 2662 | 14.7267 | 22.6424 | 11.1905 | 23.3155 | 5.57274 | 9.56136 | 2.43852 | 119.147 | 63.695 | 23 | 500 | 0 | Img64 | 84 | 1.039 | 0 | Calcium-rich | Ca | Mg | Si |  | 70.06776 | 21.35325 | 8.578994 | 0 | 0.04134187 | 17110.02 | 8.652204 | 0 | 0 | 21.35325 | 0 | 8.578994 | 0 | 0 | 0 | 0 | 70.06776 | 0 | 0 | 0 | 0 | 0 | 0 | 0 | 0 | 0 | 0 | 0 | 0 | 0 | 0 | 0 | 0 | 0 | 0 | 0 | 0 | 707100001
2737 | 80 | 318 | -19.8198 | 34.1129 | 1330 | 2706 | 5.52253 | 4.41802 | 3.4475 | 5.8215 | 1.22143 | 1.35415 | 4.29899 | 10.0983 | 22.3793 | 101 | 500 | 0 | Img64 | 58 | 1.043 | 0 | Calcium-rich | Ca | Mg | Si | Al | 58.24248 | 24.77981 | 15.01653 | 1.961185 | 0.2002898 | 4939.614 | 11.24068 | 0 | 0 | 24.77981 | 1.961185 | 15.01653 | 0 | 0 | 0 | 0 | 58.24248 | 0 | 0 | 0 | 0 | 0 | 0 | 0 | 0 | 0 | 0 | 0 | 0 | 0 | 0 | 0 | 0 | 0 | 0 | 0 | 0 | 828210012
4516 | 136 | 544 | -18.9021 | 36.305 | 2226 | 1034 | 1.84084 | 1.65676 | 1.79214 | 2.22128 | 1.35386 | 1.54388 | 1.43876 | 2.10099 | 6.65319 | 124 | 500 | 0 | Img64 | 64 | 1.039 | 0 | Calcium-rich | Ca | Mg | Si | Al | 72.52503 | 24.54837 | 1.529466 | 1.397132 | 0.2042518 | 5042.22 | 11.76008 | 0 | 0 | 24.54837 | 1.397132 | 1.529466 | 0 | 0 | 0 | 0 | 72.52503 | 0 | 0 | 0 | 0 | 0 | 0 | 0 | 0 | 0 | 0 | 0 | 0 | 0 | 0 | 0 | 0 | 0 | 0 | 0 | 0 | 918200002
5301 | 160 | 638 | -20.5912 | 38.673 | 1236 | 2510 | 2.57718 | 1.65676 | 2.16048 | 2.79295 | 1.49128 | 1.6334 | 1.7099 | 3.04983 | 7.26078 | 79 | 500 | 0 | Img64 | 70 | 1.044 | 0 | Calcium-rich | Ca | Mg | Si | Al | 71.03742 | 21.91335 | 3.372952 | 2.324571 | 0.333782 | 6006.571 | 12.73565 | 0 | 0 | 21.91335 | 2.324571 | 3.372952 | 0 | 1.351708 | 0 | 0 | 71.03742 | 0 | 0 | 0 | 0 | 0 | 0 | 0 | 0 | 0 | 0 | 0 | 0 | 0 | 0 | 0 | 0 | 0 | 0 | 0 | 0 | 817100001
3138 | 96 | 382 | -17.4516 | 37.2663 | 1908 | 1964 | 1.84084 | 1.84084 | 2.1246 | 2.58753 | 1.88678 | 2.18699 | 1.18315 | 2.89734 | 6.8242 | 146 | 500 | 0 | Img64 | 106 | 1.038 | 0 | Iron-rich | Fe | Mn | Si |  | 94.69875 | 4.052902 | 1.248346 | 0 | 0.2408084 | 9240.003 | 6.375482 | 0 | 0 | 0 | 0 | 1.248346 | 0 | 0 | 0 | 0 | 0 | 0 | 0 | 4.052902 | 94.69875 | 0 | 0 | 0 | 0 | 0 | 0 | 0 | 0 | 0 | 0 | 0 | 0 | 0 | 0 | 0 | 0 | 880808808
946 | 27 | 105 | -20.76 | 36.4139 | 2362 | 2493 | 12.3336 | 13.4381 | 12.2431 | 14.4237 | 9.52225 | 10.0943 | 1.4289 | 114.741 | 44.0278 | 146 | 500 | 0 | Img64 | 65 | 1.018 | 0 | #Unclassified# | S | Na | Si | Ca | 87.42486 | 5.572373 | 3.52985 | 2.363288 | 0.1178639 | 12938.89 | 5.023902 | 0 | 5.572373 | 1.10963 | 0 | 3.52985 | 0 | 87.42486 | 0 | 0 | 2.363288 | 0 | 0 | 0 | 0 | 0 | 0 | 0 | 0 | 0 | 0 | 0 | 0 | 0 | 0 | 0 | 0 | 0 | 0 | 0 | 0 | 8080808
1789 | 51 | 202 | -16.9981 | 33.5088 | 2316 | 1891 | 9.38829 | 9.38829 | 7.93938 | 10.3588 | 5.5399 | 7.45056 | 1.39035 | 48.3567 | 32.1335 | 158 | 500 | 0 | Img64 | 117 | 0.364 | 0 | Salts | Cl | Na | Si |  | 74.64849 | 25.2027 | 0.1488085 | 0 | 0.004657873 | 32004.43 | 0.4973823 | 0 | 25.2027 | 0 | 0 | 0.1488085 | 0 | 0 | 74.64849 | 0 | 0 | 0 | 0 | 0 | 0 | 0 | 0 | 0 | 0 | 0 | 0 | 0 | 0 | 0 | 0 | 0 | 0 | 0 | 0 | 0 | 0 | 902920729
2090 | 63 | 249 | -21.5321 | 35.6912 | 2270 | 2322 | 15.0949 | 23.0105 | 16.4851 | 25.128 | 12.582 | 12.6903 | 1.98009 | 218.215 | 61.3914 | 23 | 500 | 0 | Img64 | 115 | 0.378 | 0 | Salts | Cl | Na | Si |  | 75.17156 | 23.50128 | 1.327151 | 0 | 0.01097608 | 31220.21 | 0.8254081 | 0 | 23.50128 | 0 | 0 | 1.327151 | 0 | 0 | 75.17156 | 0 | 0 | 0 | 0 | 0 | 0 | 0 | 0 | 0 | 0 | 0 | 0 | 0 | 0 | 0 | 0 | 0 | 0 | 0 | 0 | 0 | 0 | 902920729
3274 | 99 | 395 | -20.3724 | 39.2663 | 2430 | 1333 | 6.62703 | 4.78619 | 5.8638 | 6.81111 | 4.78619 | 4.8686 | 1.39899 | 25.4661 | 18.7249 | 90 | 500 | 0 | Img64 | 112 | 0.631 | 0 | Salts | Cl | Na | Si |  | 74.10666 | 25.68516 | 0.2081813 | 0 | 0.01865026 | 31077.03 | 0.951126 | 0 | 25.68516 | 0 | 0 | 0.2081813 | 0 | 0 | 74.10666 | 0 | 0 | 0 | 0 | 0 | 0 | 0 | 0 | 0 | 0 | 0 | 0 | 0 | 0 | 0 | 0 | 0 | 0 | 0 | 0 | 0 | 0 | 902920729
2641 | 77 | 308 | -20.0316 | 33.2422 | 2225 | 1296 | 4.78619 | 3.68168 | 4.01011 | 5.06349 | 2.885 | 3.06797 | 1.65044 | 11.7588 | 13.9348 | 101 | 500 | 0 | Img64 | 88 | 1.04 | 0 | Salts | Cl | Na | Si |  | 72.01502 | 26.41926 | 1.565729 | 0 | 0.02487155 | 16943.68 | 1.410727 | 0 | 26.41926 | 0 | 0 | 1.565729 | 0 | 0 | 72.01502 | 0 | 0 | 0 | 0 | 0 | 0 | 0 | 0 | 0 | 0 | 0 | 0 | 0 | 0 | 0 | 0 | 0 | 0 | 0 | 0 | 0 | 0 | 902920729
4260 | 128 | 512 | -21.3916 | 34.5364 | 3029 | 2454 | 9.57238 | 8.46787 | 7.43471 | 11.1051 | 5.2337 | 6.14642 | 1.80676 | 43.765 | 29.2681 | 124 | 500 | 0 | Img64 | 105 | 0.855 | 0 | Salts | Cl | Na | Si | Al | 72.63958 | 22.1326 | 3.841007 | 1.386815 | 0.01267084 | 33418.84 | 1.511662 | 0 | 22.1326 | 0 | 1.386815 | 3.841007 | 0 | 0 | 72.63958 | 0 | 0 | 0 | 0 | 0 | 0 | 0 | 0 | 0 | 0 | 0 | 0 | 0 | 0 | 0 | 0 | 0 | 0 | 0 | 0 | 0 | 0 | 902920729
1430 | 38 | 151 | -21.3744 | 34.5361 | 1066 | 2438 | 11.5973 | 9.75646 | 7.77832 | 14.058 | 5.38775 | 5.46572 | 2.57203 | 51.1863 | 39.243 | 135 | 500 | 0 | Img64 | 107 | 0.809 | 0 | Salts | Cl | Na | Si | Al | 73.77695 | 21.75478 | 2.86186 | 1.396045 | 0.002762984 | 31537.77 | 1.718461 | 0 | 21.75478 | 0.2103741 | 1.396045 | 2.86186 | 0 | 0 | 73.77695 | 0 | 0 | 0 | 0 | 0 | 0 | 0 | 0 | 0 | 0 | 0 | 0 | 0 | 0 | 0 | 0 | 0 | 0 | 0 | 0 | 0 | 0 | 902920729
2355 | 69 | 273 | -17.5037 | 34.983 | 1612 | 2077 | 20.4333 | 15.0949 | 5.92746 | 24.8905 | 1.55756 | 2.17334 | 11.4526 | 47.8484 | 53.5613 | 124 | 500 | 0 | Img64 | 72 | 1.003 | 0 | Salts | Cl | Na | Si |  | 69.48013 | 30.12133 | 0.3985419 | 0 | 0.03831975 | 13188.63 | 1.730128 | 0 | 30.12133 | 0 | 0 | 0.3985419 | 0 | 0 | 69.48013 | 0 | 0 | 0 | 0 | 0 | 0 | 0 | 0 | 0 | 0 | 0 | 0 | 0 | 0 | 0 | 0 | 0 | 0 | 0 | 0 | 0 | 0 | 802820628
1256 | 36 | 144 | -17.7693 | 32.9768 | 2226 | 2732 | 4.97027 | 4.6021 | 4.32721 | 5.38775 | 3.12397 | 3.36524 | 1.601 | 13.9953 | 14.7871 | 124 | 500 | 0 | Img64 | 90 | 1.015 | 0 | Salts | Cl | Na | Si |  | 71.19118 | 27.65562 | 1.153199 | 0 | 0.00563708 | 18816.28 | 1.806251 | 0 | 27.65562 | 0 | 0 | 1.153199 | 0 | 0 | 71.19118 | 0 | 0 | 0 | 0 | 0 | 0 | 0 | 0 | 0 | 0 | 0 | 0 | 0 | 0 | 0 | 0 | 0 | 0 | 0 | 0 | 0 | 0 | 802820628
2409 | 70 | 277 | -19.0588 | 39.3467 | 1362 | 2950 | 13.6222 | 20.0652 | 14.7619 | 20.3418 | 11.4534 | 13.356 | 1.52304 | 172.603 | 58.7576 | 23 | 500 | 0 | Img64 | 93 | 0.892 | 0 | Salts | Cl | Na | Si | Mg | 70.01859 | 22.28637 | 5.482185 | 2.212856 | 0.000765933 | 34403.9 | 1.895451 | 0 | 22.28637 | 2.212856 | 0 | 5.482185 | 0 | 0 | 70.01859 | 0 | 0 | 0 | 0 | 0 | 0 | 0 | 0 | 0 | 0 | 0 | 0 | 0 | 0 | 0 | 0 | 0 | 0 | 0 | 0 | 0 | 0 | 802820628
545 | 11 | 44 | -19.0669 | 33.6928 | 1317 | 2942 | 4.04985 | 4.41802 | 3.85844 | 5.46698 | 2.86364 | 2.92333 | 1.87012 | 11.1996 | 13.8146 | 45 | 500 | 0 | Img64 | 75 | 1.013 | 0 | Salts | Cl | Na | Si |  | 70.1476 | 28.62217 | 1.230234 | 0 | 0.03560344 | 11950.13 | 1.995717 | 0 | 28.62217 | 0 | 0 | 1.230234 | 0 | 0 | 70.1476 | 0 | 0 | 0 | 0 | 0 | 0 | 0 | 0 | 0 | 0 | 0 | 0 | 0 | 0 | 0 | 0 | 0 | 0 | 0 | 0 | 0 | 0 | 802820628
1689 | 49 | 194 | -19.4225 | 38.1779 | 1435 | 1102 | 7.36337 | 3.68168 | 4.07393 | 7.96578 | 2.94535 | 3.33817 | 2.38627 | 13.0295 | 19.1099 | 113 | 500 | 0 | Img64 | 94 | 1.029 | 0 | Salts | Cl | Na | Si |  | 71.01046 | 25.75166 | 3.237888 | 0 | 0.007079084 | 19054.7 | 2.046588 | 0 | 25.75166 | 0 | 0 | 3.237888 | 0 | 0 | 71.01046 | 0 | 0 | 0 | 0 | 0 | 0 | 0 | 0 | 0 | 0 | 0 | 0 | 0 | 0 | 0 | 0 | 0 | 0 | 0 | 0 | 0 | 0 | 802820628
2918 | 87 | 348 | -20.9612 | 39.2184 | 1272 | 1587 | 8.46787 | 9.20421 | 8.14937 | 10.4414 | 6.05609 | 8.59357 | 1.21502 | 51.2032 | 31.0543 | 124 | 500 | 0 | Img64 | 99 | 0.86 | 0 | Salts | Cl | Na | Si |  | 75.73663 | 22.87659 | 1.386776 | 0 | 0.006247954 | 31642.02 | 2.124149 | 0 | 22.87659 | 0 | 0 | 1.386776 | 0 | 0 | 75.73663 | 0 | 0 | 0 | 0 | 0 | 0 | 0 | 0 | 0 | 0 | 0 | 0 | 0 | 0 | 0 | 0 | 0 | 0 | 0 | 0 | 0 | 0 | 902920729
2484 | 72 | 288 | -16.0909 | 35.948 | 1108 | 2972 | 3.4976 | 3.86577 | 3.35286 | 4.12488 | 2.99137 | 3.17361 | 1.29974 | 8.30231 | 11.9965 | 11 | 500 | 0 | Img64 | 84 | 1.018 | 0 | Salts | Cl | Na | Si |  | 71.36539 | 27.43383 | 1.200779 | 0 | 0.04042146 | 16050.99 | 2.707345 | 0 | 27.43383 | 0 | 0 | 1.200779 | 0 | 0 | 71.36539 | 0 | 0 | 0 | 0 | 0 | 0 | 0 | 0 | 0 | 0 | 0 | 0 | 0 | 0 | 0 | 0 | 0 | 0 | 0 | 0 | 0 | 0 | 802820628
3925 | 120 | 478 | -17.5864 | 36.5753 | 1168 | 1614 | 4.97027 | 3.4976 | 3.82127 | 5.10158 | 3.2256 | 3.58103 | 1.42461 | 10.7252 | 14.5595 | 79 | 500 | 0 | Img64 | 81 | 1.048 | 0 | Salts | Cl | Na | Si |  | 70.09736 | 28.06274 | 1.839894 | 0 | 0.04568663 | 13162.92 | 2.742891 | 0 | 28.06274 | 0 | 0 | 1.839894 | 0 | 0 | 70.09736 | 0 | 0 | 0 | 0 | 0 | 0 | 0 | 0 | 0 | 0 | 0 | 0 | 0 | 0 | 0 | 0 | 0 | 0 | 0 | 0 | 0 | 0 | 802820628
3394 | 103 | 410 | -17.6398 | 35.1171 | 2932 | 1351 | 4.41802 | 2.20901 | 2.50147 | 4.58144 | 1.60775 | 1.64902 | 2.77828 | 4.82889 | 12.1357 | 113 | 500 | 0 | Img64 | 68 | 1.024 | 0 | Salts | Cl | Na | Si |  | 69.05512 | 28.81915 | 2.125723 | 0 | 0.05960368 | 9552.281 | 2.775444 | 0 | 28.81915 | 0 | 0 | 2.125723 | 0 | 0 | 69.05512 | 0 | 0 | 0 | 0 | 0 | 0 | 0 | 0 | 0 | 0 | 0 | 0 | 0 | 0 | 0 | 0 | 0 | 0 | 0 | 0 | 0 | 0 | 802820628
5234 | 158 | 629 | -20.0073 | 36.4335 | 2375 | 2392 | 13.9904 | 7.17928 | 6.03167 | 11.634 | 3.80437 | 6.99626 | 1.66288 | 30.1086 | 36.2842 | 101 | 500 | 0 | Img64 | 94 | 1.049 | 0 | Salts | Cl | Na | Si | Mg | 70.7123 | 27.76756 | 1.281419 | 0.2387288 | 0.0004218746 | 25651.44 | 3.031283 | 0 | 27.76756 | 0.2387288 | 0 | 1.281419 | 0 | 0 | 70.7123 | 0 | 0 | 0 | 0 | 0 | 0 | 0 | 0 | 0 | 0 | 0 | 0 | 0 | 0 | 0 | 0 | 0 | 0 | 0 | 0 | 0 | 0 | 802820628
4806 | 145 | 579 | -19.0994 | 33.2544 | 1150 | 1223 | 5.15436 | 7.36337 | 4.67779 | 7.36337 | 3.17978 | 3.5639 | 2.0661 | 18.9937 | 21.9104 | 0 | 500 | 0 | Img64 | 67 | 1.02 | 0 | Salts | Cl | Na | Si | Ti | 64.60766 | 22.36818 | 4.966673 | 3.251472 | 0.1546143 | 10388.73 | 3.688295 | 0 | 22.36818 | 0 | 2.398714 | 4.966673 | 0 | 0 | 64.60766 | 0 | 2.407305 | 3.251472 | 0 | 0 | 0 | 0 | 0 | 0 | 0 | 0 | 0 | 0 | 0 | 0 | 0 | 0 | 0 | 0 | 0 | 0 | 0 | 802820628
1679 | 48 | 192 | -21.8352 | 38.4289 | 2670 | 1784 | 10.6769 | 16.3835 | 12.3986 | 17.3681 | 8.95707 | 9.15782 | 1.89654 | 120.502 | 47.83 | 158 | 500 | 0 | Img64 | 83 | 1.028 | 0 | Salts | Cl | Na | Si | Mg | 64.54548 | 17.97832 | 10.4822 | 5.738407 | 0.02673067 | 31683.29 | 3.957964 | 0 | 17.97832 | 5.738407 | 1.255587 | 10.4822 | 0 | 0 | 64.54548 | 0 | 0 | 0 | 0 | 0 | 0 | 0 | 0 | 0 | 0 | 0 | 0 | 0 | 0 | 0 | 0 | 0 | 0 | 0 | 0 | 0 | 0 | 712720627
1174 | 35 | 137 | -16.7582 | 34.8396 | 1574 | 2860 | 2.94535 | 3.12943 | 2.70202 | 4.03739 | 1.55756 | 1.81908 | 2.21946 | 5.40497 | 9.97899 | 135 | 500 | 0 | Img64 | 67 | 1.05 | 0 | Salts | Cl | Na | Si |  | 68.46895 | 31.14508 | 0.3859706 | 0 | 0.01667446 | 12835.94 | 4.258676 | 0 | 31.14508 | 0 | 0 | 0.3859706 | 0 | 0 | 68.46895 | 0 | 0 | 0 | 0 | 0 | 0 | 0 | 0 | 0 | 0 | 0 | 0 | 0 | 0 | 0 | 0 | 0 | 0 | 0 | 0 | 0 | 0 | 802820628
49 | 2 | 5 | -19.0486 | 41.8299 | 1428 | 1740 | 5.89069 | 5.15436 | 4.55568 | 5.79542 | 3.00555 | 3.8258 | 1.51483 | 17.5873 | 21.6778 | 124 | 500 | 0 | Img64 | 67 | 1.009 | 0 | Salts | Cl | Na | Si | Al | 46.07167 | 17.5127 | 14.57801 | 11.0964 | 0.06373176 | 9982.838 | 7.562863 | 0 | 17.5127 | 7.305501 | 11.0964 | 14.57801 | 0 | 0 | 46.07167 | 0 | 0 | 0 | 0 | 0 | 3.435717 | 0 | 0 | 0 | 0 | 0 | 0 | 0 | 0 | 0 | 0 | 0 | 0 | 0 | 0 | 0 | 0 | 613531435
2651 | 77 | 308 | -19.9173 | 33.1218 | 2841 | 1958 | 15.6472 | 12.7018 | 11.8643 | 15.8312 | 8.85133 | 11.9123 | 1.32899 | 110.472 | 46.9553 | 90 | 500 | 0 | Img64 | 127 | 1.039 | 0 | Copper-rich | Cu | Ni | Si |  | 72.4968 | 25.32308 | 2.180113 | 0 | 0.2418075 | 10824.22 | 1.368144 | 0 | 0 | 0 | 0 | 2.180113 | 0 | 0 | 0 | 0 | 0 | 0 | 0 | 0 | 0 | 25.32308 | 72.4968 | 0 | 0 | 0 | 0 | 0 | 0 | 0 | 0 | 0 | 0 | 0 | 0 | 0 | 0 | 79900
1008 | 30 | 117 | -18.9243 | 32.8213 | 2098 | 1529 | 3.12943 | 2.94535 | 3.01725 | 3.54873 | 2.61086 | 2.80156 | 1.2667 | 6.25215 | 10.1291 | 56 | 500 | 0 | Img64 | 81 | 1.007 | 0 | Iron-rich | Fe | Ni | Si | Al | 94.60058 | 2.562457 | 1.618065 | 1.218901 | 0.2911379 | 6392.713 | 3.446175 | 0 | 0 | 0 | 1.218901 | 1.618065 | 0 | 0 | 0 | 0 | 0 | 0 | 0 | 0 | 94.60058 | 2.562457 | 0 | 0 | 0 | 0 | 0 | 0 | 0 | 0 | 0 | 0 | 0 | 0 | 0 | 0 | 0 | 990909909
1527 | 40 | 160 | -19.6567 | 36.7034 | 2214 | 2965 | 3.12943 | 2.20901 | 2.43673 | 3.52443 | 1.88678 | 2.37747 | 1.48243 | 4.03255 | 9.17833 | 113 | 500 | 0 | Img64 | 73 | 1.034 | 0 | Calcium-Phosphorus | Ca | P | Si | Fe | 60.01518 | 22.09504 | 7.930252 | 4.43682 | 0.4110272 | 6830.92 | 12.12829 | 0 | 0 | 0 | 4.141875 | 7.930252 | 22.09504 | 1.380827 | 0 | 0 | 60.01518 | 0 | 0 | 0 | 4.43682 | 0 | 0 | 0 | 0 | 0 | 0 | 0 | 0 | 0 | 0 | 0 | 0 | 0 | 0 | 0 | 0 | 626111111
3912 | 120 | 477 | -17.7218 | 36.5739 | 2486 | 1619 | 5.89069 | 5.33844 | 5.64784 | 6.24798 | 4.98076 | 5.51448 | 1.13301 | 23.1956 | 18.4405 | 45 | 500 | 0 | Img64 | 67 | 1.053 | 0 | Zinc-rich | Zn | P | Si | Ti | 36.07981 | 12.32218 | 9.862765 | 9.014392 | 1 | 5282.985 | 7.688025 | 0 | 4.583989 | 2.373368 | 3.513806 | 9.862765 | 12.32218 | 2.332646 | 3.665026 | 7.146675 | 4.781207 | 9.014392 | 0 | 0 | 4.324138 | 0 | 0 | 36.07981 | 0 | 0 | 0 | 0 | 0 | 0 | 0 | 0 | 0 | 0 | 0 | 0 | 0 | 44111114
5453 | 165 | 659 | -19.7921 | 30.6552 | 1482 | 3055 | 3.68168 | 6.44295 | 3.66406 | 6.39388 | 2.18845 | 2.20687 | 2.89726 | 10.793 | 16.4566 | 158 | 500 | 0 | Img64 | 66 | 1.037 | 0 | Aluminum-rich | Al | Pd | Si | Fe | 37.03605 | 25.896 | 10.7948 | 5.25381 | 1 | 7062.33 | 14.81364 | 0 | 1.703715 | 2.119431 | 37.03605 | 10.7948 | 1.833973 | 3.827323 | 2.08028 | 0 | 4.982787 | 0 | 0 | 0 | 5.25381 | 0 | 4.471837 | 0 | 0 | 0 | 25.896 | 0 | 0 | 0 | 0 | 0 | 0 | 0 | 0 | 0 | 0 | 633033032
5156 | 156 | 623 | -21.3522 | 31.4505 | 1188 | 2834 | 3.12943 | 4.23394 | 3.28516 | 4.72417 | 2.47714 | 2.57524 | 1.83446 | 7.96344 | 12.5352 | 34 | 500 | 0 | Img64 | 63 | 1.027 | 0 | Aluminum-rich | Al | Pd | Si | Fe | 38.90752 | 23.50795 | 17.56169 | 7.299555 | 0.6168081 | 5195.057 | 20.15783 | 0 | 0 | 0 | 38.90752 | 17.56169 | 2.493032 | 5.583636 | 1.93744 | 0 | 2.70918 | 0 | 0 | 0 | 7.299555 | 0 | 0 | 0 | 0 | 0 | 23.50795 | 0 | 0 | 0 | 0 | 0 | 0 | 0 | 0 | 0 | 0 | 534043041
2501 | 74 | 295 | -20.5086 | 37.5049 | 1672 | 2710 | 2.02493 | 2.02493 | 2.01994 | 2.47714 | 1.77862 | 1.80838 | 1.36981 | 2.7279 | 6.98857 | 146 | 500 | 0 | Img64 | 69 | 1.041 | 0 | Calcium-rich | Ca | Pd | Si | Al | 83.09679 | 10.68109 | 2.427621 | 2.037619 | 0.3072451 | 6530.279 | 8.06586 | 0 | 0 | 0 | 2.037619 | 2.427621 | 0 | 1.756878 | 0 | 0 | 83.09679 | 0 | 0 | 0 | 0 | 0 | 0 | 0 | 0 | 0 | 10.68109 | 0 | 0 | 0 | 0 | 0 | 0 | 0 | 0 | 0 | 0 | 707000000
5012 | 153 | 611 | -19.6267 | 39.7152 | 2377 | 2986 | 2.76126 | 2.57718 | 2.67481 | 3.00969 | 2.36046 | 2.69448 | 1.11698 | 4.82889 | 8.7244 | 68 | 500 | 0 | Img64 | 73 | 1.034 | 0 | Calcium-rich | Ca | Pd | Si | Al | 83.46457 | 11.07438 | 3.586438 | 1.87461 | 0.2245967 | 8111.957 | 8.52614 | 0 | 0 | 0 | 1.87461 | 3.586438 | 0 | 0 | 0 | 0 | 83.46457 | 0 | 0 | 0 | 0 | 0 | 0 | 0 | 0 | 0 | 11.07438 | 0 | 0 | 0 | 0 | 0 | 0 | 0 | 0 | 0 | 0 | 817000001
2097 | 63 | 249 | -21.4408 | 35.6145 | 2765 | 2741 | 4.41802 | 2.20901 | 3.22859 | 4.6021 | 2.02493 | 2.07788 | 2.2148 | 7.81095 | 11.6584 | 90 | 500 | 0 | Img64 | 71 | 1.019 | 0 | Calcium-rich | Ca | Pd | Si | Al | 71.40082 | 10.03459 | 8.134522 | 7.539766 | 0.3195553 | 7301.429 | 8.535689 | 0 | 0 | 0 | 7.539766 | 8.134522 | 0 | 2.890307 | 0 | 0 | 71.40082 | 0 | 0 | 0 | 0 | 0 | 0 | 0 | 0 | 0 | 10.03459 | 0 | 0 | 0 | 0 | 0 | 0 | 0 | 0 | 0 | 0 | 606000000
4845 | 148 | 589 | -19.7282 | 33.4189 | 1827 | 2381 | 2.76126 | 2.20901 | 2.39296 | 2.94535 | 1.96675 | 2.23265 | 1.31922 | 3.94783 | 8.71253 | 90 | 500 | 0 | Img64 | 68 | 1.021 | 0 | Calcium-rich | Ca | Pd | Si | Al | 81.89244 | 11.46322 | 3.581307 | 1.935244 | 0.3823777 | 6650.56 | 9.185115 | 0 | 0 | 0 | 1.935244 | 3.581307 | 1.127798 | 0 | 0 | 0 | 81.89244 | 0 | 0 | 0 | 0 | 0 | 0 | 0 | 0 | 0 | 11.46322 | 0 | 0 | 0 | 0 | 0 | 0 | 0 | 0 | 0 | 0 | 817000001
4372 | 132 | 527 | -17.6073 | 39.0667 | 1060 | 2417 | 1.65676 | 1.84084 | 1.91887 | 2.12537 | 1.7076 | 2.06221 | 1.03063 | 2.28737 | 6.17719 | 146 | 500 | 0 | Img64 | 73 | 1.026 | 0 | Calcium-rich | Ca | Pd | Si | Al | 83.68771 | 9.635883 | 3.724262 | 1.664891 | 0.3147252 | 6841.652 | 9.272227 | 0 | 0 | 0 | 1.664891 | 3.724262 | 0 | 1.287255 | 0 | 0 | 83.68771 | 0 | 0 | 0 | 0 | 0 | 0 | 0 | 0 | 0 | 9.635883 | 0 | 0 | 0 | 0 | 0 | 0 | 0 | 0 | 0 | 0 | 707000000
907 | 26 | 101 | -19.7563 | 32.6612 | 1684 | 2399 | 5.15436 | 2.20901 | 2.84797 | 5.28112 | 1.84084 | 2.0804 | 2.53851 | 6.3877 | 12.9232 | 101 | 500 | 0 | Img64 | 70 | 1.028 | 0 | Calcium-rich | Ca | Pd | Si | Al | 79.74338 | 12.28787 | 3.284684 | 3.051984 | 0.4874109 | 5903.771 | 10.95222 | 0 | 0 | 0 | 3.051984 | 3.284684 | 0 | 1.632085 | 0 | 0 | 79.74338 | 0 | 0 | 0 | 0 | 0 | 0 | 0 | 0 | 0 | 12.28787 | 0 | 0 | 0 | 0 | 0 | 0 | 0 | 0 | 0 | 0 | 817000001
1766 | 51 | 201 | -17.549 | 33.6253 | 1374 | 1257 | 5.70661 | 5.70661 | 4.33103 | 6.24798 | 3.12397 | 3.42677 | 1.82329 | 14.2664 | 21.1763 | 135 | 500 | 0 | Img64 | 65 | 1.047 | 0 | Calcium-rich | Ca | Pd | Si | Zn | 60.25153 | 12.13176 | 8.329343 | 6.010942 | 0.6861295 | 5166.912 | 12.27098 | 0 | 1.363542 | 0 | 4.355557 | 8.329343 | 0 | 2.793919 | 0 | 0 | 60.25153 | 4.763408 | 0 | 0 | 0 | 0 | 0 | 6.010942 | 0 | 0 | 12.13176 | 0 | 0 | 0 | 0 | 0 | 0 | 0 | 0 | 0 | 0 | 725000001
4902 | 149 | 593 | -15.8261 | 32.7398 | 2544 | 1972 | 2.02493 | 1.84084 | 1.91754 | 2.47696 | 1.56197 | 1.65535 | 1.49634 | 2.3382 | 7.10828 | 135 | 500 | 0 | Img64 | 63 | 1.042 | 0 | Calcium-rich | Ca | Pd | Si | Fe | 50.73834 | 19.84437 | 13.3455 | 5.927918 | 0.7194305 | 5947.068 | 12.649 | 0 | 0 | 1.482262 | 4.911735 | 13.3455 | 0 | 2.333512 | 1.416372 | 0 | 50.73834 | 0 | 0 | 0 | 5.927918 | 0 | 0 | 0 | 0 | 0 | 19.84437 | 0 | 0 | 0 | 0 | 0 | 0 | 0 | 0 | 0 | 0 | 635010011
1182 | 35 | 139 | -16.5456 | 34.5937 | 2730 | 2150 | 3.31351 | 4.04985 | 2.90068 | 4.72417 | 1.77862 | 1.80838 | 2.61238 | 6.84517 | 11.7069 | 34 | 500 | 0 | Img64 | 63 | 1.047 | 0 | Calcium-rich | Ca | Pd | Si | Cl | 33.86786 | 19.74239 | 15.42254 | 8.993634 | 0.850557 | 5060.164 | 15.06459 | 0 | 0 | 1.366717 | 7.559615 | 15.42254 | 0 | 4.807591 | 8.993634 | 2.542374 | 33.86786 | 0 | 0 | 0 | 5.697281 | 0 | 0 | 0 | 0 | 0 | 19.74239 | 0 | 0 | 0 | 0 | 0 | 0 | 0 | 0 | 0 | 0 | 433010011
5197 | 157 | 626 | -20.2179 | 40.8947 | 1217 | 2736 | 6.07478 | 9.57238 | 4.93767 | 9.11395 | 1.77862 | 1.80838 | 5.03985 | 27.9229 | 26.5854 | 34 | 500 | 0 | Img64 | 71 | 1.014 | 0 | Calcium-rich | Ca | Pd | Si | Mg | 58.61319 | 13.30676 | 9.867434 | 5.486418 | 0.4105973 | 7830.165 | 17.59636 | 0 | 0 | 5.486418 | 5.218275 | 9.867434 | 0 | 0 | 0 | 0 | 58.61319 | 2.56728 | 0 | 0 | 4.940649 | 0 | 0 | 0 | 0 | 0 | 13.30676 | 0 | 0 | 0 | 0 | 0 | 0 | 0 | 0 | 0 | 0 | 624000001
713 | 16 | 62 | -15.3337 | 37.1412 | 1126 | 2682 | 12.5177 | 48.9664 | 15.4195 | 47.6637 | 5.15436 | 5.38872 | 8.84509 | 267.843 | 106.226 | 169 | 500 | 0 | Img64 | 67 | 1.013 | 0 | Calcium-rich | Ca | Pd | Si | S | 73.00648 | 17.43961 | 4.016509 | 2.263397 | 0.4843776 | 5391.678 | 23.33641 | 0 | 0 | 1.26062 | 2.013382 | 4.016509 | 0 | 2.263397 | 0 | 0 | 73.00648 | 0 | 0 | 0 | 0 | 0 | 0 | 0 | 0 | 0 | 17.43961 | 0 | 0 | 0 | 0 | 0 | 0 | 0 | 0 | 0 | 0 | 725000001
2991 | 91 | 364 | -14.0772 | 32.9935 | 1813 | 2643 | 13.6222 | 4.41802 | 4.28878 | 13.9085 | 1.30349 | 3.4505 | 4.03086 | 14.7408 | 37.1243 | 101 | 500 | 0 | Img64 | 55 | 1.042 | 0 | Chlorine-rich | Cl | Pd | Si | Fe | 48.13008 | 15.23289 | 11.89504 | 7.709037 | 0.4755688 | 6791.65 | 6.422693 | 0 | 4.377956 | 0 | 7.055327 | 11.89504 | 0 | 0 | 48.13008 | 0 | 3.190083 | 2.409592 | 0 | 0 | 7.709037 | 0 | 0 | 0 | 0 | 0 | 15.23289 | 0 | 0 | 0 | 0 | 0 | 0 | 0 | 0 | 0 | 0 | 521410415
4399 | 133 | 530 | -21.9376 | 35.6821 | 2104 | 2370 | 5.33844 | 2.02493 | 2.84768 | 5.64111 | 1.88678 | 1.94082 | 2.90656 | 7.1671 | 14.2157 | 101 | 500 | 0 | Img64 | 110 | 1.055 | 0 | #Unclassified# | Ag | S | Si | Mg | 78.18261 | 11.04464 | 5.90746 | 3.198971 | 0.2649845 | 8782.974 | 3.500451 | 0 | 0 | 3.198971 | 1.666321 | 5.90746 | 0 | 11.04464 | 0 | 0 | 0 | 0 | 0 | 0 | 0 | 0 | 0 | 0 | 0 | 0 | 0 | 78.18261 | 0 | 0 | 0 | 0 | 0 | 0 | 0 | 0 | 0 | 8017878
1484 | 40 | 158 | -19.7731 | 37.2733 | 1580 | 1916 | 1.84084 | 2.02493 | 1.91518 | 2.47714 | 1.54596 | 1.58333 | 1.56451 | 2.37209 | 6.2969 | 34 | 500 | 0 | Img64 | 84 | 1.045 | 0 | #Unclassified# | Ag | S | Si | Al | 76.66709 | 10.24151 | 5.910089 | 3.255045 | 1 | 4892.816 | 3.706876 | 0 | 1.151999 | 0 | 3.255045 | 5.910089 | 0 | 10.24151 | 0 | 0 | 2.774266 | 0 | 0 | 0 | 0 | 0 | 0 | 0 | 0 | 0 | 0 | 76.66709 | 0 | 0 | 0 | 0 | 0 | 0 | 0 | 0 | 0 | 7007777
3240 | 98 | 391 | -18.3515 | 41.4349 | 1112 | 1840 | 13.6222 | 8.65196 | 6.25598 | 15.2406 | 3.4976 | 3.72958 | 4.08641 | 39.0547 | 35.014 | 124 | 500 | 0 | Img64 | 70 | 1.032 | 0 | #Unclassified# | Ca | S | Si | Al | 24.41481 | 23.39957 | 17.5873 | 16.43669 | 0.267796 | 7507.212 | 7.861308 | 0 | 0 | 1.136061 | 16.43669 | 17.5873 | 0 | 23.39957 | 0 | 13.66965 | 24.41481 | 0 | 0 | 0 | 3.355924 | 0 | 0 | 0 | 0 | 0 | 0 | 0 | 0 | 0 | 0 | 0 | 0 | 0 | 0 | 0 | 0 | 327052232
2732 | 80 | 318 | -19.5681 | 34.3262 | 2702 | 1544 | 6.62703 | 4.6021 | 4.33576 | 7.38509 | 2.86364 | 3.08598 | 2.39311 | 15.1814 | 18.0639 | 113 | 500 | 0 | Img64 | 71 | 1.033 | 0 | #Unclassified# | Ca | S | Si | Al | 29.4888 | 28.89857 | 14.03585 | 10.34586 | 0.3430853 | 5842.655 | 11.26207 | 0 | 2.672734 | 1.919313 | 10.34586 | 14.03585 | 0 | 28.89857 | 0 | 4.029792 | 29.4888 | 0 | 0 | 0 | 8.609077 | 0 | 0 | 0 | 0 | 0 | 0 | 0 | 0 | 0 | 0 | 0 | 0 | 0 | 0 | 0 | 0 | 325030212
2509 | 74 | 296 | -20.032 | 37.5209 | 2214 | 2624 | 2.76126 | 2.57718 | 2.61089 | 3.17978 | 2.07095 | 2.24315 | 1.41755 | 4.62557 | 8.79702 | 113 | 500 | 0 | Img64 | 69 | 1.021 | 0 | Aluminum-rich | Al | S | Si |  | 96.36258 | 2.541886 | 1.095535 | 0 | 0.04083089 | 12269.18 | 3.593866 | 0 | 0 | 0 | 96.36258 | 1.095535 | 0 | 2.541886 | 0 | 0 | 0 | 0 | 0 | 0 | 0 | 0 | 0 | 0 | 0 | 0 | 0 | 0 | 0 | 0 | 0 | 0 | 0 | 0 | 0 | 0 | 0 | 909099090
882 | 24 | 93 | -16.517 | 37.9772 | 2889 | 2190 | 4.78619 | 4.04985 | 4.10984 | 5.38775 | 3.29388 | 3.37122 | 1.59816 | 12.8262 | 14.3057 | 124 | 500 | 0 | Img64 | 161 | 1.01 | 0 | Barium Sulfate | Ba | S | Si |  | 82.91598 | 16.76901 | 0.3150099 | 0 | 0.1730874 | 16936.66 | 5.041402 | 0 | 0 | 0 | 0 | 0.3150099 | 0 | 16.76901 | 0 | 0 | 0 | 0 | 0 | 0 | 0 | 0 | 0 | 0 | 0 | 0 | 0 | 0 | 0 | 0 | 0 | 82.91598 | 0 | 0 | 0 | 0 | 0 | 701080878
5260 | 158 | 631 | -19.9479 | 36.0847 | 2679 | 2239 | 6.81111 | 6.44295 | 5.95196 | 8.59099 | 4.36688 | 6.47272 | 1.32726 | 26.2794 | 24.8575 | 45 | 500 | 0 | Img64 | 93 | 1.024 | 0 | Calcium-rich | Ca | S | Si |  | 98.20563 | 1.478293 | 0.3160738 | 0 | 0.01367497 | 14506.32 | 3.119946 | 0 | 0 | 0 | 0 | 0.3160738 | 0 | 1.478293 | 0 | 0 | 98.20563 | 0 | 0 | 0 | 0 | 0 | 0 | 0 | 0 | 0 | 0 | 0 | 0 | 0 | 0 | 0 | 0 | 0 | 0 | 0 | 0 | 909000000
1885 | 55 | 220 | -19.3279 | 39.0797 | 1954 | 2352 | 2.76126 | 4.04985 | 3.01092 | 4.6212 | 2.0669 | 2.45377 | 1.88331 | 6.65879 | 11.4699 | 34 | 500 | 0 | Img64 | 73 | 1.021 | 0 | Calcium-rich | Ca | S | Si | Al | 53.16814 | 44.01031 | 1.726431 | 1.095119 | 0.1039262 | 11478.21 | 4.255959 | 0 | 0 | 0 | 1.095119 | 1.726431 | 0 | 44.01031 | 0 | 0 | 53.16814 | 0 | 0 | 0 | 0 | 0 | 0 | 0 | 0 | 0 | 0 | 0 | 0 | 0 | 0 | 0 | 0 | 0 | 0 | 0 | 0 | 509040404
4338 | 130 | 519 | -19.5408 | 40.5138 | 2853 | 2740 | 10.6769 | 14.1745 | 10.3682 | 14.2693 | 6.81111 | 7.83934 | 1.82022 | 85.7341 | 41.5734 | 169 | 500 | 0 | Img64 | 91 | 1.043 | 0 | Calcium-rich | Ca | S | Si | Al | 50.6723 | 38.93601 | 4.978279 | 2.857776 | 0.052257 | 20442.57 | 4.974015 | 0 | 0 | 0 | 2.857776 | 4.978279 | 0 | 38.93601 | 0 | 0 | 50.6723 | 0 | 0 | 0 | 2.555642 | 0 | 0 | 0 | 0 | 0 | 0 | 0 | 0 | 0 | 0 | 0 | 0 | 0 | 0 | 0 | 0 | 407030303
4629 | 139 | 556 | -21.6914 | 40.0106 | 1367 | 1387 | 40.8667 | 17.6721 | 20.3898 | 41.8512 | 11.6709 | 11.8582 | 3.5293 | 396.088 | 93.5723 | 79 | 500 | 0 | Img64 | 71 | 1.056 | 0 | Calcium-rich | Ca | S | Si | Al | 34.83857 | 19.55212 | 15.60079 | 9.025568 | 0.2976249 | 12586.17 | 5.110588 | 0 | 1.482424 | 1.720352 | 9.025568 | 15.60079 | 0 | 19.55212 | 2.173522 | 2.68397 | 34.83857 | 2.954914 | 0 | 0 | 6.328727 | 0 | 0 | 3.639037 | 0 | 0 | 0 | 0 | 0 | 0 | 0 | 0 | 0 | 0 | 0 | 0 | 0 | 315020111
636 | 14 | 53 | -21.588 | 36.3888 | 1968 | 2632 | 5.15436 | 4.04985 | 4.57829 | 5.33844 | 3.76387 | 4.01537 | 1.3295 | 15.3 | 14.974 | 90 | 500 | 0 | Img64 | 102 | 1.015 | 0 | Calcium-rich | Ca | S | Si | Al | 52.56271 | 44.71286 | 1.469019 | 1.255407 | 0.05055193 | 22770.83 | 5.131712 | 0 | 0 | 0 | 1.255407 | 1.469019 | 0 | 44.71286 | 0 | 0 | 52.56271 | 0 | 0 | 0 | 0 | 0 | 0 | 0 | 0 | 0 | 0 | 0 | 0 | 0 | 0 | 0 | 0 | 0 | 0 | 0 | 0 | 408040404
5357 | 164 | 653 | -15.1012 | 32.7584 | 2387 | 1874 | 8.65196 | 7.73153 | 7.98989 | 9.19771 | 6.50832 | 7.64203 | 1.20357 | 48.1534 | 26.7701 | 113 | 500 | 0 | Img64 | 94 | 1.042 | 0 | Calcium-rich | Ca | S | Si |  | 53.85516 | 44.30356 | 1.841284 | 0 | 0.05030863 | 18969.27 | 5.563434 | 0 | 0 | 0 | 0 | 1.841284 | 0 | 44.30356 | 0 | 0 | 53.85516 | 0 | 0 | 0 | 0 | 0 | 0 | 0 | 0 | 0 | 0 | 0 | 0 | 0 | 0 | 0 | 0 | 0 | 0 | 0 | 0 | 509040404
4125 | 125 | 500 | -21.7705 | 37.0517 | 3018 | 1087 | 10.6769 | 8.0997 | 8.38694 | 11.6915 | 5.81358 | 5.87829 | 1.98894 | 55.8119 | 29.3818 | 68 | 500 | 0 | Img64 | 97 | 1.003 | 0 | Calcium-rich | Ca | S | Si |  | 52.42096 | 47.22431 | 0.3547252 | 0 | 0.03057802 | 29406.57 | 5.645678 | 0 | 0 | 0 | 0 | 0.3547252 | 0 | 47.22431 | 0 | 0 | 52.42096 | 0 | 0 | 0 | 0 | 0 | 0 | 0 | 0 | 0 | 0 | 0 | 0 | 0 | 0 | 0 | 0 | 0 | 0 | 0 | 0 | 408040404
4285 | 129 | 516 | -18.4139 | 34.5594 | 2820 | 2331 | 11.5973 | 11.7814 | 7.28169 | 14.1683 | 2.15556 | 3.90109 | 3.63189 | 57.3368 | 39.611 | 124 | 500 | 0 | Img64 | 59 | 1.01 | 0 | Calcium-rich | Ca | S | Si | Al | 92.69724 | 4.658476 | 1.537578 | 1.106703 | 0.2097394 | 7343.612 | 5.960977 | 0 | 0 | 0 | 1.106703 | 1.537578 | 0 | 4.658476 | 0 | 0 | 92.69724 | 0 | 0 | 0 | 0 | 0 | 0 | 0 | 0 | 0 | 0 | 0 | 0 | 0 | 0 | 0 | 0 | 0 | 0 | 0 | 0 | 808000000
1080 | 33 | 130 | -13.0421 | 37.2115 | 1289 | 2262 | 5.89069 | 6.44295 | 4.69126 | 8.0423 | 2.94535 | 4.67506 | 1.72026 | 17.6721 | 22.3037 | 146 | 500 | 0 | Img64 | 77 | 1.026 | 0 | Calcium-rich | Ca | S | Si | Al | 52.56716 | 42.46968 | 2.742281 | 2.22088 | 0.2068796 | 7649.111 | 6.131834 | 0 | 0 | 0 | 2.22088 | 2.742281 | 0 | 42.46968 | 0 | 0 | 52.56716 | 0 | 0 | 0 | 0 | 0 | 0 | 0 | 0 | 0 | 0 | 0 | 0 | 0 | 0 | 0 | 0 | 0 | 0 | 0 | 0 | 408040404
3559 | 108 | 431 | -17.1291 | 35.5331 | 1607 | 1135 | 2.76126 | 2.20901 | 2.51472 | 3.17978 | 2.0669 | 2.17071 | 1.46486 | 4.33753 | 8.29969 | 113 | 500 | 0 | Img64 | 69 | 1.051 | 0 | Calcium-rich | Ca | S | Si | Al | 95.35907 | 1.309874 | 1.197684 | 1.132547 | 0.2802645 | 6173.71 | 6.783082 | 0 | 0 | 0 | 1.132547 | 1.197684 | 0 | 1.309874 | 1.000822 | 0 | 95.35907 | 0 | 0 | 0 | 0 | 0 | 0 | 0 | 0 | 0 | 0 | 0 | 0 | 0 | 0 | 0 | 0 | 0 | 0 | 0 | 0 | 808000000
2310 | 68 | 271 | -18.4404 | 33.8559 | 2676 | 2052 | 14.9108 | 11.4132 | 10.4229 | 15.0874 | 6.39388 | 6.71625 | 2.24641 | 88.9025 | 41.2025 | 124 | 500 | 0 | Img64 | 84 | 1.038 | 0 | Calcium-rich | Ca | S | Si | Fe | 62.73667 | 18.57017 | 8.359931 | 4.67357 | 0.1133561 | 14021.27 | 6.976415 | 0 | 0 | 1.448393 | 4.21127 | 8.359931 | 0 | 18.57017 | 0 | 0 | 62.73667 | 0 | 0 | 0 | 4.67357 | 0 | 0 | 0 | 0 | 0 | 0 | 0 | 0 | 0 | 0 | 0 | 0 | 0 | 0 | 0 | 0 | 506010101
1603 | 44 | 174 | -20.7054 | 40.141 | 2653 | 2721 | 7.73153 | 6.62703 | 5.98349 | 7.96578 | 3.80437 | 4.42056 | 1.80199 | 29.3292 | 24.3148 | 68 | 500 | 0 | Img64 | 80 | 1.006 | 0 | Calcium-rich | Ca | S | Si | Al | 39.85721 | 34.26176 | 22.73956 | 3.141459 | 0.1283398 | 11572.68 | 7.391561 | 0 | 0 | 0 | 3.141459 | 22.73956 | 0 | 34.26176 | 0 | 0 | 39.85721 | 0 | 0 | 0 | 0 | 0 | 0 | 0 | 0 | 0 | 0 | 0 | 0 | 0 | 0 | 0 | 0 | 0 | 0 | 0 | 0 | 328050323
5111 | 155 | 619 | -20.4782 | 32.4572 | 1836 | 1463 | 6.9952 | 7.17928 | 7.04902 | 7.68495 | 6.56404 | 6.81324 | 1.12794 | 37.2248 | 23.2773 | 34 | 500 | 0 | Img64 | 86 | 1.028 | 0 | Calcium-rich | Ca | S | Si | Al | 67.24426 | 13.6408 | 9.403882 | 5.132299 | 0.1055871 | 16072.13 | 7.572028 | 0 | 0 | 0 | 5.132299 | 9.403882 | 0 | 13.6408 | 2.074028 | 0 | 67.24426 | 0 | 0 | 0 | 2.504732 | 0 | 0 | 0 | 0 | 0 | 0 | 0 | 0 | 0 | 0 | 0 | 0 | 0 | 0 | 0 | 0 | 607010101
616 | 13 | 52 | -19.1207 | 36.8875 | 1036 | 1997 | 12.5177 | 23.5628 | 12.5179 | 23.7261 | 9.39566 | 11.509 | 2.06152 | 128.533 | 65.0571 | 158 | 500 | 0 | Img64 | 67 | 1.03 | 0 | Calcium-rich | Ca | S | Si | Cl | 32.69368 | 29.08664 | 12.62287 | 9.988814 | 0.2806046 | 9257.954 | 7.68132 | 0 | 0 | 4.691049 | 1.219972 | 12.62287 | 0 | 29.08664 | 9.988814 | 2.609449 | 32.69368 | 2.983092 | 0 | 0 | 4.104426 | 0 | 0 | 0 | 0 | 0 | 0 | 0 | 0 | 0 | 0 | 0 | 0 | 0 | 0 | 0 | 0 | 316030212
916 | 26 | 102 | -19.3868 | 32.7155 | 1682 | 2123 | 25.7718 | 13.4381 | 8.39797 | 27.5211 | 3.58395 | 3.7343 | 7.3698 | 92.2912 | 59.7183 | 113 | 500 | 0 | Img64 | 75 | 1.006 | 0 | Calcium-rich | Ca | S | Si | Fe | 41.27226 | 35.06591 | 8.515542 | 5.332117 | 0.2720614 | 8816.723 | 7.777993 | 0 | 0 | 0 | 4.961477 | 8.515542 | 1.036853 | 35.06591 | 0 | 3.815844 | 41.27226 | 0 | 0 | 0 | 5.332117 | 0 | 0 | 0 | 0 | 0 | 0 | 0 | 0 | 0 | 0 | 0 | 0 | 0 | 0 | 0 | 0 | 306030303
3103 | 95 | 378 | -16.8553 | 34.1326 | 1050 | 2597 | 4.97027 | 7.73153 | 5.52174 | 8.54667 | 3.58395 | 3.71411 | 2.30114 | 24.2122 | 20.2541 | 158 | 500 | 0 | Img64 | 85 | 1.03 | 0 | Calcium-rich | Ca | S | Si |  | 96.26686 | 2.53693 | 1.196209 | 0 | 0.08287473 | 12238.24 | 7.820676 | 0 | 0 | 0 | 0 | 1.196209 | 0 | 2.53693 | 0 | 0 | 96.26686 | 0 | 0 | 0 | 0 | 0 | 0 | 0 | 0 | 0 | 0 | 0 | 0 | 0 | 0 | 0 | 0 | 0 | 0 | 0 | 0 | 808000000
5241 | 158 | 630 | -19.7246 | 36.6489 | 1847 | 1218 | 2.39309 | 2.39309 | 2.56802 | 2.885 | 2.02493 | 2.6795 | 1.07669 | 4.40531 | 8.67028 | 146 | 500 | 0 | Img64 | 66 | 1.026 | 0 | Calcium-rich | Ca | S | Si |  | 53.97997 | 44.26223 | 1.757804 | 0 | 0.2210893 | 6981.988 | 7.905283 | 0 | 0 | 0 | 0 | 1.757804 | 0 | 44.26223 | 0 | 0 | 53.97997 | 0 | 0 | 0 | 0 | 0 | 0 | 0 | 0 | 0 | 0 | 0 | 0 | 0 | 0 | 0 | 0 | 0 | 0 | 0 | 0 | 509040404
3134 | 96 | 382 | -17.2791 | 37.3505 | 2840 | 1507 | 5.70661 | 4.78619 | 4.21022 | 6.50832 | 2.6456 | 4.23529 | 1.53669 | 14.0462 | 20.234 | 45 | 500 | 0 | Img64 | 71 | 1.052 | 0 | Calcium-rich | Ca | S | Si | Pd | 34.71873 | 29.53952 | 10.99582 | 10.26484 | 0.4682712 | 6110.246 | 8.119121 | 0 | 1.144545 | 0 | 2.160403 | 10.99582 | 0 | 29.53952 | 2.926841 | 0 | 34.71873 | 0 | 0 | 0 | 8.249306 | 0 | 0 | 0 | 0 | 0 | 10.26484 | 0 | 0 | 0 | 0 | 0 | 0 | 0 | 0 | 0 | 0 | 316030212
2397 | 69 | 276 | -17.1856 | 34.5252 | 1296 | 2519 | 4.6021 | 4.97027 | 3.79152 | 5.06349 | 2.36046 | 2.54112 | 1.99262 | 10.793 | 17.4279 | 169 | 500 | 0 | Img64 | 64 | 1.033 | 0 | Calcium-rich | Ca | S | Si | Fe | 39.92699 | 28.14345 | 11.35197 | 9.425228 | 0.4222174 | 5397.058 | 8.245321 | 0 | 2.069191 | 0 | 3.474067 | 11.35197 | 0 | 28.14345 | 0 | 0 | 39.92699 | 0 | 5.609111 | 0 | 9.425228 | 0 | 0 | 0 | 0 | 0 | 0 | 0 | 0 | 0 | 0 | 0 | 0 | 0 | 0 | 0 | 0 | 316030212
5391 | 165 | 659 | -19.7512 | 30.8122 | 1703 | 2204 | 7.91562 | 7.73153 | 5.29977 | 8.1948 | 2.885 | 3.98842 | 2.05465 | 22.5687 | 28.2163 | 34 | 500 | 0 | Img64 | 78 | 1.009 | 0 | Calcium-rich | Ca | S | Si | Al | 33.75559 | 27.28685 | 18.13678 | 16.01526 | 0.1528696 | 10751.05 | 8.682034 | 0 | 0 | 0 | 16.01526 | 18.13678 | 0 | 27.28685 | 0 | 0 | 33.75559 | 0 | 0 | 0 | 4.805517 | 0 | 0 | 0 | 0 | 0 | 0 | 0 | 0 | 0 | 0 | 0 | 0 | 0 | 0 | 0 | 0 | 417041222
455 | 9 | 35 | -18.0433 | 31.7092 | 2873 | 1485 | 46.7574 | 31.2943 | 12.6998 | 55.5746 | 3.76387 | 4.39155 | 12.6549 | 254.423 | 117.562 | 124 | 500 | 0 | Img64 | 76 | 1.05 | 0 | Calcium-rich | Ca | S | Si | Pd | 32.31888 | 31.23421 | 11.91273 | 10.47635 | 0.3140421 | 11418.45 | 8.932654 | 0 | 2.748354 | 2.303864 | 6.150915 | 11.91273 | 0 | 31.23421 | 0 | 2.854697 | 32.31888 | 0 | 0 | 0 | 0 | 0 | 0 | 0 | 0 | 0 | 10.47635 | 0 | 0 | 0 | 0 | 0 | 0 | 0 | 0 | 0 | 0 | 215030212
1800 | 51 | 204 | -16.9732 | 33.1511 | 2525 | 1829 | 35.3442 | 24.4832 | 9.30439 | 42.3001 | 3.59015 | 3.78165 | 11.1856 | 123.45 | 88.0791 | 124 | 500 | 0 | Img64 | 80 | 1.002 | 0 | Calcium-rich | Ca | S | Si | Fe | 43.49874 | 35.76863 | 4.491436 | 4.323622 | 0.4740311 | 10179.3 | 9.049009 | 0 | 2.559391 | 1.630121 | 2.789024 | 4.491436 | 0 | 35.76863 | 1.220763 | 3.718272 | 43.49874 | 0 | 0 | 0 | 4.323622 | 0 | 0 | 0 | 0 | 0 | 0 | 0 | 0 | 0 | 0 | 0 | 0 | 0 | 0 | 0 | 0 | 306030303
2173 | 64 | 256 | -20.314 | 35.1927 | 2738 | 2983 | 7.36337 | 6.07478 | 4.89819 | 8.85853 | 2.73689 | 3.31414 | 2.67295 | 20.095 | 22.3109 | 124 | 500 | 0 | Img64 | 71 | 1.042 | 0 | Calcium-rich | Ca | S | Si | Mg | 39.84589 | 30.5539 | 19.77862 | 6.369535 | 0.2758732 | 6593.475 | 9.077169 | 0 | 1.260498 | 6.369535 | 2.191563 | 19.77862 | 0 | 30.5539 | 0 | 0 | 39.84589 | 0 | 0 | 0 | 0 | 0 | 0 | 0 | 0 | 0 | 0 | 0 | 0 | 0 | 0 | 0 | 0 | 0 | 0 | 0 | 0 | 316030212
370 | 8 | 29 | -18.6116 | 36.5834 | 1730 | 1573 | 4.6021 | 2.39309 | 3.35634 | 4.88285 | 2.20901 | 2.44154 | 1.9999 | 8.48869 | 11.9041 | 79 | 500 | 0 | Img64 | 75 | 1.01 | 0 | Calcium-rich | Ca | S | Si | Na | 61.16373 | 16.49816 | 9.885317 | 4.056221 | 0.3689919 | 7755.58 | 9.634188 | 0 | 4.056221 | 1.718657 | 3.966257 | 9.885317 | 1.556117 | 16.49816 | 1.155546 | 0 | 61.16373 | 0 | 0 | 0 | 0 | 0 | 0 | 0 | 0 | 0 | 0 | 0 | 0 | 0 | 0 | 0 | 0 | 0 | 0 | 0 | 0 | 506010101
4237 | 128 | 510 | -21.5643 | 34.9937 | 2089 | 2023 | 5.89069 | 2.76126 | 4.05569 | 6.21959 | 2.76126 | 2.82996 | 2.19777 | 12.4026 | 15.0065 | 101 | 500 | 0 | Img64 | 73 | 1.034 | 0 | Calcium-rich | Ca | S | Si | Al | 50.71503 | 41.31061 | 4.148985 | 3.825367 | 0.2666031 | 7526.143 | 10.60952 | 0 | 0 | 0 | 3.825367 | 4.148985 | 0 | 41.31061 | 0 | 0 | 50.71503 | 0 | 0 | 0 | 0 | 0 | 0 | 0 | 0 | 0 | 0 | 0 | 0 | 0 | 0 | 0 | 0 | 0 | 0 | 0 | 0 | 407030303
2855 | 84 | 336 | -16.9327 | 37.5445 | 2679 | 2495 | 2.02493 | 1.47267 | 1.84339 | 2.47714 | 1.35386 | 1.66702 | 1.48597 | 2.2196 | 6.09973 | 124 | 500 | 0 | Img64 | 72 | 1.023 | 0 | Calcium-rich | Ca | S | Si |  | 57.11129 | 42.15759 | 0.7311196 | 0 | 0.2033434 | 6971.187 | 10.66742 | 0 | 0 | 0 | 0 | 0.7311196 | 0 | 42.15759 | 0 | 0 | 57.11129 | 0 | 0 | 0 | 0 | 0 | 0 | 0 | 0 | 0 | 0 | 0 | 0 | 0 | 0 | 0 | 0 | 0 | 0 | 0 | 0 | 508030303
4143 | 126 | 501 | -13.6944 | 35.1726 | 1833 | 1054 | 9.20421 | 6.44295 | 5.4839 | 9.67597 | 3.18628 | 3.78165 | 2.55866 | 26.0591 | 25.1523 | 124 | 500 | 0 | Img64 | 68 | 1.024 | 0 | Calcium-rich | Ca | S | Si | Al | 93.12074 | 2.743395 | 2.284366 | 1.8515 | 0.3178498 | 5898.858 | 11.84111 | 0 | 0 | 0 | 1.8515 | 2.284366 | 0 | 2.743395 | 0 | 0 | 93.12074 | 0 | 0 | 0 | 0 | 0 | 0 | 0 | 0 | 0 | 0 | 0 | 0 | 0 | 0 | 0 | 0 | 0 | 0 | 0 | 0 | 918000000
2152 | 64 | 255 | -20.8859 | 35.2487 | 1679 | 2681 | 1.28859 | 1.47267 | 1.48906 | 1.71424 | 1.28859 | 1.59569 | 1.07429 | 1.40631 | 4.92019 | 34 | 500 | 0 | Img64 | 64 | 1.043 | 0 | Calcium-rich | Ca | S | Si | Al | 51.10814 | 44.70671 | 2.571638 | 1.61351 | 0.2450211 | 6550.959 | 11.87672 | 0 | 0 | 0 | 1.61351 | 2.571638 | 0 | 44.70671 | 0 | 0 | 51.10814 | 0 | 0 | 0 | 0 | 0 | 0 | 0 | 0 | 0 | 0 | 0 | 0 | 0 | 0 | 0 | 0 | 0 | 0 | 0 | 0 | 517030303
4582 | 138 | 551 | -18.3504 | 37.463 | 1119 | 2947 | 2.02493 | 2.57718 | 2.40853 | 3.00969 | 1.8523 | 1.91381 | 1.57262 | 3.897 | 7.85649 | 158 | 500 | 0 | Img64 | 77 | 1.017 | 0 | Calcium-rich | Ca | S | Si | Al | 92.34249 | 3.30399 | 2.277936 | 2.075587 | 0.187231 | 7339.011 | 12.04502 | 0 | 0 | 0 | 2.075587 | 2.277936 | 0 | 3.30399 | 0 | 0 | 92.34249 | 0 | 0 | 0 | 0 | 0 | 0 | 0 | 0 | 0 | 0 | 0 | 0 | 0 | 0 | 0 | 0 | 0 | 0 | 0 | 0 | 918000000
2051 | 61 | 243 | -19.0588 | 37.5336 | 1368 | 2555 | 3.31351 | 2.20901 | 2.09753 | 3.54873 | 1.22143 | 1.29467 | 2.74103 | 3.49036 | 9.79453 | 56 | 500 | 0 | Img64 | 79 | 1.034 | 0 | Zinc-rich | Zn | S | Si | Al | 94.69782 | 1.958553 | 1.88512 | 1.458507 | 0.3630553 | 5314.857 | 5.532141 | 0 | 0 | 0 | 1.458507 | 1.88512 | 0 | 1.958553 | 0 | 0 | 0 | 0 | 0 | 0 | 0 | 0 | 0 | 94.69782 | 0 | 0 | 0 | 0 | 0 | 0 | 0 | 0 | 0 | 0 | 0 | 0 | 0 | 88000008
2356 | 69 | 273 | -17.3281 | 34.9607 | 2597 | 2216 | 22.4583 | 15.0949 | 9.45389 | 26.8817 | 4.58144 | 4.73034 | 5.68282 | 93.5789 | 56.4221 | 124 | 500 | 0 | Img64 | 64 | 1.031 | 0 | #Unclassified# | Ca | Ti | Si | Zn | 16.73414 | 13.00972 | 12.52012 | 11.74271 | 1 | 5784.934 | 7.431539 | 0 | 4.085042 | 1.225255 | 3.013085 | 12.52012 | 3.239378 | 8.937877 | 11.61193 | 2.687972 | 16.73414 | 13.00972 | 0 | 0 | 0 | 0 | 0 | 11.74271 | 0 | 0 | 11.19278 | 0 | 0 | 0 | 0 | 0 | 0 | 0 | 0 | 0 | 0 | 334211223
2949 | 88 | 350 | -23.381 | 37.1148 | 2460 | 2784 | 1.28859 | 1.47267 | 1.53306 | 1.8523 | 1.28859 | 1.61345 | 1.14804 | 1.38937 | 5.24369 | 23 | 500 | 0 | Img64 | 64 | 1.035 | 0 | Aluminum-rich | Al | Ti | Si | Au | 51.98536 | 35.57398 | 6.329162 | 4.698563 | 0.4689253 | 6645.241 | 8.610107 | 0 | 0 | 0 | 51.98536 | 6.329162 | 0 | 0 | 1.412939 | 0 | 0 | 35.57398 | 0 | 0 | 0 | 0 | 0 | 0 | 0 | 0 | 0 | 0 | 0 | 0 | 0 | 0 | 0 | 0 | 4.698563 | 0 | 0 | 407347370
4955 | 152 | 606 | -12.8664 | 36.3798 | 2188 | 2654 | 25.9559 | 20.0652 | 7.93957 | 31.5277 | 3.35144 | 4.22476 | 7.4626 | 58.5398 | 68.8764 | 124 | 500 | 0 | Img64 | 102 | 1.039 | 0 | Calcium-rich | Ca | Ti | Si | Al | 36.57384 | 30.01684 | 21.39964 | 5.195081 | 0.1752644 | 16432.43 | 4.556477 | 0 | 0 | 0 | 5.195081 | 21.39964 | 0 | 2.260242 | 0 | 0 | 36.57384 | 30.01684 | 0 | 0 | 2.147816 | 0 | 0 | 2.406552 | 0 | 0 | 0 | 0 | 0 | 0 | 0 | 0 | 0 | 0 | 0 | 0 | 0 | 327222240
357 | 7 | 28 | -17.3393 | 33.8382 | 2532 | 2160 | 8.65196 | 9.57238 | 6.52965 | 9.63233 | 4.6544 | 4.76251 | 2.02253 | 37.8687 | 33.0928 | 135 | 500 | 0 | Img64 | 78 | 1.033 | 0 | Calcium-rich | Ca | Ti | Si | S | 74.99196 | 9.566629 | 7.914881 | 3.361883 | 0.5346624 | 4900.426 | 6.556297 | 0 | 1.923792 | 0 | 2.240855 | 7.914881 | 0 | 3.361883 | 0 | 0 | 74.99196 | 9.566629 | 0 | 0 | 0 | 0 | 0 | 0 | 0 | 0 | 0 | 0 | 0 | 0 | 0 | 0 | 0 | 0 | 0 | 0 | 0 | 707000000
4520 | 136 | 544 | -19.0462 | 36.1107 | 1443 | 2091 | 2.57718 | 2.57718 | 2.50137 | 2.94241 | 1.96675 | 2.30096 | 1.27878 | 4.20199 | 8.84169 | 68 | 500 | 0 | Img64 | 71 | 1.036 | 0 | Calcium-rich | Ca | Ti | Si | Al | 93.27518 | 2.943307 | 2.681981 | 1.099529 | 0.2839337 | 6351.253 | 7.054273 | 0 | 0 | 0 | 1.099529 | 2.681981 | 0 | 0 | 0 | 0 | 93.27518 | 2.943307 | 0 | 0 | 0 | 0 | 0 | 0 | 0 | 0 | 0 | 0 | 0 | 0 | 0 | 0 | 0 | 0 | 0 | 0 | 0 | 808000000
3108 | 95 | 379 | -16.956 | 33.9176 | 2543 | 1717 | 5.70661 | 3.31351 | 3.46247 | 6.03989 | 2.79295 | 2.94898 | 2.04813 | 8.59035 | 15.4521 | 101 | 500 | 0 | Img64 | 76 | 1.039 | 0 | Calcium-rich | Ca | Ti | Si | S | 86.89443 | 6.190232 | 2.72569 | 2.260082 | 0.3573148 | 6512.727 | 9.274216 | 0 | 0 | 0 | 1.929565 | 2.72569 | 0 | 2.260082 | 0 | 0 | 86.89443 | 6.190232 | 0 | 0 | 0 | 0 | 0 | 0 | 0 | 0 | 0 | 0 | 0 | 0 | 0 | 0 | 0 | 0 | 0 | 0 | 0 | 707000000
3742 | 115 | 460 | -17.9488 | 40.7912 | 1253 | 1242 | 8.83604 | 6.25886 | 5.48596 | 9.7089 | 2.7698 | 2.97093 | 3.26797 | 25.8897 | 23.6446 | 113 | 500 | 0 | Img64 | 64 | 1.027 | 0 | Calcium-rich | Ca | Ti | Si | Mg | 48.80878 | 12.72285 | 9.051439 | 8.543747 | 0.5943339 | 6001.693 | 10.6637 | 0 | 0 | 8.543747 | 8.356783 | 9.051439 | 0 | 5.785833 | 6.730567 | 0 | 48.80878 | 12.72285 | 0 | 0 | 0 | 0 | 0 | 0 | 0 | 0 | 0 | 0 | 0 | 0 | 0 | 0 | 0 | 0 | 0 | 0 | 0 | 405101110
3403 | 103 | 411 | -18.0722 | 34.7293 | 2641 | 1421 | 15.6472 | 10.1246 | 7.39537 | 18.1507 | 3.76387 | 4.52417 | 4.01193 | 55.0663 | 41.0131 | 124 | 500 | 0 | Img64 | 61 | 1.052 | 0 | Calcium-rich | Ca | Ti | Si | Pd | 32.90487 | 21.22228 | 15.43596 | 10.20859 | 0.8433913 | 5218.311 | 10.87359 | 0 | 0 | 4.334977 | 6.258943 | 15.43596 | 0 | 3.248338 | 0 | 0 | 32.90487 | 21.22228 | 0 | 0 | 0 | 0 | 0 | 6.386043 | 0 | 0 | 10.20859 | 0 | 0 | 0 | 0 | 0 | 0 | 0 | 0 | 0 | 0 | 214111120
605 | 13 | 52 | -18.7991 | 36.9946 | 2777 | 1388 | 5.33844 | 3.68168 | 3.89245 | 5.69403 | 2.76126 | 3.61038 | 1.57713 | 10.8947 | 16.1354 | 56 | 500 | 0 | Img64 | 68 | 1.039 | 0 | Calcium-rich | Ca | Ti | Si | S | 88.59991 | 4.381177 | 3.330118 | 2.066127 | 0.4025066 | 5167.717 | 11.43394 | 0 | 0 | 0 | 1.62267 | 3.330118 | 0 | 2.066127 | 0 | 0 | 88.59991 | 4.381177 | 0 | 0 | 0 | 0 | 0 | 0 | 0 | 0 | 0 | 0 | 0 | 0 | 0 | 0 | 0 | 0 | 0 | 0 | 0 | 817000000
3705 | 114 | 453 | -17.6471 | 38.7973 | 2888 | 1835 | 10.6769 | 7.36337 | 7.21268 | 10.4928 | 4.6544 | 5.76008 | 1.82164 | 41.5793 | 28.7393 | 90 | 500 | 0 | Img64 | 104 | 1.028 | 0 | Iron-rich | Fe | Ti | Si | Al | 72.01827 | 20.79657 | 4.879973 | 2.305194 | 0.114248 | 16935.35 | 3.762063 | 0 | 0 | 0 | 2.305194 | 4.879973 | 0 | 0 | 0 | 0 | 0 | 20.79657 | 0 | 0 | 72.01827 | 0 | 0 | 0 | 0 | 0 | 0 | 0 | 0 | 0 | 0 | 0 | 0 | 0 | 0 | 0 | 0 | 662808826
2358 | 69 | 273 | -17.3099 | 34.9486 | 2683 | 2274 | 14.1745 | 13.07 | 6.90323 | 17.7027 | 3.54883 | 4.54793 | 3.89248 | 47.2723 | 41.9742 | 135 | 500 | 0 | Img64 | 89 | 1.014 | 0 | Zinc-rich | Zn | Ti | Si | Fe | 70.76233 | 7.151653 | 6.049908 | 5.152019 | 0.7099919 | 6165.355 | 5.420738 | 0 | 4.037255 | 0 | 1.960442 | 6.049908 | 0 | 1.271973 | 0 | 0 | 3.614422 | 7.151653 | 0 | 0 | 5.152019 | 0 | 0 | 70.76233 | 0 | 0 | 0 | 0 | 0 | 0 | 0 | 0 | 0 | 0 | 0 | 0 | 0 | 66000006
2289 | 68 | 269 | -18.6438 | 34.2432 | 1520 | 1971 | 40.4985 | 51.1754 | 24.341 | 50.8955 | 11.6709 | 24.1018 | 2.11169 | 458.762 | 192.576 | 135 | 500 | 0 | Img64 | 64 | 1.029 | 0 | Zinc-rich | Zn | Ti | Si | Cl | 43.47604 | 31.07914 | 9.784861 | 5.712359 | 0.6574875 | 5900.332 | 9.294001 | 0 | 3.623362 | 0 | 3.324795 | 9.784861 | 0 | 2.999444 | 5.712359 | 0 | 0 | 31.07914 | 0 | 0 | 0 | 0 | 0 | 43.47604 | 0 | 0 | 0 | 0 | 0 | 0 | 0 | 0 | 0 | 0 | 0 | 0 | 0 | 35202223
1731 | 49 | 196 | -19.3481 | 37.5061 | 1848 | 2706 | 2.76126 | 3.12943 | 2.88216 | 3.45026 | 2.24773 | 2.72423 | 1.26651 | 5.7269 | 9.8806 | 56 | 500 | 0 | Img64 | 71 | 1.032 | 0 | Calcium-rich | Ca | Y | Si |  | 89.94675 | 9.343419 | 0.7098338 | 0 | 0.1310838 | 6530.921 | 7.217428 | 0 | 0 | 0 | 0 | 0.7098338 | 0 | 0 | 0 | 0 | 89.94675 | 0 | 0 | 0 | 0 | 0 | 0 | 0 | 9.343419 | 0 | 0 | 0 | 0 | 0 | 0 | 0 | 0 | 0 | 0 | 0 | 0 | 808000000
3741 | 115 | 459 | -18.151 | 40.4759 | 2207 | 2975 | 27.0604 | 18.9607 | 13.1989 | 25.9036 | 9.11395 | 9.29941 | 2.7855 | 166.266 | 75.4087 | 135 | 500 | 0 | Img64 | 61 | 1.043 | 0 | #Unclassified# | Ti | Zn | Si | Al | 17.0342 | 16.47561 | 12.97467 | 12.93313 | 1 | 5439.37 | 7.365797 | 0 | 0 | 0 | 12.93313 | 12.97467 | 0 | 8.839929 | 11.51571 | 4.309066 | 5.809065 | 17.0342 | 0 | 0 | 0 | 0 | 0 | 16.47561 | 0 | 0 | 10.10861 | 0 | 0 | 0 | 0 | 0 | 0 | 0 | 0 | 0 | 0 | 224222232
5358 | 164 | 653 | -15.1474 | 32.6192 | 2132 | 2622 | 4.6021 | 5.70661 | 3.8508 | 6.86735 | 2.32899 | 2.55477 | 2.68805 | 12.0977 | 16.7201 | 34 | 500 | 0 | Img64 | 106 | 1.047 | 0 | Brass | Cu | Zn | Si | Ca | 59.8351 | 29.00612 | 5.098044 | 2.809742 | 0.2479134 | 15081.73 | 3.441661 | 0 | 1.269865 | 0 | 1.981135 | 5.098044 | 0 | 0 | 0 | 0 | 2.809742 | 0 | 0 | 0 | 0 | 0 | 59.8351 | 29.00612 | 0 | 0 | 0 | 0 | 0 | 0 | 0 | 0 | 0 | 0 | 0 | 0 | 0 | 22055502
2286 | 68 | 269 | -18.6374 | 34.2984 | 1612 | 1711 | 9.94055 | 9.38829 | 6.6948 | 9.11395 | 3.59015 | 5.14821 | 1.77032 | 39.7664 | 33.0992 | 56 | 500 | 0 | Img64 | 65 | 1.02 | 0 | Calcium-rich | Ca | Zn | Si | Ti | 58.57228 | 12.46773 | 12.08686 | 6.38934 | 0.4662744 | 5725.052 | 1.575579 | 0 | 0 | 0 | 1.459259 | 12.08686 | 0 | 3.457715 | 1.995105 | 0 | 58.57228 | 6.38934 | 0 | 0 | 3.571706 | 0 | 0 | 12.46773 | 0 | 0 | 0 | 0 | 0 | 0 | 0 | 0 | 0 | 0 | 0 | 0 | 0 | 527010011
1166 | 34 | 136 | -17.4131 | 35.3034 | 2124 | 2384 | 15.4631 | 8.83604 | 9.27458 | 16.5468 | 5.57274 | 5.6007 | 2.95442 | 74.5683 | 38.6278 | 113 | 500 | 0 | Img64 | 65 | 1.045 | 0 | Calcium-rich | Ca | Zn | Si | Al | 30.00929 | 19.6719 | 14.77872 | 9.552475 | 0.7367759 | 6398.997 | 6.078246 | 0 | 0 | 0 | 9.552475 | 14.77872 | 0 | 7.742545 | 8.329978 | 4.197429 | 30.00929 | 5.717668 | 0 | 0 | 0 | 0 | 0 | 19.6719 | 0 | 0 | 0 | 0 | 0 | 0 | 0 | 0 | 0 | 0 | 0 | 0 | 0 | 224010011
4961 | 152 | 606 | -12.8366 | 36.3304 | 2397 | 2950 | 3.4976 | 4.23394 | 3.91153 | 4.41164 | 3.36739 | 3.58706 | 1.22987 | 11.1149 | 12.8565 | 158 | 500 | 0 | Img64 | 88 | 1.014 | 0 | Calcium-rich | Ca | Zn | Si | S | 90.97672 | 2.785318 | 2.748679 | 1.803039 | 0.139369 | 10940.98 | 6.393709 | 0 | 0 | 0 | 1.686244 | 2.748679 | 0 | 1.803039 | 0 | 0 | 90.97672 | 0 | 0 | 0 | 0 | 0 | 0 | 2.785318 | 0 | 0 | 0 | 0 | 0 | 0 | 0 | 0 | 0 | 0 | 0 | 0 | 0 | 808000000
4033 | 123 | 490 | -18.075 | 37.2227 | 2623 | 2199 | 4.04985 | 5.15436 | 4.14403 | 5.74365 | 2.86364 | 3.61661 | 1.58813 | 15.3847 | 15.4424 | 158 | 500 | 0 | Img64 | 83 | 1.033 | 0 | Calcium-rich | Ca | Zn | Si |  | 95.24952 | 2.423398 | 2.327086 | 0 | 0.09736443 | 13274.17 | 6.566062 | 0 | 0 | 0 | 0 | 2.327086 | 0 | 0 | 0 | 0 | 95.24952 | 0 | 0 | 0 | 0 | 0 | 0 | 2.423398 | 0 | 0 | 0 | 0 | 0 | 0 | 0 | 0 | 0 | 0 | 0 | 0 | 0 | 808000000
745 | 18 | 69 | -19.2061 | 38.7792 | 2619 | 1931 | 5.15436 | 3.12943 | 3.85584 | 5.33844 | 2.53431 | 2.78004 | 1.92028 | 11.081 | 13.5735 | 90 | 500 | 0 | Img64 | 75 | 1.019 | 0 | Calcium-rich | Ca | Zn | Si | Al | 92.14474 | 3.09083 | 1.675057 | 1.56272 | 0.1191487 | 7943.759 | 7.806947 | 0 | 0 | 0 | 1.56272 | 1.675057 | 0 | 1.526651 | 0 | 0 | 92.14474 | 0 | 0 | 0 | 0 | 0 | 0 | 3.09083 | 0 | 0 | 0 | 0 | 0 | 0 | 0 | 0 | 0 | 0 | 0 | 0 | 0 | 808000000
1847 | 53 | 209 | -15.9778 | 39.582 | 1725 | 1666 | 13.8063 | 11.2291 | 11.4736 | 13.8726 | 8.54667 | 11.1981 | 1.23884 | 101.271 | 40.5046 | 79 | 500 | 0 | Img64 | 105 | 1.013 | 0 | Iron-rich | Fe | Zn | Si | K | 35.73579 | 34.95303 | 12.14944 | 6.241021 | 0.2584549 | 13710.65 | 5.01086 | 0 | 1.966844 | 0 | 0 | 12.14944 | 0 | 2.763906 | 0 | 6.241021 | 0 | 0 | 0 | 6.189966 | 35.73579 | 0 | 0 | 34.95303 | 0 | 0 | 0 | 0 | 0 | 0 | 0 | 0 | 0 | 0 | 0 | 0 | 0 | 374313316
435 | 8 | 32 | -18.0254 | 36.0545 | 2874 | 2398 | 6.25886 | 12.8859 | 5.57157 | 11.9655 | 3.29388 | 4.30889 | 2.77693 | 24.7036 | 39.3147 | 0 | 500 | 0 | Img64 | 70 | 1.031 | 0 | Titanium-rich | Ti | Zn | Si | Cl | 40.56445 | 27.89207 | 16.56569 | 4.94033 | 0.7868456 | 5272.239 | 0 | 0 | 0 | 0 | 1.245112 | 16.56569 | 2.065565 | 3.414103 | 4.94033 | 0 | 3.312692 | 40.56445 | 0 | 0 | 0 | 0 | 0 | 27.89207 | 0 | 0 | 0 | 0 | 0 | 0 | 0 | 0 | 0 | 0 | 0 | 0 | 0 | 37414452
4377 | 132 | 528 | -16.937 | 39.0214 | 2645 | 2666 | 14.5426 | 9.94055 | 10.5554 | 15.9043 | 9.02012 | 10.3192 | 1.54123 | 85.8696 | 42.6729 | 56 | 500 | 0 | Img64 | 77 | 1.044 | 0 | Titanium-rich | Ti | Zn | Si | Fe | 31.98327 | 21.34282 | 17.8715 | 16.13106 | 0.4444913 | 10198.31 | 0 | 0 | 0 | 4.243055 | 2.054788 | 17.8715 | 0 | 1.963041 | 1.704299 | 0 | 2.706178 | 31.98327 | 0 | 0 | 16.13106 | 0 | 0 | 21.34282 | 0 | 0 | 0 | 0 | 0 | 0 | 0 | 0 | 0 | 0 | 0 | 0 | 0 | 146414443
61 | 2 | 5 | -18.819 | 41.7272 | 2666 | 2296 | 18.5925 | 10.3087 | 11.0774 | 18.4084 | 7.53108 | 9.94646 | 1.85075 | 97.0354 | 47.7222 | 90 | 500 | 0 | Img64 | 86 | 0.874 | 0 | Silicon-rich | Si | Al | Sn | Zn | 91.84308 | 4.700545 | 2.026135 | 1.430244 | 0.01331472 | 25172.08 | 8.085897 | 0 | 0 | 0 | 4.700545 | 91.84308 | 0 | 0 | 0 | 0 | 0 | 0 | 0 | 0 | 0 | 0 | 0 | 1.430244 | 0 | 0 | 0 | 0 | 0 | 2.026135 | 0 | 0 | 0 | 0 | 0 | 0 | 0 | 88080080
4814 | 145 | 580 | -18.6915 | 33.2363 | 1301 | 1323 | 18.0402 | 19.3288 | 17.2809 | 18.7766 | 16.1466 | 16.9162 | 1.10998 | 234.074 | 61.2601 | 0 | 500 | 0 | Img64 | 81 | 1.027 | 0 | Silicon-rich | Si | Mg | Sn |  | 63.78727 | 34.90322 | 1.309506 | 0 | 0.02635839 | 19468.99 | 13.16476 | 0 | 0 | 34.90322 | 0 | 63.78727 | 0 | 0 | 0 | 0 | 0 | 0 | 0 | 0 | 0 | 0 | 0 | 0 | 0 | 0 | 0 | 0 | 0 | 1.309506 | 0 | 0 | 0 | 0 | 0 | 0 | 0 | 468350053
2910 | 87 | 347 | -21.1563 | 39.322 | 2259 | 1027 | 2.20901 | 2.20901 | 2.2827 | 2.6033 | 1.95218 | 2.38808 | 1.09012 | 3.42259 | 7.62894 | 135 | 500 | 0 | Img64 | 105 | 1.013 | 0 | Copper-rich | Cu | Pb | Sn | Fe | 73.74058 | 16.69971 | 5.363532 | 2.545429 | 0.5283302 | 7077.321 | 2.160768 | 0 | 0 | 0 | 1.650756 | 0 | 0 | 0 | 0 | 0 | 0 | 0 | 0 | 0 | 2.545429 | 0 | 73.74058 | 0 | 0 | 0 | 0 | 0 | 0 | 5.363532 | 0 | 0 | 0 | 0 | 0 | 16.69971 | 0 | 110178701
3556 | 108 | 430 | -16.7171 | 35.9286 | 1800 | 1032 | 9.20421 | 6.44295 | 7.12845 | 9.52225 | 6.00212 | 6.89735 | 1.38057 | 39.4614 | 26.4282 | 124 | 500 | 0 | Img64 | 68 | 1.047 | 0 | #Unclassified# | Si | Al | Ti | Zn | 26.55888 | 24.59478 | 15.10569 | 14.5524 | 0.7222495 | 6186.951 | 11.67634 | 0 | 1.420233 | 0 | 24.59478 | 26.55888 | 3.969031 | 3.323647 | 4.276705 | 2.350255 | 0 | 15.10569 | 0 | 0 | 3.848377 | 0 | 0 | 14.5524 | 0 | 0 | 0 | 0 | 0 | 0 | 0 | 0 | 0 | 0 | 0 | 0 | 0 | 346143151
902 | 25 | 100 | -16.7244 | 35.9363 | 1753 | 3035 | 9.20421 | 6.81111 | 7.1832 | 9.26712 | 6.07478 | 7.06554 | 1.31159 | 40.1222 | 26.7067 | 124 | 500 | 0 | Img64 | 68 | 1.043 | 0 | #Unclassified# | Si | Al | Ti | Zn | 27.36478 | 25.71272 | 15.70182 | 9.537743 | 0.7094657 | 5857.459 | 12.92549 | 0 | 0 | 0 | 25.71272 | 27.36478 | 3.206157 | 3.819876 | 5.441878 | 0 | 2.931986 | 15.70182 | 0 | 0 | 6.283042 | 0 | 0 | 9.537743 | 0 | 0 | 0 | 0 | 0 | 0 | 0 | 0 | 0 | 0 | 0 | 0 | 0 | 335143150
3222 | 98 | 390 | -17.6524 | 41.9402 | 2871 | 1141 | 8.65196 | 5.15436 | 4.25059 | 9.36758 | 1.96675 | 2.40224 | 3.89952 | 15.1814 | 23.0844 | 113 | 500 | 0 | Img64 | 68 | 1.039 | 0 | Calcium-rich | Ca | Al | Ti | Si | 69.8255 | 17.83983 | 6.995916 | 2.5208 | 0.279308 | 6145.224 | 6.359284 | 0 | 0 | 1.223962 | 17.83983 | 2.5208 | 0 | 1.593995 | 0 | 0 | 69.8255 | 6.995916 | 0 | 0 | 0 | 0 | 0 | 0 | 0 | 0 | 0 | 0 | 0 | 0 | 0 | 0 | 0 | 0 | 0 | 0 | 0 | 707011010
223 | 5 | 19 | -18.8184 | 40.6323 | 2671 | 2108 | 4.41802 | 4.04985 | 3.57617 | 5.13172 | 2.79295 | 2.90567 | 1.76611 | 9.33586 | 13.6079 | 124 | 500 | 0 | Img64 | 75 | 1.028 | 0 | Calcium-rich | Ca | Al | Ti | Si | 90.53772 | 4.483498 | 2.618308 | 2.360476 | 0.2267072 | 6679.704 | 6.917719 | 0 | 0 | 0 | 4.483498 | 2.360476 | 0 | 0 | 0 | 0 | 90.53772 | 2.618308 | 0 | 0 | 0 | 0 | 0 | 0 | 0 | 0 | 0 | 0 | 0 | 0 | 0 | 0 | 0 | 0 | 0 | 0 | 0 | 808000000
4567 | 138 | 551 | -18.3359 | 37.7435 | 1200 | 1434 | 18.0402 | 15.6472 | 13.3334 | 19.5206 | 8.1948 | 8.69555 | 2.2449 | 150.357 | 53.8638 | 113 | 500 | 0 | Img64 | 64 | 1.013 | 0 | Silicon-rich | Si | Al | Ti | Zn | 44.22081 | 39.31572 | 5.443026 | 4.6678 | 0.1299012 | 10700.34 | 10.12566 | 0 | 0 | 0 | 39.31572 | 44.22081 | 0 | 2.163222 | 0 | 0 | 0 | 5.443026 | 0 | 0 | 4.189421 | 0 | 0 | 4.6678 | 0 | 0 | 0 | 0 | 0 | 0 | 0 | 0 | 0 | 0 | 0 | 0 | 0 | 347073070
1193 | 36 | 141 | -18.2518 | 33.6356 | 1654 | 1202 | 7.73153 | 6.44295 | 6.53866 | 8.1948 | 4.87618 | 5.07395 | 1.61507 | 32.3112 | 22.5137 | 124 | 500 | 0 | Img64 | 77 | 1 | 0 | Silicon-rich | Si | Al | Ti | Ca | 36.82174 | 31.8007 | 24.74312 | 3.007069 | 0.08656885 | 10475.29 | 10.92089 | 0 | 0 | 0 | 31.8007 | 36.82174 | 0 | 1.192983 | 0 | 0 | 3.007069 | 24.74312 | 0 | 0 | 2.434387 | 0 | 0 | 0 | 0 | 0 | 0 | 0 | 0 | 0 | 0 | 0 | 0 | 0 | 0 | 0 | 0 | 237254270
4064 | 124 | 493 | -16.3401 | 35.6441 | 1805 | 2567 | 16.5676 | 19.8811 | 15.5226 | 19.4781 | 12.7397 | 13.5806 | 1.43427 | 195.037 | 59.0367 | 34 | 500 | 0 | Img64 | 76 | 1.027 | 0 | Silicon-rich | Si | Al | Ti | S | 48.05606 | 47.4984 | 3.130212 | 1.315323 | 0.05298072 | 15663.41 | 11.21051 | 0 | 0 | 0 | 47.4984 | 48.05606 | 0 | 1.315323 | 0 | 0 | 0 | 3.130212 | 0 | 0 | 0 | 0 | 0 | 0 | 0 | 0 | 0 | 0 | 0 | 0 | 0 | 0 | 0 | 0 | 0 | 0 | 0 | 558084080
631 | 13 | 52 | -18.7872 | 36.699 | 2833 | 2994 | 10.3087 | 9.02012 | 5.49934 | 11.0034 | 2.47696 | 3.62212 | 3.03782 | 27.9906 | 35.2224 | 146 | 500 | 0 | Img64 | 70 | 1.049 | 0 | Silicon-rich | Si | Al | Ti | Pd | 37.12037 | 13.67602 | 12.13802 | 11.28948 | 0.6262086 | 6011.179 | 12.25738 | 0 | 5.406199 | 1.038414 | 13.67602 | 37.12037 | 0 | 3.136551 | 3.000282 | 0 | 7.8746 | 12.13802 | 0 | 0 | 0 | 0 | 0 | 5.320059 | 0 | 0 | 11.28948 | 0 | 0 | 0 | 0 | 0 | 0 | 0 | 0 | 0 | 0 | 355142151
1797 | 51 | 204 | -17.0321 | 33.2247 | 2136 | 1383 | 7.73153 | 5.70661 | 5.75723 | 7.91562 | 3.31351 | 3.56607 | 2.2197 | 26.2455 | 21.4789 | 90 | 500 | 0 | Img64 | 74 | 1.013 | 0 | Silicon-rich | Si | Al | Ti |  | 50.07583 | 46.5479 | 3.376267 | 0 | 0.05245053 | 9995.626 | 14.44032 | 0 | 0 | 0 | 46.5479 | 50.07583 | 0 | 0 | 0 | 0 | 0 | 3.376267 | 0 | 0 | 0 | 0 | 0 | 0 | 0 | 0 | 0 | 0 | 0 | 0 | 0 | 0 | 0 | 0 | 0 | 0 | 0 | 558084080
3385 | 102 | 408 | -20.4223 | 36.706 | 2154 | 2957 | 3.12943 | 3.4976 | 3.3527 | 3.80437 | 2.86364 | 2.93969 | 1.29414 | 7.91261 | 11.0179 | 124 | 500 | 0 | Img64 | 78 | 1.02 | 0 | Silicon-rich | Si | Al | Ti |  | 49.03931 | 48.58315 | 2.377546 | 0 | 0.03912412 | 9679.148 | 14.45569 | 0 | 0 | 0 | 48.58315 | 49.03931 | 0 | 0 | 0 | 0 | 0 | 2.377546 | 0 | 0 | 0 | 0 | 0 | 0 | 0 | 0 | 0 | 0 | 0 | 0 | 0 | 0 | 0 | 0 | 0 | 0 | 0 | 558084080
5261 | 158 | 631 | -20.0673 | 36.0526 | 2031 | 2409 | 4.41802 | 2.76126 | 3.13705 | 4.70249 | 2.42909 | 2.63591 | 1.78401 | 7.35348 | 12.6541 | 101 | 500 | 0 | Img64 | 62 | 1.033 | 0 | Silicon-rich | Si | Al | Ti | Mg | 51.31221 | 38.37185 | 6.615196 | 3.700744 | 0.1719784 | 6424.341 | 14.82714 | 0 | 0 | 3.700744 | 38.37185 | 51.31221 | 0 | 0 | 0 | 0 | 0 | 6.615196 | 0 | 0 | 0 | 0 | 0 | 0 | 0 | 0 | 0 | 0 | 0 | 0 | 0 | 0 | 0 | 0 | 0 | 0 | 0 | 457073070
3735 | 115 | 459 | -18.2563 | 40.5744 | 1630 | 2417 | 5.89069 | 4.04985 | 4.75819 | 5.70661 | 3.76387 | 3.86108 | 1.47798 | 16.5707 | 15.8423 | 90 | 500 | 0 | Img64 | 80 | 1.032 | 0 | Silicon-rich | Si | Al | Ti | Fe | 47.85673 | 46.15768 | 3.354914 | 2.630677 | 0.05427182 | 13924.83 | 14.9254 | 0 | 0 | 0 | 46.15768 | 47.85673 | 0 | 0 | 0 | 0 | 0 | 3.354914 | 0 | 0 | 2.630677 | 0 | 0 | 0 | 0 | 0 | 0 | 0 | 0 | 0 | 0 | 0 | 0 | 0 | 0 | 0 | 0 | 558084080
3769 | 116 | 463 | -18.4806 | 38.2552 | 2453 | 2732 | 6.25886 | 3.86577 | 4.76306 | 6.44295 | 3.4045 | 3.64268 | 1.76874 | 16.8927 | 16.1961 | 90 | 500 | 0 | Img64 | 71 | 1.023 | 0 | Silicon-rich | Si | Al | Ti |  | 49.23393 | 45.77276 | 4.993306 | 0 | 0.0704116 | 8617.05 | 16.4943 | 0 | 0 | 0 | 45.77276 | 49.23393 | 0 | 0 | 0 | 0 | 0 | 4.993306 | 0 | 0 | 0 | 0 | 0 | 0 | 0 | 0 | 0 | 0 | 0 | 0 | 0 | 0 | 0 | 0 | 0 | 0 | 0 | 457073070
4067 | 124 | 494 | -16.0391 | 35.847 | 1390 | 1477 | 4.78619 | 5.15436 | 5.05109 | 5.40272 | 4.52243 | 5.21544 | 1.03591 | 18.6887 | 16.3904 | 113 | 500 | 0 | Img64 | 75 | 1.023 | 0 | Silicon-rich | Si | Al | Ti |  | 44.85611 | 42.62821 | 12.51568 | 0 | 0.083995 | 9316.46 | 16.76487 | 0 | 0 | 0 | 42.62821 | 44.85611 | 0 | 0 | 0 | 0 | 0 | 12.51568 | 0 | 0 | 0 | 0 | 0 | 0 | 0 | 0 | 0 | 0 | 0 | 0 | 0 | 0 | 0 | 0 | 0 | 0 | 0 | 447164170
957 | 27 | 106 | -20.4454 | 36.4104 | 2028 | 2509 | 4.04985 | 4.04985 | 4.06241 | 4.42564 | 3.58395 | 3.94722 | 1.12121 | 11.7418 | 12.9517 | 135 | 500 | 0 | Img64 | 76 | 1.031 | 0 | Silicon-rich | Si | Al | Ti | Ca | 50.18748 | 42.67191 | 3.668304 | 3.472302 | 0.08917682 | 8917.448 | 16.81522 | 0 | 0 | 0 | 42.67191 | 50.18748 | 0 | 0 | 0 | 0 | 3.472302 | 3.668304 | 0 | 0 | 0 | 0 | 0 | 0 | 0 | 0 | 0 | 0 | 0 | 0 | 0 | 0 | 0 | 0 | 0 | 0 | 0 | 457073070
4586 | 138 | 552 | -17.9742 | 37.5928 | 1121 | 2243 | 3.68168 | 3.68168 | 2.94208 | 3.9442 | 1.88678 | 3.38662 | 1.16464 | 6.26909 | 14.4778 | 101 | 500 | 0 | Img64 | 60 | 1.034 | 0 | Silicon-rich | Si | Al | Ti | S | 49.34213 | 45.77532 | 2.818515 | 2.064037 | 0.1247261 | 5948.89 | 18.19292 | 0 | 0 | 0 | 45.77532 | 49.34213 | 0 | 2.064037 | 0 | 0 | 0 | 2.818515 | 0 | 0 | 0 | 0 | 0 | 0 | 0 | 0 | 0 | 0 | 0 | 0 | 0 | 0 | 0 | 0 | 0 | 0 | 0 | 457073070
3023 | 94 | 373 | -23.3464 | 38.0643 | 2663 | 1729 | 5.52253 | 5.70661 | 3.15981 | 8.07032 | 1.8523 | 2.01825 | 3.99867 | 10.4372 | 17.8482 | 135 | 500 | 0 | Img64 | 77 | 1.028 | 0 | Zinc-rich | Zn | Al | Ti | Si | 77.75335 | 10.00579 | 7.438323 | 4.802534 | 0.4992042 | 5575.782 | 7.229666 | 0 | 0 | 0 | 10.00579 | 4.802534 | 0 | 0 | 0 | 0 | 0 | 7.438323 | 0 | 0 | 0 | 0 | 0 | 77.75335 | 0 | 0 | 0 | 0 | 0 | 0 | 0 | 0 | 0 | 0 | 0 | 0 | 0 | 77000007
2987 | 91 | 364 | -14.0389 | 33.0094 | 1987 | 2572 | 42.8916 | 92.2262 | 47.0003 | 85.876 | 26.8691 | 28.7142 | 2.99071 | 2074.98 | 224.933 | 23 | 500 | 0 | Img64 | 92 | 0.969 | 0 | Chlorine-rich | Cl | Ca | Ti | Al | 90.76491 | 5.149749 | 2.111684 | 1.973653 | 0.02749451 | 25593.69 | 2.179934 | 0 | 0 | 0 | 1.973653 | 0 | 0 | 0 | 90.76491 | 0 | 5.149749 | 2.111684 | 0 | 0 | 0 | 0 | 0 | 0 | 0 | 0 | 0 | 0 | 0 | 0 | 0 | 0 | 0 | 0 | 0 | 0 | 0 | 800800808
2758 | 80 | 319 | -20.0044 | 33.8086 | 2375 | 2311 | 2.94535 | 3.12943 | 2.99295 | 3.35144 | 2.37688 | 2.91401 | 1.15011 | 6.33687 | 10.1274 | 68 | 500 | 0 | Img64 | 65 | 1.049 | 0 | Silicon-rich | Si | Ca | Ti | Fe | 58.56271 | 26.95423 | 5.190298 | 4.941937 | 0.2379144 | 7053.785 | 8.904474 | 0 | 0 | 1.280651 | 3.070172 | 58.56271 | 0 | 0 | 0 | 0 | 26.95423 | 5.190298 | 0 | 0 | 4.941937 | 0 | 0 | 0 | 0 | 0 | 0 | 0 | 0 | 0 | 0 | 0 | 0 | 0 | 0 | 0 | 0 | 257050050
528 | 11 | 43 | -19.2623 | 33.7475 | 2303 | 2642 | 6.44295 | 6.07478 | 5.22632 | 7.80999 | 3.58395 | 4.08273 | 1.91293 | 21.3827 | 20.3607 | 135 | 500 | 0 | Img64 | 60 | 1.047 | 0 | Silicon-rich | Si | Ca | Ti | Fe | 45.65819 | 30.03729 | 7.174144 | 6.475406 | 0.4184983 | 6059.15 | 10.4632 | 0 | 0 | 5.553271 | 3.642508 | 45.65819 | 0 | 1.459188 | 0 | 0 | 30.03729 | 7.174144 | 0 | 0 | 6.475406 | 0 | 0 | 0 | 0 | 0 | 0 | 0 | 0 | 0 | 0 | 0 | 0 | 0 | 0 | 0 | 0 | 246040040
3681 | 113 | 450 | -21.4072 | 39.5621 | 2940 | 1775 | 9.75646 | 8.83604 | 7.48974 | 11.922 | 4.94631 | 5.43313 | 2.19431 | 44.1208 | 29.7713 | 124 | 500 | 0 | Img64 | 68 | 1.019 | 0 | Silicon-rich | Si | Ca | Ti | Al | 52.8447 | 29.38507 | 6.811329 | 5.182169 | 0.2249299 | 8247.677 | 13.9374 | 0 | 0 | 1.796932 | 5.182169 | 52.8447 | 0 | 1.356253 | 0 | 0 | 29.38507 | 6.811329 | 0 | 0 | 2.623548 | 0 | 0 | 0 | 0 | 0 | 0 | 0 | 0 | 0 | 0 | 0 | 0 | 0 | 0 | 0 | 0 | 356040040
3386 | 102 | 408 | -20.4435 | 36.7008 | 2037 | 2984 | 3.4976 | 3.68168 | 3.6021 | 4.0008 | 3.12943 | 3.86823 | 1.03427 | 9.01394 | 11.6619 | 113 | 500 | 0 | Img64 | 69 | 1.043 | 0 | Silicon-rich | Si | Ca | Ti | Al | 89.90524 | 5.045355 | 2.611048 | 2.43836 | 0.2108801 | 8309.655 | 18.33933 | 0 | 0 | 0 | 2.43836 | 89.90524 | 0 | 0 | 0 | 0 | 5.045355 | 2.611048 | 0 | 0 | 0 | 0 | 0 | 0 | 0 | 0 | 0 | 0 | 0 | 0 | 0 | 0 | 0 | 0 | 0 | 0 | 0 | 187070070
948 | 27 | 106 | -20.4347 | 36.6836 | 2085 | 1024 | 3.68168 | 3.68168 | 3.79487 | 4.16531 | 3.31351 | 3.84424 | 1.08352 | 10.0814 | 12.2306 | 135 | 500 | 0 | Img64 | 69 | 1.032 | 0 | Silicon-rich | Si | Ca | Ti | Al | 87.8956 | 5.918688 | 3.086012 | 2.070345 | 0.1756052 | 7970.402 | 19.74889 | 0 | 0 | 0 | 2.070345 | 87.8956 | 0 | 1.029352 | 0 | 0 | 5.918688 | 3.086012 | 0 | 0 | 0 | 0 | 0 | 0 | 0 | 0 | 0 | 0 | 0 | 0 | 0 | 0 | 0 | 0 | 0 | 0 | 0 | 187070070
4089 | 125 | 497 | -22.4755 | 37.1329 | 1235 | 2692 | 7.73153 | 6.44295 | 3.32044 | 9.52225 | 1.44068 | 1.83265 | 5.1959 | 11.081 | 22.6579 | 124 | 500 | 0 | Img64 | 78 | 1.031 | 0 | Zinc-rich | Zn | Ca | Ti | Au | 68.5876 | 8.822889 | 8.569799 | 6.705226 | 1 | 5151.502 | 5.69688 | 0 | 0 | 0 | 3.690829 | 2.197578 | 0 | 1.426074 | 0 | 0 | 8.822889 | 8.569799 | 0 | 0 | 0 | 0 | 0 | 68.5876 | 0 | 0 | 0 | 0 | 0 | 0 | 0 | 0 | 0 | 0 | 6.705226 | 0 | 0 | 66000006
3903 | 120 | 477 | -17.6646 | 36.6005 | 2831 | 1493 | 26.5081 | 33.1352 | 23.469 | 31.5785 | 16.8232 | 18.9184 | 1.66919 | 449.003 | 131.364 | 146 | 500 | 0 | Img64 | 62 | 1.049 | 0 | Zinc-rich | Zn | Cl | Ti | K | 35.95869 | 19.48143 | 14.06068 | 12.74294 | 1 | 5562.32 | 4.254848 | 0 | 0 | 0 | 1.110033 | 3.251604 | 0 | 7.622676 | 19.48143 | 12.74294 | 5.771948 | 14.06068 | 0 | 0 | 0 | 0 | 0 | 35.95869 | 0 | 0 | 0 | 0 | 0 | 0 | 0 | 0 | 0 | 0 | 0 | 0 | 0 | 145212224
404 | 8 | 31 | -18.627 | 36.2333 | 1665 | 1431 | 11.9655 | 6.07478 | 5.20605 | 13.1625 | 2.22128 | 2.35186 | 5.59663 | 30.1764 | 29.2457 | 113 | 500 | 0 | Img64 | 93 | 1.048 | 0 | Zinc-rich | Zn | Cl | Ti | Si | 64.67671 | 8.890381 | 8.802783 | 7.385591 | 0.4496027 | 9173.559 | 7.164606 | 0 | 1.781762 | 2.451769 | 2.192241 | 7.385591 | 0 | 1.55327 | 8.890381 | 0 | 0 | 8.802783 | 0 | 0 | 2.26549 | 0 | 0 | 64.67671 | 0 | 0 | 0 | 0 | 0 | 0 | 0 | 0 | 0 | 0 | 0 | 0 | 0 | 66000006
747 | 18 | 69 | -19.1476 | 38.7446 | 2936 | 2120 | 2.94535 | 3.12943 | 2.91226 | 3.18628 | 2.36046 | 2.99154 | 1.0651 | 5.998 | 9.90435 | 169 | 500 | 0 | Img64 | 65 | 1.033 | 0 | Silicon-rich | Si | Fe | Ti | Al | 87.70282 | 4.628115 | 3.209309 | 2.740127 | 0.131483 | 6915.665 | 6.110749 | 0 | 0 | 0 | 2.740127 | 87.70282 | 0 | 1.719628 | 0 | 0 | 0 | 3.209309 | 0 | 0 | 4.628115 | 0 | 0 | 0 | 0 | 0 | 0 | 0 | 0 | 0 | 0 | 0 | 0 | 0 | 0 | 0 | 0 | 88080080
1113 | 33 | 132 | -12.969 | 36.8029 | 1676 | 2421 | 5.70661 | 6.07478 | 3.30332 | 8.46186 | 1.56197 | 1.68782 | 5.01348 | 11.0641 | 19.438 | 135 | 500 | 0 | Img64 | 64 | 1.044 | 0 | Silicon-rich | Si | K | Ti | Al | 35.8287 | 19.15574 | 18.30739 | 14.67344 | 0.5187818 | 5133.608 | 9.311692 | 0 | 0 | 0 | 14.67344 | 35.8287 | 0 | 1.868712 | 0 | 19.15574 | 0 | 18.30739 | 0 | 0 | 0 | 0 | 0 | 0 | 0 | 0 | 10.16602 | 0 | 0 | 0 | 0 | 0 | 0 | 0 | 0 | 0 | 0 | 146153160
334 | 7 | 27 | -17.7706 | 33.8003 | 2231 | 2366 | 9.94055 | 7.17928 | 6.94618 | 9.77767 | 4.87618 | 5.0102 | 1.95155 | 39.4106 | 26.7641 | 124 | 500 | 0 | Img64 | 84 | 1.022 | 0 | Calcium-rich | Ca | Mg | Ti | Si | 74.24775 | 20.81933 | 3.767802 | 1.165116 | 0.06173616 | 14078.01 | 7.237634 | 0 | 0 | 20.81933 | 0 | 1.165116 | 0 | 0 | 0 | 0 | 74.24775 | 3.767802 | 0 | 0 | 0 | 0 | 0 | 0 | 0 | 0 | 0 | 0 | 0 | 0 | 0 | 0 | 0 | 0 | 0 | 0 | 0 | 707100001
2361 | 69 | 273 | -17.3095 | 34.9156 | 2683 | 2448 | 6.25886 | 3.86577 | 3.65703 | 6.80465 | 2.57718 | 2.80394 | 2.42682 | 12.2671 | 16.4917 | 113 | 500 | 0 | Img64 | 70 | 1.034 | 0 | Calcium-rich | Ca | Mg | Ti | S | 58.92134 | 18.68254 | 13.24272 | 3.921556 | 0.5087264 | 5230.5 | 11.57725 | 0 | 0 | 18.68254 | 1.395716 | 2.067562 | 0 | 3.921556 | 1.768564 | 0 | 58.92134 | 13.24272 | 0 | 0 | 0 | 0 | 0 | 0 | 0 | 0 | 0 | 0 | 0 | 0 | 0 | 0 | 0 | 0 | 0 | 0 | 0 | 717201111
2104 | 63 | 250 | -21.3456 | 35.5911 | 1224 | 2864 | 23.7469 | 22.0901 | 21.2952 | 28.3764 | 17.4424 | 17.8381 | 1.59078 | 359.609 | 77.355 | 135 | 500 | 0 | Img64 | 84 | 1.037 | 0 | Silicon-rich | Si | Mg | Ti |  | 67.21947 | 30.54733 | 2.233201 | 0 | 0.06567025 | 15887.24 | 7.29044 | 0 | 0 | 30.54733 | 0 | 67.21947 | 0 | 0 | 0 | 0 | 0 | 2.233201 | 0 | 0 | 0 | 0 | 0 | 0 | 0 | 0 | 0 | 0 | 0 | 0 | 0 | 0 | 0 | 0 | 0 | 0 | 0 | 268260062
2657 | 77 | 308 | -19.8858 | 33.0862 | 3013 | 2156 | 9.20421 | 8.46787 | 6.5771 | 8.85526 | 3.54873 | 8.39924 | 1.05429 | 37.7501 | 32.0962 | 11 | 500 | 0 | Img64 | 75 | 1.033 | 0 | Silicon-rich | Si | Mg | Ti | Fe | 62.87783 | 28.04529 | 3.893103 | 2.76098 | 0.1161417 | 8579.883 | 7.355057 | 0 | 0 | 28.04529 | 2.422795 | 62.87783 | 0 | 0 | 0 | 0 | 0 | 3.893103 | 0 | 0 | 2.76098 | 0 | 0 | 0 | 0 | 0 | 0 | 0 | 0 | 0 | 0 | 0 | 0 | 0 | 0 | 0 | 0 | 257250052
2624 | 77 | 307 | -20.6008 | 33.2204 | 1171 | 1411 | 12.1496 | 10.3087 | 7.88482 | 11.8459 | 3.90498 | 4.02797 | 2.94091 | 53.084 | 37.3805 | 135 | 500 | 0 | Img64 | 69 | 1.028 | 0 | Silicon-rich | Si | Mg | Ti | Fe | 59.74202 | 25.99586 | 7.455971 | 4.242693 | 0.1778233 | 8897.698 | 7.511427 | 0 | 0 | 25.99586 | 2.563456 | 59.74202 | 0 | 0 | 0 | 0 | 0 | 7.455971 | 0 | 0 | 4.242693 | 0 | 0 | 0 | 0 | 0 | 0 | 0 | 0 | 0 | 0 | 0 | 0 | 0 | 0 | 0 | 0 | 257250052
4873 | 148 | 591 | -19.8708 | 33.0862 | 1056 | 2138 | 6.62703 | 8.28379 | 5.43423 | 8.63745 | 4.1711 | 4.36028 | 1.98094 | 26.1777 | 29.9052 | 11 | 500 | 0 | Img64 | 72 | 1.015 | 0 | Silicon-rich | Si | Mg | Ti | Fe | 59.85756 | 27.31005 | 6.740267 | 3.091705 | 0.1661619 | 11549.55 | 7.607663 | 0 | 0 | 27.31005 | 1.799399 | 59.85756 | 0 | 1.201025 | 0 | 0 | 0 | 6.740267 | 0 | 0 | 3.091705 | 0 | 0 | 0 | 0 | 0 | 0 | 0 | 0 | 0 | 0 | 0 | 0 | 0 | 0 | 0 | 0 | 257250052
4124 | 125 | 500 | -21.9084 | 37.062 | 2268 | 1026 | 11.9655 | 12.7018 | 12.5875 | 14.9698 | 10.6953 | 12.4268 | 1.20464 | 120.977 | 42.1396 | 135 | 500 | 0 | Img64 | 78 | 1.001 | 0 | Silicon-rich | Si | Mg | Ti | Zn | 51.97912 | 25.60395 | 11.90652 | 6.080307 | 0.2369817 | 13248.26 | 7.881405 | 0 | 0 | 25.60395 | 2.119911 | 51.97912 | 0 | 0 | 0 | 0 | 0 | 11.90652 | 0 | 0 | 2.310192 | 0 | 0 | 6.080307 | 0 | 0 | 0 | 0 | 0 | 0 | 0 | 0 | 0 | 0 | 0 | 0 | 0 | 247341152
4110 | 125 | 498 | -21.9084 | 37.0639 | 2269 | 3065 | 12.3336 | 12.5177 | 12.6362 | 14.5787 | 10.9124 | 12.7464 | 1.14374 | 121.959 | 42.2786 | 135 | 500 | 0 | Img64 | 77 | 1.052 | 0 | Silicon-rich | Si | Mg | Ti | Zn | 54.70423 | 26.62493 | 11.21222 | 5.670071 | 0.2155877 | 13615.02 | 8.860068 | 0 | 0 | 26.62493 | 1.788553 | 54.70423 | 0 | 0 | 0 | 0 | 0 | 11.21222 | 0 | 0 | 0 | 0 | 0 | 5.670071 | 0 | 0 | 0 | 0 | 0 | 0 | 0 | 0 | 0 | 0 | 0 | 0 | 0 | 258351162
168 | 5 | 17 | -18.7876 | 40.8972 | 2808 | 2724 | 32.767 | 33.6874 | 28.188 | 34.5587 | 20.0457 | 29.3495 | 1.17749 | 642.107 | 118.044 | 11 | 500 | 0 | Img64 | 85 | 1.039 | 0 | Silicon-rich | Si | Mg | Ti | Al | 61.45916 | 30.68204 | 2.882335 | 2.662201 | 0.01494612 | 16842.96 | 8.987476 | 0 | 0 | 30.68204 | 2.662201 | 61.45916 | 0 | 0 | 0 | 0 | 0 | 2.882335 | 0 | 0 | 2.31426 | 0 | 0 | 0 | 0 | 0 | 0 | 0 | 0 | 0 | 0 | 0 | 0 | 0 | 0 | 0 | 0 | 257250052
2807 | 80 | 320 | -19.7745 | 33.7359 | 1584 | 2715 | 9.75646 | 11.4132 | 9.28045 | 12.1017 | 7.78653 | 8.88533 | 1.36199 | 69.265 | 35.6978 | 158 | 500 | 0 | Img64 | 73 | 1.027 | 0 | Silicon-rich | Si | Mg | Ti | Fe | 58.1691 | 27.61668 | 7.291714 | 5.787955 | 0.1501213 | 10192.43 | 9.096006 | 0 | 0 | 27.61668 | 1.134553 | 58.1691 | 0 | 0 | 0 | 0 | 0 | 7.291714 | 0 | 0 | 5.787955 | 0 | 0 | 0 | 0 | 0 | 0 | 0 | 0 | 0 | 0 | 0 | 0 | 0 | 0 | 0 | 0 | 257250052
4127 | 125 | 500 | -21.913 | 37.0506 | 2244 | 1093 | 6.44295 | 8.65196 | 6.19336 | 9.67597 | 4.34273 | 4.44797 | 2.17537 | 30.7524 | 23.8341 | 146 | 500 | 0 | Img64 | 81 | 1.013 | 0 | Silicon-rich | Si | Mg | Ti | Zn | 59.78769 | 30.30954 | 4.691766 | 3.491987 | 0.1565284 | 11920.34 | 9.274765 | 0 | 0 | 30.30954 | 1.719018 | 59.78769 | 0 | 0 | 0 | 0 | 0 | 4.691766 | 0 | 0 | 0 | 0 | 0 | 3.491987 | 0 | 0 | 0 | 0 | 0 | 0 | 0 | 0 | 0 | 0 | 0 | 0 | 0 | 257250052
3428 | 104 | 414 | -20.51 | 34.319 | 1672 | 1583 | 8.28379 | 6.81111 | 6.33697 | 8.70598 | 4.75235 | 5.05084 | 1.72367 | 30.4644 | 25.2588 | 124 | 500 | 0 | Img64 | 63 | 1.047 | 0 | Silicon-rich | Si | Mg | Ti | Fe | 58.57628 | 26.92418 | 5.998861 | 4.877026 | 0.128545 | 5379.802 | 9.507181 | 0 | 0 | 26.92418 | 1.846612 | 58.57628 | 0 | 1.777045 | 0 | 0 | 0 | 5.998861 | 0 | 0 | 4.877026 | 0 | 0 | 0 | 0 | 0 | 0 | 0 | 0 | 0 | 0 | 0 | 0 | 0 | 0 | 0 | 0 | 257250052
2614 | 77 | 306 | -20.1597 | 33.3556 | 1515 | 2724 | 19.3288 | 16.9357 | 14.3004 | 20.3972 | 9.77767 | 10.0993 | 2.01966 | 171.316 | 58.4987 | 124 | 500 | 0 | Img64 | 79 | 1.043 | 0 | Silicon-rich | Si | Mg | Ti | Al | 65.10614 | 31.27324 | 2.145319 | 1.475299 | 0.1114037 | 14821.22 | 9.75848 | 0 | 0 | 31.27324 | 1.475299 | 65.10614 | 0 | 0 | 0 | 0 | 0 | 2.145319 | 0 | 0 | 0 | 0 | 0 | 0 | 0 | 0 | 0 | 0 | 0 | 0 | 0 | 0 | 0 | 0 | 0 | 0 | 0 | 257250052
2637 | 77 | 307 | -20.2772 | 32.9406 | 2952 | 2936 | 23.3787 | 17.1198 | 18.0461 | 21.7437 | 14.0889 | 17.2122 | 1.26327 | 259.523 | 70.476 | 113 | 500 | 0 | Img64 | 82 | 1.043 | 0 | Silicon-rich | Si | Mg | Ti | Al | 65.71201 | 30.20021 | 2.168112 | 1.91967 | 0.1329334 | 14419.95 | 9.759785 | 0 | 0 | 30.20021 | 1.91967 | 65.71201 | 0 | 0 | 0 | 0 | 0 | 2.168112 | 0 | 0 | 0 | 0 | 0 | 0 | 0 | 0 | 0 | 0 | 0 | 0 | 0 | 0 | 0 | 0 | 0 | 0 | 0 | 257250052
967 | 27 | 107 | -20.8762 | 35.9902 | 1742 | 2743 | 17.3039 | 19.5129 | 14.8045 | 18.4214 | 11.9753 | 15.1548 | 1.21554 | 168.486 | 57.8756 | 11 | 500 | 0 | Img64 | 87 | 1.02 | 0 | Silicon-rich | Si | Mg | Ti |  | 64.03603 | 32.09876 | 3.865212 | 0 | 0.04304441 | 21239.92 | 10.18548 | 0 | 0 | 32.09876 | 0 | 64.03603 | 0 | 0 | 0 | 0 | 0 | 3.865212 | 0 | 0 | 0 | 0 | 0 | 0 | 0 | 0 | 0 | 0 | 0 | 0 | 0 | 0 | 0 | 0 | 0 | 0 | 0 | 257250052
941 | 27 | 105 | -20.7799 | 36.5273 | 2261 | 1875 | 15.6472 | 12.7018 | 14.0814 | 16.1595 | 12.5857 | 12.8613 | 1.25644 | 152.034 | 48.3078 | 124 | 500 | 0 | Img64 | 79 | 1.001 | 0 | Silicon-rich | Si | Mg | Ti |  | 66.9339 | 30.29135 | 2.774748 | 0 | 0.06713409 | 12059.13 | 10.22748 | 0 | 0 | 30.29135 | 0 | 66.9339 | 0 | 0 | 0 | 0 | 0 | 2.774748 | 0 | 0 | 0 | 0 | 0 | 0 | 0 | 0 | 0 | 0 | 0 | 0 | 0 | 0 | 0 | 0 | 0 | 0 | 0 | 268260062
4190 | 127 | 506 | -19.6128 | 35.7317 | 2448 | 2107 | 9.38829 | 12.5177 | 9.84297 | 13.9131 | 7.55535 | 9.34397 | 1.489 | 75.5002 | 41.9233 | 146 | 500 | 0 | Img64 | 69 | 1.031 | 0 | Silicon-rich | Si | Mg | Ti | Fe | 52.88942 | 22.95106 | 10.40535 | 6.812565 | 0.2558845 | 8779.781 | 10.41034 | 0 | 0 | 22.95106 | 1.729973 | 52.88942 | 0 | 1.126113 | 1.152824 | 0 | 2.932698 | 10.40535 | 0 | 0 | 6.812565 | 0 | 0 | 0 | 0 | 0 | 0 | 0 | 0 | 0 | 0 | 0 | 0 | 0 | 0 | 0 | 0 | 246240042
4410 | 133 | 532 | -21.8354 | 35.5311 | 2677 | 1140 | 13.2541 | 16.3835 | 13.1283 | 16.1363 | 10.5946 | 11.5593 | 1.39596 | 136.243 | 47.4874 | 23 | 500 | 0 | Img64 | 83 | 1.007 | 0 | Silicon-rich | Si | Mg | Ti | Fe | 58.4999 | 28.98401 | 6.510311 | 4.799151 | 0.115067 | 18903.99 | 10.55476 | 0 | 0 | 28.98401 | 1.206632 | 58.4999 | 0 | 0 | 0 | 0 | 0 | 6.510311 | 0 | 0 | 4.799151 | 0 | 0 | 0 | 0 | 0 | 0 | 0 | 0 | 0 | 0 | 0 | 0 | 0 | 0 | 0 | 0 | 257250052
2792 | 80 | 320 | -19.6571 | 33.9286 | 2216 | 1636 | 15.6472 | 14.1745 | 9.25612 | 14.935 | 6.76015 | 10.0119 | 1.49172 | 76.2118 | 53.3371 | 146 | 500 | 0 | Img64 | 73 | 1.032 | 0 | Silicon-rich | Si | Mg | Ti | Fe | 53.22961 | 25.96229 | 9.232897 | 9.131257 | 0.2348333 | 8755.154 | 10.65078 | 0 | 0 | 25.96229 | 2.443945 | 53.22961 | 0 | 0 | 0 | 0 | 0 | 9.232897 | 0 | 0 | 9.131257 | 0 | 0 | 0 | 0 | 0 | 0 | 0 | 0 | 0 | 0 | 0 | 0 | 0 | 0 | 0 | 0 | 246240042
4652 | 140 | 558 | -19.953 | 35.0477 | 2647 | 1726 | 9.20421 | 14.3586 | 10.5848 | 14.8471 | 7.80999 | 8.36094 | 1.77577 | 88.9364 | 38.3718 | 169 | 500 | 0 | Img64 | 76 | 1.006 | 0 | Silicon-rich | Si | Mg | Ti | Fe | 60.17595 | 30.65167 | 4.654985 | 4.517387 | 0.1205882 | 11282.65 | 10.79364 | 0 | 0 | 30.65167 | 0 | 60.17595 | 0 | 0 | 0 | 0 | 0 | 4.654985 | 0 | 0 | 4.517387 | 0 | 0 | 0 | 0 | 0 | 0 | 0 | 0 | 0 | 0 | 0 | 0 | 0 | 0 | 0 | 0 | 257250052
4326 | 130 | 519 | -19.5824 | 40.7728 | 2616 | 1342 | 6.07478 | 4.04985 | 4.37409 | 6.00212 | 2.99137 | 3.17361 | 1.89126 | 15.1644 | 17.4105 | 101 | 500 | 0 | Img64 | 61 | 1.043 | 0 | Silicon-rich | Si | Mg | Ti | Al | 53.54866 | 27.56012 | 7.791654 | 6.230771 | 0.2756106 | 6586.417 | 11.24596 | 0 | 0 | 27.56012 | 6.230771 | 53.54866 | 0 | 0 | 0 | 0 | 0 | 7.791654 | 0 | 0 | 4.868802 | 0 | 0 | 0 | 0 | 0 | 0 | 0 | 0 | 0 | 0 | 0 | 0 | 0 | 0 | 0 | 0 | 356240042
5047 | 154 | 614 | -20.887 | 33.4786 | 1676 | 2056 | 8.28379 | 9.20421 | 8.47914 | 10.6737 | 7.27599 | 7.28399 | 1.46536 | 54.1006 | 28.7185 | 135 | 500 | 0 | Img64 | 78 | 1.009 | 0 | Silicon-rich | Si | Mg | Ti | Al | 64.05064 | 31.70934 | 2.515519 | 1.724506 | 0.1365907 | 12033.33 | 11.44607 | 0 | 0 | 31.70934 | 1.724506 | 64.05064 | 0 | 0 | 0 | 0 | 0 | 2.515519 | 0 | 0 | 0 | 0 | 0 | 0 | 0 | 0 | 0 | 0 | 0 | 0 | 0 | 0 | 0 | 0 | 0 | 0 | 0 | 367250052
5029 | 154 | 613 | -21.014 | 33.5804 | 3042 | 1501 | 7.54745 | 4.6021 | 5.26741 | 7.96578 | 3.73054 | 3.97942 | 2.00174 | 21.9418 | 19.8379 | 113 | 500 | 0 | Img64 | 73 | 1.036 | 0 | Silicon-rich | Si | Mg | Ti | Al | 61.04925 | 30.79396 | 2.758417 | 2.7112 | 0.2021905 | 8486.215 | 11.57734 | 0 | 0 | 30.79396 | 2.7112 | 61.04925 | 0 | 0 | 0 | 0 | 0 | 2.758417 | 0 | 0 | 2.687173 | 0 | 0 | 0 | 0 | 0 | 0 | 0 | 0 | 0 | 0 | 0 | 0 | 0 | 0 | 0 | 0 | 367250052
1318 | 37 | 146 | -19.4189 | 41.7132 | 1464 | 2377 | 13.4381 | 9.20421 | 7.95117 | 13.7432 | 4.52243 | 4.6495 | 2.95584 | 54.7105 | 35.9025 | 113 | 500 | 0 | Img64 | 89 | 1.054 | 0 | Silicon-rich | Si | Mg | Ti | Al | 52.65081 | 27.63304 | 7.695495 | 6.113027 | 0.01598574 | 19842.27 | 11.58796 | 0 | 0 | 27.63304 | 6.113027 | 52.65081 | 0 | 0 | 0 | 0 | 0 | 7.695495 | 0 | 0 | 5.907622 | 0 | 0 | 0 | 0 | 0 | 0 | 0 | 0 | 0 | 0 | 0 | 0 | 0 | 0 | 0 | 0 | 356240042
2789 | 80 | 320 | -19.6652 | 33.9352 | 2181 | 1611 | 13.2541 | 7.17928 | 6.25383 | 13.4381 | 2.7698 | 5.71151 | 2.35282 | 38.3262 | 35.6511 | 90 | 500 | 0 | Img64 | 62 | 1.037 | 0 | Silicon-rich | Si | Mg | Ti | Fe | 60.06493 | 30.69815 | 4.116489 | 3.891279 | 0.1038094 | 6083.125 | 11.61044 | 0 | 0 | 30.69815 | 1.229159 | 60.06493 | 0 | 0 | 0 | 0 | 0 | 4.116489 | 0 | 0 | 3.891279 | 0 | 0 | 0 | 0 | 0 | 0 | 0 | 0 | 0 | 0 | 0 | 0 | 0 | 0 | 0 | 0 | 367250052
4279 | 129 | 515 | -18.9582 | 34.5981 | 1915 | 2136 | 13.2541 | 14.1745 | 8.30782 | 14.5769 | 4.06065 | 6.19949 | 2.3513 | 59.5394 | 46.7649 | 124 | 500 | 0 | Img64 | 56 | 1.043 | 0 | Silicon-rich | Si | Mg | Ti | Pd | 42.56157 | 17.74296 | 12.3148 | 11.32893 | 0.4603978 | 5068.271 | 12.02096 | 0 | 0 | 17.74296 | 2.170292 | 42.56157 | 0 | 2.893471 | 0 | 0 | 0 | 12.3148 | 0 | 0 | 10.98798 | 0 | 0 | 0 | 0 | 0 | 11.32893 | 0 | 0 | 0 | 0 | 0 | 0 | 0 | 0 | 0 | 0 | 355231142
2100 | 63 | 250 | -21.0564 | 35.7582 | 2806 | 1959 | 6.62703 | 8.28379 | 7.47543 | 9.52225 | 6.00212 | 7.06836 | 1.34717 | 42.2401 | 25.114 | 146 | 500 | 0 | Img64 | 75 | 1.022 | 0 | Silicon-rich | Si | Mg | Ti | Fe | 59.86103 | 31.51137 | 4.48904 | 2.95353 | 0.1257766 | 12523.61 | 12.11833 | 0 | 0 | 31.51137 | 1.185023 | 59.86103 | 0 | 0 | 0 | 0 | 0 | 4.48904 | 0 | 0 | 2.95353 | 0 | 0 | 0 | 0 | 0 | 0 | 0 | 0 | 0 | 0 | 0 | 0 | 0 | 0 | 0 | 0 | 367250052
2745 | 80 | 318 | -19.6004 | 34.0486 | 2517 | 3055 | 7.91562 | 5.52253 | 5.90364 | 9.26712 | 4.52243 | 5.67318 | 1.6335 | 26.2624 | 23.7949 | 56 | 500 | 0 | Img64 | 72 | 1.035 | 0 | Silicon-rich | Si | Mg | Ti | Fe | 60.38631 | 30.39856 | 4.870169 | 3.280851 | 0.1110881 | 8609.531 | 12.14586 | 0 | 0 | 30.39856 | 1.064101 | 60.38631 | 0 | 0 | 0 | 0 | 0 | 4.870169 | 0 | 0 | 3.280851 | 0 | 0 | 0 | 0 | 0 | 0 | 0 | 0 | 0 | 0 | 0 | 0 | 0 | 0 | 0 | 0 | 367250052
378 | 8 | 29 | -18.4926 | 36.3897 | 2388 | 2626 | 7.54745 | 3.31351 | 3.8861 | 7.54745 | 2.82529 | 2.93338 | 2.57296 | 11.7757 | 17.7612 | 90 | 500 | 0 | Img64 | 74 | 1.019 | 0 | Silicon-rich | Si | Mg | Ti | Fe | 54.16964 | 27.7131 | 9.302294 | 8.814965 | 0.1624737 | 8569.567 | 12.17483 | 0 | 0 | 27.7131 | 0 | 54.16964 | 0 | 0 | 0 | 0 | 0 | 9.302294 | 0 | 0 | 8.814965 | 0 | 0 | 0 | 0 | 0 | 0 | 0 | 0 | 0 | 0 | 0 | 0 | 0 | 0 | 0 | 0 | 356240042
5108 | 155 | 618 | -19.9941 | 32.7061 | 2403 | 2143 | 14.5426 | 16.0153 | 8.82736 | 20.697 | 5.79542 | 6.0435 | 3.42467 | 65.6052 | 48.3408 | 135 | 500 | 0 | Img64 | 78 | 1.014 | 0 | Silicon-rich | Si | Mg | Ti | Al | 62.44125 | 32.78396 | 2.547826 | 2.226966 | 0.1677393 | 10257.9 | 12.30534 | 0 | 0 | 32.78396 | 2.226966 | 62.44125 | 0 | 0 | 0 | 0 | 0 | 2.547826 | 0 | 0 | 0 | 0 | 0 | 0 | 0 | 0 | 0 | 0 | 0 | 0 | 0 | 0 | 0 | 0 | 0 | 0 | 0 | 367250052
4262 | 128 | 512 | -21.503 | 34.5213 | 2422 | 2539 | 12.8859 | 7.91562 | 8.55886 | 12.1763 | 7.53108 | 7.79556 | 1.56195 | 54.9139 | 33.5199 | 79 | 500 | 0 | Img64 | 83 | 1.036 | 0 | Silicon-rich | Si | Mg | Ti | Al | 63.08465 | 33.44746 | 2.168137 | 1.299752 | 0.08035668 | 17568.69 | 12.32523 | 0 | 0 | 33.44746 | 1.299752 | 63.08465 | 0 | 0 | 0 | 0 | 0 | 2.168137 | 0 | 0 | 0 | 0 | 0 | 0 | 0 | 0 | 0 | 0 | 0 | 0 | 0 | 0 | 0 | 0 | 0 | 0 | 0 | 367250052
5043 | 154 | 614 | -20.7594 | 33.622 | 2370 | 1273 | 4.04985 | 4.23394 | 3.99176 | 4.34273 | 3.54873 | 4.04753 | 1.07293 | 11.2674 | 13.1063 | 101 | 500 | 0 | Img64 | 69 | 1.05 | 0 | Silicon-rich | Si | Mg | Ti | Fe | 58.33234 | 25.98886 | 6.118329 | 4.822685 | 0.1570075 | 5819.714 | 12.53457 | 0 | 0 | 25.98886 | 4.73779 | 58.33234 | 0 | 0 | 0 | 0 | 0 | 6.118329 | 0 | 0 | 4.822685 | 0 | 0 | 0 | 0 | 0 | 0 | 0 | 0 | 0 | 0 | 0 | 0 | 0 | 0 | 0 | 0 | 367250052
533 | 11 | 44 | -19.0865 | 33.9909 | 1215 | 1326 | 6.9952 | 6.62703 | 6.37056 | 7.80999 | 5.28112 | 6.07413 | 1.28578 | 32.0401 | 22.1603 | 135 | 500 | 0 | Img64 | 72 | 1.034 | 0 | Silicon-rich | Si | Mg | Ti | Al | 63.21157 | 32.65527 | 2.661014 | 1.472147 | 0.08783965 | 8780.735 | 12.74107 | 0 | 0 | 32.65527 | 1.472147 | 63.21157 | 0 | 0 | 0 | 0 | 0 | 2.661014 | 0 | 0 | 0 | 0 | 0 | 0 | 0 | 0 | 0 | 0 | 0 | 0 | 0 | 0 | 0 | 0 | 0 | 0 | 0 | 367250052
5024 | 154 | 613 | -21.2514 | 33.6303 | 1735 | 1232 | 8.0997 | 6.81111 | 6.507 | 8.45702 | 5.72732 | 6.72875 | 1.25685 | 32.8195 | 24.8725 | 101 | 500 | 0 | Img64 | 77 | 1.011 | 0 | Silicon-rich | Si | Mg | Ti | Fe | 58.47193 | 31.38669 | 4.038182 | 3.557813 | 0.2085917 | 10660.12 | 12.75253 | 0 | 0 | 31.38669 | 2.545378 | 58.47193 | 0 | 0 | 0 | 0 | 0 | 4.038182 | 0 | 0 | 3.557813 | 0 | 0 | 0 | 0 | 0 | 0 | 0 | 0 | 0 | 0 | 0 | 0 | 0 | 0 | 0 | 0 | 367250052
246 | 6 | 23 | -21.706 | 38.3606 | 1322 | 2161 | 6.81111 | 6.07478 | 5.93901 | 6.9952 | 5.46698 | 5.86306 | 1.1931 | 25.9405 | 19.4011 | 90 | 500 | 0 | Img64 | 75 | 1.005 | 0 | Silicon-rich | Si | Mg | Ti | Fe | 58.42878 | 30.47881 | 5.57104 | 2.874388 | 0.1809112 | 10635 | 12.77535 | 0 | 0 | 30.47881 | 2.646984 | 58.42878 | 0 | 0 | 0 | 0 | 0 | 5.57104 | 0 | 0 | 2.874388 | 0 | 0 | 0 | 0 | 0 | 0 | 0 | 0 | 0 | 0 | 0 | 0 | 0 | 0 | 0 | 0 | 367250052
4660 | 140 | 559 | -20.252 | 34.774 | 3069 | 1166 | 6.44295 | 4.78619 | 5.24525 | 6.62703 | 4.42564 | 4.60625 | 1.43871 | 20.4169 | 17.5915 | 90 | 500 | 0 | Img64 | 64 | 1.05 | 0 | Silicon-rich | Si | Mg | Ti | Al | 61.71739 | 32.32504 | 4.39394 | 1.563628 | 0.1186631 | 6573.491 | 12.77732 | 0 | 0 | 32.32504 | 1.563628 | 61.71739 | 0 | 0 | 0 | 0 | 0 | 4.39394 | 0 | 0 | 0 | 0 | 0 | 0 | 0 | 0 | 0 | 0 | 0 | 0 | 0 | 0 | 0 | 0 | 0 | 0 | 0 | 367250052
2781 | 80 | 320 | -19.5186 | 33.9759 | 2963 | 1398 | 7.73153 | 9.02012 | 8.23777 | 9.20421 | 7.14507 | 7.35332 | 1.25171 | 50.9321 | 28.2401 | 0 | 500 | 0 | Img64 | 71 | 1.038 | 0 | Silicon-rich | Si | Mg | Ti | Al | 63.28314 | 32.9835 | 2.576252 | 1.157103 | 0.08333144 | 8837.677 | 12.88369 | 0 | 0 | 32.9835 | 1.157103 | 63.28314 | 0 | 0 | 0 | 0 | 0 | 2.576252 | 0 | 0 | 0 | 0 | 0 | 0 | 0 | 0 | 0 | 0 | 0 | 0 | 0 | 0 | 0 | 0 | 0 | 0 | 0 | 367250052
1147 | 34 | 134 | -17.5291 | 35.7358 | 1488 | 2083 | 5.33844 | 8.46787 | 6.09412 | 8.20659 | 4.30585 | 4.50364 | 1.82221 | 28.7531 | 22.956 | 23 | 500 | 0 | Img64 | 74 | 1.021 | 0 | Silicon-rich | Si | Mg | Ti | Fe | 62.9327 | 31.51927 | 2.785465 | 2.762561 | 0.07987728 | 8611.843 | 12.97605 | 0 | 0 | 31.51927 | 0 | 62.9327 | 0 | 0 | 0 | 0 | 0 | 2.785465 | 0 | 0 | 2.762561 | 0 | 0 | 0 | 0 | 0 | 0 | 0 | 0 | 0 | 0 | 0 | 0 | 0 | 0 | 0 | 0 | 367250052
1436 | 38 | 152 | -20.8888 | 34.548 | 1660 | 2378 | 6.62703 | 8.46787 | 6.43903 | 8.4221 | 4.87618 | 6.01883 | 1.39929 | 32.3282 | 24.2884 | 11 | 500 | 0 | Img64 | 72 | 1.029 | 0 | Silicon-rich | Si | Mg | Ti | Fe | 59.63741 | 31.02248 | 3.766239 | 3.704035 | 0.1472705 | 8389.877 | 13.20638 | 0 | 0 | 31.02248 | 1.86984 | 59.63741 | 0 | 0 | 0 | 0 | 0 | 3.766239 | 0 | 0 | 3.704035 | 0 | 0 | 0 | 0 | 0 | 0 | 0 | 0 | 0 | 0 | 0 | 0 | 0 | 0 | 0 | 0 | 367250052
2618 | 77 | 306 | -20.2365 | 33.3138 | 1117 | 2959 | 7.36337 | 6.62703 | 6.5019 | 7.54745 | 5.69403 | 6.44955 | 1.17023 | 32.2604 | 22.6004 | 90 | 500 | 0 | Img64 | 77 | 1.02 | 0 | Silicon-rich | Si | Mg | Ti | Fe | 58.31312 | 29.82532 | 5.626046 | 4.639461 | 0.1528846 | 11378.7 | 13.38157 | 0 | 0 | 29.82532 | 1.596053 | 58.31312 | 0 | 0 | 0 | 0 | 0 | 5.626046 | 0 | 0 | 4.639461 | 0 | 0 | 0 | 0 | 0 | 0 | 0 | 0 | 0 | 0 | 0 | 0 | 0 | 0 | 0 | 0 | 367250052
1614 | 44 | 176 | -20.9232 | 39.9739 | 1458 | 1584 | 14.7267 | 14.9108 | 13.6919 | 16.3066 | 10.5946 | 11.7983 | 1.38212 | 145.951 | 51.6408 | 158 | 500 | 0 | Img64 | 82 | 1.007 | 0 | Silicon-rich | Si | Mg | Ti | Fe | 52.6572 | 25.37432 | 6.482652 | 6.472417 | 0.1217798 | 10718.39 | 14.05716 | 0 | 0 | 25.37432 | 6.25478 | 52.6572 | 0 | 0 | 0 | 2.758632 | 0 | 6.482652 | 0 | 0 | 6.472417 | 0 | 0 | 0 | 0 | 0 | 0 | 0 | 0 | 0 | 0 | 0 | 0 | 0 | 0 | 0 | 0 | 356240042
2785 | 80 | 320 | -19.5265 | 33.9507 | 2923 | 1535 | 4.23394 | 4.23394 | 4.35227 | 4.77665 | 3.9442 | 4.22905 | 1.12948 | 13.4701 | 14.1987 | 34 | 500 | 0 | Img64 | 64 | 1.039 | 0 | Silicon-rich | Si | Mg | Ti | Fe | 52.84053 | 25.64279 | 11.88218 | 8.135139 | 0.2295545 | 6228.84 | 14.0785 | 0 | 0 | 25.64279 | 1.499362 | 52.84053 | 0 | 0 | 0 | 0 | 0 | 11.88218 | 0 | 0 | 8.135139 | 0 | 0 | 0 | 0 | 0 | 0 | 0 | 0 | 0 | 0 | 0 | 0 | 0 | 0 | 0 | 0 | 357341152
4041 | 123 | 491 | -18.5959 | 36.9422 | 1808 | 1674 | 17.3039 | 9.20421 | 7.48418 | 16.3769 | 4.21245 | 7.73427 | 2.11745 | 51.5252 | 61.1014 | 68 | 500 | 0 | Img64 | 54 | 1.047 | 0 | Silicon-rich | Si | Mg | Ti | Fe | 55.84452 | 24.416 | 8.761771 | 5.183817 | 0.2486554 | 5677.757 | 14.57502 | 0 | 0 | 24.416 | 1.783084 | 55.84452 | 0 | 1.852428 | 0 | 0 | 2.158379 | 8.761771 | 0 | 0 | 5.183817 | 0 | 0 | 0 | 0 | 0 | 0 | 0 | 0 | 0 | 0 | 0 | 0 | 0 | 0 | 0 | 0 | 356240042
4245 | 128 | 511 | -21.864 | 34.5156 | 2511 | 2576 | 4.04985 | 8.0997 | 5.66709 | 8.45702 | 3.86577 | 4.16437 | 2.0308 | 25.4661 | 20.5688 | 11 | 500 | 0 | Img64 | 70 | 1.03 | 0 | Silicon-rich | Si | Mg | Ti | Fe | 58.09271 | 29.63425 | 5.664519 | 3.957694 | 0.165856 | 9581.53 | 14.623 | 0 | 0 | 29.63425 | 2.650835 | 58.09271 | 0 | 0 | 0 | 0 | 0 | 5.664519 | 0 | 0 | 3.957694 | 0 | 0 | 0 | 0 | 0 | 0 | 0 | 0 | 0 | 0 | 0 | 0 | 0 | 0 | 0 | 0 | 367250052
4675 | 140 | 560 | -20.1971 | 34.7896 | 1321 | 1076 | 4.23394 | 4.23394 | 3.61356 | 4.87618 | 2.08264 | 2.22139 | 2.19511 | 10.1661 | 13.9291 | 124 | 500 | 0 | Img64 | 61 | 1.035 | 0 | Silicon-rich | Si | Mg | Ti | Fe | 58.18262 | 29.38377 | 7.234834 | 3.97543 | 0.1529919 | 6161.489 | 14.85366 | 0 | 0 | 29.38377 | 1.223344 | 58.18262 | 0 | 0 | 0 | 0 | 0 | 7.234834 | 0 | 0 | 3.97543 | 0 | 0 | 0 | 0 | 0 | 0 | 0 | 0 | 0 | 0 | 0 | 0 | 0 | 0 | 0 | 0 | 367250052
2625 | 77 | 307 | -20.4723 | 33.2199 | 1883 | 1408 | 8.0997 | 8.0997 | 6.30417 | 8.27675 | 4.0008 | 4.74776 | 1.7433 | 31.4979 | 28.0965 | 79 | 500 | 0 | Img64 | 62 | 1.043 | 0 | Silicon-rich | Si | Mg | Ti | Al | 61.04463 | 30.20547 | 5.995137 | 2.754764 | 0.1259942 | 7729.355 | 14.99976 | 0 | 0 | 30.20547 | 2.754764 | 61.04463 | 0 | 0 | 0 | 0 | 0 | 5.995137 | 0 | 0 | 0 | 0 | 0 | 0 | 0 | 0 | 0 | 0 | 0 | 0 | 0 | 0 | 0 | 0 | 0 | 0 | 0 | 367250052
5507 | 167 | 668 | -22.2683 | 34.7623 | 2357 | 1227 | 3.12943 | 7.91562 | 4.29035 | 7.91562 | 2.79295 | 2.99928 | 2.63918 | 14.2325 | 18.7302 | 0 | 500 | 0 | Img64 | 64 | 1.03 | 0 | Silicon-rich | Si | Mg | Ti | Al | 58.55682 | 32.66287 | 4.771921 | 4.008386 | 0.2345083 | 7817.892 | 15.09004 | 0 | 0 | 32.66287 | 4.008386 | 58.55682 | 0 | 0 | 0 | 0 | 0 | 4.771921 | 0 | 0 | 0 | 0 | 0 | 0 | 0 | 0 | 0 | 0 | 0 | 0 | 0 | 0 | 0 | 0 | 0 | 0 | 0 | 367250052
4692 | 140 | 560 | -20.1675 | 34.4881 | 1487 | 2717 | 9.38829 | 7.54745 | 7.16695 | 9.89266 | 4.78619 | 7.40978 | 1.33508 | 41.3421 | 30.9665 | 135 | 500 | 0 | Img64 | 73 | 1.031 | 0 | Silicon-rich | Si | Mg | Ti | Al | 51.81562 | 21.92977 | 6.326632 | 5.857359 | 0.2403708 | 8235.659 | 15.42554 | 0 | 0 | 21.92977 | 5.857359 | 51.81562 | 0 | 1.998018 | 0 | 3.270295 | 3.127862 | 6.326632 | 0 | 0 | 5.674441 | 0 | 0 | 0 | 0 | 0 | 0 | 0 | 0 | 0 | 0 | 0 | 0 | 0 | 0 | 0 | 0 | 255140041
3173 | 97 | 386 | -20.6573 | 32.8903 | 2935 | 1158 | 8.83604 | 11.0451 | 7.12523 | 10.6737 | 4.6021 | 6.97672 | 1.5299 | 44.4258 | 37.6205 | 135 | 500 | 0 | Img64 | 57 | 1.042 | 0 | Silicon-rich | Si | Mg | Ti | Al | 54.14404 | 29.6723 | 6.224466 | 5.383032 | 0.3272506 | 5956.274 | 15.77631 | 0 | 0 | 29.6723 | 5.383032 | 54.14404 | 0 | 0 | 0 | 0 | 0 | 6.224466 | 0 | 0 | 4.57616 | 0 | 0 | 0 | 0 | 0 | 0 | 0 | 0 | 0 | 0 | 0 | 0 | 0 | 0 | 0 | 0 | 356240042
3422 | 104 | 413 | -20.6864 | 34.2838 | 2759 | 1776 | 15.4631 | 11.9655 | 10.0251 | 16.9767 | 4.34258 | 4.99175 | 3.40095 | 91.5965 | 44.2031 | 56 | 500 | 0 | Img64 | 66 | 1.022 | 0 | Silicon-rich | Si | Mg | Ti | Al | 62.20314 | 33.20689 | 2.207636 | 1.387484 | 0.1322944 | 9492.445 | 15.79264 | 0 | 0 | 33.20689 | 1.387484 | 62.20314 | 0 | 0.9948527 | 0 | 0 | 0 | 2.207636 | 0 | 0 | 0 | 0 | 0 | 0 | 0 | 0 | 0 | 0 | 0 | 0 | 0 | 0 | 0 | 0 | 0 | 0 | 0 | 367250052
4835 | 148 | 589 | -19.5365 | 33.563 | 2859 | 1597 | 5.15436 | 2.94535 | 3.07267 | 5.4255 | 2.36046 | 3.08955 | 1.75608 | 7.13321 | 15.1923 | 79 | 500 | 0 | Img64 | 59 | 1.039 | 0 | Silicon-rich | Si | Mg | Ti | Ca | 55.55129 | 27.90091 | 6.467121 | 4.166573 | 0.2332765 | 5912.509 | 16.15613 | 0 | 0 | 27.90091 | 3.090726 | 55.55129 | 0 | 0 | 0 | 0 | 4.166573 | 6.467121 | 0 | 0 | 2.82338 | 0 | 0 | 0 | 0 | 0 | 0 | 0 | 0 | 0 | 0 | 0 | 0 | 0 | 0 | 0 | 0 | 356240042
3459 | 104 | 416 | -20.4642 | 33.8527 | 1919 | 2072 | 5.15436 | 4.78619 | 4.65131 | 5.98765 | 3.58395 | 3.97698 | 1.50558 | 15.8591 | 16.3093 | 135 | 500 | 0 | Img64 | 72 | 1.035 | 0 | Silicon-rich | Si | Mg | Ti | Al | 61.91012 | 32.49357 | 2.403066 | 1.883558 | 0.1131023 | 8523.046 | 16.3196 | 0 | 0 | 32.49357 | 1.883558 | 61.91012 | 0 | 1.309685 | 0 | 0 | 0 | 2.403066 | 0 | 0 | 0 | 0 | 0 | 0 | 0 | 0 | 0 | 0 | 0 | 0 | 0 | 0 | 0 | 0 | 0 | 0 | 0 | 367250052
4214 | 127 | 508 | -19.8166 | 35.2275 | 1344 | 2801 | 7.17928 | 9.57238 | 4.73276 | 11.7688 | 2.01882 | 2.20513 | 5.33703 | 22.6873 | 25.6017 | 146 | 500 | 0 | Img64 | 71 | 1.028 | 0 | Silicon-rich | Si | Mg | Ti | Fe | 60.44288 | 32.12751 | 3.233146 | 3.061717 | 0.1258768 | 10563.75 | 16.41345 | 0 | 0 | 32.12751 | 1.134749 | 60.44288 | 0 | 0 | 0 | 0 | 0 | 3.233146 | 0 | 0 | 3.061717 | 0 | 0 | 0 | 0 | 0 | 0 | 0 | 0 | 0 | 0 | 0 | 0 | 0 | 0 | 0 | 0 | 367250052
2136 | 64 | 254 | -20.543 | 35.7446 | 1499 | 2032 | 6.9952 | 4.41802 | 4.74346 | 6.90657 | 3.35144 | 4.60682 | 1.49921 | 17.1299 | 19.3966 | 68 | 500 | 0 | Img64 | 62 | 1.042 | 0 | Silicon-rich | Si | Mg | Ti | Fe | 56.53687 | 31.71414 | 6.35339 | 4.218671 | 0.1753195 | 5884.426 | 17.06545 | 0 | 0 | 31.71414 | 1.176929 | 56.53687 | 0 | 0 | 0 | 0 | 0 | 6.35339 | 0 | 0 | 4.218671 | 0 | 0 | 0 | 0 | 0 | 0 | 0 | 0 | 0 | 0 | 0 | 0 | 0 | 0 | 0 | 0 | 356240042
2716 | 80 | 317 | -20.0707 | 34.3336 | 2016 | 1504 | 4.04985 | 4.6021 | 4.28134 | 5.79542 | 3.59015 | 3.80813 | 1.52185 | 13.2159 | 14.7276 | 34 | 500 | 0 | Img64 | 62 | 1.041 | 0 | Silicon-rich | Si | Mg | Ti | Fe | 57.44312 | 30.57802 | 5.796914 | 4.616158 | 0.1523707 | 7089.535 | 17.15301 | 0 | 0 | 30.57802 | 1.56578 | 57.44312 | 0 | 0 | 0 | 0 | 0 | 5.796914 | 0 | 0 | 4.616158 | 0 | 0 | 0 | 0 | 0 | 0 | 0 | 0 | 0 | 0 | 0 | 0 | 0 | 0 | 0 | 0 | 356240042
1611 | 44 | 175 | -21.0728 | 39.7451 | 2705 | 2827 | 10.3087 | 8.28379 | 8.28124 | 11.7688 | 5.57274 | 5.98536 | 1.96627 | 53.8634 | 30.5748 | 124 | 500 | 0 | Img64 | 62 | 1.005 | 0 | Silicon-rich | Si | Mg | Ti | Fe | 36.75307 | 17.06955 | 16.46116 | 11.15678 | 0.6453111 | 5006.72 | 17.53918 | 0 | 0 | 17.06955 | 7.517115 | 36.75307 | 0 | 0 | 0 | 0 | 0 | 16.46116 | 0 | 0 | 11.15678 | 0 | 0 | 0 | 0 | 0 | 11.04231 | 0 | 0 | 0 | 0 | 0 | 0 | 0 | 0 | 0 | 0 | 245231141
423 | 8 | 32 | -18.1733 | 36.2018 | 2068 | 1597 | 6.25886 | 3.4976 | 3.96371 | 6.25886 | 2.84149 | 3.68804 | 1.69707 | 10.0814 | 17.5485 | 90 | 500 | 0 | Img64 | 52 | 1.058 | 0 | Silicon-rich | Si | Mg | Ti | Al | 59.92197 | 31.27119 | 3.329933 | 2.822338 | 0.1741701 | 4777.534 | 19.12564 | 0 | 0 | 31.27119 | 2.822338 | 59.92197 | 0 | 0 | 0 | 0 | 2.654565 | 3.329933 | 0 | 0 | 0 | 0 | 0 | 0 | 0 | 0 | 0 | 0 | 0 | 0 | 0 | 0 | 0 | 0 | 0 | 0 | 0 | 367250052
3355 | 102 | 405 | -20.8248 | 37.3722 | 2014 | 1386 | 2.94535 | 1.65676 | 2.20714 | 3.18628 | 1.28859 | 1.5313 | 2.08077 | 3.33787 | 8.63507 | 101 | 500 | 0 | Img64 | 66 | 1.041 | 0 | Phosphorus-rich | P | Na | Ti | Al | 68.44128 | 25.38928 | 2.474569 | 2.062257 | 0.2292439 | 6901.483 | 13.76521 | 0 | 25.38928 | 0 | 2.062257 | 1.632619 | 68.44128 | 0 | 0 | 0 | 0 | 2.474569 | 0 | 0 | 0 | 0 | 0 | 0 | 0 | 0 | 0 | 0 | 0 | 0 | 0 | 0 | 0 | 0 | 0 | 0 | 0 | 378886688
1697 | 49 | 194 | -19.2993 | 38.0665 | 2112 | 1705 | 7.54745 | 4.04985 | 4.47615 | 7.73153 | 3.12397 | 3.89721 | 1.98386 | 15.9608 | 19.8047 | 90 | 500 | 0 | Img64 | 86 | 1.001 | 0 | Salts | Cl | Na | Ti |  | 71.47323 | 24.95005 | 3.576718 | 0 | 0.05507261 | 13626.37 | 1.935259 | 0 | 24.95005 | 0 | 0 | 0 | 0 | 0 | 71.47323 | 0 | 0 | 3.576718 | 0 | 0 | 0 | 0 | 0 | 0 | 0 | 0 | 0 | 0 | 0 | 0 | 0 | 0 | 0 | 0 | 0 | 0 | 0 | 902920729
1799 | 51 | 204 | -17.0123 | 33.1951 | 2251 | 1546 | 7.17928 | 4.23394 | 3.7308 | 7.79579 | 2.20901 | 2.38298 | 3.27144 | 11.8096 | 20.4069 | 113 | 500 | 0 | Img64 | 58 | 1.034 | 0 | Salts | Cl | Na | Ti | Si | 66.45333 | 22.07777 | 8.506064 | 1.685962 | 0.1341627 | 5843.665 | 2.812218 | 0 | 22.07777 | 0 | 1.276871 | 1.685962 | 0 | 0 | 66.45333 | 0 | 0 | 8.506064 | 0 | 0 | 0 | 0 | 0 | 0 | 0 | 0 | 0 | 0 | 0 | 0 | 0 | 0 | 0 | 0 | 0 | 0 | 0 | 802820628
3928 | 120 | 478 | -17.5781 | 36.5433 | 1218 | 1782 | 11.9655 | 15.8312 | 7.90332 | 19.3252 | 4.21245 | 4.29493 | 4.49955 | 58.9464 | 41.6768 | 146 | 500 | 0 | Img64 | 76 | 1.043 | 0 | #Unclassified# | Zn | Pd | Ti | Si | 25.8879 | 22.66173 | 12.96908 | 9.217846 | 1 | 5789.469 | 14.87337 | 0 | 1.980989 | 0 | 7.136379 | 9.217846 | 0 | 2.705024 | 6.5266 | 2.290969 | 8.623484 | 12.96908 | 0 | 0 | 0 | 0 | 0 | 25.8879 | 0 | 0 | 22.66173 | 0 | 0 | 0 | 0 | 0 | 0 | 0 | 0 | 0 | 0 | 243101113
4148 | 126 | 502 | -13.2404 | 34.8777 | 2254 | 2653 | 2.39309 | 2.02493 | 2.23581 | 2.7698 | 1.81366 | 1.90535 | 1.4537 | 3.42259 | 7.87328 | 68 | 500 | 0 | Img64 | 67 | 1.054 | 0 | Calcium-rich | Ca | Pd | Ti | Al | 84.80235 | 10.35013 | 3.233725 | 1.613795 | 0.3223887 | 5157.61 | 7.67961 | 0 | 0 | 0 | 1.613795 | 0 | 0 | 0 | 0 | 0 | 84.80235 | 3.233725 | 0 | 0 | 0 | 0 | 0 | 0 | 0 | 0 | 10.35013 | 0 | 0 | 0 | 0 | 0 | 0 | 0 | 0 | 0 | 0 | 707000000
280 | 7 | 25 | -17.8605 | 34.2335 | 1731 | 2067 | 7.17928 | 5.15436 | 4.08176 | 7.51838 | 1.7076 | 2.33752 | 3.21638 | 15.0289 | 22.7188 | 101 | 500 | 0 | Img64 | 56 | 1.036 | 0 | Silicon-rich | Si | Pd | Ti | Al | 44.84734 | 11.92929 | 11.24493 | 9.174998 | 0.6564334 | 5356.25 | 13.85576 | 0 | 0 | 1.174797 | 9.174998 | 44.84734 | 0 | 1.658035 | 2.252355 | 2.570982 | 7.828053 | 11.24493 | 0 | 0 | 4.758765 | 0 | 0 | 2.56046 | 0 | 0 | 11.92929 | 0 | 0 | 0 | 0 | 0 | 0 | 0 | 0 | 0 | 0 | 253030031
667 | 15 | 57 | -13.3391 | 35.6198 | 1719 | 2713 | 3.31351 | 2.94535 | 2.37555 | 4.21245 | 1.7076 | 2.00034 | 2.10587 | 3.98172 | 10.7652 | 56 | 500 | 0 | Img64 | 59 | 1.049 | 0 | Silicon-rich | Si | Pd | Ti | Al | 78.06688 | 12.07246 | 5.751996 | 4.108666 | 0.2429781 | 5399.207 | 16.73163 | 0 | 0 | 0 | 4.108666 | 78.06688 | 0 | 0 | 0 | 0 | 0 | 5.751996 | 0 | 0 | 0 | 0 | 0 | 0 | 0 | 0 | 12.07246 | 0 | 0 | 0 | 0 | 0 | 0 | 0 | 0 | 0 | 0 | 286060061
4456 | 134 | 535 | -22.3714 | 35.9892 | 1797 | 2763 | 8.65196 | 23.5628 | 9.81892 | 19.7208 | 5.06349 | 5.19794 | 3.79396 | 91.8676 | 55.5502 | 11 | 500 | 0 | Img64 | 65 | 1.05 | 0 | Silicon-rich | Si | Pd | Ti | Mg | 30.69382 | 20.23672 | 15.09978 | 14.06584 | 0.7848355 | 5374.09 | 17.71842 | 0 | 0 | 14.06584 | 5.907208 | 30.69382 | 0 | 4.206227 | 0 | 2.167513 | 0 | 15.09978 | 0 | 0 | 7.622892 | 0 | 0 | 0 | 0 | 0 | 20.23672 | 0 | 0 | 0 | 0 | 0 | 0 | 0 | 0 | 0 | 0 | 344221132
3153 | 96 | 384 | -17.4227 | 36.7851 | 2065 | 2531 | 2.57718 | 2.57718 | 2.5401 | 3.14073 | 2.0669 | 2.23905 | 1.40271 | 4.38836 | 8.7757 | 146 | 500 | 0 | Img64 | 69 | 1.032 | 0 | Calcium-rich | Ca | S | Ti |  | 53.76999 | 43.78119 | 2.448816 | 0 | 0.13535 | 7536.847 | 7.67414 | 0 | 0 | 0 | 0 | 0 | 0 | 43.78119 | 0 | 0 | 53.76999 | 2.448816 | 0 | 0 | 0 | 0 | 0 | 0 | 0 | 0 | 0 | 0 | 0 | 0 | 0 | 0 | 0 | 0 | 0 | 0 | 0 | 408040404
2367 | 69 | 274 | -17.0842 | 35.0441 | 1850 | 1747 | 2.57718 | 2.20901 | 2.51111 | 2.885 | 2.0669 | 2.47466 | 1.16582 | 4.23587 | 8.60469 | 56 | 500 | 0 | Img64 | 63 | 1.03 | 0 | Calcium-rich | Ca | S | Ti | Fe | 48.85217 | 39.48342 | 4.135457 | 3.495431 | 0.3121706 | 5948.489 | 12.11644 | 0 | 1.026189 | 0 | 1.932557 | 1.074783 | 0 | 39.48342 | 0 | 0 | 48.85217 | 4.135457 | 0 | 0 | 3.495431 | 0 | 0 | 0 | 0 | 0 | 0 | 0 | 0 | 0 | 0 | 0 | 0 | 0 | 0 | 0 | 0 | 517030303
380 | 8 | 29 | -18.4387 | 36.3566 | 2686 | 2815 | 24.2991 | 16.1994 | 10.6079 | 29.281 | 5.03043 | 6.06048 | 4.83147 | 116.758 | 62.0564 | 124 | 500 | 0 | Img64 | 62 | 1.034 | 0 | #Unclassified# | Zn | Si | Ti | Pd | 19.46364 | 18.05604 | 16.83753 | 11.45588 | 1 | 5220.742 | 11.80228 | 0 | 2.451538 | 2.355725 | 5.240906 | 18.05604 | 0 | 8.59509 | 3.994997 | 0 | 7.013329 | 16.83753 | 0 | 0 | 4.535332 | 0 | 0 | 19.46364 | 0 | 0 | 11.45588 | 0 | 0 | 0 | 0 | 0 | 0 | 0 | 0 | 0 | 0 | 243111122
3933 | 120 | 478 | -17.3912 | 36.3771 | 2236 | 2700 | 5.15436 | 6.81111 | 4.60327 | 6.76015 | 2.37688 | 3.52824 | 1.91601 | 19.7731 | 18.7614 | 169 | 500 | 0 | Img64 | 63 | 1.041 | 0 | #Unclassified# | Ca | Si | Ti | Pd | 29.98155 | 15.63822 | 13.69103 | 13.66745 | 1 | 5153.562 | 13.16189 | 0 | 0 | 1.747202 | 5.176448 | 15.63822 | 0 | 6.753222 | 5.16116 | 0 | 29.98155 | 13.69103 | 0 | 0 | 3.627138 | 0 | 0 | 4.556573 | 0 | 0 | 13.66745 | 0 | 0 | 0 | 0 | 0 | 0 | 0 | 0 | 0 | 0 | 434111121
1638 | 47 | 186 | -16.9966 | 32.881 | 2322 | 1206 | 4.04985 | 4.04985 | 4.0622 | 4.24309 | 3.76387 | 3.97593 | 1.06719 | 11.6232 | 12.9866 | 113 | 500 | 0 | Img64 | 84 | 1.034 | 0 | Aluminum-rich | Al | Si | Ti | Fe | 47.2045 | 47.17217 | 3.149524 | 2.473807 | 0.04587195 | 13468.5 | 12.0859 | 0 | 0 | 0 | 47.2045 | 47.17217 | 0 | 0 | 0 | 0 | 0 | 3.149524 | 0 | 0 | 2.473807 | 0 | 0 | 0 | 0 | 0 | 0 | 0 | 0 | 0 | 0 | 0 | 0 | 0 | 0 | 0 | 0 | 558084080
4422 | 133 | 532 | -21.9006 | 35.1937 | 2312 | 2974 | 9.94055 | 8.83604 | 8.45283 | 10.7694 | 5.72732 | 6.26037 | 1.72025 | 55.1002 | 33.6809 | 113 | 500 | 0 | Img64 | 61 | 1.033 | 0 | Aluminum-rich | Al | Si | Ti | S | 41.77934 | 40.5197 | 13.58034 | 4.120617 | 0.1866684 | 7978.335 | 13.01013 | 0 | 0 | 0 | 41.77934 | 40.5197 | 0 | 4.120617 | 0 | 0 | 0 | 13.58034 | 0 | 0 | 0 | 0 | 0 | 0 | 0 | 0 | 0 | 0 | 0 | 0 | 0 | 0 | 0 | 0 | 0 | 0 | 0 | 447164170
1621 | 45 | 177 | -16.7013 | 40.9673 | 1885 | 2336 | 6.62703 | 5.15436 | 5.79559 | 6.81111 | 4.87618 | 5.08727 | 1.33886 | 24.7544 | 18.9828 | 90 | 500 | 0 | Img64 | 82 | 1.012 | 0 | Aluminum-rich | Al | Si | Ti | Fe | 43.77342 | 43.50744 | 6.396656 | 3.212801 | 0.08972769 | 13652.3 | 15.07892 | 0 | 0 | 0 | 43.77342 | 43.50744 | 0 | 0 | 0 | 0 | 3.109678 | 6.396656 | 0 | 0 | 3.212801 | 0 | 0 | 0 | 0 | 0 | 0 | 0 | 0 | 0 | 0 | 0 | 0 | 0 | 0 | 0 | 0 | 446063060
5086 | 155 | 617 | -20.3447 | 32.7225 | 2563 | 2066 | 2.94535 | 2.94535 | 3.13868 | 3.45026 | 2.86364 | 2.90567 | 1.18742 | 6.76045 | 9.9134 | 34 | 500 | 0 | Img64 | 68 | 1.047 | 0 | Aluminum-rich | Al | Si | Ti |  | 50.28102 | 46.45125 | 3.267735 | 0 | 0.04583135 | 7416.638 | 16.57465 | 0 | 0 | 0 | 50.28102 | 46.45125 | 0 | 0 | 0 | 0 | 0 | 3.267735 | 0 | 0 | 0 | 0 | 0 | 0 | 0 | 0 | 0 | 0 | 0 | 0 | 0 | 0 | 0 | 0 | 0 | 0 | 0 | 547074070
2102 | 63 | 250 | -21.0086 | 35.675 | 3064 | 2409 | 9.94055 | 9.02012 | 8.55228 | 11.715 | 5.81358 | 6.73115 | 1.74042 | 57.1843 | 31.3518 | 135 | 500 | 0 | Img64 | 66 | 1.012 | 0 | Calcium-rich | Ca | Si | Ti | Fe | 59.54625 | 30.42052 | 3.257932 | 3.241327 | 0.1991145 | 10480.04 | 6.303235 | 0 | 0 | 1.210291 | 2.323681 | 30.42052 | 0 | 0 | 0 | 0 | 59.54625 | 3.257932 | 0 | 0 | 3.241327 | 0 | 0 | 0 | 0 | 0 | 0 | 0 | 0 | 0 | 0 | 0 | 0 | 0 | 0 | 0 | 0 | 527020020
2461 | 71 | 284 | -18.213 | 35.5455 | 1861 | 1073 | 2.76126 | 2.02493 | 2.1906 | 2.82529 | 1.54596 | 1.70192 | 1.66006 | 3.45647 | 8.37473 | 101 | 500 | 0 | Img64 | 67 | 1.051 | 0 | Calcium-rich | Ca | Si | Ti | Al | 83.10084 | 6.243141 | 4.442682 | 2.950172 | 0.4110431 | 5529.408 | 7.755981 | 0 | 0 | 1.26962 | 2.950172 | 6.243141 | 0 | 1.993544 | 0 | 0 | 83.10084 | 4.442682 | 0 | 0 | 0 | 0 | 0 | 0 | 0 | 0 | 0 | 0 | 0 | 0 | 0 | 0 | 0 | 0 | 0 | 0 | 0 | 707000000
3407 | 103 | 412 | -17.655 | 34.7351 | 2856 | 1372 | 25.0354 | 20.0652 | 18.3969 | 25.5386 | 13.0963 | 13.4957 | 1.89235 | 275.654 | 70.6984 | 113 | 500 | 0 | Img64 | 67 | 1.031 | 0 | Zinc-rich | Zn | Si | Ti | Ca | 31.05103 | 29.88615 | 20.08132 | 8.038375 | 0.6365566 | 7824.251 | 0 | 0 | 0 | 0 | 1.727743 | 29.88615 | 0 | 2.789386 | 4.120863 | 0 | 8.038375 | 20.08132 | 0 | 0 | 2.305126 | 0 | 0 | 31.05103 | 0 | 0 | 0 | 0 | 0 | 0 | 0 | 0 | 0 | 0 | 0 | 0 | 0 | 57222243
3926 | 120 | 478 | -17.5991 | 36.5626 | 1104 | 1682 | 1.65676 | 1.10451 | 1.56703 | 2.01882 | 1.28859 | 1.39541 | 1.44676 | 1.47408 | 5.8066 | 113 | 500 | 0 | Img64 | 69 | 1.043 | 0 | Zinc-rich | Zn | Si | Ti |  | 94.35411 | 3.299778 | 2.346111 | 0 | 0.3058851 | 4572.026 | 5.427228 | 0 | 0 | 0 | 0 | 3.299778 | 0 | 0 | 0 | 0 | 0 | 2.346111 | 0 | 0 | 0 | 0 | 0 | 94.35411 | 0 | 0 | 0 | 0 | 0 | 0 | 0 | 0 | 0 | 0 | 0 | 0 | 0 | 88000008
4941 | 152 | 605 | -13.3445 | 36.4357 | 1687 | 2381 | 20.2493 | 11.9655 | 13.0139 | 18.7766 | 8.85853 | 11.1603 | 1.68244 | 138.259 | 52.1318 | 90 | 500 | 0 | Img64 | 58 | 1.037 | 0 | #Unclassified# | Cl | Zn | Ti | Ca | 26.60989 | 23.22504 | 13.99935 | 8.468339 | 1 | 5728.846 | 7.743973 | 0 | 2.464304 | 0 | 5.799901 | 7.862456 | 2.227539 | 6.044807 | 26.60989 | 3.298368 | 8.468339 | 13.99935 | 0 | 0 | 0 | 0 | 0 | 23.22504 | 0 | 0 | 0 | 0 | 0 | 0 | 0 | 0 | 0 | 0 | 0 | 0 | 0 | 223301314
3905 | 120 | 477 | -17.6847 | 36.605 | 2686 | 1455 | 4.04985 | 5.89069 | 3.40768 | 6.39388 | 1.8223 | 2.26032 | 2.82876 | 9.04782 | 15.9892 | 23 | 500 | 0 | Img64 | 68 | 1.04 | 0 | Calcium-rich | Ca | Zn | Ti | Al | 62.85264 | 16.34213 | 15.12012 | 3.098393 | 0.7673533 | 5401.407 | 7.565004 | 0 | 0 | 0 | 3.098393 | 0 | 0 | 2.586716 | 0 | 0 | 62.85264 | 15.12012 | 0 | 0 | 0 | 0 | 0 | 16.34213 | 0 | 0 | 0 | 0 | 0 | 0 | 0 | 0 | 0 | 0 | 0 | 0 | 0 | 517101111
4035 | 123 | 491 | -18.6874 | 37.0221 | 1338 | 1232 | 2.02493 | 1.84084 | 2.04435 | 2.34297 | 1.7076 | 1.94353 | 1.20552 | 2.66013 | 7.36861 | 45 | 500 | 0 | Img64 | 69 | 1.034 | 0 | Calcium-rich | Ca | Zn | Ti | Si | 80.86235 | 7.203342 | 6.702365 | 2.335182 | 0.4115337 | 5943.842 | 8.706596 | 0 | 0 | 0 | 1.752308 | 2.335182 | 0 | 1.14445 | 0 | 0 | 80.86235 | 6.702365 | 0 | 0 | 0 | 0 | 0 | 7.203342 | 0 | 0 | 0 | 0 | 0 | 0 | 0 | 0 | 0 | 0 | 0 | 0 | 0 | 707000000
4960 | 152 | 606 | -12.7942 | 36.337 | 2627 | 2917 | 12.1496 | 8.28379 | 6.16523 | 11.0926 | 3.64464 | 5.31291 | 2.08786 | 32.7179 | 35.7 | 101 | 500 | 0 | Img64 | 75 | 1.02 | 0 | Salts | Cl | Zn | Ti | Na | 43.75023 | 16.77476 | 13.97211 | 11.13299 | 0.4534362 | 6997.56 | 4.456003 | 0 | 11.13299 | 0 | 2.373221 | 2.024579 | 0 | 2.34326 | 43.75023 | 0 | 7.628843 | 13.97211 | 0 | 0 | 0 | 0 | 0 | 16.77476 | 0 | 0 | 0 | 0 | 0 | 0 | 0 | 0 | 0 | 0 | 0 | 0 | 0 | 513611526
897 | 25 | 98 | -16.7607 | 36.3623 | 1603 | 2800 | 79.3403 | 48.4141 | 50.564 | 86.1165 | 23.3075 | 39.1595 | 2.19912 | 2198.35 | 252.407 | 113 | 500 | 0 | Img64 | 72 | 1.04 | 0 | Silicon-rich | Si | Zn | Ti |  | 72.8184 | 17.89247 | 9.28913 | 0 | 0.1016641 | 12423.88 | 2.496803 | 0 | 0 | 0 | 0 | 72.8184 | 0 | 0 | 0 | 0 | 0 | 9.28913 | 0 | 0 | 0 | 0 | 0 | 17.89247 | 0 | 0 | 0 | 0 | 0 | 0 | 0 | 0 | 0 | 0 | 0 | 0 | 0 | 88070071
3927 | 120 | 478 | -17.6031 | 36.5518 | 1080 | 1736 | 18.4084 | 12.7018 | 14.5481 | 19.1101 | 10.861 | 11.8059 | 1.61869 | 165.555 | 52.2143 | 68 | 500 | 0 | Img64 | 82 | 1.03 | 0 | Silicon-rich | Si | Zn | Ti |  | 95.35987 | 2.427428 | 2.212702 | 0 | 0.02284666 | 21852.21 | 4.553422 | 0 | 0 | 0 | 0 | 95.35987 | 0 | 0 | 0 | 0 | 0 | 2.212702 | 0 | 0 | 0 | 0 | 0 | 2.427428 | 0 | 0 | 0 | 0 | 0 | 0 | 0 | 0 | 0 | 0 | 0 | 0 | 0 | 99090090
2218 | 66 | 264 | -21.5594 | 37.462 | 2124 | 2959 | 17.1198 | 7.91562 | 6.86466 | 15.0275 | 2.36046 | 2.5043 | 6.00068 | 44.8664 | 53.8472 | 101 | 500 | 0 | Img64 | 65 | 1.043 | 0 | Silicon-rich | Si | Zn | Ti | Fe | 53.25842 | 10.87457 | 10.83428 | 6.803314 | 0.6716447 | 4866.44 | 8.546439 | 0 | 0 | 3.533144 | 5.933959 | 53.25842 | 0 | 2.167054 | 2.919295 | 0 | 3.675968 | 10.83428 | 0 | 0 | 6.803314 | 0 | 0 | 10.87457 | 0 | 0 | 0 | 0 | 0 | 0 | 0 | 0 | 0 | 0 | 0 | 0 | 0 | 55040041
310 | 7 | 26 | -17.5092 | 34.3537 | 1595 | 1404 | 3.12943 | 2.57718 | 2.91375 | 3.59015 | 2.37688 | 2.52053 | 1.42436 | 5.998 | 9.85928 | 68 | 500 | 0 | Img64 | 70 | 1.04 | 0 | Silicon-rich | Si | Zn | Ti | Al | 84.16193 | 8.618569 | 3.066348 | 2.491017 | 0.184361 | 8604.55 | 11.51081 | 0 | 0 | 0 | 2.491017 | 84.16193 | 0 | 1.662136 | 0 | 0 | 0 | 3.066348 | 0 | 0 | 0 | 0 | 0 | 8.618569 | 0 | 0 | 0 | 0 | 0 | 0 | 0 | 0 | 0 | 0 | 0 | 0 | 0 | 187070070
398 | 8 | 30 | -18.248 | 36.3141 | 1660 | 3038 | 4.23394 | 4.04985 | 3.53168 | 4.87618 | 2.47714 | 2.55344 | 1.90965 | 9.59002 | 13.2789 | 146 | 500 | 0 | Img64 | 72 | 1.019 | 0 | Silicon-rich | Si | Zn | Ti | Al | 82.63481 | 6.569151 | 3.32546 | 2.979963 | 0.2619975 | 10058.32 | 11.70342 | 0 | 0 | 0 | 2.979963 | 82.63481 | 0 | 1.505775 | 0.8586178 | 0 | 2.12622 | 3.32546 | 0 | 0 | 0 | 0 | 0 | 6.569151 | 0 | 0 | 0 | 0 | 0 | 0 | 0 | 0 | 0 | 0 | 0 | 0 | 0 | 187070070
4860 | 148 | 590 | -19.1732 | 33.3589 | 2794 | 2702 | 4.04985 | 7.17928 | 5.18309 | 7.36337 | 3.54883 | 3.63557 | 2.02537 | 20.9422 | 19.1372 | 0 | 500 | 0 | Img64 | 84 | 1.025 | 0 | Silicon-rich | Si | Al | Y |  | 97.4918 | 1.575394 | 0.9328065 | 0 | 0.007004016 | 21602.96 | 13.4623 | 0 | 0 | 0 | 1.575394 | 97.4918 | 0 | 0 | 0 | 0 | 0 | 0 | 0 | 0 | 0 | 0 | 0 | 0 | 0.9328065 | 0 | 0 | 0 | 0 | 0 | 0 | 0 | 0 | 0 | 0 | 0 | 0 | 198080080
3550 | 108 | 429 | -17.0862 | 35.7888 | 1841 | 1792 | 5.15436 | 3.4976 | 4.38993 | 5.46098 | 3.31351 | 3.61323 | 1.51138 | 13.9953 | 14.3668 | 79 | 500 | 0 | Img64 | 76 | 1.012 | 0 | Silicon-rich | Si | Al | Y | Na | 76.75365 | 14.10377 | 3.768874 | 2.989342 | 0.0969484 | 12671.6 | 14.68554 | 0 | 2.989342 | 0 | 14.10377 | 76.75365 | 0 | 0 | 0 | 0 | 2.384363 | 0 | 0 | 0 | 0 | 0 | 0 | 0 | 3.768874 | 0 | 0 | 0 | 0 | 0 | 0 | 0 | 0 | 0 | 0 | 0 | 0 | 277071070
1522 | 40 | 160 | -19.723 | 36.8431 | 1849 | 2205 | 10.4928 | 11.4132 | 10.3011 | 12.3414 | 7.79579 | 10.8259 | 1.13999 | 80.5324 | 40.1129 | 23 | 500 | 0 | Img64 | 87 | 1.025 | 0 | Calcium-rich | Ca | S | Y | Si | 90.80486 | 3.885158 | 3.548684 | 1.7613 | 0.05773915 | 20106.52 | 5.08071 | 0 | 0 | 0 | 0 | 1.7613 | 0 | 3.885158 | 0 | 0 | 90.80486 | 0 | 0 | 0 | 0 | 0 | 0 | 0 | 3.548684 | 0 | 0 | 0 | 0 | 0 | 0 | 0 | 0 | 0 | 0 | 0 | 0 | 808000000
3945 | 120 | 480 | -17.4216 | 36.1194 | 2062 | 2047 | 15.0949 | 14.7267 | 9.59967 | 16.9767 | 3.93323 | 4.80288 | 3.5347 | 86.0899 | 53.3717 | 34 | 500 | 0 | Img64 | 71 | 1.012 | 0 | #Unclassified# | Si | Al | Zn | Ti | 22.30916 | 18.48303 | 18.42936 | 13.45412 | 0.5359837 | 7953.873 | 6.657118 | 0 | 0 | 0 | 18.48303 | 22.30916 | 1.816351 | 2.512151 | 0 | 13.07564 | 7.223363 | 13.45412 | 0 | 0 | 2.696834 | 0 | 0 | 18.42936 | 0 | 0 | 0 | 0 | 0 | 0 | 0 | 0 | 0 | 0 | 0 | 0 | 0 | 146143151
377 | 8 | 29 | -18.4739 | 36.4109 | 2481 | 2511 | 12.3336 | 11.9655 | 10.2942 | 12.5857 | 7.17669 | 8.43561 | 1.49197 | 81.0407 | 39.3987 | 146 | 500 | 0 | Img64 | 61 | 1.03 | 0 | #Unclassified# | Si | Al | Zn | K | 25.70283 | 16.96973 | 15.57278 | 12.77872 | 0.618437 | 6762.044 | 7.208389 | 0 | 2.072753 | 1.175186 | 16.96973 | 25.70283 | 0 | 3.218604 | 4.402123 | 12.77872 | 3.028827 | 8.615856 | 0 | 0 | 6.462598 | 0 | 0 | 15.57278 | 0 | 0 | 0 | 0 | 0 | 0 | 0 | 0 | 0 | 0 | 0 | 0 | 0 | 145042041
1084 | 33 | 130 | -12.7553 | 37.1572 | 2851 | 2559 | 23.9309 | 35.3442 | 25.3808 | 38.4953 | 19.0044 | 19.3991 | 1.98439 | 520.792 | 91.4156 | 23 | 500 | 0 | Img64 | 96 | 0.931 | 0 | Calcium-rich | Ca | Al | Zn |  | 97.60133 | 1.460089 | 0.9385822 | 0 | 0.0321757 | 25065.44 | 5.019917 | 0 | 0 | 0 | 1.460089 | 0 | 0 | 0 | 0 | 0 | 97.60133 | 0 | 0 | 0 | 0 | 0 | 0 | 0.9385822 | 0 | 0 | 0 | 0 | 0 | 0 | 0 | 0 | 0 | 0 | 0 | 0 | 0 | 909000000
2359 | 69 | 273 | -17.3471 | 34.9254 | 2469 | 2384 | 15.279 | 13.9904 | 13.2162 | 16.1363 | 10.876 | 10.9907 | 1.46818 | 135.633 | 44.5734 | 113 | 500 | 0 | Img64 | 80 | 0.965 | 0 | Silicon-rich | Si | Al | Zn |  | 98.19957 | 1.125315 | 0.6751178 | 0 | 0.01450598 | 23456.19 | 6.431059 | 0 | 0 | 0 | 1.125315 | 98.19957 | 0 | 0 | 0 | 0 | 0 | 0 | 0 | 0 | 0 | 0 | 0 | 0.6751178 | 0 | 0 | 0 | 0 | 0 | 0 | 0 | 0 | 0 | 0 | 0 | 0 | 0 | 99090090
1094 | 33 | 131 | -13.2608 | 37.0435 | 2144 | 1112 | 22.4583 | 21.5378 | 21.4721 | 25.2987 | 18.6017 | 20.8863 | 1.21125 | 355.339 | 71.2287 | 146 | 500 | 0 | Img64 | 80 | 1.037 | 0 | Silicon-rich | Si | Al | Zn |  | 95.93362 | 2.94067 | 1.12571 | 0 | 0.008244135 | 21677.52 | 9.192236 | 0 | 0 | 0 | 2.94067 | 95.93362 | 0 | 0 | 0 | 0 | 0 | 0 | 0 | 0 | 0 | 0 | 0 | 1.12571 | 0 | 0 | 0 | 0 | 0 | 0 | 0 | 0 | 0 | 0 | 0 | 0 | 0 | 88080080
1250 | 36 | 144 | -17.9013 | 33.1437 | 1515 | 1825 | 4.6021 | 2.94535 | 3.68925 | 4.72417 | 2.5989 | 2.88906 | 1.63519 | 10.2339 | 13.4844 | 124 | 500 | 0 | Img64 | 64 | 1.036 | 0 | Silicon-rich | Si | Al | Zn |  | 37.26768 | 34.30569 | 28.42663 | 0 | 0.1739161 | 5764.879 | 13.57706 | 0 | 0 | 0 | 34.30569 | 37.26768 | 0 | 0 | 0 | 0 | 0 | 0 | 0 | 0 | 0 | 0 | 0 | 28.42663 | 0 | 0 | 0 | 0 | 0 | 0 | 0 | 0 | 0 | 0 | 0 | 0 | 0 | 468063062
893 | 25 | 98 | -16.6478 | 36.6062 | 2162 | 1447 | 5.70661 | 4.6021 | 4.74646 | 5.89069 | 3.51708 | 4.34408 | 1.35603 | 16.6893 | 16.9578 | 90 | 500 | 0 | Img64 | 61 | 1.041 | 0 | Silicon-rich | Si | Al | Zn | Fe | 30.43541 | 24.92664 | 10.91733 | 9.313922 | 0.5218654 | 5446.6 | 13.79357 | 0 | 2.248045 | 0 | 24.92664 | 30.43541 | 0 | 2.267693 | 3.048022 | 3.024178 | 5.189588 | 8.629163 | 0 | 0 | 9.313922 | 0 | 0 | 10.91733 | 0 | 0 | 0 | 0 | 0 | 0 | 0 | 0 | 0 | 0 | 0 | 0 | 0 | 334042040
2376 | 69 | 275 | -17.5028 | 34.5889 | 1628 | 2164 | 10.4928 | 10.4928 | 9.15648 | 10.6769 | 7.80999 | 9.2376 | 1.15581 | 63.7922 | 32.9297 | 0 | 500 | 0 | Img64 | 74 | 1.007 | 0 | Salts | Cl | Ca | Zn | Si | 33.68619 | 19.2625 | 19.18407 | 11.18191 | 0.5432214 | 10404.58 | 8.89153 | 0 | 5.98474 | 0 | 1.786131 | 11.18191 | 0 | 5.476308 | 33.68619 | 3.438145 | 19.2625 | 0 | 0 | 0 | 0 | 0 | 0 | 19.18407 | 0 | 0 | 0 | 0 | 0 | 0 | 0 | 0 | 0 | 0 | 0 | 0 | 0 | 423310314
3568 | 108 | 431 | -16.9901 | 35.3336 | 2363 | 2219 | 9.57238 | 9.38829 | 8.70425 | 11.1051 | 6.61228 | 7.30621 | 1.51995 | 58.5906 | 29.1805 | 56 | 500 | 0 | Img64 | 78 | 1.034 | 0 | Silicon-rich | Si | Ca | Zn | Ba | 63.39393 | 28.99713 | 3.489121 | 2.327103 | 0.144481 | 13853.05 | 8.172332 | 0 | 0 | 0 | 1.792714 | 63.39393 | 0 | 0 | 0 | 0 | 28.99713 | 0 | 0 | 0 | 0 | 0 | 0 | 3.489121 | 0 | 0 | 0 | 0 | 0 | 0 | 0 | 2.327103 | 0 | 0 | 0 | 0 | 0 | 257050050
3411 | 103 | 412 | -17.6199 | 34.693 | 3030 | 1618 | 18.0402 | 17.1198 | 13.78 | 19.2647 | 8.45024 | 8.72893 | 2.207 | 156.964 | 55.3393 | 135 | 500 | 0 | Img64 | 61 | 1.031 | 0 | #Unclassified# | K | Cl | Zn | Ca | 32.49684 | 27.7651 | 12.41799 | 8.437452 | 0.5934399 | 8807.503 | 3.72632 | 0 | 2.296616 | 0 | 2.309744 | 4.437156 | 1.103605 | 5.933377 | 27.7651 | 32.49684 | 8.437452 | 0 | 0 | 0 | 2.802115 | 0 | 0 | 12.41799 | 0 | 0 | 0 | 0 | 0 | 0 | 0 | 0 | 0 | 0 | 0 | 0 | 0 | 244233233
2996 | 92 | 366 | -14.766 | 34.8284 | 2164 | 2920 | 18.9607 | 14.1745 | 10.2139 | 17.0786 | 3.80437 | 4.42455 | 3.85996 | 107.49 | 54.5106 | 124 | 500 | 0 | Img64 | 66 | 1.026 | 0 | #Unclassified# | Ca | Cl | Zn | Pd | 24.76064 | 20.9131 | 12.02501 | 11.54433 | 0.721044 | 8669 | 9.063154 | 0 | 5.547571 | 0 | 0 | 4.108166 | 5.080148 | 11.05341 | 20.9131 | 2.184801 | 24.76064 | 2.782838 | 0 | 0 | 0 | 0 | 0 | 12.02501 | 0 | 0 | 11.54433 | 0 | 0 | 0 | 0 | 0 | 0 | 0 | 0 | 0 | 0 | 424110204
4916 | 150 | 600 | -15.7714 | 36.683 | 2820 | 3067 | 15.8312 | 22.2742 | 15.6171 | 22.7349 | 9.57609 | 10.4843 | 2.16847 | 204.406 | 85.8109 | 158 | 500 | 0 | Img64 | 61 | 1.036 | 0 | #Unclassified# | K | Cl | Zn | Pd | 25.79156 | 22.55027 | 17.57236 | 10.39977 | 0.9764731 | 6699.175 | 9.142113 | 0 | 2.316476 | 0 | 2.181002 | 3.310001 | 5.305218 | 5.590717 | 22.55027 | 25.79156 | 4.982624 | 0 | 0 | 0 | 0 | 0 | 0 | 17.57236 | 0 | 0 | 10.39977 | 0 | 0 | 0 | 0 | 0 | 0 | 0 | 0 | 0 | 0 | 233222223
1002 | 29 | 115 | -23.4473 | 34.4524 | 2111 | 2917 | 13.07 | 10.1246 | 9.26828 | 15.0874 | 6.22454 | 6.56601 | 2.29781 | 70.8407 | 37.3136 | 124 | 500 | 0 | Img64 | 62 | 1.04 | 0 | #Unclassified# | Pd | Cl | Zn | Al | 21.25082 | 18.70786 | 17.0761 | 15.40971 | 1 | 5473.939 | 10.88207 | 0 | 0 | 0 | 15.40971 | 1.759731 | 0 | 10.13124 | 18.70786 | 4.259448 | 11.40508 | 0 | 0 | 0 | 0 | 0 | 0 | 17.0761 | 0 | 0 | 21.25082 | 0 | 0 | 0 | 0 | 0 | 0 | 0 | 0 | 0 | 0 | 423111113
2479 | 72 | 286 | -15.7634 | 36.6626 | 2884 | 1115 | 15.6472 | 22.6424 | 14.9371 | 23.2949 | 7.4306 | 13.5788 | 1.71553 | 192.986 | 78.1445 | 169 | 500 | 0 | Img64 | 62 | 1.018 | 0 | #Unclassified# | K | Cl | Zn | Pd | 20.86089 | 20.82946 | 18.86134 | 13.49904 | 1 | 6958.397 | 11.28204 | 0 | 2.140035 | 0 | 2.184568 | 3.522917 | 6.03787 | 4.433771 | 20.82946 | 20.86089 | 5.642137 | 1.987968 | 0 | 0 | 0 | 0 | 0 | 18.86134 | 0 | 0 | 13.49904 | 0 | 0 | 0 | 0 | 0 | 0 | 0 | 0 | 0 | 0 | 342111113
4493 | 136 | 542 | -18.8218 | 36.6511 | 2598 | 1194 | 38.2895 | 9.57238 | 10.9371 | 39.2519 | 6.00212 | 6.51632 | 6.02363 | 99.0008 | 83.941 | 101 | 500 | 0 | Img64 | 80 | 1.03 | 0 | Salts | K | Cl | Zn | Ca | 41.14751 | 39.01308 | 6.22287 | 5.355959 | 0.166327 | 14783.86 | 3.173518 | 0 | 1.126726 | 0 | 1.078975 | 2.011291 | 0 | 4.04359 | 39.01308 | 41.14751 | 5.355959 | 0 | 0 | 0 | 0 | 0 | 0 | 6.22287 | 0 | 0 | 0 | 0 | 0 | 0 | 0 | 0 | 0 | 0 | 0 | 0 | 0 | 333333333
1218 | 36 | 142 | -17.7744 | 33.3595 | 2202 | 2709 | 3.68168 | 5.52253 | 4.01782 | 5.64111 | 2.885 | 3.78131 | 1.49184 | 13.5717 | 17.2076 | 169 | 500 | 0 | Img64 | 73 | 1.018 | 0 | Salts | K | Cl | Zn | Ti | 45.76852 | 44.98312 | 4.301592 | 2.563453 | 0.2743105 | 9166.281 | 4.634167 | 0 | 0 | 0 | 1.031314 | 0 | 0 | 1.352007 | 44.98312 | 45.76852 | 0 | 2.563453 | 0 | 0 | 0 | 0 | 0 | 4.301592 | 0 | 0 | 0 | 0 | 0 | 0 | 0 | 0 | 0 | 0 | 0 | 0 | 0 | 444444444
2370 | 69 | 275 | -17.6037 | 34.6966 | 1069 | 1598 | 17.6721 | 17.3039 | 13.8408 | 19.0697 | 8.45024 | 8.71802 | 2.18739 | 157.456 | 55.0766 | 124 | 500 | 0 | Img64 | 61 | 1.026 | 0 | Salts | K | Cl | Zn | Ca | 33.57506 | 30.92758 | 9.21924 | 7.538262 | 0.6152357 | 8983.956 | 5.543642 | 0 | 2.681645 | 0 | 2.383184 | 5.34292 | 0 | 5.800659 | 30.92758 | 33.57506 | 7.538262 | 0 | 0 | 0 | 2.53145 | 0 | 0 | 9.21924 | 0 | 0 | 0 | 0 | 0 | 0 | 0 | 0 | 0 | 0 | 0 | 0 | 0 | 233233232
1163 | 34 | 136 | -17.4984 | 35.4044 | 1656 | 1831 | 10.861 | 5.89069 | 7.77782 | 11.0451 | 5.15436 | 5.20506 | 2.12198 | 49.8308 | 28.8394 | 90 | 500 | 0 | Img64 | 69 | 1.04 | 0 | Salts | Cl | K | Zn | Ti | 35.81408 | 22.47454 | 18.14859 | 8.322209 | 0.8834193 | 6879.102 | 6.324029 | 0 | 4.60985 | 0 | 0 | 0 | 0 | 5.18221 | 35.81408 | 22.47454 | 5.448513 | 8.322209 | 0 | 0 | 0 | 0 | 0 | 18.14859 | 0 | 0 | 0 | 0 | 0 | 0 | 0 | 0 | 0 | 0 | 0 | 0 | 0 | 333322324
1448 | 39 | 153 | -21.7497 | 37.2127 | 1089 | 2246 | 12.1496 | 10.4928 | 8.19019 | 12.6095 | 4.31744 | 4.6238 | 2.72708 | 58.0823 | 35.9119 | 101 | 500 | 0 | Img64 | 73 | 1.037 | 0 | Silicon-rich | Si | Mg | Zn | Fe | 56.80408 | 28.8661 | 4.656499 | 4.371571 | 0.149194 | 8859.868 | 9.794191 | 0 | 0 | 28.8661 | 1.786453 | 56.80408 | 0 | 0 | 0 | 0 | 0 | 3.515304 | 0 | 0 | 4.371571 | 0 | 0 | 4.656499 | 0 | 0 | 0 | 0 | 0 | 0 | 0 | 0 | 0 | 0 | 0 | 0 | 0 | 257250052
4856 | 148 | 590 | -19.3473 | 33.5098 | 1864 | 1896 | 12.3336 | 10.3087 | 7.26794 | 12.4325 | 2.18845 | 8.99037 | 1.38287 | 52.5248 | 41.5856 | 124 | 500 | 0 | Img64 | 58 | 1.028 | 0 | Silicon-rich | Si | Mg | Zn | Fe | 54.09309 | 28.50503 | 7.239578 | 4.317696 | 0.1770645 | 7105.859 | 15.67695 | 0 | 0 | 28.50503 | 2.220987 | 54.09309 | 0 | 0 | 0 | 0 | 0 | 3.623618 | 0 | 0 | 4.317696 | 0 | 0 | 7.239578 | 0 | 0 | 0 | 0 | 0 | 0 | 0 | 0 | 0 | 0 | 0 | 0 | 0 | 356240042
3415 | 103 | 412 | -17.9347 | 34.5875 | 1326 | 2180 | 3.68168 | 2.94535 | 3.44146 | 4.0008 | 2.82529 | 3.34604 | 1.19568 | 8.23454 | 10.8445 | 68 | 500 | 0 | Img64 | 72 | 1.044 | 0 | #Unclassified# | S | Na | Zn | K | 51.49645 | 18.79334 | 15.74659 | 8.484796 | 0.3223073 | 6988.77 | 11.15139 | 0 | 18.79334 | 0 | 1.097769 | 2.099758 | 0 | 51.49645 | 0 | 8.484796 | 2.281297 | 0 | 0 | 0 | 0 | 0 | 0 | 15.74659 | 0 | 0 | 0 | 0 | 0 | 0 | 0 | 0 | 0 | 0 | 0 | 0 | 0 | 226150416
5500 | 167 | 666 | -22.4706 | 35.1187 | 1256 | 1345 | 1.65676 | 1.47267 | 1.73272 | 2.08264 | 1.47267 | 1.81155 | 1.14964 | 1.86378 | 5.76436 | 45 | 500 | 0 | Img64 | 68 | 1.028 | 0 | Calcium-Phosphorus | Ca | P | Zn | Al | 51.48192 | 25.03545 | 11.99225 | 3.728854 | 0.3821057 | 6534.443 | 1.880113 | 0 | 0 | 0 | 3.728854 | 3.044143 | 25.03545 | 1.788815 | 0 | 0 | 51.48192 | 0 | 0 | 0 | 2.92856 | 0 | 0 | 11.99225 | 0 | 0 | 0 | 0 | 0 | 0 | 0 | 0 | 0 | 0 | 0 | 0 | 0 | 538222223
4935 | 152 | 605 | -13.2591 | 36.5532 | 2122 | 1711 | 46.9415 | 32.0306 | 22.5866 | 36.3431 | 9.17963 | 28.9373 | 1.25592 | 429.382 | 168.695 | 113 | 500 | 0 | Img64 | 66 | 1.049 | 0 | #Unclassified# | Cl | Pd | Zn | Ca | 23.68087 | 15.17329 | 11.91995 | 11.11621 | 1 | 5313.103 | 6.464283 | 0 | 3.980549 | 0 | 2.832314 | 6.058407 | 0 | 11.05366 | 23.68087 | 8.374927 | 11.11621 | 5.809833 | 0 | 0 | 0 | 0 | 0 | 11.91995 | 0 | 0 | 15.17329 | 0 | 0 | 0 | 0 | 0 | 0 | 0 | 0 | 0 | 0 | 423210305
4096 | 125 | 498 | -21.8706 | 37.303 | 2472 | 1770 | 5.89069 | 6.62703 | 5.86953 | 7.27599 | 4.46804 | 5.03733 | 1.44441 | 25.3983 | 20.6756 | 146 | 500 | 0 | Img64 | 67 | 1.033 | 0 | Chlorine-rich | Cl | Pd | Zn | Ca | 35.53053 | 14.60994 | 14.1184 | 11.22057 | 1 | 7385.598 | 6.528832 | 0 | 2.942266 | 0 | 3.156523 | 3.518623 | 0 | 4.79822 | 35.53053 | 10.10493 | 11.22057 | 0 | 0 | 0 | 0 | 0 | 0 | 14.1184 | 0 | 0 | 14.60994 | 0 | 0 | 0 | 0 | 0 | 0 | 0 | 0 | 0 | 0 | 522300305
1513 | 40 | 160 | -19.7907 | 36.9725 | 1489 | 1512 | 14.3586 | 22.0901 | 11.8114 | 22.1759 | 6.00212 | 6.2763 | 3.53328 | 124.009 | 62.1544 | 169 | 500 | 0 | Img64 | 60 | 1.037 | 0 | Chlorine-rich | Cl | Pd | Zn | Na | 38.71368 | 17.43382 | 12.78842 | 7.742026 | 1 | 5028.676 | 12.99029 | 0 | 7.742026 | 0 | 1.936346 | 2.295636 | 0 | 5.647698 | 38.71368 | 5.214893 | 4.092088 | 4.135399 | 0 | 0 | 0 | 0 | 0 | 12.78842 | 0 | 0 | 17.43382 | 0 | 0 | 0 | 0 | 0 | 0 | 0 | 0 | 0 | 0 | 531300305
575 | 13 | 50 | -19.0311 | 37.2255 | 1519 | 2183 | 5.15436 | 5.70661 | 4.98587 | 6.05136 | 3.65427 | 5.41489 | 1.11754 | 18.4006 | 19.8324 | 124 | 500 | 0 | Img64 | 89 | 1.029 | 0 | Barium Sulfate | Ba | S | Zn | Si | 74.18151 | 14.38493 | 4.551809 | 2.841437 | 0.5626715 | 8754.954 | 2.103956 | 0 | 0 | 0 | 1.334738 | 2.841437 | 0 | 14.38493 | 0 | 0 | 2.705577 | 0 | 0 | 0 | 0 | 0 | 0 | 4.551809 | 0 | 0 | 0 | 0 | 0 | 0 | 0 | 74.18151 | 0 | 0 | 0 | 0 | 0 | 701080878
294 | 7 | 25 | -17.7616 | 34.1322 | 2274 | 2615 | 19.1448 | 10.4928 | 10.8261 | 18.406 | 5.98765 | 6.43393 | 2.86077 | 105.558 | 49.2253 | 124 | 500 | 0 | Img64 | 69 | 1.025 | 0 | Calcium-rich | Ca | S | Zn | Cl | 42.91498 | 32.53407 | 9.312732 | 7.611603 | 0.539122 | 8423.632 | 6.632892 | 0 | 0 | 0 | 1.035903 | 3.359987 | 0 | 32.53407 | 7.611603 | 0 | 42.91498 | 3.230726 | 0 | 0 | 0 | 0 | 0 | 9.312732 | 0 | 0 | 0 | 0 | 0 | 0 | 0 | 0 | 0 | 0 | 0 | 0 | 0 | 407030303
4793 | 145 | 578 | -18.6014 | 33.6496 | 1808 | 1128 | 9.75646 | 5.33844 | 6.63738 | 9.57238 | 4.97027 | 5.09461 | 1.87892 | 34.0056 | 23.8507 | 90 | 500 | 0 | Img64 | 82 | 1.006 | 0 | Calcium-rich | Ca | S | Zn | Cl | 53.15307 | 38.59895 | 3.640431 | 2.731446 | 0.2182381 | 12465.62 | 6.644809 | 0 | 0 | 0 | 0 | 1.876098 | 0 | 38.59895 | 2.731446 | 0 | 53.15307 | 0 | 0 | 0 | 0 | 0 | 0 | 3.640431 | 0 | 0 | 0 | 0 | 0 | 0 | 0 | 0 | 0 | 0 | 0 | 0 | 0 | 407030303
1701 | 49 | 194 | -19.3435 | 37.8399 | 1877 | 2935 | 8.28379 | 10.6769 | 7.12956 | 10.3588 | 4.29758 | 4.9015 | 2.1134 | 42.7823 | 31.3958 | 158 | 500 | 0 | Img64 | 67 | 1.035 | 0 | Calcium-rich | Ca | S | Zn | Si | 34.59227 | 12.7887 | 12.57053 | 11.98643 | 0.8714856 | 5967.473 | 12.64777 | 0 | 2.474904 | 2.402164 | 5.761259 | 11.98643 | 0 | 12.7887 | 5.318976 | 2.954421 | 34.59227 | 9.150338 | 0 | 0 | 0 | 0 | 0 | 12.57053 | 0 | 0 | 0 | 0 | 0 | 0 | 0 | 0 | 0 | 0 | 0 | 0 | 0 | 436020112
720 | 16 | 64 | -15.2295 | 37.051 | 1686 | 1082 | 7.17928 | 5.15436 | 5.80047 | 7.89119 | 4.30585 | 4.7265 | 1.66956 | 25.5 | 20.1128 | 124 | 500 | 0 | Img64 | 71 | 1.034 | 0 | Chlorine-rich | Cl | S | Zn | Ca | 50.32959 | 16.84508 | 11.04411 | 8.414157 | 0.4921649 | 8340.596 | 7.521865 | 0 | 0 | 1.518171 | 2.498918 | 7.025588 | 0 | 16.84508 | 50.32959 | 0 | 8.414157 | 0 | 0 | 0 | 2.324375 | 0 | 0 | 11.04411 | 0 | 0 | 0 | 0 | 0 | 0 | 0 | 0 | 0 | 0 | 0 | 0 | 0 | 412410506
4480 | 136 | 541 | -19.2728 | 36.6622 | 2260 | 1141 | 6.25886 | 5.70661 | 5.60083 | 6.63559 | 4.75235 | 4.85432 | 1.36694 | 23.0262 | 18.8861 | 113 | 500 | 0 | Img64 | 61 | 1.036 | 0 | Chlorine-rich | Cl | S | Zn | Ca | 44.95483 | 34.59868 | 14.07196 | 3.330523 | 0.2967344 | 6238.532 | 7.571486 | 0 | 1.706432 | 0 | 0 | 1.337579 | 0 | 34.59868 | 44.95483 | 0 | 3.330523 | 0 | 0 | 0 | 0 | 0 | 0 | 14.07196 | 0 | 0 | 0 | 0 | 0 | 0 | 0 | 0 | 0 | 0 | 0 | 0 | 0 | 414430708
3913 | 120 | 477 | -17.7423 | 36.5597 | 2368 | 1708 | 9.02012 | 12.7018 | 7.50124 | 14.9856 | 4.1711 | 4.65799 | 3.21718 | 52.3554 | 34.8382 | 34 | 500 | 0 | Img64 | 64 | 1.026 | 0 | #Unclassified# | Ca | Si | Zn | Pd | 18.85043 | 17.51171 | 12.04563 | 10.77671 | 1 | 7371.022 | 9.938758 | 0 | 1.827673 | 3.212624 | 6.070587 | 17.51171 | 3.843521 | 10.17103 | 4.405916 | 3.531415 | 18.85043 | 3.12568 | 0 | 0 | 4.627086 | 0 | 0 | 12.04563 | 0 | 0 | 10.77671 | 0 | 0 | 0 | 0 | 0 | 0 | 0 | 0 | 0 | 0 | 123010011
3718 | 114 | 455 | -17.9702 | 38.3334 | 1135 | 2311 | 1.65676 | 1.84084 | 1.77535 | 2.26393 | 1.52976 | 1.58211 | 1.43095 | 2.13488 | 6.36007 | 23 | 500 | 0 | Img64 | 73 | 1.028 | 0 | Calcium-rich | Ca | Si | Zn | Mg | 75.07991 | 7.652152 | 6.845904 | 6.358831 | 0.3003448 | 7380.531 | 12.90138 | 0 | 0 | 6.358831 | 2.370145 | 7.652152 | 0 | 1.693056 | 0 | 0 | 75.07991 | 0 | 0 | 0 | 0 | 0 | 0 | 6.845904 | 0 | 0 | 0 | 0 | 0 | 0 | 0 | 0 | 0 | 0 | 0 | 0 | 0 | 716000000
410 | 8 | 31 | -18.5131 | 36.1075 | 2267 | 2111 | 5.33844 | 3.86577 | 3.80553 | 5.64486 | 2.73392 | 2.85279 | 1.97872 | 11.4538 | 14.8082 | 113 | 500 | 0 | Img64 | 75 | 1.022 | 0 | Calcium-rich | Ca | Ti | Zn | S | 79.15604 | 7.625049 | 6.058472 | 2.321489 | 0.5138157 | 6740.917 | 9.859066 | 0 | 0 | 0 | 1.792109 | 1.576845 | 0 | 2.321489 | 1.47 | 0 | 79.15604 | 7.625049 | 0 | 0 | 0 | 0 | 0 | 6.058472 | 0 | 0 | 0 | 0 | 0 | 0 | 0 | 0 | 0 | 0 | 0 | 0 | 0 | 707000000
499 | 10 | 39 | -19.2121 | 35.1973 | 2585 | 2955 | 5.15436 | 3.12943 | 3.21681 | 5.40272 | 2.26393 | 2.41926 | 2.23322 | 8.99699 | 15.3146 | 68 | 500 | 0 | Img64 | 80 | 1.027 | 0 | Calcium-rich | Ca | Ti | Zn | P | 84.16981 | 5.709747 | 4.108255 | 2.106496 | 0.3226702 | 7076.368 | 10.64287 | 0 | 0 | 0 | 1.380343 | 1.060818 | 2.106496 | 1.46453 | 0 | 0 | 84.16981 | 5.709747 | 0 | 0 | 0 | 0 | 0 | 4.108255 | 0 | 0 | 0 | 0 | 0 | 0 | 0 | 0 | 0 | 0 | 0 | 0 | 0 | 707000000
333 | 7 | 27 | -17.7305 | 33.8049 | 2436 | 2343 | 6.81111 | 6.07478 | 4.2677 | 7.15811 | 2.86364 | 3.09133 | 2.31554 | 13.9784 | 22.1285 | 101 | 500 | 0 | Img64 | 83 | 1.01 | 0 | Silicon-rich | Si | Ti | Zn | Al | 86.77952 | 5.693882 | 5.641772 | 1.884823 | 0.185613 | 11464.4 | 12.20796 | 0 | 0 | 0 | 1.884823 | 86.77952 | 0 | 0 | 0 | 0 | 0 | 5.693882 | 0 | 0 | 0 | 0 | 0 | 5.641772 | 0 | 0 | 0 | 0 | 0 | 0 | 0 | 0 | 0 | 0 | 0 | 0 | 0 | 187070070
1454 | 39 | 154 | -21.3241 | 37.2784 | 1355 | 1891 | 7.91562 | 4.97027 | 5.14969 | 8.27675 | 3.64464 | 3.77784 | 2.19087 | 22.0943 | 21.0602 | 101 | 500 | 0 | Img64 | 174 | 1.026 | 0 | #Unclassified# | Ce | La | Zr | Si | 57.60651 | 39.48498 | 1.524541 | 1.383963 | 0.4924632 | 18406.7 | 0 | 0 | 0 | 0 | 0 | 1.383963 | 0 | 0 | 0 | 0 | 0 | 0 | 0 | 0 | 0 | 0 | 0 | 0 | 0 | 1.524541 | 0 | 0 | 0 | 0 | 0 | 0 | 39.48498 | 57.60651 | 0 | 0 | 0 | 835080850
4551 | 137 | 548 | -19.7687 | 38.426 | 1601 | 1802 | 12.5177 | 15.279 | 12.0452 | 16.5468 | 8.1948 | 8.64609 | 1.91379 | 114.318 | 42.7674 | 158 | 500 | 0 | Img64 | 132 | 1.04 | 0 | Iron-rich | Fe | S | Zr |  | 97.82201 | 1.131641 | 1.046354 | 0 | 0.08936364 | 21685.79 | 3.987009 | 0 | 0 | 0 | 0 | 0 | 0 | 1.131641 | 0 | 0 | 0 | 0 | 0 | 0 | 97.82201 | 0 | 0 | 0 | 0 | 1.046354 | 0 | 0 | 0 | 0 | 0 | 0 | 0 | 0 | 0 | 0 | 0 | 990909909
5449 | 165 | 659 | -19.6847 | 30.6592 | 2070 | 3032 | 2.94535 | 2.02493 | 1.34484 | 3.4207 | 0.771732 | 0.837776 | 4.08307 | 1.18604 | 8.50595 | 68 | 500 | 0 | Img64 | 117 | 1.004 | 0 | #Unclassified# | Bi | Al |  |  | 79.85121 | 20.14879 | 0 | 0 | 0.2339112 | 6189.137 | 1.784536 | 0 | 0 | 0 | 20.14879 | 0 | 0 | 0 | 0 | 0 | 0 | 0 | 0 | 0 | 0 | 0 | 0 | 0 | 0 | 0 | 0 | 0 | 0 | 0 | 0 | 0 | 0 | 0 | 0 | 0 | 79.85121 | 178011010
833 | 21 | 84 | -17.7552 | 30.9871 | 2310 | 1254 | 2.20901 | 1.65676 | 2.0546 | 2.6033 | 1.52976 | 1.83143 | 1.42146 | 2.71096 | 6.65319 | 135 | 500 | 0 | Img64 | 109 | 1.029 | 0 | #Unclassified# | Bi | Al |  |  | 92.6823 | 7.317701 | 0 | 0 | 0.3711037 | 5028.807 | 2.949058 | 0 | 0 | 0 | 7.317701 | 0 | 0 | 0 | 0 | 0 | 0 | 0 | 0 | 0 | 0 | 0 | 0 | 0 | 0 | 0 | 0 | 0 | 0 | 0 | 0 | 0 | 0 | 0 | 0 | 0 | 92.6823 | 99000000
5382 | 165 | 658 | -19.2722 | 31.2174 | 2258 | 2051 | 2.20901 | 2.02493 | 2.36136 | 2.6033 | 2.20901 | 2.4474 | 1.0637 | 3.64285 | 7.22556 | 135 | 500 | 0 | Img64 | 92 | 1.03 | 0 | #Unclassified# | Cd | Al |  |  | 93.01495 | 6.98505 | 0 | 0 | 0.4219428 | 5387.729 | 3.12125 | 0 | 0 | 0 | 6.98505 | 0 | 0 | 0 | 0 | 0 | 0 | 0 | 0 | 0 | 0 | 0 | 0 | 0 | 0 | 0 | 0 | 0 | 93.01495 | 0 | 0 | 0 | 0 | 0 | 0 | 0 | 0 | 999009900
3008 | 93 | 371 | -16.7365 | 31.4474 | 1699 | 2848 | 2.57718 | 2.02493 | 2.12714 | 3.00969 | 1.65676 | 1.82699 | 1.64735 | 3.06677 | 8.6715 | 68 | 500 | 0 | Img64 | 116 | 1.016 | 0 | #Unclassified# | Bi | Al |  |  | 96.86376 | 3.136235 | 0 | 0 | 0.5907076 | 5013.107 | 3.756248 | 0 | 0 | 0 | 3.136235 | 0 | 0 | 0 | 0 | 0 | 0 | 0 | 0 | 0 | 0 | 0 | 0 | 0 | 0 | 0 | 0 | 0 | 0 | 0 | 0 | 0 | 0 | 0 | 0 | 0 | 96.86376 | 99000000
5406 | 165 | 659 | -19.6803 | 30.7579 | 2089 | 2499 | 1.28859 | 1.10451 | 1.37024 | 1.71424 | 1.12826 | 1.25766 | 1.36303 | 1.11827 | 4.72302 | 56 | 500 | 0 | Img64 | 92 | 1.022 | 0 | #Unclassified# | Bi | Al |  |  | 81.27452 | 18.72548 | 0 | 0 | 0.2792998 | 4837.601 | 4.132756 | 0 | 0 | 0 | 18.72548 | 0 | 0 | 0 | 0 | 0 | 0 | 0 | 0 | 0 | 0 | 0 | 0 | 0 | 0 | 0 | 0 | 0 | 0 | 0 | 0 | 0 | 0 | 0 | 0 | 0 | 81.27452 | 178011010
3256 | 98 | 392 | -17.9745 | 41.2234 | 1114 | 2987 | 4.41802 | 2.94535 | 3.70766 | 4.72417 | 2.82529 | 3.19726 | 1.47757 | 9.81028 | 12.4561 | 56 | 500 | 0 | Img64 | 197 | 1.022 | 0 | Antimony-rich | Sb | Al |  |  | 98.80153 | 1.198475 | 0 | 0 | 0.1514874 | 41362.93 | 2.292655 | 0 | 0 | 0 | 1.198475 | 0 | 0 | 0 | 0 | 0 | 0 | 0 | 0 | 0 | 0 | 0 | 0 | 0 | 0 | 0 | 0 | 0 | 0 | 0 | 98.80153 | 0 | 0 | 0 | 0 | 0 | 0 | 990999999
858 | 22 | 87 | -22.0406 | 32.4632 | 1557 | 1434 | 4.41802 | 2.76126 | 3.3193 | 4.41802 | 2.42909 | 2.59071 | 1.70533 | 7.99733 | 11.5827 | 90 | 500 | 0 | Img64 | 175 | 1.004 | 0 | Antimony-rich | Sb | Al |  |  | 97.43522 | 2.564776 | 0 | 0 | 0.1509685 | 22647.32 | 2.580915 | 0 | 0 | 0 | 2.564776 | 0 | 0 | 0 | 0 | 0 | 0 | 0 | 0 | 0 | 0 | 0 | 0 | 0 | 0 | 0 | 0 | 0 | 0 | 0 | 97.43522 | 0 | 0 | 0 | 0 | 0 | 0 | 990999999
4966 | 152 | 607 | -13.2101 | 36.2886 | 2417 | 1127 | 2.76126 | 1.65676 | 2.15443 | 2.94535 | 1.60775 | 1.6771 | 1.75622 | 3.10066 | 7.51869 | 90 | 500 | 0 | Img64 | 102 | 1.021 | 0 | Antimony-rich | Sb | Al |  |  | 98.68888 | 1.311117 | 0 | 0 | 0.4131956 | 5527.41 | 2.709513 | 0 | 0 | 0 | 1.311117 | 0 | 0 | 0 | 0 | 0 | 0 | 0 | 0 | 0 | 0 | 0 | 0 | 0 | 0 | 0 | 0 | 0 | 0 | 0 | 98.68888 | 0 | 0 | 0 | 0 | 0 | 0 | 990999999
1597 | 44 | 174 | -20.9158 | 40.2033 | 1509 | 2388 | 2.02493 | 1.65676 | 2.04391 | 2.36046 | 1.67374 | 1.82288 | 1.2949 | 2.71096 | 6.74011 | 113 | 500 | 0 | Img64 | 93 | 1.027 | 0 | Antimony-rich | Sb | Al |  |  | 95.47234 | 4.527664 | 0 | 0 | 0.5066593 | 5247.749 | 3.284728 | 0 | 0 | 0 | 4.527664 | 0 | 0 | 0 | 0 | 0 | 0 | 0 | 0 | 0 | 0 | 0 | 0 | 0 | 0 | 0 | 0 | 0 | 0 | 0 | 95.47234 | 0 | 0 | 0 | 0 | 0 | 0 | 990999999
5281 | 159 | 633 | -17.6138 | 40.1121 | 1025 | 2876 | 1.28859 | 0.920421 | 1.28797 | 1.60775 | 0.920421 | 1.01783 | 1.57959 | 0.999666 | 4.53773 | 113 | 500 | 0 | Img64 | 116 | 1.022 | 0 | Antimony-rich | Sb | Al |  |  | 98.52253 | 1.477471 | 0 | 0 | 0.4401234 | 5369.799 | 3.494536 | 0 | 0 | 0 | 1.477471 | 0 | 0 | 0 | 0 | 0 | 0 | 0 | 0 | 0 | 0 | 0 | 0 | 0 | 0 | 0 | 0 | 0 | 0 | 0 | 98.52253 | 0 | 0 | 0 | 0 | 0 | 0 | 990999999
4635 | 140 | 557 | -20.3245 | 35.0543 | 2676 | 1689 | 1.84084 | 1.47267 | 1.83872 | 2.18845 | 1.28859 | 1.64592 | 1.32962 | 2.13488 | 6.06936 | 113 | 500 | 0 | Img64 | 104 | 1.026 | 0 | Antimony-rich | Sb | Al |  |  | 98.59234 | 1.407664 | 0 | 0 | 0.4247193 | 5082.37 | 3.54702 | 0 | 0 | 0 | 1.407664 | 0 | 0 | 0 | 0 | 0 | 0 | 0 | 0 | 0 | 0 | 0 | 0 | 0 | 0 | 0 | 0 | 0 | 0 | 0 | 98.59234 | 0 | 0 | 0 | 0 | 0 | 0 | 990999999
2679 | 78 | 310 | -17.6292 | 40.1096 | 2989 | 2897 | 1.28859 | 1.10451 | 1.35931 | 1.68994 | 1.10451 | 1.20463 | 1.40287 | 1.10133 | 4.76769 | 113 | 500 | 0 | Img64 | 109 | 1.03 | 0 | Antimony-rich | Sb | Al |  |  | 98.33191 | 1.668088 | 0 | 0 | 0.5090406 | 4987.304 | 3.551688 | 0 | 0 | 0 | 1.668088 | 0 | 0 | 0 | 0 | 0 | 0 | 0 | 0 | 0 | 0 | 0 | 0 | 0 | 0 | 0 | 0 | 0 | 0 | 0 | 98.33191 | 0 | 0 | 0 | 0 | 0 | 0 | 990999999
3279 | 99 | 395 | -20.3824 | 39.0415 | 2373 | 2555 | 2.20901 | 1.84084 | 2.13972 | 2.5989 | 1.81366 | 1.94534 | 1.33596 | 3.04983 | 7.23703 | 68 | 500 | 0 | Img64 | 142 | 1.036 | 0 | Antimony-rich | Sb | Al |  |  | 98.84316 | 1.156836 | 0 | 0 | 0.4985586 | 9893.176 | 3.613168 | 0 | 0 | 0 | 1.156836 | 0 | 0 | 0 | 0 | 0 | 0 | 0 | 0 | 0 | 0 | 0 | 0 | 0 | 0 | 0 | 0 | 0 | 0 | 0 | 98.84316 | 0 | 0 | 0 | 0 | 0 | 0 | 990999999
5217 | 157 | 627 | -20.3144 | 40.5029 | 2742 | 2806 | 1.84084 | 1.65676 | 1.89003 | 2.34297 | 1.60775 | 1.74429 | 1.34323 | 2.28737 | 6.7729 | 45 | 500 | 0 | Img64 | 124 | 1.006 | 0 | Antimony-rich | Sb | Al |  |  | 97.50735 | 2.492651 | 0 | 0 | 0.4507457 | 7969.958 | 3.676485 | 0 | 0 | 0 | 2.492651 | 0 | 0 | 0 | 0 | 0 | 0 | 0 | 0 | 0 | 0 | 0 | 0 | 0 | 0 | 0 | 0 | 0 | 0 | 0 | 97.50735 | 0 | 0 | 0 | 0 | 0 | 0 | 990999999
4423 | 133 | 532 | -21.946 | 35.1918 | 2068 | 2985 | 1.65676 | 1.65676 | 1.67834 | 2.01882 | 1.30935 | 1.42675 | 1.41498 | 1.81295 | 5.44086 | 113 | 500 | 0 | Img64 | 109 | 1.02 | 0 | Antimony-rich | Sb | Al |  |  | 97.57303 | 2.426966 | 0 | 0 | 0.4813561 | 5333.057 | 4.043911 | 0 | 0 | 0 | 2.426966 | 0 | 0 | 0 | 0 | 0 | 0 | 0 | 0 | 0 | 0 | 0 | 0 | 0 | 0 | 0 | 0 | 0 | 0 | 0 | 97.57303 | 0 | 0 | 0 | 0 | 0 | 0 | 990999999
705 | 15 | 60 | -12.8879 | 35.2654 | 2124 | 2589 | 1.47267 | 1.65676 | 1.64243 | 1.96675 | 1.44068 | 1.67734 | 1.17254 | 1.67741 | 5.5159 | 34 | 500 | 0 | Img64 | 141 | 1.046 | 0 | Antimony-rich | Sb | Al |  |  | 98.67053 | 1.329472 | 0 | 0 | 0.4428527 | 8179.889 | 4.183131 | 0 | 0 | 0 | 1.329472 | 0 | 0 | 0 | 0 | 0 | 0 | 0 | 0 | 0 | 0 | 0 | 0 | 0 | 0 | 0 | 0 | 0 | 0 | 0 | 98.67053 | 0 | 0 | 0 | 0 | 0 | 0 | 990999999
4218 | 128 | 509 | -21.9325 | 35.1758 | 2138 | 1034 | 2.02493 | 1.47267 | 1.74785 | 2.37688 | 1.30163 | 1.46887 | 1.61817 | 1.96544 | 6.28503 | 124 | 500 | 0 | Img64 | 106 | 1.023 | 0 | Antimony-rich | Sb | Al |  |  | 97.78904 | 2.210962 | 0 | 0 | 0.4893188 | 5313.435 | 4.459553 | 0 | 0 | 0 | 2.210962 | 0 | 0 | 0 | 0 | 0 | 0 | 0 | 0 | 0 | 0 | 0 | 0 | 0 | 0 | 0 | 0 | 0 | 0 | 0 | 97.78904 | 0 | 0 | 0 | 0 | 0 | 0 | 990999999
228 | 5 | 20 | -18.4793 | 40.6185 | 2466 | 2182 | 1.65676 | 1.65676 | 1.79672 | 2.08264 | 1.47267 | 1.84946 | 1.12608 | 2.05016 | 6.02469 | 45 | 500 | 0 | Img64 | 114 | 1.026 | 0 | Antimony-rich | Sb | Al |  |  | 97.39463 | 2.605368 | 0 | 0 | 0.5097461 | 5858.907 | 4.499643 | 0 | 0 | 0 | 2.605368 | 0 | 0 | 0 | 0 | 0 | 0 | 0 | 0 | 0 | 0 | 0 | 0 | 0 | 0 | 0 | 0 | 0 | 0 | 0 | 97.39463 | 0 | 0 | 0 | 0 | 0 | 0 | 990999999
231 | 5 | 20 | -18.6687 | 40.4549 | 1436 | 3071 | 2.39309 | 2.20901 | 2.04542 | 2.86364 | 1.30163 | 1.404 | 2.03963 | 2.89734 | 7.66174 | 45 | 500 | 0 | Img64 | 148 | 1.03 | 0 | Antimony-rich | Sb | Al |  |  | 97.49462 | 2.505379 | 0 | 0 | 0.3630574 | 8840.548 | 4.887534 | 0 | 0 | 0 | 2.505379 | 0 | 0 | 0 | 0 | 0 | 0 | 0 | 0 | 0 | 0 | 0 | 0 | 0 | 0 | 0 | 0 | 0 | 0 | 0 | 97.49462 | 0 | 0 | 0 | 0 | 0 | 0 | 990999999
1538 | 41 | 162 | -18.6604 | 40.4369 | 1482 | 1118 | 2.39309 | 2.02493 | 2.20869 | 2.7698 | 1.7076 | 1.82822 | 1.51502 | 3.25315 | 7.56578 | 68 | 500 | 0 | Img64 | 124 | 1 | 0 | Antimony-rich | Sb | Al |  |  | 98.56873 | 1.43127 | 0 | 0 | 0.4283161 | 7441.878 | 5.053325 | 0 | 0 | 0 | 1.43127 | 0 | 0 | 0 | 0 | 0 | 0 | 0 | 0 | 0 | 0 | 0 | 0 | 0 | 0 | 0 | 0 | 0 | 0 | 0 | 98.56873 | 0 | 0 | 0 | 0 | 0 | 0 | 990999999
3423 | 104 | 413 | -20.8346 | 34.2489 | 1957 | 1967 | 2.02493 | 1.47267 | 1.93692 | 2.20901 | 1.65676 | 1.67032 | 1.3225 | 2.43986 | 6.28503 | 90 | 500 | 0 | Img64 | 91 | 1.032 | 0 | Antimony-rich | Sb | Al |  |  | 98.54764 | 1.45236 | 0 | 0 | 0.5036728 | 4756.38 | 5.175931 | 0 | 0 | 0 | 1.45236 | 0 | 0 | 0 | 0 | 0 | 0 | 0 | 0 | 0 | 0 | 0 | 0 | 0 | 0 | 0 | 0 | 0 | 0 | 0 | 98.54764 | 0 | 0 | 0 | 0 | 0 | 0 | 990999999
3595 | 109 | 434 | -17.1627 | 41.8446 | 1427 | 1662 | 0.920421 | 0.920421 | 1.09764 | 1.30349 | 0.771732 | 1.25766 | 1.03644 | 0.694683 | 3.72635 | 146 | 500 | 0 | Img64 | 89 | 1.025 | 0 | Antimony-rich | Sb | Al |  |  | 85.51878 | 14.48122 | 0 | 0 | 0.4473865 | 4410.582 | 5.457206 | 0 | 0 | 0 | 14.48122 | 0 | 0 | 0 | 0 | 0 | 0 | 0 | 0 | 0 | 0 | 0 | 0 | 0 | 0 | 0 | 0 | 0 | 0 | 0 | 85.51878 | 0 | 0 | 0 | 0 | 0 | 0 | 981899898
2438 | 71 | 281 | -18.4087 | 35.5983 | 2847 | 2834 | 2.02493 | 1.65676 | 2.06246 | 2.34297 | 1.7076 | 2.08884 | 1.12166 | 2.7279 | 6.54536 | 45 | 500 | 0 | Img64 | 109 | 1.014 | 0 | Antimony-rich | Sb | Al |  |  | 98.94592 | 1.054076 | 0 | 0 | 0.3935605 | 5792.615 | 5.704624 | 0 | 0 | 0 | 1.054076 | 0 | 0 | 0 | 0 | 0 | 0 | 0 | 0 | 0 | 0 | 0 | 0 | 0 | 0 | 0 | 0 | 0 | 0 | 0 | 98.94592 | 0 | 0 | 0 | 0 | 0 | 0 | 990999999
151 | 4 | 15 | -15.8858 | 40.8026 | 2223 | 1182 | 1.47267 | 1.10451 | 1.36675 | 1.60775 | 1.10451 | 1.25544 | 1.28063 | 1.11827 | 4.95056 | 113 | 500 | 0 | Img64 | 112 | 1.015 | 0 | Antimony-rich | Sb | Al |  |  | 96.6577 | 3.342295 | 0 | 0 | 0.5448041 | 5778.247 | 5.734781 | 0 | 0 | 0 | 3.342295 | 0 | 0 | 0 | 0 | 0 | 0 | 0 | 0 | 0 | 0 | 0 | 0 | 0 | 0 | 0 | 0 | 0 | 0 | 0 | 96.6577 | 0 | 0 | 0 | 0 | 0 | 0 | 990999999
5344 | 163 | 650 | -20.829 | 38.0098 | 1991 | 2017 | 2.39309 | 3.68168 | 2.62592 | 4.1711 | 1.96675 | 2.1198 | 1.96768 | 5.03222 | 11.1501 | 23 | 500 | 0 | Img64 | 114 | 1.013 | 0 | Antimony-rich | Sb | Al |  |  | 98.31467 | 1.685334 | 0 | 0 | 0.3535416 | 5700.386 | 6.278727 | 0 | 0 | 0 | 1.685334 | 0 | 0 | 0 | 0 | 0 | 0 | 0 | 0 | 0 | 0 | 0 | 0 | 0 | 0 | 0 | 0 | 0 | 0 | 0 | 98.31467 | 0 | 0 | 0 | 0 | 0 | 0 | 990999999
4605 | 139 | 554 | -21.5607 | 40.2839 | 2112 | 1949 | 1.65676 | 1.28859 | 1.61992 | 1.88678 | 1.28859 | 1.33146 | 1.41707 | 1.66046 | 5.02802 | 79 | 500 | 0 | Img64 | 89 | 1.026 | 0 | Antimony-rich | Sb | Al |  |  | 92.80337 | 7.196626 | 0 | 0 | 0.3518866 | 4694.011 | 6.647871 | 0 | 0 | 0 | 7.196626 | 0 | 0 | 0 | 0 | 0 | 0 | 0 | 0 | 0 | 0 | 0 | 0 | 0 | 0 | 0 | 0 | 0 | 0 | 0 | 92.80337 | 0 | 0 | 0 | 0 | 0 | 0 | 880888888
2098 | 63 | 249 | -21.5478 | 35.5732 | 2183 | 2965 | 2.02493 | 2.02493 | 2.25696 | 2.47714 | 2.0669 | 2.33048 | 1.06293 | 3.28704 | 7.02136 | 146 | 500 | 0 | Img64 | 92 | 1.019 | 0 | Antimony-rich | Sb | Al |  |  | 98.52473 | 1.475274 | 0 | 0 | 0.4927575 | 5858.244 | 6.673102 | 0 | 0 | 0 | 1.475274 | 0 | 0 | 0 | 0 | 0 | 0 | 0 | 0 | 0 | 0 | 0 | 0 | 0 | 0 | 0 | 0 | 0 | 0 | 0 | 98.52473 | 0 | 0 | 0 | 0 | 0 | 0 | 990999999
4627 | 139 | 555 | -22.0204 | 39.7565 | 1663 | 2766 | 1.65676 | 1.47267 | 1.63419 | 2.08264 | 1.30935 | 1.64184 | 1.26847 | 1.71129 | 5.50402 | 45 | 500 | 0 | Img64 | 112 | 1.01 | 0 | Antimony-rich | Sb | Al |  |  | 93.45812 | 6.541881 | 0 | 0 | 0.3237425 | 6416.994 | 7.0697 | 0 | 0 | 0 | 6.541881 | 0 | 0 | 0 | 0 | 0 | 0 | 0 | 0 | 0 | 0 | 0 | 0 | 0 | 0 | 0 | 0 | 0 | 0 | 0 | 93.45812 | 0 | 0 | 0 | 0 | 0 | 0 | 880888888
726 | 17 | 66 | -22.1972 | 33.5789 | 2749 | 1516 | 13.4381 | 19.1448 | 15.0744 | 20.1419 | 11.4124 | 11.5245 | 1.74773 | 178.974 | 51.7011 | 146 | 500 | 0 | Img64 | 103 | 1.011 | 0 | Calcium-rich | Ca | Al |  |  | 98.27103 | 1.728971 | 0 | 0 | 0.006164144 | 25486.68 | 3.383248 | 0 | 0 | 0 | 1.728971 | 0 | 0 | 0 | 0 | 0 | 98.27103 | 0 | 0 | 0 | 0 | 0 | 0 | 0 | 0 | 0 | 0 | 0 | 0 | 0 | 0 | 0 | 0 | 0 | 0 | 0 | 0 | 909000000
1589 | 44 | 173 | -21.0642 | 40.3303 | 2752 | 1699 | 5.33844 | 3.68168 | 4.45747 | 5.52253 | 3.4976 | 3.56812 | 1.54774 | 14.5545 | 14.6275 | 90 | 500 | 0 | Img64 | 99 | 1.029 | 0 | Calcium-rich | Ca | Al |  |  | 97.83365 | 2.166352 | 0 | 0 | 0.0292874 | 15805.49 | 3.524543 | 0 | 0 | 0 | 2.166352 | 0 | 0 | 0 | 0 | 0 | 97.83365 | 0 | 0 | 0 | 0 | 0 | 0 | 0 | 0 | 0 | 0 | 0 | 0 | 0 | 0 | 0 | 0 | 0 | 0 | 0 | 0 | 909000000
2272 | 67 | 268 | -23.3729 | 35.2898 | 2506 | 2457 | 2.57718 | 2.76126 | 2.82306 | 3.38431 | 2.47696 | 2.50766 | 1.34959 | 5.47275 | 9.0807 | 135 | 500 | 0 | Img64 | 83 | 1.019 | 0 | Calcium-rich | Ca | Al |  |  | 94.20236 | 5.797635 | 0 | 0 | 0.0324451 | 10114.06 | 3.65317 | 0 | 0 | 0 | 5.797635 | 0 | 0 | 0 | 0 | 0 | 94.20236 | 0 | 0 | 0 | 0 | 0 | 0 | 0 | 0 | 0 | 0 | 0 | 0 | 0 | 0 | 0 | 0 | 0 | 0 | 0 | 0 | 909000000
4985 | 152 | 608 | -12.8693 | 36.1161 | 2220 | 2065 | 4.04985 | 3.31351 | 3.7194 | 4.23394 | 3.12943 | 3.15217 | 1.34318 | 9.75945 | 12.2003 | 90 | 500 | 0 | Img64 | 102 | 1.002 | 0 | Calcium-rich | Ca | Al |  |  | 98.70829 | 1.291714 | 0 | 0 | 0.02108162 | 15740.32 | 3.755648 | 0 | 0 | 0 | 1.291714 | 0 | 0 | 0 | 0 | 0 | 98.70829 | 0 | 0 | 0 | 0 | 0 | 0 | 0 | 0 | 0 | 0 | 0 | 0 | 0 | 0 | 0 | 0 | 0 | 0 | 0 | 0 | 909000000
790 | 19 | 75 | -17.4294 | 30.9617 | 2028 | 1392 | 2.76126 | 2.76126 | 2.6594 | 3.17978 | 2.24773 | 2.50431 | 1.26972 | 4.76112 | 9.23078 | 158 | 500 | 0 | Img64 | 62 | 1.018 | 0 | Calcium-rich | Ca | Al |  |  | 93.38929 | 6.610711 | 0 | 0 | 0.1079484 | 8096.151 | 4.006766 | 0 | 0 | 0 | 6.610711 | 0 | 0 | 0 | 0 | 0 | 93.38929 | 0 | 0 | 0 | 0 | 0 | 0 | 0 | 0 | 0 | 0 | 0 | 0 | 0 | 0 | 0 | 0 | 0 | 0 | 0 | 0 | 808000000
1006 | 30 | 117 | -18.9508 | 32.8377 | 1954 | 1442 | 3.31351 | 3.12943 | 3.22058 | 3.80437 | 2.73392 | 2.81502 | 1.35146 | 7.38736 | 10.6194 | 124 | 500 | 0 | Img64 | 81 | 1.023 | 0 | Calcium-rich | Ca | Al |  |  | 97.83527 | 2.164732 | 0 | 0 | 0.06419308 | 8647.468 | 4.040925 | 0 | 0 | 0 | 2.164732 | 0 | 0 | 0 | 0 | 0 | 97.83527 | 0 | 0 | 0 | 0 | 0 | 0 | 0 | 0 | 0 | 0 | 0 | 0 | 0 | 0 | 0 | 0 | 0 | 0 | 0 | 0 | 909000000
3604 | 109 | 435 | -17.3794 | 41.4553 | 2298 | 1722 | 15.279 | 14.3586 | 13.0239 | 16.5468 | 10.3588 | 12.6657 | 1.30643 | 131.617 | 45.6547 | 68 | 500 | 0 | Img64 | 94 | 0.85 | 0 | Calcium-rich | Ca | Al |  |  | 98.0718 | 1.928196 | 0 | 0 | 0.004451852 | 25074.26 | 4.11433 | 0 | 0 | 0 | 1.928196 | 0 | 0 | 0 | 0 | 0 | 98.0718 | 0 | 0 | 0 | 0 | 0 | 0 | 0 | 0 | 0 | 0 | 0 | 0 | 0 | 0 | 0 | 0 | 0 | 0 | 0 | 0 | 909000000
1046 | 30 | 120 | -18.4104 | 32.247 | 2842 | 2600 | 3.31351 | 4.23394 | 3.56434 | 4.58144 | 2.42909 | 2.7375 | 1.67359 | 9.09865 | 12.6105 | 23 | 500 | 0 | Img64 | 66 | 1.054 | 0 | Calcium-rich | Ca | Al |  |  | 97.74126 | 2.258737 | 0 | 0 | 0.1988096 | 5091.451 | 4.348025 | 0 | 0 | 0 | 2.258737 | 0 | 0 | 0 | 0 | 0 | 97.74126 | 0 | 0 | 0 | 0 | 0 | 0 | 0 | 0 | 0 | 0 | 0 | 0 | 0 | 0 | 0 | 0 | 0 | 0 | 0 | 0 | 909000000
5140 | 156 | 623 | -21.0304 | 31.7454 | 2936 | 1235 | 3.4976 | 2.57718 | 2.80267 | 4.0008 | 2.07095 | 2.38432 | 1.67796 | 5.48969 | 10.2077 | 113 | 500 | 0 | Img64 | 76 | 1.027 | 0 | Calcium-rich | Ca | Al |  |  | 92.42282 | 7.577183 | 0 | 0 | 0.02641951 | 8493.548 | 4.515463 | 0 | 0 | 0 | 7.577183 | 0 | 0 | 0 | 0 | 0 | 92.42282 | 0 | 0 | 0 | 0 | 0 | 0 | 0 | 0 | 0 | 0 | 0 | 0 | 0 | 0 | 0 | 0 | 0 | 0 | 0 | 0 | 808000000
137 | 2 | 8 | -18.5053 | 41.4535 | 2327 | 1738 | 4.97027 | 3.31351 | 4.24006 | 5.06349 | 3.4976 | 3.61626 | 1.4002 | 12.8771 | 14.0786 | 101 | 500 | 0 | Img64 | 99 | 1.011 | 0 | Calcium-rich | Ca | Al |  |  | 96.42413 | 3.575866 | 0 | 0 | 0.01844294 | 15546.21 | 4.691957 | 0 | 0 | 0 | 3.575866 | 0 | 0 | 0 | 0 | 0 | 96.42413 | 0 | 0 | 0 | 0 | 0 | 0 | 0 | 0 | 0 | 0 | 0 | 0 | 0 | 0 | 0 | 0 | 0 | 0 | 0 | 0 | 909000000
1395 | 37 | 148 | -19.2946 | 41.2937 | 2134 | 2608 | 6.25886 | 7.54745 | 5.49948 | 8.37632 | 3.7034 | 3.86586 | 2.16674 | 23.8564 | 20.9466 | 158 | 500 | 0 | Img64 | 99 | 1.047 | 0 | Calcium-rich | Ca | Al |  |  | 96.96702 | 3.032984 | 0 | 0 | 0.0003246323 | 17886.37 | 4.699392 | 0 | 0 | 0 | 3.032984 | 0 | 0 | 0 | 0 | 0 | 96.96702 | 0 | 0 | 0 | 0 | 0 | 0 | 0 | 0 | 0 | 0 | 0 | 0 | 0 | 0 | 0 | 0 | 0 | 0 | 0 | 0 | 909000000
2670 | 78 | 309 | -18.1774 | 40.1985 | 2062 | 2412 | 4.78619 | 3.31351 | 3.52622 | 5.16242 | 2.47714 | 2.57694 | 2.00332 | 9.5053 | 13.1469 | 113 | 500 | 0 | Img64 | 85 | 1.046 | 0 | Calcium-rich | Ca | Al |  |  | 98.26203 | 1.737973 | 0 | 0 | 0.04386151 | 10951.69 | 4.77737 | 0 | 0 | 0 | 1.737973 | 0 | 0 | 0 | 0 | 0 | 98.26203 | 0 | 0 | 0 | 0 | 0 | 0 | 0 | 0 | 0 | 0 | 0 | 0 | 0 | 0 | 0 | 0 | 0 | 0 | 0 | 0 | 909000000
1925 | 57 | 227 | -20.388 | 40.0444 | 2338 | 1204 | 6.44295 | 16.9357 | 9.68722 | 17.1198 | 5.46098 | 5.68826 | 3.00968 | 82.8876 | 40.0565 | 0 | 500 | 0 | Img64 | 96 | 1.029 | 0 | Calcium-rich | Ca | Al |  |  | 98.63176 | 1.368237 | 0 | 0 | 0.0157902 | 24535.26 | 5.090009 | 0 | 0 | 0 | 1.368237 | 0 | 0 | 0 | 0 | 0 | 98.63176 | 0 | 0 | 0 | 0 | 0 | 0 | 0 | 0 | 0 | 0 | 0 | 0 | 0 | 0 | 0 | 0 | 0 | 0 | 0 | 0 | 909000000
5471 | 165 | 660 | -19.4079 | 30.7294 | 1521 | 2654 | 2.02493 | 1.84084 | 1.99428 | 2.47696 | 1.60775 | 1.82958 | 1.35384 | 2.57541 | 6.72824 | 45 | 500 | 0 | Img64 | 76 | 1.021 | 0 | Calcium-rich | Ca | Al |  |  | 85.58658 | 14.41342 | 0 | 0 | 0.05551473 | 9332.842 | 5.246453 | 0 | 0 | 0 | 14.41342 | 0 | 0 | 0 | 0 | 0 | 85.58658 | 0 | 0 | 0 | 0 | 0 | 0 | 0 | 0 | 0 | 0 | 0 | 0 | 0 | 0 | 0 | 0 | 0 | 0 | 0 | 0 | 909011010
1549 | 41 | 162 | -18.5903 | 40.0915 | 1863 | 3005 | 7.73153 | 10.861 | 7.68651 | 11.0451 | 6.20363 | 6.57208 | 1.6806 | 45.5949 | 31.2557 | 0 | 500 | 0 | Img64 | 93 | 1.031 | 0 | Calcium-rich | Ca | Al |  |  | 98.71668 | 1.283324 | 0 | 0 | 0.03006148 | 18662.54 | 5.324409 | 0 | 0 | 0 | 1.283324 | 0 | 0 | 0 | 0 | 0 | 98.71668 | 0 | 0 | 0 | 0 | 0 | 0 | 0 | 0 | 0 | 0 | 0 | 0 | 0 | 0 | 0 | 0 | 0 | 0 | 0 | 0 | 909000000
703 | 15 | 60 | -12.8064 | 35.2752 | 2572 | 2540 | 5.15436 | 4.23394 | 3.1501 | 5.72732 | 2.39309 | 2.84251 | 2.01488 | 7.62457 | 15.1767 | 135 | 500 | 0 | Img64 | 89 | 1.01 | 0 | Calcium-rich | Ca | Al |  |  | 97.7388 | 2.261196 | 0 | 0 | 0.03257728 | 9831.061 | 5.428429 | 0 | 0 | 0 | 2.261196 | 0 | 0 | 0 | 0 | 0 | 97.7388 | 0 | 0 | 0 | 0 | 0 | 0 | 0 | 0 | 0 | 0 | 0 | 0 | 0 | 0 | 0 | 0 | 0 | 0 | 0 | 0 | 909000000
2818 | 81 | 323 | -18.2631 | 39.2815 | 1591 | 1251 | 3.12943 | 2.20901 | 2.69646 | 3.59015 | 2.0669 | 2.27391 | 1.57885 | 5.11693 | 9.29465 | 113 | 500 | 0 | Img64 | 79 | 1.012 | 0 | Calcium-rich | Ca | Al |  |  | 98.8057 | 1.194303 | 0 | 0 | 0.06393971 | 8368.49 | 5.708942 | 0 | 0 | 0 | 1.194303 | 0 | 0 | 0 | 0 | 0 | 98.8057 | 0 | 0 | 0 | 0 | 0 | 0 | 0 | 0 | 0 | 0 | 0 | 0 | 0 | 0 | 0 | 0 | 0 | 0 | 0 | 0 | 909000000
1668 | 48 | 191 | -22.4292 | 38.5542 | 1490 | 1107 | 2.76126 | 2.76126 | 2.85916 | 3.17978 | 2.53431 | 2.63243 | 1.20793 | 5.50663 | 9.30824 | 23 | 500 | 0 | Img64 | 83 | 1.01 | 0 | Calcium-rich | Ca | Al |  |  | 96.55225 | 3.447753 | 0 | 0 | 0.02474954 | 10277.1 | 5.720797 | 0 | 0 | 0 | 3.447753 | 0 | 0 | 0 | 0 | 0 | 96.55225 | 0 | 0 | 0 | 0 | 0 | 0 | 0 | 0 | 0 | 0 | 0 | 0 | 0 | 0 | 0 | 0 | 0 | 0 | 0 | 0 | 909000000
3254 | 98 | 392 | -17.9408 | 41.288 | 1299 | 2636 | 2.20901 | 2.76126 | 2.3987 | 3.17978 | 1.81366 | 1.90008 | 1.67349 | 3.94783 | 8.27635 | 158 | 500 | 0 | Img64 | 71 | 1.037 | 0 | Calcium-rich | Ca | Al |  |  | 94.43103 | 5.568974 | 0 | 0 | 0.08032134 | 6623.575 | 5.737818 | 0 | 0 | 0 | 5.568974 | 0 | 0 | 0 | 0 | 0 | 94.43103 | 0 | 0 | 0 | 0 | 0 | 0 | 0 | 0 | 0 | 0 | 0 | 0 | 0 | 0 | 0 | 0 | 0 | 0 | 0 | 0 | 808000000
2620 | 77 | 307 | -20.5829 | 33.2501 | 1280 | 1252 | 2.20901 | 1.84084 | 2.24289 | 2.5989 | 1.84084 | 2.17071 | 1.19726 | 3.30398 | 7.50924 | 113 | 500 | 0 | Img64 | 71 | 1.023 | 0 | Calcium-rich | Ca | Al |  |  | 98.45877 | 1.541229 | 0 | 0 | 0.1555023 | 6966.308 | 5.797653 | 0 | 0 | 0 | 1.541229 | 0 | 0 | 0 | 0 | 0 | 98.45877 | 0 | 0 | 0 | 0 | 0 | 0 | 0 | 0 | 0 | 0 | 0 | 0 | 0 | 0 | 0 | 0 | 0 | 0 | 0 | 0 | 909000000
4858 | 148 | 590 | -19.3028 | 33.4306 | 2091 | 2311 | 2.57718 | 5.33844 | 3.28795 | 5.33844 | 2.24773 | 2.40757 | 2.21735 | 8.7259 | 14.0011 | 0 | 500 | 0 | Img64 | 78 | 1.036 | 0 | Calcium-rich | Ca | Al |  |  | 98.52828 | 1.471719 | 0 | 0 | 0.07211462 | 7667.106 | 5.990606 | 0 | 0 | 0 | 1.471719 | 0 | 0 | 0 | 0 | 0 | 98.52828 | 0 | 0 | 0 | 0 | 0 | 0 | 0 | 0 | 0 | 0 | 0 | 0 | 0 | 0 | 0 | 0 | 0 | 0 | 0 | 0 | 909000000
5482 | 166 | 662 | -16.23 | 39.5329 | 2399 | 1929 | 2.39309 | 2.02493 | 2.23302 | 2.5989 | 1.84084 | 1.97374 | 1.31674 | 3.3887 | 7.33824 | 113 | 500 | 0 | Img64 | 72 | 1.035 | 0 | Calcium-rich | Ca | Al |  |  | 98.07728 | 1.922716 | 0 | 0 | 0.1161786 | 6708.529 | 6.338398 | 0 | 0 | 0 | 1.922716 | 0 | 0 | 0 | 0 | 0 | 98.07728 | 0 | 0 | 0 | 0 | 0 | 0 | 0 | 0 | 0 | 0 | 0 | 0 | 0 | 0 | 0 | 0 | 0 | 0 | 0 | 0 | 909000000
737 | 17 | 68 | -22.4701 | 32.9526 | 1269 | 2864 | 3.68168 | 2.20901 | 2.87955 | 3.93323 | 2.0669 | 2.37644 | 1.65509 | 5.8455 | 10.2044 | 68 | 500 | 0 | Img64 | 73 | 1.037 | 0 | Calcium-rich | Ca | Al |  |  | 90.46043 | 9.539569 | 0 | 0 | 0.08647487 | 7198.779 | 6.415252 | 0 | 0 | 0 | 9.539569 | 0 | 0 | 0 | 0 | 0 | 90.46043 | 0 | 0 | 0 | 0 | 0 | 0 | 0 | 0 | 0 | 0 | 0 | 0 | 0 | 0 | 0 | 0 | 0 | 0 | 0 | 0 | 808000000
3582 | 109 | 433 | -17.2791 | 41.8244 | 2843 | 1771 | 3.31351 | 2.02493 | 2.54924 | 3.95753 | 1.49128 | 2.0133 | 1.96569 | 4.65946 | 9.52391 | 56 | 500 | 0 | Img64 | 83 | 1.007 | 0 | Calcium-rich | Ca | Al |  |  | 90.55875 | 9.441252 | 0 | 0 | 0.03671563 | 9515.459 | 6.677584 | 0 | 0 | 0 | 9.441252 | 0 | 0 | 0 | 0 | 0 | 90.55875 | 0 | 0 | 0 | 0 | 0 | 0 | 0 | 0 | 0 | 0 | 0 | 0 | 0 | 0 | 0 | 0 | 0 | 0 | 0 | 0 | 808000000
1594 | 44 | 174 | -20.9075 | 40.4032 | 1553 | 1303 | 2.02493 | 2.20901 | 2.26216 | 2.73392 | 1.84084 | 2.26585 | 1.20658 | 3.33787 | 7.72491 | 124 | 500 | 0 | Img64 | 65 | 1.028 | 0 | Calcium-rich | Ca | Al |  |  | 93.37009 | 6.629908 | 0 | 0 | 0.1504279 | 5506.481 | 6.908744 | 0 | 0 | 0 | 6.629908 | 0 | 0 | 0 | 0 | 0 | 93.37009 | 0 | 0 | 0 | 0 | 0 | 0 | 0 | 0 | 0 | 0 | 0 | 0 | 0 | 0 | 0 | 0 | 0 | 0 | 0 | 0 | 808000000
2077 | 62 | 248 | -13.1848 | 37.7451 | 2557 | 1407 | 2.39309 | 2.39309 | 2.46325 | 2.73392 | 2.18845 | 2.23905 | 1.22102 | 4.25282 | 7.88928 | 56 | 500 | 0 | Img64 | 81 | 1.003 | 0 | Calcium-rich | Ca | Al |  |  | 98.06866 | 1.931341 | 0 | 0 | 0.05515757 | 8436.891 | 7.208354 | 0 | 0 | 0 | 1.931341 | 0 | 0 | 0 | 0 | 0 | 98.06866 | 0 | 0 | 0 | 0 | 0 | 0 | 0 | 0 | 0 | 0 | 0 | 0 | 0 | 0 | 0 | 0 | 0 | 0 | 0 | 0 | 909000000
5345 | 163 | 650 | -20.8259 | 37.9886 | 2008 | 2127 | 2.02493 | 2.02493 | 2.16841 | 2.47696 | 1.88678 | 2.24339 | 1.10412 | 3.03288 | 7.14107 | 135 | 500 | 0 | Img64 | 71 | 1.032 | 0 | Calcium-rich | Ca | Al |  |  | 97.58684 | 2.413156 | 0 | 0 | 0.1414776 | 6349.736 | 7.240785 | 0 | 0 | 0 | 2.413156 | 0 | 0 | 0 | 0 | 0 | 97.58684 | 0 | 0 | 0 | 0 | 0 | 0 | 0 | 0 | 0 | 0 | 0 | 0 | 0 | 0 | 0 | 0 | 0 | 0 | 0 | 0 | 909000000
729 | 17 | 67 | -22.7837 | 33.2884 | 1614 | 1043 | 3.31351 | 5.33844 | 4.2158 | 5.52253 | 3.12943 | 3.20368 | 1.72381 | 13.1143 | 14.3383 | 0 | 500 | 0 | Img64 | 81 | 1.013 | 0 | Calcium-rich | Ca | Al |  |  | 90.72339 | 9.276612 | 0 | 0 | 0.03601693 | 9011.397 | 7.509132 | 0 | 0 | 0 | 9.276612 | 0 | 0 | 0 | 0 | 0 | 90.72339 | 0 | 0 | 0 | 0 | 0 | 0 | 0 | 0 | 0 | 0 | 0 | 0 | 0 | 0 | 0 | 0 | 0 | 0 | 0 | 0 | 808000000
2563 | 76 | 303 | -17.4929 | 31.7055 | 1670 | 1445 | 4.04985 | 3.68168 | 3.81689 | 4.51511 | 3.12397 | 3.42096 | 1.31984 | 10.3525 | 12.32 | 68 | 500 | 0 | Img64 | 85 | 1.004 | 0 | Calcium-rich | Ca | Al |  |  | 97.78857 | 2.21143 | 0 | 0 | 0.05440203 | 8706.193 | 7.53989 | 0 | 0 | 0 | 2.21143 | 0 | 0 | 0 | 0 | 0 | 97.78857 | 0 | 0 | 0 | 0 | 0 | 0 | 0 | 0 | 0 | 0 | 0 | 0 | 0 | 0 | 0 | 0 | 0 | 0 | 0 | 0 | 909000000
5014 | 153 | 612 | -19.1853 | 40.06 | 2729 | 1113 | 2.39309 | 2.39309 | 2.58435 | 2.86364 | 2.39309 | 2.47703 | 1.15608 | 4.47308 | 8.14961 | 45 | 500 | 0 | Img64 | 73 | 1.03 | 0 | Calcium-rich | Ca | Al |  |  | 97.10138 | 2.898621 | 0 | 0 | 0.1290414 | 7302.358 | 7.743632 | 0 | 0 | 0 | 2.898621 | 0 | 0 | 0 | 0 | 0 | 97.10138 | 0 | 0 | 0 | 0 | 0 | 0 | 0 | 0 | 0 | 0 | 0 | 0 | 0 | 0 | 0 | 0 | 0 | 0 | 0 | 0 | 909000000
3968 | 121 | 482 | -14.4448 | 38.6432 | 1858 | 2671 | 1.84084 | 2.02493 | 1.9443 | 2.18845 | 1.7076 | 1.93597 | 1.13042 | 2.43986 | 6.89261 | 158 | 500 | 0 | Img64 | 74 | 1.029 | 0 | Calcium-rich | Ca | Al |  |  | 98.22952 | 1.770475 | 0 | 0 | 0.1107677 | 6868.487 | 7.769601 | 0 | 0 | 0 | 1.770475 | 0 | 0 | 0 | 0 | 0 | 98.22952 | 0 | 0 | 0 | 0 | 0 | 0 | 0 | 0 | 0 | 0 | 0 | 0 | 0 | 0 | 0 | 0 | 0 | 0 | 0 | 0 | 909000000
4706 | 141 | 562 | -22.1778 | 38.154 | 2856 | 1232 | 1.47267 | 1.65676 | 1.73627 | 2.08264 | 1.47267 | 1.62288 | 1.2833 | 1.88073 | 5.65652 | 45 | 500 | 0 | Img64 | 67 | 1.039 | 0 | Calcium-rich | Ca | Al |  |  | 94.90257 | 5.097434 | 0 | 0 | 0.3163577 | 5930.116 | 8.037176 | 0 | 0 | 0 | 5.097434 | 0 | 0 | 0 | 0 | 0 | 94.90257 | 0 | 0 | 0 | 0 | 0 | 0 | 0 | 0 | 0 | 0 | 0 | 0 | 0 | 0 | 0 | 0 | 0 | 0 | 0 | 0 | 808000000
4853 | 148 | 590 | -19.1501 | 33.5864 | 2919 | 1471 | 1.84084 | 2.02493 | 1.8719 | 2.24773 | 1.37006 | 1.4864 | 1.5122 | 2.42292 | 6.92298 | 169 | 500 | 0 | Img64 | 66 | 1.048 | 0 | Calcium-rich | Ca | Al |  |  | 98.5467 | 1.453298 | 0 | 0 | 0.1909388 | 5659.266 | 8.038093 | 0 | 0 | 0 | 1.453298 | 0 | 0 | 0 | 0 | 0 | 98.5467 | 0 | 0 | 0 | 0 | 0 | 0 | 0 | 0 | 0 | 0 | 0 | 0 | 0 | 0 | 0 | 0 | 0 | 0 | 0 | 0 | 909000000
4441 | 134 | 535 | -22.397 | 36.2506 | 1666 | 1332 | 3.12943 | 2.57718 | 2.90496 | 3.4207 | 2.47714 | 2.72237 | 1.25652 | 5.86245 | 9.64119 | 113 | 500 | 0 | Img64 | 75 | 1.042 | 0 | Calcium-rich | Ca | Al |  |  | 97.08544 | 2.914564 | 0 | 0 | 0.1480335 | 7235.701 | 8.098695 | 0 | 0 | 0 | 2.914564 | 0 | 0 | 0 | 0 | 0 | 97.08544 | 0 | 0 | 0 | 0 | 0 | 0 | 0 | 0 | 0 | 0 | 0 | 0 | 0 | 0 | 0 | 0 | 0 | 0 | 0 | 0 | 808000000
4418 | 133 | 532 | -21.8264 | 35.2342 | 2717 | 2754 | 2.94535 | 2.76126 | 3.00003 | 3.35144 | 2.47714 | 2.7159 | 1.23401 | 6.13354 | 9.70678 | 113 | 500 | 0 | Img64 | 86 | 1.006 | 0 | Calcium-rich | Ca | Al |  |  | 97.89995 | 2.100055 | 0 | 0 | 0.03786815 | 10526.83 | 8.130569 | 0 | 0 | 0 | 2.100055 | 0 | 0 | 0 | 0 | 0 | 97.89995 | 0 | 0 | 0 | 0 | 0 | 0 | 0 | 0 | 0 | 0 | 0 | 0 | 0 | 0 | 0 | 0 | 0 | 0 | 0 | 0 | 909000000
1111 | 33 | 132 | -12.8659 | 36.825 | 2241 | 2306 | 3.12943 | 2.94535 | 2.99726 | 3.90498 | 2.34297 | 2.40721 | 1.6222 | 6.43853 | 9.87115 | 45 | 500 | 0 | Img64 | 86 | 1.016 | 0 | Calcium-rich | Ca | Al |  |  | 98.33842 | 1.661579 | 0 | 0 | 0.05080831 | 8960.095 | 8.160129 | 0 | 0 | 0 | 1.661579 | 0 | 0 | 0 | 0 | 0 | 98.33842 | 0 | 0 | 0 | 0 | 0 | 0 | 0 | 0 | 0 | 0 | 0 | 0 | 0 | 0 | 0 | 0 | 0 | 0 | 0 | 0 | 909000000
3605 | 109 | 435 | -17.3138 | 41.4203 | 2654 | 1921 | 2.76126 | 2.20901 | 2.38522 | 2.82529 | 1.88678 | 1.97474 | 1.43071 | 3.96478 | 8.17094 | 101 | 500 | 0 | Img64 | 71 | 1.032 | 0 | Calcium-rich | Ca | Al |  |  | 92.97867 | 7.021327 | 0 | 0 | 0.1413155 | 6674.955 | 8.173886 | 0 | 0 | 0 | 7.021327 | 0 | 0 | 0 | 0 | 0 | 92.97867 | 0 | 0 | 0 | 0 | 0 | 0 | 0 | 0 | 0 | 0 | 0 | 0 | 0 | 0 | 0 | 0 | 0 | 0 | 0 | 0 | 808000000
3715 | 114 | 455 | -17.8657 | 38.5003 | 1703 | 1403 | 2.57718 | 1.84084 | 2.26952 | 2.79295 | 1.84084 | 1.8707 | 1.493 | 3.37175 | 7.38048 | 101 | 500 | 0 | Img64 | 71 | 1.025 | 0 | Calcium-rich | Ca | Al |  |  | 98.55546 | 1.444545 | 0 | 0 | 0.1435492 | 6183.508 | 8.329484 | 0 | 0 | 0 | 1.444545 | 0 | 0 | 0 | 0 | 0 | 98.55546 | 0 | 0 | 0 | 0 | 0 | 0 | 0 | 0 | 0 | 0 | 0 | 0 | 0 | 0 | 0 | 0 | 0 | 0 | 0 | 0 | 909000000
1546 | 41 | 162 | -18.681 | 40.206 | 1372 | 2373 | 3.68168 | 3.4976 | 3.62893 | 4.11337 | 3.14073 | 3.43322 | 1.19811 | 9.2342 | 11.4849 | 124 | 500 | 0 | Img64 | 90 | 1.036 | 0 | Calcium-rich | Ca | Al |  |  | 98.59089 | 1.409114 | 0 | 0 | 0.05530165 | 11502.42 | 8.423928 | 0 | 0 | 0 | 1.409114 | 0 | 0 | 0 | 0 | 0 | 98.59089 | 0 | 0 | 0 | 0 | 0 | 0 | 0 | 0 | 0 | 0 | 0 | 0 | 0 | 0 | 0 | 0 | 0 | 0 | 0 | 0 | 909000000
4967 | 152 | 607 | -13.2209 | 36.2689 | 2360 | 1235 | 1.84084 | 2.20901 | 2.27354 | 2.5989 | 1.88678 | 2.13468 | 1.21746 | 3.3887 | 7.32394 | 23 | 500 | 0 | Img64 | 70 | 1.029 | 0 | Calcium-rich | Ca | Al |  |  | 98.16587 | 1.834134 | 0 | 0 | 0.1504747 | 6561.523 | 8.442939 | 0 | 0 | 0 | 1.834134 | 0 | 0 | 0 | 0 | 0 | 98.16587 | 0 | 0 | 0 | 0 | 0 | 0 | 0 | 0 | 0 | 0 | 0 | 0 | 0 | 0 | 0 | 0 | 0 | 0 | 0 | 0 | 909000000
1561 | 41 | 164 | -18.6865 | 39.8169 | 1341 | 2439 | 2.39309 | 2.94535 | 2.65537 | 3.38431 | 2.07095 | 2.26423 | 1.49469 | 4.81195 | 9.0479 | 45 | 500 | 0 | Img64 | 83 | 1.004 | 0 | Calcium-rich | Ca | Al |  |  | 98.44284 | 1.557162 | 0 | 0 | 0.05268112 | 9893.717 | 8.525166 | 0 | 0 | 0 | 1.557162 | 0 | 0 | 0 | 0 | 0 | 98.44284 | 0 | 0 | 0 | 0 | 0 | 0 | 0 | 0 | 0 | 0 | 0 | 0 | 0 | 0 | 0 | 0 | 0 | 0 | 0 | 0 | 909000000
5394 | 165 | 659 | -19.5736 | 30.7857 | 2669 | 2351 | 2.39309 | 2.94535 | 2.27506 | 3.4207 | 1.8223 | 2.08378 | 1.64158 | 3.897 | 9.39858 | 23 | 500 | 0 | Img64 | 70 | 1.022 | 0 | Calcium-rich | Ca | Al |  |  | 83.72282 | 16.27718 | 0 | 0 | 0.1107257 | 7729.595 | 8.551219 | 0 | 0 | 0 | 16.27718 | 0 | 0 | 0 | 0 | 0 | 83.72282 | 0 | 0 | 0 | 0 | 0 | 0 | 0 | 0 | 0 | 0 | 0 | 0 | 0 | 0 | 0 | 0 | 0 | 0 | 0 | 0 | 808011010
3308 | 100 | 399 | -20.2817 | 31.6026 | 2920 | 2006 | 2.94535 | 2.57718 | 2.97475 | 3.35144 | 2.57718 | 2.91194 | 1.15093 | 6.03188 | 9.4042 | 113 | 500 | 0 | Img64 | 80 | 1.022 | 0 | Calcium-rich | Ca | Al |  |  | 93.60504 | 6.394965 | 0 | 0 | 0.0461017 | 8378.453 | 9.095976 | 0 | 0 | 0 | 6.394965 | 0 | 0 | 0 | 0 | 0 | 93.60504 | 0 | 0 | 0 | 0 | 0 | 0 | 0 | 0 | 0 | 0 | 0 | 0 | 0 | 0 | 0 | 0 | 0 | 0 | 0 | 0 | 808000000
3619 | 110 | 437 | -19.721 | 35.0812 | 1865 | 1540 | 2.57718 | 2.57718 | 2.6057 | 3.14073 | 2.22128 | 2.30025 | 1.36539 | 4.72723 | 8.50631 | 124 | 500 | 0 | Img64 | 75 | 1.018 | 0 | Calcium-rich | Ca | Al |  |  | 98.57936 | 1.420645 | 0 | 0 | 0.07026893 | 8168.343 | 9.319207 | 0 | 0 | 0 | 1.420645 | 0 | 0 | 0 | 0 | 0 | 98.57936 | 0 | 0 | 0 | 0 | 0 | 0 | 0 | 0 | 0 | 0 | 0 | 0 | 0 | 0 | 0 | 0 | 0 | 0 | 0 | 0 | 909000000
1566 | 41 | 164 | -18.5663 | 39.7092 | 1994 | 3024 | 1.28859 | 1.47267 | 1.37918 | 2.08264 | 1.0413 | 1.11558 | 1.86686 | 1.13521 | 5.2109 | 45 | 500 | 0 | Img64 | 64 | 1.045 | 0 | Calcium-rich | Ca | Al |  |  | 96.66871 | 3.331285 | 0 | 0 | 0.2393986 | 4776.427 | 9.35113 | 0 | 0 | 0 | 3.331285 | 0 | 0 | 0 | 0 | 0 | 96.66871 | 0 | 0 | 0 | 0 | 0 | 0 | 0 | 0 | 0 | 0 | 0 | 0 | 0 | 0 | 0 | 0 | 0 | 0 | 0 | 0 | 808000000
4397 | 133 | 530 | -21.9865 | 35.7128 | 1847 | 2204 | 2.76126 | 3.4976 | 3.26485 | 3.93323 | 2.76126 | 3.18842 | 1.2336 | 7.47208 | 10.6689 | 158 | 500 | 0 | Img64 | 75 | 1.038 | 0 | Calcium-rich | Ca | Al |  |  | 97.70055 | 2.299451 | 0 | 0 | 0.07853258 | 7191.854 | 9.571548 | 0 | 0 | 0 | 2.299451 | 0 | 0 | 0 | 0 | 0 | 97.70055 | 0 | 0 | 0 | 0 | 0 | 0 | 0 | 0 | 0 | 0 | 0 | 0 | 0 | 0 | 0 | 0 | 0 | 0 | 0 | 0 | 808000000
830 | 21 | 83 | -18.1539 | 30.7594 | 2192 | 2492 | 1.65676 | 1.84084 | 1.73016 | 2.22128 | 1.46498 | 1.51293 | 1.4682 | 1.89767 | 6.75198 | 56 | 500 | 0 | Img64 | 66 | 1.025 | 0 | Calcium-rich | Ca | Al |  |  | 84.42616 | 15.57384 | 0 | 0 | 0.1525033 | 5799.529 | 9.702567 | 0 | 0 | 0 | 15.57384 | 0 | 0 | 0 | 0 | 0 | 84.42616 | 0 | 0 | 0 | 0 | 0 | 0 | 0 | 0 | 0 | 0 | 0 | 0 | 0 | 0 | 0 | 0 | 0 | 0 | 0 | 0 | 808011010
2683 | 78 | 312 | -17.9589 | 40.0146 | 1197 | 1363 | 2.02493 | 2.02493 | 2.2287 | 2.37688 | 2.02493 | 2.23905 | 1.06155 | 3.21926 | 7.2632 | 146 | 500 | 0 | Img64 | 72 | 1.037 | 0 | Calcium-rich | Ca | Al |  |  | 97.90075 | 2.099249 | 0 | 0 | 0.07979808 | 6717.936 | 9.83809 | 0 | 0 | 0 | 2.099249 | 0 | 0 | 0 | 0 | 0 | 97.90075 | 0 | 0 | 0 | 0 | 0 | 0 | 0 | 0 | 0 | 0 | 0 | 0 | 0 | 0 | 0 | 0 | 0 | 0 | 0 | 0 | 808000000
1534 | 41 | 161 | -19.1005 | 40.1361 | 1138 | 2754 | 2.76126 | 2.02493 | 2.24591 | 3.00555 | 1.81366 | 1.89067 | 1.58967 | 3.47342 | 8.12627 | 101 | 500 | 0 | Img64 | 69 | 1.023 | 0 | Calcium-rich | Ca | Al |  |  | 97.4284 | 2.571595 | 0 | 0 | 0.1960686 | 6084.766 | 10.18113 | 0 | 0 | 0 | 2.571595 | 0 | 0 | 0 | 0 | 0 | 97.4284 | 0 | 0 | 0 | 0 | 0 | 0 | 0 | 0 | 0 | 0 | 0 | 0 | 0 | 0 | 0 | 0 | 0 | 0 | 0 | 0 | 808000000
2877 | 85 | 338 | -18.6818 | 31.8458 | 1365 | 2741 | 2.02493 | 2.20901 | 2.14181 | 2.47696 | 1.84084 | 2.11831 | 1.16931 | 2.94817 | 7.62894 | 135 | 500 | 0 | Img64 | 64 | 1.043 | 0 | Calcium-rich | Ca | Al |  |  | 95.21269 | 4.787311 | 0 | 0 | 0.2965104 | 5402.945 | 10.47458 | 0 | 0 | 0 | 4.787311 | 0 | 0 | 0 | 0 | 0 | 95.21269 | 0 | 0 | 0 | 0 | 0 | 0 | 0 | 0 | 0 | 0 | 0 | 0 | 0 | 0 | 0 | 0 | 0 | 0 | 0 | 0 | 808000000
1079 | 33 | 130 | -13.0429 | 37.2325 | 1281 | 2141 | 2.20901 | 1.84084 | 2.0572 | 2.4301 | 1.65676 | 1.95138 | 1.24532 | 2.79568 | 7.50924 | 113 | 500 | 0 | Img64 | 67 | 1.053 | 0 | Calcium-rich | Ca | Al |  |  | 97.4791 | 2.520903 | 0 | 0 | 0.1807272 | 5129.415 | 10.47982 | 0 | 0 | 0 | 2.520903 | 0 | 0 | 0 | 0 | 0 | 97.4791 | 0 | 0 | 0 | 0 | 0 | 0 | 0 | 0 | 0 | 0 | 0 | 0 | 0 | 0 | 0 | 0 | 0 | 0 | 0 | 0 | 808000000
2671 | 78 | 309 | -18.2864 | 40.1956 | 1468 | 2429 | 1.84084 | 1.28859 | 1.73764 | 2.02493 | 1.28859 | 1.37736 | 1.47015 | 1.88073 | 6.03656 | 90 | 500 | 0 | Img64 | 66 | 1.039 | 0 | Calcium-rich | Ca | Al |  |  | 97.58339 | 2.416612 | 0 | 0 | 0.2320453 | 5311.703 | 10.99756 | 0 | 0 | 0 | 2.416612 | 0 | 0 | 0 | 0 | 0 | 97.58339 | 0 | 0 | 0 | 0 | 0 | 0 | 0 | 0 | 0 | 0 | 0 | 0 | 0 | 0 | 0 | 0 | 0 | 0 | 0 | 0 | 808000000
2233 | 67 | 266 | -23.3376 | 35.9258 | 2698 | 1049 | 1.84084 | 2.20901 | 1.954 | 2.73689 | 1.37006 | 1.65535 | 1.65336 | 2.45681 | 7.45552 | 135 | 500 | 0 | Img64 | 64 | 1.045 | 0 | Calcium-rich | Ca | Al |  |  | 89.91932 | 10.08068 | 0 | 0 | 0.1839531 | 5421.832 | 11.06513 | 0 | 0 | 0 | 10.08068 | 0 | 0 | 0 | 0 | 0 | 89.91932 | 0 | 0 | 0 | 0 | 0 | 0 | 0 | 0 | 0 | 0 | 0 | 0 | 0 | 0 | 0 | 0 | 0 | 0 | 0 | 0 | 808000000
5213 | 157 | 627 | -20.3944 | 40.5845 | 2318 | 2361 | 10.4928 | 9.20421 | 8.19037 | 9.93083 | 4.70249 | 8.92501 | 1.1127 | 56.8285 | 39.6518 | 146 | 500 | 0 | Img64 | 72 | 1.022 | 0 | Calcium-rich | Ca | Al |  |  | 95.8054 | 4.194597 | 0 | 0 | 0.05651341 | 8950.791 | 11.84152 | 0 | 0 | 0 | 4.194597 | 0 | 0 | 0 | 0 | 0 | 95.8054 | 0 | 0 | 0 | 0 | 0 | 0 | 0 | 0 | 0 | 0 | 0 | 0 | 0 | 0 | 0 | 0 | 0 | 0 | 0 | 0 | 918000000
5387 | 165 | 659 | -19.798 | 30.9367 | 1449 | 1528 | 2.39309 | 2.02493 | 2.34958 | 2.61086 | 2.02493 | 2.22571 | 1.17304 | 3.62591 | 7.85649 | 79 | 500 | 0 | Img64 | 160 | 1.02 | 0 | Gold | Au | Al |  |  | 96.08639 | 3.913611 | 0 | 0 | 0.100169 | 21305.4 | 0.8326522 | 0 | 0 | 0 | 3.913611 | 0 | 0 | 0 | 0 | 0 | 0 | 0 | 0 | 0 | 0 | 0 | 0 | 0 | 0 | 0 | 0 | 0 | 0 | 0 | 0 | 0 | 0 | 0 | 96.08639 | 0 | 0 | 9
820 | 21 | 81 | -18.3043 | 31.058 | 1375 | 2917 | 2.20901 | 2.02493 | 2.25542 | 2.53431 | 1.96675 | 2.21599 | 1.14364 | 3.35481 | 7.70399 | 68 | 500 | 0 | Img64 | 132 | 1.038 | 0 | Gold | Au | Al |  |  | 97.09032 | 2.909683 | 0 | 0 | 0.2193902 | 16735.44 | 0.9279809 | 0 | 0 | 0 | 2.909683 | 0 | 0 | 0 | 0 | 0 | 0 | 0 | 0 | 0 | 0 | 0 | 0 | 0 | 0 | 0 | 0 | 0 | 0 | 0 | 0 | 0 | 0 | 0 | 97.09032 | 0 | 0 | 9
4564 | 138 | 550 | -17.8718 | 37.8426 | 1684 | 2922 | 12.1496 | 12.5177 | 11.0568 | 12.2116 | 8.70598 | 11.4962 | 1.06223 | 101.254 | 42.5906 | 101 | 500 | 0 | Img64 | 206 | 1.006 | 0 | Gold | Au | Al |  |  | 94.62814 | 5.371862 | 0 | 0 | 0.009359857 | 53440.3 | 1.546317 | 0 | 0 | 0 | 5.371862 | 0 | 0 | 0 | 0 | 0 | 0 | 0 | 0 | 0 | 0 | 0 | 0 | 0 | 0 | 0 | 0 | 0 | 0 | 0 | 0 | 0 | 0 | 0 | 94.62814 | 0 | 0 | 9
1997 | 60 | 238 | -21.224 | 34.3724 | 1894 | 1299 | 2.20901 | 1.84084 | 2.21373 | 2.5989 | 1.96675 | 2.06893 | 1.25616 | 3.25315 | 7.02136 | 113 | 500 | 0 | Img64 | 121 | 1.012 | 0 | Gold | Au | Al |  |  | 98.23508 | 1.764918 | 0 | 0 | 0.3730692 | 8999.247 | 1.929736 | 0 | 0 | 0 | 1.764918 | 0 | 0 | 0 | 0 | 0 | 0 | 0 | 0 | 0 | 0 | 0 | 0 | 0 | 0 | 0 | 0 | 0 | 0 | 0 | 0 | 0 | 0 | 0 | 98.23508 | 0 | 0 | 9
735 | 17 | 68 | -22.193 | 33.2433 | 2775 | 1285 | 3.86577 | 2.76126 | 3.29294 | 4.1711 | 2.57718 | 2.76105 | 1.51069 | 7.72623 | 10.9387 | 113 | 500 | 0 | Img64 | 177 | 1.036 | 0 | Gold | Au | Al |  |  | 95.0761 | 4.923902 | 0 | 0 | 0.2226031 | 16137.33 | 2.001947 | 0 | 0 | 0 | 4.923902 | 0 | 0 | 0 | 0 | 0 | 0 | 0 | 0 | 0 | 0 | 0 | 0 | 0 | 0 | 0 | 0 | 0 | 0 | 0 | 0 | 0 | 0 | 0 | 95.0761 | 0 | 0 | 9
2919 | 87 | 348 | -20.7727 | 39.1946 | 2296 | 1720 | 4.23394 | 3.31351 | 3.85889 | 4.58144 | 3.14073 | 3.17327 | 1.44376 | 10.7083 | 12.5175 | 113 | 500 | 0 | Img64 | 158 | 1.053 | 0 | Iron-rich | Fe | Al |  |  | 98.89639 | 1.103612 | 0 | 0 | 0.1074382 | 13577.8 | 1.137314 | 0 | 0 | 0 | 1.103612 | 0 | 0 | 0 | 0 | 0 | 0 | 0 | 0 | 0 | 98.89639 | 0 | 0 | 0 | 0 | 0 | 0 | 0 | 0 | 0 | 0 | 0 | 0 | 0 | 0 | 0 | 0 | 990909909
2673 | 78 | 309 | -18.1966 | 40.1659 | 1955 | 2590 | 3.68168 | 4.04985 | 2.96538 | 5.07824 | 1.60775 | 1.85042 | 2.74437 | 6.87906 | 11.7035 | 135 | 500 | 0 | Img64 | 107 | 1.055 | 0 | Iron-rich | Fe | Al |  |  | 98.76344 | 1.236561 | 0 | 0 | 0.1722673 | 9123.34 | 1.78219 | 0 | 0 | 0 | 1.236561 | 0 | 0 | 0 | 0 | 0 | 0 | 0 | 0 | 0 | 98.76344 | 0 | 0 | 0 | 0 | 0 | 0 | 0 | 0 | 0 | 0 | 0 | 0 | 0 | 0 | 0 | 0 | 990909909
1056 | 32 | 125 | -16.6185 | 32.6301 | 2336 | 2568 | 2.76126 | 2.94535 | 2.76626 | 3.80437 | 2.18845 | 2.44868 | 1.55364 | 5.42192 | 9.74732 | 146 | 500 | 0 | Img64 | 56 | 1.029 | 0 | Iron-rich | Fe | Al |  |  | 98.6603 | 1.339703 | 0 | 0 | 0.196973 | 5613.967 | 2.125954 | 0 | 0 | 0 | 1.339703 | 0 | 0 | 0 | 0 | 0 | 0 | 0 | 0 | 0 | 98.6603 | 0 | 0 | 0 | 0 | 0 | 0 | 0 | 0 | 0 | 0 | 0 | 0 | 0 | 0 | 0 | 0 | 990909909
4130 | 125 | 500 | -21.8533 | 37.0084 | 2566 | 1322 | 2.39309 | 3.86577 | 2.84943 | 4.34258 | 1.7076 | 1.96701 | 2.20771 | 5.91328 | 10.5939 | 23 | 500 | 0 | Img64 | 93 | 1.018 | 0 | Iron-rich | Fe | Al |  |  | 98.12955 | 1.870448 | 0 | 0 | 0.265446 | 5733.402 | 2.493581 | 0 | 0 | 0 | 1.870448 | 0 | 0 | 0 | 0 | 0 | 0 | 0 | 0 | 0 | 98.12955 | 0 | 0 | 0 | 0 | 0 | 0 | 0 | 0 | 0 | 0 | 0 | 0 | 0 | 0 | 0 | 0 | 990909909
731 | 17 | 67 | -22.61 | 33.2039 | 2558 | 1499 | 2.20901 | 2.02493 | 2.38719 | 2.63027 | 2.0669 | 2.48854 | 1.05695 | 3.74451 | 7.58428 | 146 | 500 | 0 | Img64 | 102 | 1.005 | 0 | Iron-rich | Fe | Al |  |  | 95.91412 | 4.085881 | 0 | 0 | 0.1557554 | 9431.179 | 2.497505 | 0 | 0 | 0 | 4.085881 | 0 | 0 | 0 | 0 | 0 | 0 | 0 | 0 | 0 | 95.91412 | 0 | 0 | 0 | 0 | 0 | 0 | 0 | 0 | 0 | 0 | 0 | 0 | 0 | 0 | 0 | 0 | 990909909
10 | 1 | 3 | -22.976 | 33.9828 | 2605 | 1364 | 4.04985 | 3.31351 | 2.83315 | 4.72417 | 1.52976 | 1.66249 | 2.84163 | 6.40464 | 11.3698 | 124 | 500 | 0 | Img64 | 89 | 1.002 | 0 | Iron-rich | Fe | Al |  |  | 95.02823 | 4.97177 | 0 | 0 | 0.1742578 | 6820.204 | 2.542156 | 0 | 0 | 0 | 4.97177 | 0 | 0 | 0 | 0 | 0 | 0 | 0 | 0 | 0 | 95.02823 | 0 | 0 | 0 | 0 | 0 | 0 | 0 | 0 | 0 | 0 | 0 | 0 | 0 | 0 | 0 | 0 | 990909909
3780 | 117 | 466 | -15.5665 | 31.8005 | 1907 | 2978 | 2.76126 | 2.76126 | 2.86542 | 3.29388 | 2.47696 | 2.53564 | 1.29903 | 5.59135 | 9.12294 | 146 | 500 | 0 | Img64 | 102 | 1.041 | 0 | Iron-rich | Fe | Al |  |  | 98.65698 | 1.343021 | 0 | 0 | 0.1562131 | 8558.589 | 2.770952 | 0 | 0 | 0 | 1.343021 | 0 | 0 | 0 | 0 | 0 | 0 | 0 | 0 | 0 | 98.65698 | 0 | 0 | 0 | 0 | 0 | 0 | 0 | 0 | 0 | 0 | 0 | 0 | 0 | 0 | 0 | 0 | 990909909
3004 | 93 | 370 | -16.1763 | 31.9382 | 2696 | 2230 | 2.76126 | 2.39309 | 2.69744 | 3.17978 | 2.32899 | 2.40968 | 1.31959 | 4.93056 | 8.9282 | 113 | 500 | 0 | Img64 | 90 | 1.013 | 0 | Iron-rich | Fe | Al |  |  | 98.42772 | 1.572283 | 0 | 0 | 0.2011327 | 6286.344 | 2.899723 | 0 | 0 | 0 | 1.572283 | 0 | 0 | 0 | 0 | 0 | 0 | 0 | 0 | 0 | 98.42772 | 0 | 0 | 0 | 0 | 0 | 0 | 0 | 0 | 0 | 0 | 0 | 0 | 0 | 0 | 0 | 0 | 990909909
3435 | 104 | 414 | -20.2919 | 34.132 | 2858 | 2600 | 5.52253 | 4.23394 | 4.85455 | 5.8215 | 4.12488 | 4.22473 | 1.37796 | 17.1468 | 15.9425 | 79 | 500 | 0 | Img64 | 82 | 1.035 | 0 | Iron-rich | Fe | Al |  |  | 98.31185 | 1.688146 | 0 | 0 | 0.3075346 | 4760.648 | 3.062933 | 0 | 0 | 0 | 1.688146 | 0 | 0 | 0 | 0 | 0 | 0 | 0 | 0 | 0 | 98.31185 | 0 | 0 | 0 | 0 | 0 | 0 | 0 | 0 | 0 | 0 | 0 | 0 | 0 | 0 | 0 | 0 | 990909909
1591 | 44 | 173 | -21.2236 | 40.2316 | 1885 | 2234 | 2.39309 | 1.65676 | 2.0814 | 2.61086 | 1.47267 | 1.58285 | 1.64946 | 2.82956 | 7.0779 | 101 | 500 | 0 | Img64 | 84 | 1.011 | 0 | Iron-rich | Fe | Al |  |  | 95.096 | 4.904 | 0 | 0 | 0.2876046 | 5725.037 | 3.926667 | 0 | 0 | 0 | 4.904 | 0 | 0 | 0 | 0 | 0 | 0 | 0 | 0 | 0 | 95.096 | 0 | 0 | 0 | 0 | 0 | 0 | 0 | 0 | 0 | 0 | 0 | 0 | 0 | 0 | 0 | 0 | 990909909
2227 | 67 | 265 | -23.6634 | 35.792 | 2975 | 1775 | 6.81111 | 5.70661 | 4.77532 | 7.80999 | 2.47714 | 2.65568 | 2.94086 | 19.197 | 19.4522 | 45 | 500 | 0 | Img64 | 128 | 1.041 | 0 | Iron-rich | Fe | Al |  |  | 96.97385 | 3.026149 | 0 | 0 | 0.06119344 | 16971.34 | 4.01642 | 0 | 0 | 0 | 3.026149 | 0 | 0 | 0 | 0 | 0 | 0 | 0 | 0 | 0 | 96.97385 | 0 | 0 | 0 | 0 | 0 | 0 | 0 | 0 | 0 | 0 | 0 | 0 | 0 | 0 | 0 | 0 | 990909909
2408 | 70 | 277 | -18.765 | 39.4117 | 2962 | 2598 | 1.84084 | 1.28859 | 1.69475 | 2.02493 | 1.28859 | 1.34097 | 1.51004 | 1.86378 | 5.39619 | 90 | 500 | 0 | Img64 | 78 | 1.028 | 0 | Iron-rich | Fe | Al |  |  | 98.85252 | 1.147483 | 0 | 0 | 0.3298353 | 4801.569 | 4.245125 | 0 | 0 | 0 | 1.147483 | 0 | 0 | 0 | 0 | 0 | 0 | 0 | 0 | 0 | 98.85252 | 0 | 0 | 0 | 0 | 0 | 0 | 0 | 0 | 0 | 0 | 0 | 0 | 0 | 0 | 0 | 0 | 990909909
4000 | 122 | 487 | -22.2825 | 33.6858 | 2287 | 2975 | 1.65676 | 1.47267 | 1.60439 | 2.22128 | 1.12826 | 1.19007 | 1.86652 | 1.64352 | 5.50402 | 56 | 500 | 0 | Img64 | 80 | 1.034 | 0 | Iron-rich | Fe | Al |  |  | 95.47951 | 4.520489 | 0 | 0 | 0.3668692 | 5030.085 | 4.849929 | 0 | 0 | 0 | 4.520489 | 0 | 0 | 0 | 0 | 0 | 0 | 0 | 0 | 0 | 95.47951 | 0 | 0 | 0 | 0 | 0 | 0 | 0 | 0 | 0 | 0 | 0 | 0 | 0 | 0 | 0 | 0 | 990909909
3585 | 109 | 433 | -17.4442 | 41.7721 | 1948 | 2055 | 8.46787 | 6.25886 | 5.5089 | 9.26712 | 2.63027 | 2.78684 | 3.32531 | 26.2455 | 23.0422 | 124 | 500 | 0 | Img64 | 122 | 1.045 | 0 | Iron-rich | Fe | Al |  |  | 97.04145 | 2.958548 | 0 | 0 | 0.06195193 | 16947.66 | 5.122763 | 0 | 0 | 0 | 2.958548 | 0 | 0 | 0 | 0 | 0 | 0 | 0 | 0 | 0 | 97.04145 | 0 | 0 | 0 | 0 | 0 | 0 | 0 | 0 | 0 | 0 | 0 | 0 | 0 | 0 | 0 | 0 | 990909909
2570 | 76 | 303 | -17.5695 | 31.4894 | 1254 | 2618 | 5.70661 | 7.17928 | 5.8207 | 7.96578 | 3.95753 | 4.19865 | 1.89722 | 26.0421 | 20.3443 | 23 | 500 | 0 | Img64 | 85 | 1.023 | 0 | Iron-rich | Fe | Al |  |  | 97.81378 | 2.186222 | 0 | 0 | 0.2878808 | 5454.017 | 5.253642 | 0 | 0 | 0 | 2.186222 | 0 | 0 | 0 | 0 | 0 | 0 | 0 | 0 | 0 | 97.81378 | 0 | 0 | 0 | 0 | 0 | 0 | 0 | 0 | 0 | 0 | 0 | 0 | 0 | 0 | 0 | 0 | 990909909
5361 | 164 | 655 | -15.058 | 32.1971 | 2614 | 2888 | 3.68168 | 12.7018 | 3.78613 | 13.1149 | 1.28859 | 1.31734 | 9.9556 | 18.3837 | 27.6518 | 11 | 500 | 0 | Img64 | 87 | 1.003 | 0 | Iron-rich | Fe | Al |  |  | 98.18399 | 1.816013 | 0 | 0 | 0.3477976 | 6488.464 | 5.337387 | 0 | 0 | 0 | 1.816013 | 0 | 0 | 0 | 0 | 0 | 0 | 0 | 0 | 0 | 98.18399 | 0 | 0 | 0 | 0 | 0 | 0 | 0 | 0 | 0 | 0 | 0 | 0 | 0 | 0 | 0 | 0 | 990909909
1264 | 37 | 145 | -19.7106 | 41.9188 | 1921 | 1261 | 3.31351 | 4.04985 | 3.03967 | 4.58144 | 2.07095 | 2.49983 | 1.8327 | 6.70962 | 12.1748 | 158 | 500 | 0 | Img64 | 107 | 1.049 | 0 | Iron-rich | Fe | Al |  |  | 90.3682 | 9.631803 | 0 | 0 | 0.1437513 | 10145.79 | 5.898626 | 0 | 0 | 0 | 9.631803 | 0 | 0 | 0 | 0 | 0 | 0 | 0 | 0 | 0 | 90.3682 | 0 | 0 | 0 | 0 | 0 | 0 | 0 | 0 | 0 | 0 | 0 | 0 | 0 | 0 | 0 | 0 | 880808808
2248 | 67 | 267 | -23.943 | 35.2699 | 1456 | 2565 | 2.02493 | 2.20901 | 2.08505 | 2.73689 | 1.7076 | 1.85042 | 1.47907 | 2.84651 | 7.47402 | 45 | 500 | 0 | Img64 | 114 | 1.036 | 0 | Iron-rich | Fe | Al |  |  | 91.78678 | 8.213223 | 0 | 0 | 0.1511266 | 11936.18 | 6.397169 | 0 | 0 | 0 | 8.213223 | 0 | 0 | 0 | 0 | 0 | 0 | 0 | 0 | 0 | 91.78678 | 0 | 0 | 0 | 0 | 0 | 0 | 0 | 0 | 0 | 0 | 0 | 0 | 0 | 0 | 0 | 0 | 880808808
2873 | 85 | 338 | -18.7274 | 31.895 | 1118 | 2475 | 2.76126 | 2.57718 | 2.80065 | 3.17978 | 2.57718 | 2.61451 | 1.2162 | 5.43886 | 9.07828 | 68 | 500 | 0 | Img64 | 91 | 1.011 | 0 | Iron-rich | Fe | Al |  |  | 98.0118 | 1.988202 | 0 | 0 | 0.3176871 | 6052 | 6.794828 | 0 | 0 | 0 | 1.988202 | 0 | 0 | 0 | 0 | 0 | 0 | 0 | 0 | 0 | 98.0118 | 0 | 0 | 0 | 0 | 0 | 0 | 0 | 0 | 0 | 0 | 0 | 0 | 0 | 0 | 0 | 0 | 990909909
2867 | 85 | 337 | -19.0895 | 31.8346 | 1202 | 2803 | 3.31351 | 2.39309 | 2.55378 | 3.76106 | 1.8766 | 1.982 | 1.89761 | 4.79501 | 9.33532 | 113 | 500 | 0 | Img64 | 75 | 1.019 | 0 | Iron-rich | Fe | Al |  |  | 97.25682 | 2.743183 | 0 | 0 | 0.4571494 | 4821.147 | 7.181433 | 0 | 0 | 0 | 2.743183 | 0 | 0 | 0 | 0 | 0 | 0 | 0 | 0 | 0 | 97.25682 | 0 | 0 | 0 | 0 | 0 | 0 | 0 | 0 | 0 | 0 | 0 | 0 | 0 | 0 | 0 | 0 | 990909909
4719 | 141 | 563 | -22.6504 | 37.7683 | 2336 | 1279 | 2.39309 | 1.65676 | 2.09607 | 2.61086 | 1.65676 | 1.72637 | 1.51233 | 2.81262 | 6.59003 | 101 | 500 | 0 | Img64 | 90 | 1.021 | 0 | Iron-rich | Fe | Al |  |  | 97.53596 | 2.464035 | 0 | 0 | 0.3191433 | 6414.441 | 7.286221 | 0 | 0 | 0 | 2.464035 | 0 | 0 | 0 | 0 | 0 | 0 | 0 | 0 | 0 | 97.53596 | 0 | 0 | 0 | 0 | 0 | 0 | 0 | 0 | 0 | 0 | 0 | 0 | 0 | 0 | 0 | 0 | 990909909
3487 | 105 | 419 | -22.9027 | 36.6939 | 3042 | 3019 | 16.1994 | 6.81111 | 6.22696 | 15.7858 | 2.22128 | 2.63994 | 5.97961 | 48.865 | 39.7987 | 101 | 500 | 0 | Img64 | 72 | 1.009 | 0 | Nickel-rich | Ni | Al |  |  | 98.98425 | 1.015749 | 0 | 0 | 0.08148221 | 13065.55 | 1.047482 | 0 | 0 | 0 | 1.015749 | 0 | 0 | 0 | 0 | 0 | 0 | 0 | 0 | 0 | 0 | 98.98425 | 0 | 0 | 0 | 0 | 0 | 0 | 0 | 0 | 0 | 0 | 0 | 0 | 0 | 0 | 0 | 9900
1760 | 50 | 200 | -17.7232 | 32.2355 | 2476 | 2662 | 1.28859 | 1.28859 | 1.3705 | 1.71424 | 1.10451 | 1.47952 | 1.15865 | 1.11827 | 5.76436 | 34 | 500 | 0 | Img64 | 68 | 1.026 | 0 | Nickel-rich | Ni | Al |  |  | 98.94483 | 1.055166 | 0 | 0 | 0.2576832 | 5171.824 | 2.907847 | 0 | 0 | 0 | 1.055166 | 0 | 0 | 0 | 0 | 0 | 0 | 0 | 0 | 0 | 0 | 98.94483 | 0 | 0 | 0 | 0 | 0 | 0 | 0 | 0 | 0 | 0 | 0 | 0 | 0 | 0 | 0 | 9900
5314 | 161 | 642 | -22.8903 | 36.6678 | 1036 | 1118 | 5.33844 | 3.68168 | 3.62709 | 6.05609 | 1.96675 | 2.67197 | 2.26653 | 10.488 | 14.8193 | 113 | 500 | 0 | Img64 | 70 | 1.005 | 0 | Nickel-rich | Ni | Al |  |  | 98.8855 | 1.114495 | 0 | 0 | 0.1006456 | 12101.25 | 1.287364 | 0 | 0 | 0 | 1.114495 | 0 | 0 | 0 | 0 | 0 | 0 | 0 | 0 | 0 | 0 | 98.8855 | 0 | 0 | 0 | 0 | 0 | 0 | 0 | 0 | 0 | 0 | 0 | 0 | 0 | 0 | 0 | 9900
4364 | 131 | 523 | -17.3779 | 40.6671 | 2306 | 1914 | 1.47267 | 2.02493 | 1.9895 | 2.36046 | 1.47267 | 1.81069 | 1.30363 | 2.52458 | 6.77048 | 23 | 500 | 0 | Img64 | 103 | 1.038 | 0 | Nickel-rich | Ni | Al |  |  | 98.68969 | 1.310308 | 0 | 0 | 0.1436047 | 9312.09 | 1.642579 | 0 | 0 | 0 | 1.310308 | 0 | 0 | 0 | 0 | 0 | 0 | 0 | 0 | 0 | 0 | 98.68969 | 0 | 0 | 0 | 0 | 0 | 0 | 0 | 0 | 0 | 0 | 0 | 0 | 0 | 0 | 0 | 9900
159 | 5 | 17 | -18.8637 | 41.073 | 2426 | 1761 | 1.65676 | 1.47267 | 1.78986 | 2.08264 | 1.47267 | 1.81155 | 1.14964 | 1.96544 | 5.54869 | 135 | 500 | 0 | Img64 | 109 | 1.031 | 0 | Nickel-rich | Ni | Al |  |  | 98.66479 | 1.335215 | 0 | 0 | 0.1664618 | 9629.632 | 1.364375 | 0 | 0 | 0 | 1.335215 | 0 | 0 | 0 | 0 | 0 | 0 | 0 | 0 | 0 | 0 | 98.66479 | 0 | 0 | 0 | 0 | 0 | 0 | 0 | 0 | 0 | 0 | 0 | 0 | 0 | 0 | 0 | 9900
145 | 4 | 13 | -15.8412 | 41.1091 | 2461 | 1566 | 4.23394 | 2.57718 | 2.92717 | 4.34258 | 2.18845 | 2.59194 | 1.67542 | 6.3877 | 11.9776 | 68 | 500 | 0 | Img64 | 65 | 1.009 | 0 | Nickel-rich | Ni | Al |  |  | 98.58495 | 1.415052 | 0 | 0 | 0.05088733 | 11002.43 | 0.5876204 | 0 | 0 | 0 | 1.415052 | 0 | 0 | 0 | 0 | 0 | 0 | 0 | 0 | 0 | 0 | 98.58495 | 0 | 0 | 0 | 0 | 0 | 0 | 0 | 0 | 0 | 0 | 0 | 0 | 0 | 0 | 0 | 9900
3676 | 113 | 450 | -21.6667 | 39.6459 | 1536 | 1322 | 2.20901 | 1.47267 | 1.8836 | 2.4301 | 1.49128 | 1.62564 | 1.49486 | 2.32126 | 6.6204 | 68 | 500 | 0 | Img64 | 95 | 1.009 | 0 | Nickel-rich | Ni | Al |  |  | 98.05665 | 1.943346 | 0 | 0 | 0.2751886 | 7442.284 | 0.9632415 | 0 | 0 | 0 | 1.943346 | 0 | 0 | 0 | 0 | 0 | 0 | 0 | 0 | 0 | 0 | 98.05665 | 0 | 0 | 0 | 0 | 0 | 0 | 0 | 0 | 0 | 0 | 0 | 0 | 0 | 0 | 0 | 9900
2517 | 75 | 297 | -18.7817 | 31.2338 | 2872 | 1961 | 2.20901 | 2.76126 | 2.61446 | 3.17978 | 2.02493 | 2.17071 | 1.46486 | 4.62557 | 8.62562 | 23 | 500 | 0 | Img64 | 103 | 1.046 | 0 | Nickel-rich | Ni | Al |  |  | 98.03104 | 1.968965 | 0 | 0 | 0.0582977 | 12903.84 | 1.104034 | 0 | 0 | 0 | 1.968965 | 0 | 0 | 0 | 0 | 0 | 0 | 0 | 0 | 0 | 0 | 98.03104 | 0 | 0 | 0 | 0 | 0 | 0 | 0 | 0 | 0 | 0 | 0 | 0 | 0 | 0 | 0 | 9900
1824 | 52 | 207 | -23.0459 | 38.4265 | 2231 | 1809 | 6.44295 | 10.6769 | 6.02056 | 10.1889 | 2.6456 | 3.96197 | 2.57167 | 32.2943 | 29.8758 | 23 | 500 | 0 | Img64 | 71 | 1.036 | 0 | Nickel-rich | Ni | Al |  |  | 97.821 | 2.178997 | 0 | 0 | 0.0725905 | 11136.87 | 1.326543 | 0 | 0 | 0 | 2.178997 | 0 | 0 | 0 | 0 | 0 | 0 | 0 | 0 | 0 | 0 | 97.821 | 0 | 0 | 0 | 0 | 0 | 0 | 0 | 0 | 0 | 0 | 0 | 0 | 0 | 0 | 0 | 9900
3053 | 94 | 374 | -23.0859 | 37.8675 | 2020 | 2788 | 2.02493 | 1.65676 | 1.86385 | 2.20901 | 1.47267 | 1.48781 | 1.48474 | 2.18571 | 6.40473 | 90 | 500 | 0 | Img64 | 103 | 1.05 | 0 | Nickel-rich | Ni | Al |  |  | 97.31121 | 2.688788 | 0 | 0 | 0.1456714 | 9675.35 | 1.413738 | 0 | 0 | 0 | 2.688788 | 0 | 0 | 0 | 0 | 0 | 0 | 0 | 0 | 0 | 0 | 97.31121 | 0 | 0 | 0 | 0 | 0 | 0 | 0 | 0 | 0 | 0 | 0 | 0 | 0 | 0 | 0 | 9900
3600 | 109 | 434 | -16.9582 | 41.6018 | 2539 | 2981 | 1.10451 | 1.28859 | 1.29883 | 1.56197 | 1.0413 | 1.17847 | 1.32542 | 1.03355 | 4.46269 | 135 | 500 | 0 | Img64 | 74 | 1.028 | 0 | Nickel-rich | Ni | Al |  |  | 93.58825 | 6.411746 | 0 | 0 | 0.3015198 | 4928.888 | 2.379489 | 0 | 0 | 0 | 6.411746 | 0 | 0 | 0 | 0 | 0 | 0 | 0 | 0 | 0 | 0 | 93.58825 | 0 | 0 | 0 | 0 | 0 | 0 | 0 | 0 | 0 | 0 | 0 | 0 | 0 | 0 | 0 | 9900
3579 | 109 | 433 | -17.52 | 41.8571 | 1534 | 1594 | 1.28859 | 0.736337 | 1.07396 | 1.55756 | 0.552253 | 0.846968 | 1.83898 | 0.711627 | 4.58239 | 124 | 500 | 0 | Img64 | 89 | 1.023 | 0 | Nickel-rich | Ni | Al |  |  | 93.02131 | 6.978689 | 0 | 0 | 0.1985086 | 7415.769 | 1.968989 | 0 | 0 | 0 | 6.978689 | 0 | 0 | 0 | 0 | 0 | 0 | 0 | 0 | 0 | 0 | 93.02131 | 0 | 0 | 0 | 0 | 0 | 0 | 0 | 0 | 0 | 0 | 0 | 0 | 0 | 0 | 0 | 9900
2552 | 75 | 300 | -18.5181 | 30.6668 | 2255 | 2996 | 2.76126 | 3.4976 | 2.68985 | 4.06065 | 2.18845 | 2.56654 | 1.58215 | 5.11693 | 10.8798 | 146 | 500 | 0 | Img64 | 77 | 1.045 | 0 | Silicon-rich | Si | Al |  |  | 91.11699 | 8.88301 | 0 | 0 | 0.01379458 | 16878.06 | 0 | 0 | 0 | 0 | 8.88301 | 91.11699 | 0 | 0 | 0 | 0 | 0 | 0 | 0 | 0 | 0 | 0 | 0 | 0 | 0 | 0 | 0 | 0 | 0 | 0 | 0 | 0 | 0 | 0 | 0 | 0 | 0 | 99090090
3712 | 114 | 454 | -17.2425 | 38.7579 | 3041 | 2050 | 2.76126 | 1.65676 | 2.2621 | 3.00555 | 1.7076 | 1.76319 | 1.70461 | 3.55813 | 7.70399 | 79 | 500 | 0 | Img64 | 63 | 1.028 | 0 | Silicon-rich | Si | Al |  |  | 98.75286 | 1.247145 | 0 | 0 | 0.01990644 | 9862.952 | 3.824798 | 0 | 0 | 0 | 1.247145 | 98.75286 | 0 | 0 | 0 | 0 | 0 | 0 | 0 | 0 | 0 | 0 | 0 | 0 | 0 | 0 | 0 | 0 | 0 | 0 | 0 | 0 | 0 | 0 | 0 | 0 | 0 | 99090090
1576 | 43 | 169 | -17.2259 | 38.7623 | 1088 | 2024 | 2.94535 | 1.65676 | 2.16201 | 3.2256 | 1.49128 | 1.54767 | 2.08417 | 3.23621 | 8.27635 | 79 | 500 | 0 | Img64 | 64 | 1.01 | 0 | Silicon-rich | Si | Al |  |  | 98.35914 | 1.640859 | 0 | 0 | 0.07677566 | 11283.59 | 3.826861 | 0 | 0 | 0 | 1.640859 | 98.35914 | 0 | 0 | 0 | 0 | 0 | 0 | 0 | 0 | 0 | 0 | 0 | 0 | 0 | 0 | 0 | 0 | 0 | 0 | 0 | 0 | 0 | 0 | 0 | 0 | 0 | 99090090
4953 | 152 | 606 | -12.7559 | 36.4239 | 2837 | 2441 | 1.65676 | 1.84084 | 1.79779 | 2.47696 | 1.44068 | 1.67318 | 1.48039 | 2.03322 | 6.36007 | 135 | 500 | 0 | Img64 | 67 | 1.037 | 0 | Silicon-rich | Si | Al |  |  | 96.69581 | 3.304187 | 0 | 0 | 0.07565375 | 7741.045 | 4.695772 | 0 | 0 | 0 | 3.304187 | 96.69581 | 0 | 0 | 0 | 0 | 0 | 0 | 0 | 0 | 0 | 0 | 0 | 0 | 0 | 0 | 0 | 0 | 0 | 0 | 0 | 0 | 0 | 0 | 0 | 0 | 0 | 99090090
2943 | 88 | 350 | -23.3975 | 37.3134 | 2370 | 1703 | 3.4976 | 3.4976 | 3.48306 | 4.21245 | 2.73392 | 3.00067 | 1.40384 | 8.65812 | 12.015 | 56 | 500 | 0 | Img64 | 64 | 1.009 | 0 | Silicon-rich | Si | Al |  |  | 91.45994 | 8.540055 | 0 | 0 | 0.002277427 | 11173.38 | 5.048567 | 0 | 0 | 0 | 8.540055 | 91.45994 | 0 | 0 | 0 | 0 | 0 | 0 | 0 | 0 | 0 | 0 | 0 | 0 | 0 | 0 | 0 | 0 | 0 | 0 | 0 | 0 | 0 | 0 | 0 | 0 | 0 | 88080080
4227 | 128 | 509 | -22.0865 | 34.9129 | 1303 | 2461 | 3.68168 | 3.12943 | 3.49323 | 4.16531 | 2.885 | 3.05939 | 1.36148 | 8.55646 | 11.1893 | 45 | 500 | 0 | Img64 | 79 | 1.056 | 0 | Silicon-rich | Si | Al |  |  | 98.58172 | 1.418277 | 0 | 0 | 0.0273826 | 12838.9 | 5.36917 | 0 | 0 | 0 | 1.418277 | 98.58172 | 0 | 0 | 0 | 0 | 0 | 0 | 0 | 0 | 0 | 0 | 0 | 0 | 0 | 0 | 0 | 0 | 0 | 0 | 0 | 0 | 0 | 0 | 0 | 0 | 0 | 99090090
2217 | 66 | 264 | -21.4517 | 37.4618 | 2697 | 2943 | 11.4132 | 10.4928 | 10.2061 | 11.5973 | 9.11395 | 10.319 | 1.12388 | 80.4138 | 35.2096 | 90 | 500 | 0 | Img64 | 85 | 0.899 | 0 | Silicon-rich | Si | Al |  |  | 98.16035 | 1.839652 | 0 | 0 | 0.002655022 | 23926.58 | 5.851723 | 0 | 0 | 0 | 1.839652 | 98.16035 | 0 | 0 | 0 | 0 | 0 | 0 | 0 | 0 | 0 | 0 | 0 | 0 | 0 | 0 | 0 | 0 | 0 | 0 | 0 | 0 | 0 | 0 | 0 | 0 | 0 | 99090090
2990 | 91 | 364 | -14.1525 | 33.0044 | 1384 | 2582 | 2.20901 | 2.02493 | 2.16784 | 2.47696 | 1.96675 | 2.24339 | 1.10412 | 3.06677 | 7.21611 | 135 | 500 | 0 | Img64 | 72 | 1.036 | 0 | Silicon-rich | Si | Al |  |  | 98.11068 | 1.88932 | 0 | 0 | 0.04439309 | 10239.88 | 5.936597 | 0 | 0 | 0 | 1.88932 | 98.11068 | 0 | 0 | 0 | 0 | 0 | 0 | 0 | 0 | 0 | 0 | 0 | 0 | 0 | 0 | 0 | 0 | 0 | 0 | 0 | 0 | 0 | 0 | 0 | 0 | 0 | 99090090
629 | 13 | 52 | -18.9959 | 36.7029 | 1709 | 2979 | 4.78619 | 6.9952 | 5.46307 | 7.3025 | 4.6021 | 4.86328 | 1.50156 | 22.8059 | 19.2267 | 169 | 500 | 0 | Img64 | 85 | 1.043 | 0 | Silicon-rich | Si | Al |  |  | 98.78738 | 1.212618 | 0 | 0 | 0.01324062 | 20358.23 | 6.27331 | 0 | 0 | 0 | 1.212618 | 98.78738 | 0 | 0 | 0 | 0 | 0 | 0 | 0 | 0 | 0 | 0 | 0 | 0 | 0 | 0 | 0 | 0 | 0 | 0 | 0 | 0 | 0 | 0 | 0 | 0 | 0 | 99090090
1081 | 33 | 130 | -13.0335 | 37.204 | 1340 | 2301 | 14.9108 | 9.02012 | 8.6667 | 16.568 | 5.13172 | 5.20091 | 3.1856 | 68.5703 | 38.321 | 124 | 500 | 0 | Img64 | 87 | 0.919 | 0 | Silicon-rich | Si | Al |  |  | 98.46753 | 1.532468 | 0 | 0 | 0.0061725 | 23263.46 | 6.286563 | 0 | 0 | 0 | 1.532468 | 98.46753 | 0 | 0 | 0 | 0 | 0 | 0 | 0 | 0 | 0 | 0 | 0 | 0 | 0 | 0 | 0 | 0 | 0 | 0 | 0 | 0 | 0 | 0 | 0 | 0 | 0 | 99090090
5228 | 157 | 628 | -19.8886 | 40.5676 | 3006 | 2454 | 1.65676 | 1.65676 | 1.82792 | 2.08264 | 1.47267 | 1.81155 | 1.14964 | 2.08405 | 5.65652 | 45 | 500 | 0 | Img64 | 69 | 1.036 | 0 | Silicon-rich | Si | Al |  |  | 94.03401 | 5.965988 | 0 | 0 | 0.02625043 | 8388.706 | 6.393413 | 0 | 0 | 0 | 5.965988 | 94.03401 | 0 | 0 | 0 | 0 | 0 | 0 | 0 | 0 | 0 | 0 | 0 | 0 | 0 | 0 | 0 | 0 | 0 | 0 | 0 | 0 | 0 | 0 | 0 | 0 | 0 | 88080080
5365 | 164 | 656 | -14.7653 | 32.1909 | 2161 | 2905 | 2.20901 | 1.65676 | 1.82293 | 2.42909 | 1.28859 | 1.33146 | 1.82438 | 2.2196 | 6.40473 | 79 | 500 | 0 | Img64 | 63 | 1.042 | 0 | Silicon-rich | Si | Al |  |  | 97.2825 | 2.717502 | 0 | 0 | 0.0739663 | 7676.727 | 6.679104 | 0 | 0 | 0 | 2.717502 | 97.2825 | 0 | 0 | 0 | 0 | 0 | 0 | 0 | 0 | 0 | 0 | 0 | 0 | 0 | 0 | 0 | 0 | 0 | 0 | 0 | 0 | 0 | 0 | 0 | 0 | 0 | 99090090
2532 | 75 | 299 | -18.9977 | 30.9264 | 1699 | 1583 | 4.78619 | 4.04985 | 4.36673 | 5.40272 | 3.58395 | 4.06194 | 1.33008 | 13.6734 | 14.7825 | 113 | 500 | 0 | Img64 | 91 | 1.008 | 0 | Silicon-rich | Si | Al |  |  | 92.9865 | 7.013503 | 0 | 0 | 0.01306109 | 18672.13 | 6.929487 | 0 | 0 | 0 | 7.013503 | 92.9865 | 0 | 0 | 0 | 0 | 0 | 0 | 0 | 0 | 0 | 0 | 0 | 0 | 0 | 0 | 0 | 0 | 0 | 0 | 0 | 0 | 0 | 0 | 0 | 0 | 0 | 88080080
1063 | 32 | 128 | -16.3337 | 32.4002 | 1836 | 1780 | 8.28379 | 12.5177 | 9.66611 | 12.9699 | 7.6988 | 8.11638 | 1.59799 | 74.0939 | 34.4364 | 11 | 500 | 0 | Img64 | 84 | 0.875 | 0 | Silicon-rich | Si | Al |  |  | 97.13385 | 2.866151 | 0 | 0 | 0.007522622 | 24128.82 | 7.275676 | 0 | 0 | 0 | 2.866151 | 97.13385 | 0 | 0 | 0 | 0 | 0 | 0 | 0 | 0 | 0 | 0 | 0 | 0 | 0 | 0 | 0 | 0 | 0 | 0 | 0 | 0 | 0 | 0 | 0 | 0 | 0 | 99090090
2920 | 87 | 348 | -20.9472 | 39.1806 | 1345 | 1796 | 5.33844 | 5.52253 | 5.35874 | 5.81358 | 4.72417 | 5.12815 | 1.13366 | 20.8744 | 17.0194 | 158 | 500 | 0 | Img64 | 86 | 1.02 | 0 | Silicon-rich | Si | Al |  |  | 98.46777 | 1.532228 | 0 | 0 | 0.01391048 | 18367.85 | 7.277385 | 0 | 0 | 0 | 1.532228 | 98.46777 | 0 | 0 | 0 | 0 | 0 | 0 | 0 | 0 | 0 | 0 | 0 | 0 | 0 | 0 | 0 | 0 | 0 | 0 | 0 | 0 | 0 | 0 | 0 | 0 | 0 | 99090090
1535 | 41 | 161 | -19.0453 | 40.0963 | 1440 | 2973 | 7.17928 | 11.2291 | 8.64979 | 11.634 | 6.9745 | 7.17383 | 1.62172 | 57.3707 | 29.1525 | 169 | 500 | 0 | Img64 | 81 | 0.995 | 0 | Silicon-rich | Si | Al |  |  | 98.50617 | 1.493834 | 0 | 0 | 0.01016962 | 23564.82 | 7.317843 | 0 | 0 | 0 | 1.493834 | 98.50617 | 0 | 0 | 0 | 0 | 0 | 0 | 0 | 0 | 0 | 0 | 0 | 0 | 0 | 0 | 0 | 0 | 0 | 0 | 0 | 0 | 0 | 0 | 0 | 0 | 0 | 99090090
3716 | 114 | 455 | -17.809 | 38.4814 | 2012 | 1505 | 1.84084 | 1.65676 | 1.94064 | 2.22128 | 1.52976 | 1.9523 | 1.13777 | 2.49069 | 6.39286 | 124 | 500 | 0 | Img64 | 71 | 1.025 | 0 | Silicon-rich | Si | Al |  |  | 98.90684 | 1.093163 | 0 | 0 | 0.04610326 | 10809.27 | 7.38582 | 0 | 0 | 0 | 1.093163 | 98.90684 | 0 | 0 | 0 | 0 | 0 | 0 | 0 | 0 | 0 | 0 | 0 | 0 | 0 | 0 | 0 | 0 | 0 | 0 | 0 | 0 | 0 | 0 | 0 | 0 | 0 | 99090090
3280 | 99 | 395 | -20.4904 | 39.0058 | 1771 | 2753 | 15.6472 | 10.3087 | 11.3863 | 14.6669 | 8.0997 | 8.53369 | 1.7187 | 107.066 | 44.563 | 101 | 500 | 0 | Img64 | 74 | 0.995 | 0 | Silicon-rich | Si | Al |  |  | 98.8954 | 1.104596 | 0 | 0 | 0.00965272 | 23625.76 | 7.597209 | 0 | 0 | 0 | 1.104596 | 98.8954 | 0 | 0 | 0 | 0 | 0 | 0 | 0 | 0 | 0 | 0 | 0 | 0 | 0 | 0 | 0 | 0 | 0 | 0 | 0 | 0 | 0 | 0 | 0 | 0 | 0 | 99090090
3287 | 99 | 396 | -20.155 | 39.1766 | 1561 | 1821 | 2.57718 | 2.02493 | 2.32 | 2.94241 | 1.84084 | 1.88209 | 1.56338 | 3.67674 | 7.89873 | 113 | 500 | 0 | Img64 | 71 | 1.03 | 0 | Silicon-rich | Si | Al |  |  | 97.69904 | 2.300958 | 0 | 0 | 0.06775837 | 10854.58 | 7.728787 | 0 | 0 | 0 | 2.300958 | 97.69904 | 0 | 0 | 0 | 0 | 0 | 0 | 0 | 0 | 0 | 0 | 0 | 0 | 0 | 0 | 0 | 0 | 0 | 0 | 0 | 0 | 0 | 0 | 0 | 0 | 0 | 99090090
2969 | 89 | 356 | -15.5432 | 39.859 | 2036 | 2210 | 4.41802 | 4.04985 | 3.80322 | 5.20665 | 2.73392 | 2.79693 | 1.86156 | 10.6236 | 13.146 | 45 | 500 | 0 | Img64 | 82 | 1.004 | 0 | Silicon-rich | Si | Al |  |  | 98.87878 | 1.121218 | 0 | 0 | 0.02989067 | 16685.92 | 7.734441 | 0 | 0 | 0 | 1.121218 | 98.87878 | 0 | 0 | 0 | 0 | 0 | 0 | 0 | 0 | 0 | 0 | 0 | 0 | 0 | 0 | 0 | 0 | 0 | 0 | 0 | 0 | 0 | 0 | 0 | 0 | 0 | 99090090
4574 | 138 | 551 | -18.2352 | 37.6544 | 1744 | 1907 | 9.20421 | 10.3087 | 9.36782 | 10.1889 | 8.37632 | 8.45839 | 1.20459 | 65.9102 | 30.4626 | 23 | 500 | 0 | Img64 | 86 | 0.725 | 0 | Silicon-rich | Si | Al |  |  | 98.61265 | 1.38735 | 0 | 0 | 0.002168024 | 23778.46 | 7.761788 | 0 | 0 | 0 | 1.38735 | 98.61265 | 0 | 0 | 0 | 0 | 0 | 0 | 0 | 0 | 0 | 0 | 0 | 0 | 0 | 0 | 0 | 0 | 0 | 0 | 0 | 0 | 0 | 0 | 0 | 0 | 0 | 99090090
4956 | 152 | 606 | -12.8568 | 36.3595 | 2287 | 2790 | 3.86577 | 3.68168 | 4.17469 | 4.55778 | 3.68168 | 4.39149 | 1.03787 | 12.4196 | 13.2338 | 135 | 500 | 0 | Img64 | 92 | 1.029 | 0 | Silicon-rich | Si | Al |  |  | 97.56774 | 2.43226 | 0 | 0 | 0.01793362 | 17756.13 | 7.772361 | 0 | 0 | 0 | 2.43226 | 97.56774 | 0 | 0 | 0 | 0 | 0 | 0 | 0 | 0 | 0 | 0 | 0 | 0 | 0 | 0 | 0 | 0 | 0 | 0 | 0 | 0 | 0 | 0 | 0 | 0 | 0 | 99090090
1506 | 40 | 159 | -19.9822 | 36.7718 | 2484 | 2599 | 11.4132 | 13.6222 | 11.3074 | 14.7308 | 8.85853 | 9.02142 | 1.63286 | 101.034 | 40.7332 | 146 | 500 | 0 | Img64 | 86 | 0.81 | 0 | Silicon-rich | Si | Al |  |  | 99.00097 | 0.99903 | 0 | 0 | 0.03212949 | 23621.11 | 7.772403 | 0 | 0 | 0 | 0.99903 | 99.00097 | 0 | 0 | 0 | 0 | 0 | 0 | 0 | 0 | 0 | 0 | 0 | 0 | 0 | 0 | 0 | 0 | 0 | 0 | 0 | 0 | 0 | 0 | 0 | 0 | 0 | 99090090
5146 | 156 | 623 | -21.1894 | 31.484 | 2077 | 2652 | 8.65196 | 4.6021 | 5.29916 | 8.46787 | 3.73054 | 3.92879 | 2.15534 | 22.2807 | 22.7455 | 90 | 500 | 0 | Img64 | 83 | 1.024 | 0 | Silicon-rich | Si | Al |  |  | 90.74778 | 9.252222 | 0 | 0 | 0.02961544 | 22415.92 | 7.857597 | 0 | 0 | 0 | 9.252222 | 90.74778 | 0 | 0 | 0 | 0 | 0 | 0 | 0 | 0 | 0 | 0 | 0 | 0 | 0 | 0 | 0 | 0 | 0 | 0 | 0 | 0 | 0 | 0 | 0 | 0 | 0 | 88080080
3081 | 94 | 376 | -22.9342 | 37.6938 | 2844 | 1685 | 5.52253 | 4.04985 | 4.6605 | 5.57274 | 3.76106 | 3.88797 | 1.43333 | 15.893 | 15.4967 | 68 | 500 | 0 | Img64 | 87 | 1.055 | 0 | Silicon-rich | Si | Al |  |  | 97.36284 | 2.637156 | 0 | 0 | 0.006147855 | 22953.8 | 7.92919 | 0 | 0 | 0 | 2.637156 | 97.36284 | 0 | 0 | 0 | 0 | 0 | 0 | 0 | 0 | 0 | 0 | 0 | 0 | 0 | 0 | 0 | 0 | 0 | 0 | 0 | 0 | 0 | 0 | 0 | 0 | 0 | 99090090
3636 | 110 | 440 | -19.3339 | 34.435 | 1919 | 3001 | 2.39309 | 2.57718 | 2.67416 | 3.14073 | 2.39309 | 2.59296 | 1.21125 | 4.9475 | 8.51536 | 34 | 500 | 0 | Img64 | 75 | 1.021 | 0 | Silicon-rich | Si | Al |  |  | 98.88749 | 1.11251 | 0 | 0 | 0.02858401 | 12149.37 | 7.974451 | 0 | 0 | 0 | 1.11251 | 98.88749 | 0 | 0 | 0 | 0 | 0 | 0 | 0 | 0 | 0 | 0 | 0 | 0 | 0 | 0 | 0 | 0 | 0 | 0 | 0 | 0 | 0 | 0 | 0 | 0 | 0 | 99090090
5139 | 156 | 623 | -21.2032 | 31.7542 | 2000 | 1186 | 1.84084 | 1.65676 | 1.86377 | 2.08264 | 1.60775 | 1.88008 | 1.10774 | 2.35515 | 6.32727 | 135 | 500 | 0 | Img64 | 65 | 1.035 | 0 | Silicon-rich | Si | Al |  |  | 90.09204 | 9.907958 | 0 | 0 | 0.01955436 | 10043.44 | 8.068616 | 0 | 0 | 0 | 9.907958 | 90.09204 | 0 | 0 | 0 | 0 | 0 | 0 | 0 | 0 | 0 | 0 | 0 | 0 | 0 | 0 | 0 | 0 | 0 | 0 | 0 | 0 | 0 | 0 | 0 | 0 | 0 | 88080080
1124 | 34 | 133 | -17.7108 | 35.8946 | 2549 | 1218 | 3.12943 | 3.68168 | 3.42671 | 3.95753 | 2.94241 | 3.37122 | 1.17392 | 8.25148 | 11.3782 | 34 | 500 | 0 | Img64 | 84 | 1.012 | 0 | Silicon-rich | Si | Al |  |  | 98.44788 | 1.55212 | 0 | 0 | 0.06277516 | 16730.22 | 8.090222 | 0 | 0 | 0 | 1.55212 | 98.44788 | 0 | 0 | 0 | 0 | 0 | 0 | 0 | 0 | 0 | 0 | 0 | 0 | 0 | 0 | 0 | 0 | 0 | 0 | 0 | 0 | 0 | 0 | 0 | 0 | 0 | 99090090
1093 | 33 | 131 | -13.1966 | 37.0556 | 2493 | 1052 | 2.02493 | 1.84084 | 2.00379 | 2.24773 | 1.65676 | 1.85386 | 1.21246 | 2.59235 | 7.00286 | 101 | 500 | 0 | Img64 | 69 | 1.037 | 0 | Silicon-rich | Si | Al |  |  | 98.08639 | 1.913607 | 0 | 0 | 0.05531489 | 8865.183 | 8.266491 | 0 | 0 | 0 | 1.913607 | 98.08639 | 0 | 0 | 0 | 0 | 0 | 0 | 0 | 0 | 0 | 0 | 0 | 0 | 0 | 0 | 0 | 0 | 0 | 0 | 0 | 0 | 0 | 0 | 0 | 0 | 0 | 99090090
885 | 24 | 94 | -16.2021 | 38.1123 | 2551 | 1458 | 3.86577 | 4.78619 | 2.89271 | 5.64418 | 2.12537 | 2.24829 | 2.51044 | 6.01494 | 16.1879 | 146 | 500 | 0 | Img64 | 59 | 1.039 | 0 | Silicon-rich | Si | Al |  |  | 98.97407 | 1.02593 | 0 | 0 | 0.05470997 | 8354.508 | 8.436582 | 0 | 0 | 0 | 1.02593 | 98.97407 | 0 | 0 | 0 | 0 | 0 | 0 | 0 | 0 | 0 | 0 | 0 | 0 | 0 | 0 | 0 | 0 | 0 | 0 | 0 | 0 | 0 | 0 | 0 | 0 | 0 | 99090090
5455 | 165 | 660 | -19.358 | 30.8632 | 1799 | 1926 | 7.91562 | 5.52253 | 6.30441 | 7.91562 | 4.87618 | 5.52669 | 1.43225 | 30.5152 | 21.9567 | 90 | 500 | 0 | Img64 | 87 | 0.881 | 0 | Silicon-rich | Si | Al |  |  | 95.39936 | 4.600645 | 0 | 0 | 0.006902615 | 24508.02 | 8.53066 | 0 | 0 | 0 | 4.600645 | 95.39936 | 0 | 0 | 0 | 0 | 0 | 0 | 0 | 0 | 0 | 0 | 0 | 0 | 0 | 0 | 0 | 0 | 0 | 0 | 0 | 0 | 0 | 0 | 0 | 0 | 0 | 88080080
1219 | 36 | 142 | -17.627 | 33.3571 | 3002 | 2715 | 4.23394 | 4.41802 | 4.24321 | 4.94631 | 3.76387 | 3.89537 | 1.26979 | 12.9279 | 13.8811 | 45 | 500 | 0 | Img64 | 86 | 1.041 | 0 | Silicon-rich | Si | Al |  |  | 98.79362 | 1.206379 | 0 | 0 | 0.06803131 | 15155.15 | 8.649573 | 0 | 0 | 0 | 1.206379 | 98.79362 | 0 | 0 | 0 | 0 | 0 | 0 | 0 | 0 | 0 | 0 | 0 | 0 | 0 | 0 | 0 | 0 | 0 | 0 | 0 | 0 | 0 | 0 | 0 | 0 | 0 | 99090090
3664 | 113 | 449 | -21.9775 | 39.5481 | 1896 | 1853 | 2.20901 | 1.84084 | 1.91736 | 2.24773 | 1.49128 | 1.61866 | 1.38864 | 2.37209 | 7.70399 | 79 | 500 | 0 | Img64 | 66 | 1.028 | 0 | Silicon-rich | Si | Al |  |  | 94.76695 | 5.233049 | 0 | 0 | 0.03081371 | 9356.798 | 8.704293 | 0 | 0 | 0 | 5.233049 | 94.76695 | 0 | 0 | 0 | 0 | 0 | 0 | 0 | 0 | 0 | 0 | 0 | 0 | 0 | 0 | 0 | 0 | 0 | 0 | 0 | 0 | 0 | 0 | 0 | 0 | 0 | 88080080
1559 | 41 | 164 | -18.676 | 39.8905 | 1397 | 2039 | 4.04985 | 4.23394 | 3.42759 | 4.87618 | 2.21714 | 2.24829 | 2.16884 | 9.08171 | 12.5923 | 34 | 500 | 0 | Img64 | 73 | 1.02 | 0 | Silicon-rich | Si | Al |  |  | 98.7953 | 1.204702 | 0 | 0 | 0.0323313 | 11389.33 | 8.731384 | 0 | 0 | 0 | 1.204702 | 98.7953 | 0 | 0 | 0 | 0 | 0 | 0 | 0 | 0 | 0 | 0 | 0 | 0 | 0 | 0 | 0 | 0 | 0 | 0 | 0 | 0 | 0 | 0 | 0 | 0 | 0 | 99090090
1403 | 38 | 149 | -21.012 | 34.9724 | 3042 | 2128 | 5.89069 | 4.23394 | 5.07705 | 6.07478 | 4.04985 | 4.16701 | 1.45783 | 18.7564 | 16.2039 | 90 | 500 | 0 | Img64 | 89 | 0.916 | 0 | Silicon-rich | Si | Al |  |  | 97.43578 | 2.56422 | 0 | 0 | 0.005134103 | 23530.71 | 8.733509 | 0 | 0 | 0 | 2.56422 | 97.43578 | 0 | 0 | 0 | 0 | 0 | 0 | 0 | 0 | 0 | 0 | 0 | 0 | 0 | 0 | 0 | 0 | 0 | 0 | 0 | 0 | 0 | 0 | 0 | 0 | 0 | 88080080
2564 | 76 | 303 | -17.4137 | 31.6655 | 2099 | 1657 | 4.97027 | 5.33844 | 5.07087 | 5.46698 | 4.68598 | 4.81317 | 1.13584 | 19.0445 | 16.9773 | 135 | 500 | 0 | Img64 | 90 | 1.049 | 0 | Silicon-rich | Si | Al |  |  | 98.01195 | 1.988053 | 0 | 0 | 9.516533e-05 | 24220.83 | 8.750294 | 0 | 0 | 0 | 1.988053 | 98.01195 | 0 | 0 | 0 | 0 | 0 | 0 | 0 | 0 | 0 | 0 | 0 | 0 | 0 | 0 | 0 | 0 | 0 | 0 | 0 | 0 | 0 | 0 | 0 | 0 | 0 | 99090090
3682 | 113 | 450 | -21.5176 | 39.5575 | 2346 | 1799 | 6.62703 | 5.33844 | 5.44973 | 7.45788 | 4.29758 | 4.38891 | 1.69926 | 22.3654 | 18.9519 | 113 | 500 | 0 | Img64 | 89 | 1.034 | 0 | Silicon-rich | Si | Al |  |  | 96.29123 | 3.70877 | 0 | 0 | 0.01889441 | 18193.74 | 8.838765 | 0 | 0 | 0 | 3.70877 | 96.29123 | 0 | 0 | 0 | 0 | 0 | 0 | 0 | 0 | 0 | 0 | 0 | 0 | 0 | 0 | 0 | 0 | 0 | 0 | 0 | 0 | 0 | 0 | 0 | 0 | 0 | 88080080
5432 | 165 | 659 | -19.8537 | 30.6859 | 1155 | 2894 | 4.04985 | 2.76126 | 1.75377 | 5.03043 | 1.12826 | 1.33391 | 3.77118 | 2.05016 | 11.1187 | 124 | 500 | 0 | Img64 | 69 | 1.02 | 0 | Silicon-rich | Si | Al |  |  | 76.74684 | 23.25316 | 0 | 0 | 0.03306162 | 11875.08 | 8.839968 | 0 | 0 | 0 | 23.25316 | 76.74684 | 0 | 0 | 0 | 0 | 0 | 0 | 0 | 0 | 0 | 0 | 0 | 0 | 0 | 0 | 0 | 0 | 0 | 0 | 0 | 0 | 0 | 0 | 0 | 0 | 0 | 279092090
5051 | 154 | 614 | -20.9125 | 33.3138 | 1535 | 2944 | 5.89069 | 4.6021 | 4.12603 | 6.39388 | 2.63027 | 3.25371 | 1.96511 | 13.0126 | 17.138 | 68 | 500 | 0 | Img64 | 67 | 1.026 | 0 | Silicon-rich | Si | Al |  |  | 96.91377 | 3.086229 | 0 | 0 | 0.06594413 | 9553.425 | 8.963697 | 0 | 0 | 0 | 3.086229 | 96.91377 | 0 | 0 | 0 | 0 | 0 | 0 | 0 | 0 | 0 | 0 | 0 | 0 | 0 | 0 | 0 | 0 | 0 | 0 | 0 | 0 | 0 | 0 | 0 | 0 | 0 | 88080080
3976 | 122 | 485 | -22.3867 | 34.1028 | 1721 | 2760 | 6.07478 | 4.23394 | 4.94428 | 6.39388 | 3.76387 | 4.50579 | 1.41904 | 18.1465 | 17.2157 | 68 | 500 | 0 | Img64 | 89 | 1.034 | 0 | Silicon-rich | Si | Al |  |  | 97.46319 | 2.536814 | 0 | 0 | 0.006734936 | 18362.43 | 9.226165 | 0 | 0 | 0 | 2.536814 | 97.46319 | 0 | 0 | 0 | 0 | 0 | 0 | 0 | 0 | 0 | 0 | 0 | 0 | 0 | 0 | 0 | 0 | 0 | 0 | 0 | 0 | 0 | 0 | 0 | 0 | 0 | 88080080
1404 | 38 | 149 | -21.1519 | 34.9276 | 2284 | 2373 | 2.20901 | 5.52253 | 3.2492 | 5.64111 | 1.67374 | 1.81299 | 3.11149 | 8.53952 | 13.5971 | 169 | 500 | 0 | Img64 | 61 | 1.036 | 0 | Silicon-rich | Si | Al |  |  | 98.08953 | 1.91047 | 0 | 0 | 0.06911628 | 8209.557 | 9.309648 | 0 | 0 | 0 | 1.91047 | 98.08953 | 0 | 0 | 0 | 0 | 0 | 0 | 0 | 0 | 0 | 0 | 0 | 0 | 0 | 0 | 0 | 0 | 0 | 0 | 0 | 0 | 0 | 0 | 0 | 0 | 0 | 88080080
646 | 14 | 55 | -21.4802 | 36.1865 | 2554 | 1682 | 2.76126 | 2.39309 | 2.52392 | 3.17978 | 1.96675 | 2.15597 | 1.47487 | 4.38836 | 8.42885 | 113 | 500 | 0 | Img64 | 69 | 1.006 | 0 | Silicon-rich | Si | Al |  |  | 98.90553 | 1.094468 | 0 | 0 | 0.04011899 | 12529.07 | 9.378184 | 0 | 0 | 0 | 1.094468 | 98.90553 | 0 | 0 | 0 | 0 | 0 | 0 | 0 | 0 | 0 | 0 | 0 | 0 | 0 | 0 | 0 | 0 | 0 | 0 | 0 | 0 | 0 | 0 | 0 | 0 | 0 | 99090090
5410 | 165 | 659 | -19.6137 | 30.7401 | 2451 | 2596 | 2.94535 | 2.94535 | 3.06396 | 3.39721 | 2.79295 | 2.99175 | 1.13552 | 6.40464 | 9.93432 | 56 | 500 | 0 | Img64 | 69 | 1.022 | 0 | Silicon-rich | Si | Al |  |  | 82.76552 | 17.23448 | 0 | 0 | 0.03625741 | 11246.01 | 9.427212 | 0 | 0 | 0 | 17.23448 | 82.76552 | 0 | 0 | 0 | 0 | 0 | 0 | 0 | 0 | 0 | 0 | 0 | 0 | 0 | 0 | 0 | 0 | 0 | 0 | 0 | 0 | 0 | 0 | 0 | 0 | 0 | 178081080
2457 | 71 | 283 | -18.6986 | 35.549 | 1275 | 1054 | 4.04985 | 2.39309 | 3.0463 | 4.41164 | 2.20901 | 2.33162 | 1.89209 | 6.74351 | 10.5611 | 68 | 500 | 0 | Img64 | 79 | 1.041 | 0 | Silicon-rich | Si | Al |  |  | 98.74022 | 1.259784 | 0 | 0 | 0.03962142 | 14379.49 | 9.575498 | 0 | 0 | 0 | 1.259784 | 98.74022 | 0 | 0 | 0 | 0 | 0 | 0 | 0 | 0 | 0 | 0 | 0 | 0 | 0 | 0 | 0 | 0 | 0 | 0 | 0 | 0 | 0 | 0 | 0 | 0 | 0 | 99090090
2577 | 76 | 304 | -17.2138 | 31.5556 | 1139 | 2259 | 2.94535 | 3.12943 | 3.11401 | 3.59015 | 2.76126 | 3.18267 | 1.12803 | 6.72657 | 10.439 | 158 | 500 | 0 | Img64 | 75 | 1.026 | 0 | Silicon-rich | Si | Al |  |  | 97.35315 | 2.646846 | 0 | 0 | 0.1339505 | 11085.88 | 9.829811 | 0 | 0 | 0 | 2.646846 | 97.35315 | 0 | 0 | 0 | 0 | 0 | 0 | 0 | 0 | 0 | 0 | 0 | 0 | 0 | 0 | 0 | 0 | 0 | 0 | 0 | 0 | 0 | 0 | 0 | 0 | 0 | 88080080
3069 | 94 | 375 | -23.5892 | 37.5529 | 1334 | 2451 | 2.57718 | 2.20901 | 2.57524 | 3.12397 | 1.96675 | 2.37496 | 1.31538 | 4.45614 | 8.68878 | 45 | 500 | 0 | Img64 | 79 | 1.014 | 0 | Silicon-rich | Si | Al |  |  | 90.29036 | 9.709641 | 0 | 0 | 0.02156438 | 13571.49 | 10.05555 | 0 | 0 | 0 | 9.709641 | 90.29036 | 0 | 0 | 0 | 0 | 0 | 0 | 0 | 0 | 0 | 0 | 0 | 0 | 0 | 0 | 0 | 0 | 0 | 0 | 0 | 0 | 0 | 0 | 0 | 0 | 0 | 88080080
3886 | 119 | 475 | -21.9416 | 33.0647 | 2091 | 2259 | 5.15436 | 3.4976 | 4.20392 | 5.33844 | 3.00555 | 3.34479 | 1.59605 | 12.9787 | 14.7705 | 90 | 500 | 0 | Img64 | 89 | 1.02 | 0 | Silicon-rich | Si | Al |  |  | 95.08098 | 4.919015 | 0 | 0 | 0.004495476 | 19654.03 | 10.05781 | 0 | 0 | 0 | 4.919015 | 95.08098 | 0 | 0 | 0 | 0 | 0 | 0 | 0 | 0 | 0 | 0 | 0 | 0 | 0 | 0 | 0 | 0 | 0 | 0 | 0 | 0 | 0 | 0 | 0 | 0 | 0 | 88080080
2922 | 87 | 348 | -20.7381 | 39.1074 | 2484 | 2193 | 6.07478 | 6.44295 | 6.37033 | 6.9745 | 6.03989 | 6.21204 | 1.12274 | 29.7189 | 19.8058 | 158 | 500 | 0 | Img64 | 86 | 0.974 | 0 | Silicon-rich | Si | Al |  |  | 98.69863 | 1.301371 | 0 | 0 | 0.01218503 | 23706.79 | 10.11257 | 0 | 0 | 0 | 1.301371 | 98.69863 | 0 | 0 | 0 | 0 | 0 | 0 | 0 | 0 | 0 | 0 | 0 | 0 | 0 | 0 | 0 | 0 | 0 | 0 | 0 | 0 | 0 | 0 | 0 | 0 | 0 | 88080080
173 | 5 | 18 | -18.6678 | 41.2039 | 1443 | 1053 | 4.78619 | 7.36337 | 6.11812 | 7.62648 | 4.6021 | 5.2398 | 1.45549 | 28.1431 | 20.6282 | 23 | 500 | 0 | Img64 | 89 | 0.866 | 0 | Silicon-rich | Si | Al |  |  | 96.16098 | 3.839019 | 0 | 0 | 0.01991179 | 24288.77 | 10.15104 | 0 | 0 | 0 | 3.839019 | 96.16098 | 0 | 0 | 0 | 0 | 0 | 0 | 0 | 0 | 0 | 0 | 0 | 0 | 0 | 0 | 0 | 0 | 0 | 0 | 0 | 0 | 0 | 0 | 0 | 0 | 0 | 88080080
4512 | 136 | 543 | -19.1576 | 36.0998 | 2885 | 2148 | 2.94535 | 2.76126 | 2.80718 | 3.64464 | 2.34297 | 2.40721 | 1.51405 | 5.43886 | 9.61082 | 45 | 500 | 0 | Img64 | 71 | 1.021 | 0 | Silicon-rich | Si | Al |  |  | 97.11262 | 2.887377 | 0 | 0 | 0.1501352 | 9939.964 | 10.26808 | 0 | 0 | 0 | 2.887377 | 97.11262 | 0 | 0 | 0 | 0 | 0 | 0 | 0 | 0 | 0 | 0 | 0 | 0 | 0 | 0 | 0 | 0 | 0 | 0 | 0 | 0 | 0 | 0 | 0 | 0 | 0 | 88080080
2442 | 71 | 282 | -18.3172 | 35.9205 | 1298 | 1084 | 2.57718 | 1.84084 | 2.26531 | 3.00969 | 1.65676 | 1.87798 | 1.60262 | 3.43953 | 7.76786 | 68 | 500 | 0 | Img64 | 71 | 1.024 | 0 | Silicon-rich | Si | Al |  |  | 96.84963 | 3.150369 | 0 | 0 | 0.07125988 | 9717.128 | 10.32761 | 0 | 0 | 0 | 3.150369 | 96.84963 | 0 | 0 | 0 | 0 | 0 | 0 | 0 | 0 | 0 | 0 | 0 | 0 | 0 | 0 | 0 | 0 | 0 | 0 | 0 | 0 | 0 | 0 | 0 | 0 | 0 | 88080080
3101 | 95 | 378 | -16.5709 | 34.3082 | 2596 | 1645 | 3.4976 | 4.04985 | 3.81794 | 4.41164 | 3.36739 | 3.6708 | 1.20182 | 10.5219 | 12.3944 | 23 | 500 | 0 | Img64 | 86 | 1.011 | 0 | Silicon-rich | Si | Al |  |  | 95.95746 | 4.042544 | 0 | 0 | 0.02425368 | 16217.98 | 10.38339 | 0 | 0 | 0 | 4.042544 | 95.95746 | 0 | 0 | 0 | 0 | 0 | 0 | 0 | 0 | 0 | 0 | 0 | 0 | 0 | 0 | 0 | 0 | 0 | 0 | 0 | 0 | 0 | 0 | 0 | 0 | 0 | 88080080
5468 | 165 | 660 | -19.462 | 30.7329 | 1228 | 2635 | 3.31351 | 4.41802 | 3.69811 | 4.82261 | 2.82529 | 2.90751 | 1.65868 | 9.895 | 12.2289 | 23 | 500 | 0 | Img64 | 84 | 1.031 | 0 | Silicon-rich | Si | Al |  |  | 90.32924 | 9.670757 | 0 | 0 | 0.03138747 | 18451.49 | 10.45732 | 0 | 0 | 0 | 9.670757 | 90.32924 | 0 | 0 | 0 | 0 | 0 | 0 | 0 | 0 | 0 | 0 | 0 | 0 | 0 | 0 | 0 | 0 | 0 | 0 | 0 | 0 | 0 | 0 | 0 | 0 | 0 | 88080080
2301 | 68 | 270 | -18.3482 | 34.1758 | 1135 | 2363 | 5.52253 | 9.20421 | 6.38897 | 9.38829 | 4.30585 | 4.97156 | 1.8884 | 32.0232 | 23.1524 | 0 | 500 | 0 | Img64 | 87 | 1.04 | 0 | Silicon-rich | Si | Al |  |  | 98.45037 | 1.549627 | 0 | 0 | 0.006468179 | 23951.01 | 10.54817 | 0 | 0 | 0 | 1.549627 | 98.45037 | 0 | 0 | 0 | 0 | 0 | 0 | 0 | 0 | 0 | 0 | 0 | 0 | 0 | 0 | 0 | 0 | 0 | 0 | 0 | 0 | 0 | 0 | 0 | 0 | 0 | 88080080
3548 | 107 | 428 | -20.8122 | 40.4575 | 2081 | 3054 | 2.76126 | 2.57718 | 2.56979 | 3.17978 | 2.08264 | 2.20687 | 1.44085 | 4.47308 | 8.60469 | 113 | 500 | 0 | Img64 | 69 | 1.016 | 0 | Silicon-rich | Si | Al |  |  | 95.30071 | 4.699286 | 0 | 0 | 0.02281417 | 11569.83 | 10.64766 | 0 | 0 | 0 | 4.699286 | 95.30071 | 0 | 0 | 0 | 0 | 0 | 0 | 0 | 0 | 0 | 0 | 0 | 0 | 0 | 0 | 0 | 0 | 0 | 0 | 0 | 0 | 0 | 0 | 0 | 0 | 0 | 88080080
1625 | 46 | 181 | -14.9317 | 36.3979 | 1261 | 2577 | 3.31351 | 3.12943 | 3.20006 | 3.58395 | 2.885 | 3.26835 | 1.09656 | 7.13321 | 10.2184 | 101 | 500 | 0 | Img64 | 82 | 1.032 | 0 | Silicon-rich | Si | Al |  |  | 98.59584 | 1.404163 | 0 | 0 | 0.04737809 | 18697.76 | 10.65133 | 0 | 0 | 0 | 1.404163 | 98.59584 | 0 | 0 | 0 | 0 | 0 | 0 | 0 | 0 | 0 | 0 | 0 | 0 | 0 | 0 | 0 | 0 | 0 | 0 | 0 | 0 | 0 | 0 | 0 | 0 | 0 | 88080080
349 | 7 | 28 | -17.4892 | 33.9277 | 1705 | 1672 | 4.23394 | 2.94535 | 3.54493 | 4.41802 | 2.76126 | 2.85898 | 1.54531 | 8.94616 | 11.7931 | 90 | 500 | 0 | Img64 | 77 | 1.035 | 0 | Silicon-rich | Si | Al |  |  | 50.40654 | 49.59346 | 0 | 0 | 0.01515293 | 9764.034 | 10.66014 | 0 | 0 | 0 | 49.59346 | 50.40654 | 0 | 0 | 0 | 0 | 0 | 0 | 0 | 0 | 0 | 0 | 0 | 0 | 0 | 0 | 0 | 0 | 0 | 0 | 0 | 0 | 0 | 0 | 0 | 0 | 0 | 448084080
2778 | 80 | 320 | -19.5519 | 33.9998 | 2787 | 1271 | 2.94535 | 2.57718 | 2.85907 | 3.35144 | 2.39309 | 2.54059 | 1.31916 | 5.74384 | 9.3714 | 113 | 500 | 0 | Img64 | 72 | 1.026 | 0 | Silicon-rich | Si | Al |  |  | 97.90063 | 2.099366 | 0 | 0 | 0.06027465 | 10895.92 | 10.78847 | 0 | 0 | 0 | 2.099366 | 97.90063 | 0 | 0 | 0 | 0 | 0 | 0 | 0 | 0 | 0 | 0 | 0 | 0 | 0 | 0 | 0 | 0 | 0 | 0 | 0 | 0 | 0 | 0 | 0 | 0 | 0 | 88080080
1138 | 34 | 134 | -17.2539 | 35.9171 | 2983 | 1100 | 2.20901 | 2.57718 | 2.22461 | 3.00969 | 1.60775 | 1.96397 | 1.53245 | 3.37175 | 8.34436 | 158 | 500 | 0 | Img64 | 71 | 1.034 | 0 | Silicon-rich | Si | Al |  |  | 96.96482 | 3.035178 | 0 | 0 | 0.1021541 | 8475.236 | 10.87493 | 0 | 0 | 0 | 3.035178 | 96.96482 | 0 | 0 | 0 | 0 | 0 | 0 | 0 | 0 | 0 | 0 | 0 | 0 | 0 | 0 | 0 | 0 | 0 | 0 | 0 | 0 | 0 | 0 | 0 | 0 | 0 | 88080080
3573 | 108 | 432 | -16.8161 | 35.211 | 1259 | 2883 | 3.4976 | 4.04985 | 3.40176 | 4.72417 | 2.47696 | 2.64985 | 1.78281 | 8.38703 | 12.0964 | 146 | 500 | 0 | Img64 | 80 | 1.001 | 0 | Silicon-rich | Si | Al |  |  | 98.6873 | 1.3127 | 0 | 0 | 0.04957328 | 13604.58 | 10.91883 | 0 | 0 | 0 | 1.3127 | 98.6873 | 0 | 0 | 0 | 0 | 0 | 0 | 0 | 0 | 0 | 0 | 0 | 0 | 0 | 0 | 0 | 0 | 0 | 0 | 0 | 0 | 0 | 0 | 0 | 0 | 0 | 88080080
1049 | 30 | 120 | -18.6572 | 32.1813 | 1501 | 2957 | 4.6021 | 6.44295 | 5.68208 | 7.12282 | 4.48709 | 5.11876 | 1.39151 | 24.0259 | 18.6728 | 34 | 500 | 0 | Img64 | 88 | 1.022 | 0 | Silicon-rich | Si | Al |  |  | 93.02642 | 6.973578 | 0 | 0 | 0.004156194 | 20291.85 | 10.95602 | 0 | 0 | 0 | 6.973578 | 93.02642 | 0 | 0 | 0 | 0 | 0 | 0 | 0 | 0 | 0 | 0 | 0 | 0 | 0 | 0 | 0 | 0 | 0 | 0 | 0 | 0 | 0 | 0 | 0 | 0 | 0 | 88080080
3618 | 110 | 437 | -19.6181 | 35.1102 | 2423 | 1380 | 4.78619 | 4.78619 | 5.00143 | 5.28488 | 4.6544 | 5.0667 | 1.04306 | 17.9262 | 15.5558 | 56 | 500 | 0 | Img64 | 81 | 1.002 | 0 | Silicon-rich | Si | Al |  |  | 98.95904 | 1.040959 | 0 | 0 | 0.04948148 | 19749.27 | 11.01523 | 0 | 0 | 0 | 1.040959 | 98.95904 | 0 | 0 | 0 | 0 | 0 | 0 | 0 | 0 | 0 | 0 | 0 | 0 | 0 | 0 | 0 | 0 | 0 | 0 | 0 | 0 | 0 | 0 | 0 | 0 | 0 | 88080080
901 | 25 | 99 | -17.2345 | 35.9536 | 1028 | 2944 | 3.12943 | 3.4976 | 3.30877 | 3.76106 | 2.7698 | 2.83999 | 1.32432 | 7.86178 | 10.9387 | 23 | 500 | 0 | Img64 | 86 | 1.005 | 0 | Silicon-rich | Si | Al |  |  | 98.77008 | 1.22992 | 0 | 0 | 0.03258594 | 17948.57 | 11.12844 | 0 | 0 | 0 | 1.22992 | 98.77008 | 0 | 0 | 0 | 0 | 0 | 0 | 0 | 0 | 0 | 0 | 0 | 0 | 0 | 0 | 0 | 0 | 0 | 0 | 0 | 0 | 0 | 0 | 0 | 0 | 0 | 198080080
5379 | 165 | 658 | -19.1487 | 31.263 | 2928 | 1802 | 2.02493 | 1.65676 | 1.92205 | 2.36046 | 1.52976 | 1.61345 | 1.46299 | 2.37209 | 6.1444 | 113 | 500 | 0 | Img64 | 69 | 1.022 | 0 | Silicon-rich | Si | Al |  |  | 93.97643 | 6.023566 | 0 | 0 | 0.01462155 | 10891.33 | 11.15513 | 0 | 0 | 0 | 6.023566 | 93.97643 | 0 | 0 | 0 | 0 | 0 | 0 | 0 | 0 | 0 | 0 | 0 | 0 | 0 | 0 | 0 | 0 | 0 | 0 | 0 | 0 | 0 | 0 | 0 | 0 | 0 | 198080080
5495 | 167 | 665 | -22.6265 | 35.1087 | 2458 | 1397 | 2.76126 | 3.12943 | 3.16854 | 3.4045 | 2.94535 | 3.02836 | 1.12421 | 6.87906 | 9.7092 | 169 | 500 | 0 | Img64 | 83 | 1.007 | 0 | Silicon-rich | Si | Al |  |  | 95.98422 | 4.015781 | 0 | 0 | 0.01479206 | 17256.03 | 11.23752 | 0 | 0 | 0 | 4.015781 | 95.98422 | 0 | 0 | 0 | 0 | 0 | 0 | 0 | 0 | 0 | 0 | 0 | 0 | 0 | 0 | 0 | 0 | 0 | 0 | 0 | 0 | 0 | 0 | 0 | 0 | 0 | 198080080
2027 | 61 | 241 | -18.8933 | 38.1615 | 2265 | 1191 | 2.76126 | 2.02493 | 2.5236 | 3.00969 | 2.02493 | 2.19225 | 1.37288 | 4.25282 | 8.11682 | 68 | 500 | 0 | Img64 | 72 | 1.009 | 0 | Silicon-rich | Si | Al |  |  | 98.74873 | 1.251265 | 0 | 0 | 0.03422374 | 10050.21 | 11.26888 | 0 | 0 | 0 | 1.251265 | 98.74873 | 0 | 0 | 0 | 0 | 0 | 0 | 0 | 0 | 0 | 0 | 0 | 0 | 0 | 0 | 0 | 0 | 0 | 0 | 0 | 0 | 0 | 0 | 0 | 0 | 0 | 198080080
3965 | 120 | 480 | -17.2539 | 35.9511 | 2980 | 2957 | 3.12943 | 3.31351 | 3.30029 | 3.64464 | 2.885 | 3.15933 | 1.15361 | 7.69234 | 10.7133 | 45 | 500 | 0 | Img64 | 84 | 1.026 | 0 | Silicon-rich | Si | Al |  |  | 98.7241 | 1.275896 | 0 | 0 | 0.04325027 | 17168.37 | 11.3514 | 0 | 0 | 0 | 1.275896 | 98.7241 | 0 | 0 | 0 | 0 | 0 | 0 | 0 | 0 | 0 | 0 | 0 | 0 | 0 | 0 | 0 | 0 | 0 | 0 | 0 | 0 | 0 | 0 | 0 | 0 | 0 | 198080080
5251 | 158 | 630 | -19.6228 | 36.4898 | 2402 | 2082 | 4.04985 | 3.86577 | 4.15313 | 4.34258 | 3.86577 | 4.27302 | 1.01628 | 12.1654 | 12.7841 | 158 | 500 | 0 | Img64 | 84 | 1.034 | 0 | Silicon-rich | Si | Al |  |  | 98.81434 | 1.185663 | 0 | 0 | 0.03795785 | 16150.18 | 11.65677 | 0 | 0 | 0 | 1.185663 | 98.81434 | 0 | 0 | 0 | 0 | 0 | 0 | 0 | 0 | 0 | 0 | 0 | 0 | 0 | 0 | 0 | 0 | 0 | 0 | 0 | 0 | 0 | 0 | 0 | 0 | 0 | 198080080
1103 | 33 | 132 | -12.845 | 37.012 | 2357 | 1289 | 4.23394 | 3.4976 | 3.77626 | 4.52243 | 3.4045 | 3.46025 | 1.30697 | 10.0475 | 12.4024 | 79 | 500 | 0 | Img64 | 87 | 1.009 | 0 | Silicon-rich | Si | Al |  |  | 98.06647 | 1.933528 | 0 | 0 | 0.0396499 | 17221.65 | 11.78023 | 0 | 0 | 0 | 1.933528 | 98.06647 | 0 | 0 | 0 | 0 | 0 | 0 | 0 | 0 | 0 | 0 | 0 | 0 | 0 | 0 | 0 | 0 | 0 | 0 | 0 | 0 | 0 | 0 | 0 | 0 | 0 | 198080080
848 | 21 | 84 | -17.9218 | 30.6554 | 1405 | 3055 | 2.39309 | 2.02493 | 2.40871 | 2.84149 | 1.88678 | 2.24961 | 1.26311 | 3.82923 | 8.22465 | 113 | 500 | 0 | Img64 | 74 | 1.001 | 0 | Silicon-rich | Si | Al |  |  | 86.39085 | 13.60915 | 0 | 0 | 0.0310885 | 12501.48 | 11.8959 | 0 | 0 | 0 | 13.60915 | 86.39085 | 0 | 0 | 0 | 0 | 0 | 0 | 0 | 0 | 0 | 0 | 0 | 0 | 0 | 0 | 0 | 0 | 0 | 0 | 0 | 0 | 0 | 0 | 0 | 0 | 0 | 288081080
5236 | 158 | 629 | -19.9887 | 36.3989 | 2464 | 2576 | 4.23394 | 3.12943 | 3.75618 | 4.41802 | 2.94535 | 3.01344 | 1.46611 | 10.2339 | 12.3087 | 90 | 500 | 0 | Img64 | 85 | 1.003 | 0 | Silicon-rich | Si | Al |  |  | 95.28434 | 4.715662 | 0 | 0 | 0.01686571 | 14865.16 | 11.91024 | 0 | 0 | 0 | 4.715662 | 95.28434 | 0 | 0 | 0 | 0 | 0 | 0 | 0 | 0 | 0 | 0 | 0 | 0 | 0 | 0 | 0 | 0 | 0 | 0 | 0 | 0 | 0 | 0 | 0 | 0 | 0 | 198080080
1134 | 34 | 133 | -17.6591 | 35.641 | 2832 | 2595 | 5.33844 | 7.36337 | 5.87279 | 7.55535 | 4.52243 | 4.57759 | 1.65051 | 25.9574 | 20.5212 | 158 | 500 | 0 | Img64 | 86 | 0.743 | 0 | Silicon-rich | Si | Al |  |  | 96.73983 | 3.260166 | 0 | 0 | 0.003767639 | 23644.15 | 12.16686 | 0 | 0 | 0 | 3.260166 | 96.73983 | 0 | 0 | 0 | 0 | 0 | 0 | 0 | 0 | 0 | 0 | 0 | 0 | 0 | 0 | 0 | 0 | 0 | 0 | 0 | 0 | 0 | 0 | 0 | 0 | 0 | 198080080
2239 | 67 | 266 | -23.5758 | 35.7077 | 1397 | 2241 | 8.83604 | 7.73153 | 6.51502 | 8.99876 | 5.64486 | 7.69645 | 1.16921 | 32.5993 | 27.9143 | 79 | 500 | 0 | Img64 | 84 | 1.045 | 0 | Silicon-rich | Si | Al |  |  | 95.18623 | 4.81377 | 0 | 0 | 0.01085563 | 20567.71 | 12.19076 | 0 | 0 | 0 | 4.81377 | 95.18623 | 0 | 0 | 0 | 0 | 0 | 0 | 0 | 0 | 0 | 0 | 0 | 0 | 0 | 0 | 0 | 0 | 0 | 0 | 0 | 0 | 0 | 0 | 0 | 0 | 0 | 198080080
2604 | 77 | 306 | -20.0642 | 33.5426 | 2049 | 1711 | 2.20901 | 2.20901 | 2.36448 | 2.73689 | 2.18845 | 2.36701 | 1.15627 | 3.64285 | 7.96432 | 135 | 500 | 0 | Img64 | 62 | 1.04 | 0 | Silicon-rich | Si | Al |  |  | 98.0565 | 1.943498 | 0 | 0 | 0.06222715 | 8144.099 | 12.32127 | 0 | 0 | 0 | 1.943498 | 98.0565 | 0 | 0 | 0 | 0 | 0 | 0 | 0 | 0 | 0 | 0 | 0 | 0 | 0 | 0 | 0 | 0 | 0 | 0 | 0 | 0 | 0 | 0 | 0 | 0 | 0 | 198080080
3940 | 120 | 479 | -17.8152 | 36.0645 | 1977 | 2340 | 2.57718 | 2.57718 | 2.82878 | 3.14073 | 2.57718 | 2.90567 | 1.0809 | 5.42192 | 8.88595 | 56 | 500 | 0 | Img64 | 82 | 1.017 | 0 | Silicon-rich | Si | Al |  |  | 97.4843 | 2.515705 | 0 | 0 | 0.01825767 | 17605.89 | 12.38919 | 0 | 0 | 0 | 2.515705 | 97.4843 | 0 | 0 | 0 | 0 | 0 | 0 | 0 | 0 | 0 | 0 | 0 | 0 | 0 | 0 | 0 | 0 | 0 | 0 | 0 | 0 | 0 | 0 | 0 | 0 | 0 | 198080080
2901 | 87 | 346 | -20.9187 | 39.5696 | 1501 | 1729 | 3.4976 | 3.4976 | 3.60987 | 4.0008 | 3.36739 | 3.41595 | 1.17121 | 9.08171 | 11.5366 | 113 | 500 | 0 | Img64 | 81 | 1.052 | 0 | Silicon-rich | Si | Al |  |  | 97.97164 | 2.028357 | 0 | 0 | 0.05928244 | 14594.33 | 12.42957 | 0 | 0 | 0 | 2.028357 | 97.97164 | 0 | 0 | 0 | 0 | 0 | 0 | 0 | 0 | 0 | 0 | 0 | 0 | 0 | 0 | 0 | 0 | 0 | 0 | 0 | 0 | 0 | 0 | 0 | 0 | 0 | 198080080
4673 | 140 | 559 | -20.3015 | 34.4435 | 2801 | 2959 | 3.4976 | 3.4976 | 3.73829 | 4.0008 | 3.4045 | 3.59587 | 1.11261 | 9.79334 | 11.6869 | 23 | 500 | 0 | Img64 | 80 | 1.021 | 0 | Silicon-rich | Si | Al |  |  | 98.75887 | 1.241132 | 0 | 0 | 0.03079258 | 15147.38 | 12.43149 | 0 | 0 | 0 | 1.241132 | 98.75887 | 0 | 0 | 0 | 0 | 0 | 0 | 0 | 0 | 0 | 0 | 0 | 0 | 0 | 0 | 0 | 0 | 0 | 0 | 0 | 0 | 0 | 0 | 0 | 0 | 0 | 198080080
3140 | 96 | 382 | -17.3964 | 37.1507 | 2209 | 2592 | 2.20901 | 1.84084 | 2.0884 | 2.6033 | 1.65676 | 2.03628 | 1.27846 | 2.82956 | 6.9254 | 135 | 500 | 0 | Img64 | 71 | 1.031 | 0 | Silicon-rich | Si | Al |  |  | 98.40739 | 1.592609 | 0 | 0 | 0.06896896 | 9614.988 | 12.49319 | 0 | 0 | 0 | 1.592609 | 98.40739 | 0 | 0 | 0 | 0 | 0 | 0 | 0 | 0 | 0 | 0 | 0 | 0 | 0 | 0 | 0 | 0 | 0 | 0 | 0 | 0 | 0 | 0 | 0 | 0 | 0 | 198080080
3072 | 94 | 375 | -23.5058 | 37.4804 | 1787 | 2843 | 1.65676 | 1.84084 | 1.81821 | 2.22128 | 1.55756 | 1.85642 | 1.19654 | 2.08405 | 6.91111 | 124 | 500 | 0 | Img64 | 62 | 1.051 | 0 | Silicon-rich | Si | Al |  |  | 87.35589 | 12.64411 | 0 | 0 | 0.03833511 | 7566.579 | 12.50056 | 0 | 0 | 0 | 12.64411 | 87.35589 | 0 | 0 | 0 | 0 | 0 | 0 | 0 | 0 | 0 | 0 | 0 | 0 | 0 | 0 | 0 | 0 | 0 | 0 | 0 | 0 | 0 | 0 | 0 | 0 | 0 | 288081080
3956 | 120 | 480 | -17.4965 | 36.0115 | 1666 | 2627 | 8.0997 | 8.65196 | 7.71699 | 8.83604 | 6.35765 | 7.79082 | 1.13416 | 44.7647 | 25.8947 | 0 | 500 | 0 | Img64 | 86 | 0.862 | 0 | Silicon-rich | Si | Al |  |  | 98.8494 | 1.150598 | 0 | 0 | 0.0008149487 | 23511.91 | 12.51005 | 0 | 0 | 0 | 1.150598 | 98.8494 | 0 | 0 | 0 | 0 | 0 | 0 | 0 | 0 | 0 | 0 | 0 | 0 | 0 | 0 | 0 | 0 | 0 | 0 | 0 | 0 | 0 | 0 | 0 | 0 | 0 | 198080080
648 | 14 | 55 | -21.5834 | 36.1263 | 1994 | 2009 | 2.20901 | 1.84084 | 2.14818 | 2.47714 | 1.88678 | 2.1147 | 1.17139 | 3.04983 | 7.76715 | 56 | 500 | 0 | Img64 | 64 | 1.038 | 0 | Silicon-rich | Si | Al |  |  | 97.73999 | 2.26001 | 0 | 0 | 0.08176428 | 8183.196 | 12.87899 | 0 | 0 | 0 | 2.26001 | 97.73999 | 0 | 0 | 0 | 0 | 0 | 0 | 0 | 0 | 0 | 0 | 0 | 0 | 0 | 0 | 0 | 0 | 0 | 0 | 0 | 0 | 0 | 0 | 0 | 0 | 0 | 198080080
3246 | 98 | 391 | -18.2514 | 41.3456 | 1658 | 2325 | 1.65676 | 4.04985 | 2.58218 | 4.23394 | 1.28859 | 1.41385 | 2.99461 | 5.03222 | 10.2192 | 0 | 500 | 0 | Img64 | 74 | 1.009 | 0 | Silicon-rich | Si | Al |  |  | 93.722 | 6.277999 | 0 | 0 | 0.04318404 | 12177.78 | 12.96687 | 0 | 0 | 0 | 6.277999 | 93.722 | 0 | 0 | 0 | 0 | 0 | 0 | 0 | 0 | 0 | 0 | 0 | 0 | 0 | 0 | 0 | 0 | 0 | 0 | 0 | 0 | 0 | 0 | 0 | 0 | 0 | 198080080
5414 | 165 | 659 | -19.8626 | 30.7257 | 1100 | 2675 | 1.84084 | 2.20901 | 1.94679 | 2.42909 | 1.55756 | 1.65715 | 1.46583 | 2.64318 | 7.26078 | 11 | 500 | 0 | Img64 | 66 | 1.011 | 0 | Silicon-rich | Si | Al |  |  | 80.14029 | 19.85971 | 0 | 0 | 0.02219294 | 12657.21 | 13.01923 | 0 | 0 | 0 | 19.85971 | 80.14029 | 0 | 0 | 0 | 0 | 0 | 0 | 0 | 0 | 0 | 0 | 0 | 0 | 0 | 0 | 0 | 0 | 0 | 0 | 0 | 0 | 0 | 0 | 0 | 0 | 0 | 288081080
2983 | 91 | 362 | -14.1907 | 33.3048 | 1175 | 2999 | 3.31351 | 2.20901 | 2.76725 | 3.31351 | 2.20901 | 2.2245 | 1.48956 | 5.2186 | 8.98232 | 90 | 500 | 0 | Img64 | 74 | 1.025 | 0 | Silicon-rich | Si | Al |  |  | 50.37782 | 49.62218 | 0 | 0 | 0.05307884 | 9823.904 | 13.0558 | 0 | 0 | 0 | 49.62218 | 50.37782 | 0 | 0 | 0 | 0 | 0 | 0 | 0 | 0 | 0 | 0 | 0 | 0 | 0 | 0 | 0 | 0 | 0 | 0 | 0 | 0 | 0 | 0 | 0 | 0 | 0 | 558084080
508 | 11 | 41 | -19.1605 | 34.3428 | 2856 | 1457 | 2.94535 | 1.65676 | 2.30174 | 3.17978 | 1.47267 | 1.64592 | 1.93191 | 3.59202 | 8.29969 | 68 | 500 | 0 | Img64 | 67 | 1.022 | 0 | Silicon-rich | Si | Al |  |  | 98.62895 | 1.371048 | 0 | 0 | 0.06654178 | 7839.191 | 13.08878 | 0 | 0 | 0 | 1.371048 | 98.62895 | 0 | 0 | 0 | 0 | 0 | 0 | 0 | 0 | 0 | 0 | 0 | 0 | 0 | 0 | 0 | 0 | 0 | 0 | 0 | 0 | 0 | 0 | 0 | 0 | 0 | 198080080
765 | 18 | 72 | -18.8317 | 38.5324 | 2603 | 1224 | 4.04985 | 3.68168 | 3.92232 | 4.34258 | 3.4045 | 3.57567 | 1.21448 | 10.8269 | 12.7049 | 68 | 500 | 0 | Img64 | 87 | 1.001 | 0 | Silicon-rich | Si | Al |  |  | 50.66158 | 49.33842 | 0 | 0 | 0.0004134295 | 14541.92 | 13.21124 | 0 | 0 | 0 | 49.33842 | 50.66158 | 0 | 0 | 0 | 0 | 0 | 0 | 0 | 0 | 0 | 0 | 0 | 0 | 0 | 0 | 0 | 0 | 0 | 0 | 0 | 0 | 0 | 0 | 0 | 0 | 0 | 558084080
1297 | 37 | 146 | -19.4851 | 41.8776 | 1098 | 1481 | 2.39309 | 1.65676 | 1.80111 | 2.84149 | 1.18072 | 1.24085 | 2.28996 | 2.27043 | 7.10828 | 113 | 500 | 0 | Img64 | 67 | 1.019 | 0 | Silicon-rich | Si | Al |  |  | 85.19594 | 14.80406 | 0 | 0 | 0.01013062 | 9877.634 | 13.26565 | 0 | 0 | 0 | 14.80406 | 85.19594 | 0 | 0 | 0 | 0 | 0 | 0 | 0 | 0 | 0 | 0 | 0 | 0 | 0 | 0 | 0 | 0 | 0 | 0 | 0 | 0 | 0 | 0 | 0 | 0 | 0 | 288081080
2881 | 85 | 339 | -19.0685 | 31.5202 | 1313 | 2462 | 3.12943 | 2.94535 | 3.31644 | 3.59015 | 3.04003 | 3.25612 | 1.10258 | 7.5568 | 10.3238 | 68 | 500 | 0 | Img64 | 76 | 1.045 | 0 | Silicon-rich | Si | Al |  |  | 96.94763 | 3.052371 | 0 | 0 | 0.04245293 | 14508.89 | 13.51067 | 0 | 0 | 0 | 3.052371 | 96.94763 | 0 | 0 | 0 | 0 | 0 | 0 | 0 | 0 | 0 | 0 | 0 | 0 | 0 | 0 | 0 | 0 | 0 | 0 | 0 | 0 | 0 | 0 | 0 | 0 | 0 | 198080080
5409 | 165 | 659 | -19.8239 | 30.7456 | 1310 | 2566 | 2.20901 | 2.39309 | 2.48896 | 2.78748 | 2.02493 | 2.44463 | 1.14025 | 4.13421 | 7.76957 | 146 | 500 | 0 | Img64 | 78 | 1.035 | 0 | Silicon-rich | Si | Al |  |  | 84.33451 | 15.66549 | 0 | 0 | 0.00460511 | 17398.55 | 13.54479 | 0 | 0 | 0 | 15.66549 | 84.33451 | 0 | 0 | 0 | 0 | 0 | 0 | 0 | 0 | 0 | 0 | 0 | 0 | 0 | 0 | 0 | 0 | 0 | 0 | 0 | 0 | 0 | 0 | 0 | 0 | 0 | 288081080
5153 | 156 | 623 | -21.2145 | 31.459 | 1937 | 2790 | 2.57718 | 1.65676 | 2.16007 | 2.7698 | 1.65676 | 1.79575 | 1.54242 | 3.08372 | 7.2489 | 113 | 500 | 0 | Img64 | 69 | 1.016 | 0 | Silicon-rich | Si | Al |  |  | 81.44327 | 18.55673 | 0 | 0 | 0.05355892 | 10688.07 | 13.76375 | 0 | 0 | 0 | 18.55673 | 81.44327 | 0 | 0 | 0 | 0 | 0 | 0 | 0 | 0 | 0 | 0 | 0 | 0 | 0 | 0 | 0 | 0 | 0 | 0 | 0 | 0 | 0 | 0 | 0 | 0 | 0 | 288081080
122 | 2 | 7 | -18.766 | 41.3391 | 2959 | 2360 | 2.57718 | 2.39309 | 2.59377 | 2.885 | 2.39309 | 2.52672 | 1.1418 | 4.65946 | 8.48499 | 124 | 500 | 0 | Img64 | 71 | 1.022 | 0 | Silicon-rich | Si | Al |  |  | 94.72808 | 5.271917 | 0 | 0 | 0.03769638 | 11282.37 | 13.88389 | 0 | 0 | 0 | 5.271917 | 94.72808 | 0 | 0 | 0 | 0 | 0 | 0 | 0 | 0 | 0 | 0 | 0 | 0 | 0 | 0 | 0 | 0 | 0 | 0 | 0 | 0 | 0 | 0 | 0 | 0 | 0 | 198080080
3335 | 101 | 403 | -23.8898 | 36.2522 | 1746 | 1320 | 2.20901 | 1.84084 | 2.17225 | 2.4301 | 1.88678 | 2.14064 | 1.13522 | 3.06677 | 7.36861 | 113 | 500 | 0 | Img64 | 64 | 1.017 | 0 | Silicon-rich | Si | Al |  |  | 85.11334 | 14.88666 | 0 | 0 | 0.05095004 | 9663.86 | 13.88693 | 0 | 0 | 0 | 14.88666 | 85.11334 | 0 | 0 | 0 | 0 | 0 | 0 | 0 | 0 | 0 | 0 | 0 | 0 | 0 | 0 | 0 | 0 | 0 | 0 | 0 | 0 | 0 | 0 | 0 | 0 | 0 | 288081080
2491 | 74 | 294 | -19.8829 | 38.1581 | 3024 | 1211 | 1.47267 | 1.65676 | 1.64668 | 1.96675 | 1.28859 | 1.60265 | 1.22719 | 1.71129 | 6.24036 | 56 | 500 | 0 | Img64 | 66 | 1.046 | 0 | Silicon-rich | Si | Al |  |  | 98.75042 | 1.249579 | 0 | 0 | 0.05306497 | 8150.837 | 13.94116 | 0 | 0 | 0 | 1.249579 | 98.75042 | 0 | 0 | 0 | 0 | 0 | 0 | 0 | 0 | 0 | 0 | 0 | 0 | 0 | 0 | 0 | 0 | 0 | 0 | 0 | 0 | 0 | 0 | 0 | 0 | 0 | 198080080
364 | 7 | 28 | -17.2651 | 33.7149 | 2922 | 2827 | 3.4976 | 3.86577 | 3.40797 | 4.6212 | 2.32899 | 2.47201 | 1.86941 | 8.47175 | 11.7763 | 34 | 500 | 0 | Img64 | 67 | 1.037 | 0 | Silicon-rich | Si | Al |  |  | 52.49301 | 47.50699 | 0 | 0 | 0.04794458 | 7283.559 | 13.9709 | 0 | 0 | 0 | 47.50699 | 52.49301 | 0 | 0 | 0 | 0 | 0 | 0 | 0 | 0 | 0 | 0 | 0 | 0 | 0 | 0 | 0 | 0 | 0 | 0 | 0 | 0 | 0 | 0 | 0 | 0 | 0 | 558084080
1883 | 55 | 220 | -19.2209 | 39.0942 | 2535 | 2272 | 2.02493 | 1.84084 | 1.79692 | 2.73689 | 1.19713 | 1.30238 | 2.10146 | 2.20265 | 6.88074 | 135 | 500 | 0 | Img64 | 60 | 1.049 | 0 | Silicon-rich | Si | Al |  |  | 97.37223 | 2.627769 | 0 | 0 | 0.1151384 | 7057.199 | 14.02802 | 0 | 0 | 0 | 2.627769 | 97.37223 | 0 | 0 | 0 | 0 | 0 | 0 | 0 | 0 | 0 | 0 | 0 | 0 | 0 | 0 | 0 | 0 | 0 | 0 | 0 | 0 | 0 | 0 | 0 | 0 | 0 | 198080080
2635 | 77 | 307 | -20.293 | 32.9994 | 2856 | 2614 | 4.04985 | 4.04985 | 4.06712 | 4.46804 | 3.54873 | 3.61038 | 1.23755 | 11.9282 | 13.0324 | 34 | 500 | 0 | Img64 | 81 | 1.047 | 0 | Silicon-rich | Si | Al |  |  | 98.28835 | 1.711651 | 0 | 0 | 0.02297165 | 14441.45 | 14.03269 | 0 | 0 | 0 | 1.711651 | 98.28835 | 0 | 0 | 0 | 0 | 0 | 0 | 0 | 0 | 0 | 0 | 0 | 0 | 0 | 0 | 0 | 0 | 0 | 0 | 0 | 0 | 0 | 0 | 0 | 0 | 0 | 198080080
2061 | 61 | 243 | -18.8276 | 37.4478 | 2622 | 3025 | 3.86577 | 5.89069 | 4.3241 | 5.52253 | 3.7034 | 3.93546 | 1.40327 | 13.792 | 15.7162 | 0 | 500 | 0 | Img64 | 79 | 1.053 | 0 | Silicon-rich | Si | Al |  |  | 98.61993 | 1.380073 | 0 | 0 | 0.03410558 | 13688.7 | 14.13935 | 0 | 0 | 0 | 1.380073 | 98.61993 | 0 | 0 | 0 | 0 | 0 | 0 | 0 | 0 | 0 | 0 | 0 | 0 | 0 | 0 | 0 | 0 | 0 | 0 | 0 | 0 | 0 | 0 | 0 | 0 | 0 | 198080080
868 | 22 | 88 | -21.7516 | 32.5296 | 1076 | 1073 | 3.68168 | 4.04985 | 3.70293 | 4.87618 | 2.86364 | 3.0327 | 1.60787 | 9.99666 | 12.7138 | 34 | 500 | 0 | Img64 | 81 | 1.009 | 0 | Silicon-rich | Si | Al |  |  | 94.90493 | 5.095068 | 0 | 0 | 0.00410692 | 17382.19 | 14.16349 | 0 | 0 | 0 | 5.095068 | 94.90493 | 0 | 0 | 0 | 0 | 0 | 0 | 0 | 0 | 0 | 0 | 0 | 0 | 0 | 0 | 0 | 0 | 0 | 0 | 0 | 0 | 0 | 0 | 0 | 0 | 0 | 198080080
4741 | 141 | 564 | -22.2945 | 37.6153 | 2222 | 2112 | 3.68168 | 4.04985 | 3.39383 | 4.72417 | 2.07095 | 2.43732 | 1.93827 | 8.48869 | 12.3519 | 146 | 500 | 0 | Img64 | 80 | 1.015 | 0 | Silicon-rich | Si | Al |  |  | 96.04246 | 3.957539 | 0 | 0 | 0.06524006 | 12426.44 | 14.1919 | 0 | 0 | 0 | 3.957539 | 96.04246 | 0 | 0 | 0 | 0 | 0 | 0 | 0 | 0 | 0 | 0 | 0 | 0 | 0 | 0 | 0 | 0 | 0 | 0 | 0 | 0 | 0 | 0 | 0 | 0 | 0 | 198080080
5212 | 157 | 627 | -20.2722 | 40.6684 | 2970 | 1907 | 2.94535 | 3.12943 | 3.23241 | 3.39721 | 2.94535 | 3.32347 | 1.02219 | 7.15015 | 10.1737 | 146 | 500 | 0 | Img64 | 75 | 1.008 | 0 | Silicon-rich | Si | Al |  |  | 96.39143 | 3.608565 | 0 | 0 | 0.01207324 | 13284.74 | 14.25414 | 0 | 0 | 0 | 3.608565 | 96.39143 | 0 | 0 | 0 | 0 | 0 | 0 | 0 | 0 | 0 | 0 | 0 | 0 | 0 | 0 | 0 | 0 | 0 | 0 | 0 | 0 | 0 | 0 | 0 | 0 | 0 | 198080080
2045 | 61 | 243 | -19.0952 | 37.5673 | 1168 | 2371 | 4.23394 | 3.4976 | 3.89898 | 4.68598 | 3.00555 | 3.95458 | 1.18495 | 10.7591 | 13.8745 | 45 | 500 | 0 | Img64 | 67 | 1.029 | 0 | Silicon-rich | Si | Al |  |  | 50.53987 | 49.46013 | 0 | 0 | 0.02036561 | 7340.174 | 14.31765 | 0 | 0 | 0 | 49.46013 | 50.53987 | 0 | 0 | 0 | 0 | 0 | 0 | 0 | 0 | 0 | 0 | 0 | 0 | 0 | 0 | 0 | 0 | 0 | 0 | 0 | 0 | 0 | 0 | 0 | 0 | 0 | 558084080
1346 | 37 | 147 | -19.5424 | 41.4435 | 2837 | 1792 | 3.12943 | 3.12943 | 3.11349 | 3.4207 | 2.76126 | 3.13712 | 1.09039 | 6.81128 | 10.3668 | 68 | 500 | 0 | Img64 | 74 | 1.012 | 0 | Silicon-rich | Si | Al |  |  | 92.6184 | 7.381603 | 0 | 0 | 0.03942147 | 12255.86 | 14.42117 | 0 | 0 | 0 | 7.381603 | 92.6184 | 0 | 0 | 0 | 0 | 0 | 0 | 0 | 0 | 0 | 0 | 0 | 0 | 0 | 0 | 0 | 0 | 0 | 0 | 0 | 0 | 0 | 0 | 0 | 0 | 0 | 198080080
3957 | 120 | 480 | -17.3106 | 36.0076 | 2671 | 2649 | 2.20901 | 2.39309 | 2.44036 | 2.86364 | 2.0669 | 2.47703 | 1.15608 | 3.91395 | 8.26932 | 45 | 500 | 0 | Img64 | 74 | 1.049 | 0 | Silicon-rich | Si | Al |  |  | 97.92125 | 2.078746 | 0 | 0 | 0.09197081 | 13367.52 | 14.45965 | 0 | 0 | 0 | 2.078746 | 97.92125 | 0 | 0 | 0 | 0 | 0 | 0 | 0 | 0 | 0 | 0 | 0 | 0 | 0 | 0 | 0 | 0 | 0 | 0 | 0 | 0 | 0 | 0 | 0 | 0 | 0 | 198080080
3363 | 102 | 406 | -20.3657 | 37.3817 | 2444 | 1327 | 17.1198 | 11.7814 | 9.52485 | 17.3039 | 5.98323 | 6.7982 | 2.54537 | 73.3823 | 46.8806 | 90 | 500 | 0 | Img64 | 88 | 1.042 | 0 | Silicon-rich | Si | Al |  |  | 93.94722 | 6.052785 | 0 | 0 | 0.005997876 | 23174.68 | 14.47552 | 0 | 0 | 0 | 6.052785 | 93.94722 | 0 | 0 | 0 | 0 | 0 | 0 | 0 | 0 | 0 | 0 | 0 | 0 | 0 | 0 | 0 | 0 | 0 | 0 | 0 | 0 | 0 | 0 | 0 | 0 | 0 | 198080080
3523 | 107 | 426 | -20.8735 | 40.8847 | 1749 | 2781 | 2.57718 | 2.39309 | 2.63168 | 2.885 | 2.39309 | 2.70485 | 1.0666 | 4.69335 | 8.7757 | 56 | 500 | 0 | Img64 | 69 | 1.031 | 0 | Silicon-rich | Si | Al |  |  | 93.06862 | 6.931384 | 0 | 0 | 0.0288035 | 10979.46 | 14.54235 | 0 | 0 | 0 | 6.931384 | 93.06862 | 0 | 0 | 0 | 0 | 0 | 0 | 0 | 0 | 0 | 0 | 0 | 0 | 0 | 0 | 0 | 0 | 0 | 0 | 0 | 0 | 0 | 0 | 0 | 0 | 0 | 198080080
3148 | 96 | 384 | -17.5739 | 36.9355 | 1245 | 1713 | 3.4976 | 3.12943 | 3.14412 | 4.16531 | 2.6033 | 2.65555 | 1.56853 | 7.15015 | 10.6288 | 45 | 500 | 0 | Img64 | 75 | 1.012 | 0 | Silicon-rich | Si | Al |  |  | 97.4977 | 2.502299 | 0 | 0 | 0.1225341 | 11011.26 | 14.58571 | 0 | 0 | 0 | 2.502299 | 97.4977 | 0 | 0 | 0 | 0 | 0 | 0 | 0 | 0 | 0 | 0 | 0 | 0 | 0 | 0 | 0 | 0 | 0 | 0 | 0 | 0 | 0 | 0 | 0 | 0 | 0 | 198080080
2338 | 68 | 272 | -18.3375 | 33.7055 | 1191 | 2867 | 4.23394 | 6.07478 | 4.70986 | 6.39955 | 3.9442 | 4.05028 | 1.58002 | 16.2827 | 16.7834 | 11 | 500 | 0 | Img64 | 80 | 1.048 | 0 | Silicon-rich | Si | Al |  |  | 50.23018 | 49.76982 | 0 | 0 | 0.01413331 | 15205.7 | 14.60125 | 0 | 0 | 0 | 49.76982 | 50.23018 | 0 | 0 | 0 | 0 | 0 | 0 | 0 | 0 | 0 | 0 | 0 | 0 | 0 | 0 | 0 | 0 | 0 | 0 | 0 | 0 | 0 | 0 | 0 | 0 | 0 | 558084080
11 | 1 | 3 | -23.1417 | 33.8804 | 1706 | 1913 | 3.86577 | 3.31351 | 3.05483 | 3.7034 | 2.22128 | 2.9011 | 1.27655 | 8.75978 | 12.8441 | 34 | 500 | 0 | Img64 | 65 | 1.024 | 0 | Silicon-rich | Si | Al |  |  | 87.11382 | 12.88618 | 0 | 0 | 0.03075953 | 8589.381 | 14.72202 | 0 | 0 | 0 | 12.88618 | 87.11382 | 0 | 0 | 0 | 0 | 0 | 0 | 0 | 0 | 0 | 0 | 0 | 0 | 0 | 0 | 0 | 0 | 0 | 0 | 0 | 0 | 0 | 0 | 0 | 0 | 0 | 288081080
4695 | 140 | 560 | -20.1945 | 34.4798 | 1337 | 2762 | 4.41802 | 2.76126 | 3.51495 | 4.70249 | 2.57718 | 2.81255 | 1.67197 | 9.01394 | 12.0934 | 79 | 500 | 0 | Img64 | 79 | 1.054 | 0 | Silicon-rich | Si | Al |  |  | 97.70105 | 2.298951 | 0 | 0 | 0.03516459 | 14740.64 | 14.97398 | 0 | 0 | 0 | 2.298951 | 97.70105 | 0 | 0 | 0 | 0 | 0 | 0 | 0 | 0 | 0 | 0 | 0 | 0 | 0 | 0 | 0 | 0 | 0 | 0 | 0 | 0 | 0 | 0 | 0 | 0 | 0 | 198080080
4581 | 138 | 551 | -18.2433 | 37.4628 | 1703 | 2948 | 4.78619 | 5.52253 | 4.78206 | 5.98323 | 3.76106 | 3.77029 | 1.58694 | 16.9096 | 16.1811 | 23 | 500 | 0 | Img64 | 80 | 1.005 | 0 | Silicon-rich | Si | Al |  |  | 50.33055 | 49.66945 | 0 | 0 | 0.01679347 | 13032.1 | 15.1256 | 0 | 0 | 0 | 49.66945 | 50.33055 | 0 | 0 | 0 | 0 | 0 | 0 | 0 | 0 | 0 | 0 | 0 | 0 | 0 | 0 | 0 | 0 | 0 | 0 | 0 | 0 | 0 | 0 | 0 | 0 | 0 | 558084080
303 | 7 | 25 | -17.9822 | 34.0492 | 1072 | 3059 | 2.39309 | 3.12943 | 2.78458 | 3.59015 | 2.0669 | 2.15153 | 1.66865 | 5.54052 | 9.59895 | 158 | 500 | 0 | Img64 | 70 | 1.014 | 0 | Silicon-rich | Si | Al |  |  | 96.11989 | 3.880111 | 0 | 0 | 0.07501189 | 9275.266 | 15.30111 | 0 | 0 | 0 | 3.880111 | 96.11989 | 0 | 0 | 0 | 0 | 0 | 0 | 0 | 0 | 0 | 0 | 0 | 0 | 0 | 0 | 0 | 0 | 0 | 0 | 0 | 0 | 0 | 0 | 0 | 0 | 0 | 198080080
4583 | 138 | 551 | -18.2402 | 37.4426 | 1713 | 3058 | 4.97027 | 3.4976 | 3.641 | 5.24439 | 2.63027 | 3.10479 | 1.68913 | 10.3186 | 14.9242 | 101 | 500 | 0 | Img64 | 71 | 1.029 | 0 | Silicon-rich | Si | Al |  |  | 51.4388 | 48.5612 | 0 | 0 | 0.03480038 | 8446.095 | 15.30578 | 0 | 0 | 0 | 48.5612 | 51.4388 | 0 | 0 | 0 | 0 | 0 | 0 | 0 | 0 | 0 | 0 | 0 | 0 | 0 | 0 | 0 | 0 | 0 | 0 | 0 | 0 | 0 | 0 | 0 | 0 | 0 | 558084080
4027 | 123 | 490 | -18.2372 | 37.4263 | 1731 | 1085 | 5.33844 | 3.4976 | 3.79488 | 5.46098 | 2.6033 | 3.17641 | 1.71923 | 11.0133 | 15.4409 | 101 | 500 | 0 | Img64 | 72 | 1.033 | 0 | Silicon-rich | Si | Al |  |  | 50.25937 | 49.74063 | 0 | 0 | 0.03143636 | 7882.243 | 15.3612 | 0 | 0 | 0 | 49.74063 | 50.25937 | 0 | 0 | 0 | 0 | 0 | 0 | 0 | 0 | 0 | 0 | 0 | 0 | 0 | 0 | 0 | 0 | 0 | 0 | 0 | 0 | 0 | 0 | 0 | 0 | 0 | 558084080
563 | 13 | 49 | -19.3985 | 37.1257 | 1571 | 2723 | 4.23394 | 3.86577 | 3.74533 | 4.98076 | 2.82529 | 2.99175 | 1.66483 | 10.2 | 12.7006 | 124 | 500 | 0 | Img64 | 73 | 1.004 | 0 | Silicon-rich | Si | Al |  |  | 50.94681 | 49.05319 | 0 | 0 | 0.02686714 | 9414.021 | 15.40749 | 0 | 0 | 0 | 49.05319 | 50.94681 | 0 | 0 | 0 | 0 | 0 | 0 | 0 | 0 | 0 | 0 | 0 | 0 | 0 | 0 | 0 | 0 | 0 | 0 | 0 | 0 | 0 | 0 | 0 | 0 | 0 | 558084080
567 | 13 | 50 | -18.8267 | 37.4335 | 2628 | 1056 | 3.86577 | 5.89069 | 4.49406 | 6.07478 | 3.76387 | 3.93546 | 1.5436 | 14.9103 | 15.6457 | 0 | 500 | 0 | Img64 | 79 | 1.052 | 0 | Silicon-rich | Si | Al |  |  | 98.5615 | 1.438496 | 0 | 0 | 0.01917091 | 13127.32 | 15.43626 | 0 | 0 | 0 | 1.438496 | 98.5615 | 0 | 0 | 0 | 0 | 0 | 0 | 0 | 0 | 0 | 0 | 0 | 0 | 0 | 0 | 0 | 0 | 0 | 0 | 0 | 0 | 0 | 0 | 0 | 0 | 0 | 198080080
3277 | 99 | 395 | -20.2894 | 39.1507 | 2879 | 1961 | 2.76126 | 1.84084 | 2.16872 | 2.94535 | 1.65676 | 1.71293 | 1.71948 | 3.21926 | 7.91965 | 90 | 500 | 0 | Img64 | 69 | 1.021 | 0 | Silicon-rich | Si | Al |  |  | 97.09906 | 2.900944 | 0 | 0 | 0.183849 | 8701.368 | 15.56682 | 0 | 0 | 0 | 2.900944 | 97.09906 | 0 | 0 | 0 | 0 | 0 | 0 | 0 | 0 | 0 | 0 | 0 | 0 | 0 | 0 | 0 | 0 | 0 | 0 | 0 | 0 | 0 | 0 | 0 | 0 | 0 | 198080080
2446 | 71 | 282 | -18.0786 | 35.8179 | 2593 | 1641 | 3.68168 | 2.94535 | 3.04282 | 4.0008 | 2.24773 | 2.33162 | 1.71589 | 6.57407 | 10.3594 | 113 | 500 | 0 | Img64 | 66 | 1.033 | 0 | Silicon-rich | Si | Al |  |  | 51.55604 | 48.44396 | 0 | 0 | 0.01611174 | 7097.982 | 15.66239 | 0 | 0 | 0 | 48.44396 | 51.55604 | 0 | 0 | 0 | 0 | 0 | 0 | 0 | 0 | 0 | 0 | 0 | 0 | 0 | 0 | 0 | 0 | 0 | 0 | 0 | 0 | 0 | 0 | 0 | 0 | 0 | 558084080
4754 | 142 | 565 | -14.8376 | 37.1746 | 1776 | 2467 | 7.36337 | 5.70661 | 6.04225 | 6.9952 | 5.07824 | 5.24103 | 1.3347 | 27.8043 | 21.052 | 90 | 500 | 0 | Img64 | 79 | 1.012 | 0 | Silicon-rich | Si | Al |  |  | 50.14624 | 49.85376 | 0 | 0 | 0.01120589 | 17111.45 | 15.68651 | 0 | 0 | 0 | 49.85376 | 50.14624 | 0 | 0 | 0 | 0 | 0 | 0 | 0 | 0 | 0 | 0 | 0 | 0 | 0 | 0 | 0 | 0 | 0 | 0 | 0 | 0 | 0 | 0 | 0 | 0 | 0 | 558084080
1653 | 47 | 188 | -17.0279 | 32.413 | 2151 | 1695 | 2.94535 | 4.23394 | 3.32551 | 4.34273 | 2.76126 | 3.02587 | 1.4352 | 7.98038 | 12.3473 | 169 | 500 | 0 | Img64 | 69 | 1.035 | 0 | Silicon-rich | Si | Al |  |  | 96.69106 | 3.308944 | 0 | 0 | 0.09971116 | 8860.901 | 15.86114 | 0 | 0 | 0 | 3.308944 | 96.69106 | 0 | 0 | 0 | 0 | 0 | 0 | 0 | 0 | 0 | 0 | 0 | 0 | 0 | 0 | 0 | 0 | 0 | 0 | 0 | 0 | 0 | 0 | 0 | 0 | 0 | 198080080
4591 | 139 | 553 | -22.1236 | 40.3791 | 1102 | 1431 | 2.39309 | 1.28859 | 1.86883 | 2.39309 | 1.47267 | 1.48781 | 1.60847 | 2.30431 | 7.11773 | 90 | 500 | 0 | Img64 | 69 | 1.003 | 0 | Silicon-rich | Si | Al |  |  | 87.14629 | 12.85371 | 0 | 0 | 0.05127381 | 11020.37 | 15.89358 | 0 | 0 | 0 | 12.85371 | 87.14629 | 0 | 0 | 0 | 0 | 0 | 0 | 0 | 0 | 0 | 0 | 0 | 0 | 0 | 0 | 0 | 0 | 0 | 0 | 0 | 0 | 0 | 0 | 0 | 0 | 0 | 288081080
3382 | 102 | 408 | -20.5497 | 36.7801 | 1459 | 2553 | 3.4976 | 3.4976 | 3.28643 | 4.16531 | 2.32899 | 2.60336 | 1.59997 | 7.74318 | 12.1748 | 45 | 500 | 0 | Img64 | 64 | 1.047 | 0 | Silicon-rich | Si | Al |  |  | 98.6002 | 1.399803 | 0 | 0 | 0.09399204 | 7379.247 | 15.9959 | 0 | 0 | 0 | 1.399803 | 98.6002 | 0 | 0 | 0 | 0 | 0 | 0 | 0 | 0 | 0 | 0 | 0 | 0 | 0 | 0 | 0 | 0 | 0 | 0 | 0 | 0 | 0 | 0 | 0 | 0 | 0 | 198080080
2752 | 80 | 319 | -20.0372 | 33.9034 | 2197 | 1795 | 3.4976 | 2.57718 | 2.96057 | 4.0008 | 2.36046 | 2.39752 | 1.66872 | 6.13354 | 9.8806 | 68 | 500 | 0 | Img64 | 60 | 1.04 | 0 | Silicon-rich | Si | Al |  |  | 50.97055 | 49.02945 | 0 | 0 | 0.02029955 | 6059.727 | 16.07233 | 0 | 0 | 0 | 49.02945 | 50.97055 | 0 | 0 | 0 | 0 | 0 | 0 | 0 | 0 | 0 | 0 | 0 | 0 | 0 | 0 | 0 | 0 | 0 | 0 | 0 | 0 | 0 | 0 | 0 | 0 | 0 | 558084080
1565 | 41 | 164 | -18.5034 | 39.7268 | 2336 | 2929 | 1.65676 | 2.39309 | 2.0454 | 2.5989 | 1.65676 | 1.91381 | 1.35797 | 2.76179 | 7.00044 | 158 | 500 | 0 | Img64 | 68 | 1.035 | 0 | Silicon-rich | Si | Al |  |  | 97.56336 | 2.436644 | 0 | 0 | 0.09014976 | 8606.074 | 16.31133 | 0 | 0 | 0 | 2.436644 | 97.56336 | 0 | 0 | 0 | 0 | 0 | 0 | 0 | 0 | 0 | 0 | 0 | 0 | 0 | 0 | 0 | 0 | 0 | 0 | 0 | 0 | 0 | 0 | 0 | 0 | 0 | 198080080
4057 | 123 | 492 | -18.0129 | 36.8694 | 2955 | 2063 | 2.02493 | 2.94535 | 2.5863 | 3.35144 | 1.96675 | 2.05419 | 1.63151 | 4.47308 | 8.5904 | 158 | 500 | 0 | Img64 | 65 | 1.047 | 0 | Silicon-rich | Si | Al |  |  | 93.52774 | 6.472264 | 0 | 0 | 0.07359017 | 7736.451 | 16.51843 | 0 | 0 | 0 | 6.472264 | 93.52774 | 0 | 0 | 0 | 0 | 0 | 0 | 0 | 0 | 0 | 0 | 0 | 0 | 0 | 0 | 0 | 0 | 0 | 0 | 0 | 0 | 0 | 0 | 0 | 0 | 0 | 198080080
3359 | 102 | 405 | -20.6843 | 37.2516 | 2777 | 2040 | 4.23394 | 3.12943 | 3.46399 | 4.82261 | 2.20901 | 2.67375 | 1.80369 | 8.87839 | 12.6803 | 113 | 500 | 0 | Img64 | 74 | 1.023 | 0 | Silicon-rich | Si | Al |  |  | 50.36849 | 49.63151 | 0 | 0 | 0.03778279 | 9449.162 | 16.53685 | 0 | 0 | 0 | 49.63151 | 50.36849 | 0 | 0 | 0 | 0 | 0 | 0 | 0 | 0 | 0 | 0 | 0 | 0 | 0 | 0 | 0 | 0 | 0 | 0 | 0 | 0 | 0 | 0 | 0 | 0 | 0 | 558084080
5159 | 156 | 623 | -21.1686 | 31.4288 | 2186 | 2954 | 1.10451 | 1.28859 | 1.32004 | 1.55756 | 1.12826 | 1.28185 | 1.21509 | 1.06744 | 4.98336 | 56 | 500 | 0 | Img64 | 62 | 1.023 | 0 | Silicon-rich | Si | Al |  |  | 77.27824 | 22.72176 | 0 | 0 | 0.07978782 | 8417.675 | 16.62535 | 0 | 0 | 0 | 22.72176 | 77.27824 | 0 | 0 | 0 | 0 | 0 | 0 | 0 | 0 | 0 | 0 | 0 | 0 | 0 | 0 | 0 | 0 | 0 | 0 | 0 | 0 | 0 | 0 | 0 | 0 | 0 | 277071070
4971 | 152 | 607 | -13.3973 | 36.0397 | 1402 | 2479 | 2.76126 | 3.4976 | 3.13977 | 3.76106 | 2.6456 | 2.94141 | 1.27866 | 6.87906 | 10.1856 | 23 | 500 | 0 | Img64 | 73 | 1.014 | 0 | Silicon-rich | Si | Al |  |  | 96.0953 | 3.904695 | 0 | 0 | 0.06465363 | 10325.24 | 16.82271 | 0 | 0 | 0 | 3.904695 | 96.0953 | 0 | 0 | 0 | 0 | 0 | 0 | 0 | 0 | 0 | 0 | 0 | 0 | 0 | 0 | 0 | 0 | 0 | 0 | 0 | 0 | 0 | 0 | 0 | 0 | 0 | 198080080
1412 | 38 | 150 | -20.9936 | 34.944 | 1095 | 2284 | 2.20901 | 2.39309 | 2.48484 | 2.86364 | 2.22128 | 2.29429 | 1.24816 | 4.11727 | 7.96432 | 135 | 500 | 0 | Img64 | 70 | 1.019 | 0 | Silicon-rich | Si | Al |  |  | 98.31705 | 1.68295 | 0 | 0 | 0.06269879 | 10553.45 | 17.09418 | 0 | 0 | 0 | 1.68295 | 98.31705 | 0 | 0 | 0 | 0 | 0 | 0 | 0 | 0 | 0 | 0 | 0 | 0 | 0 | 0 | 0 | 0 | 0 | 0 | 0 | 0 | 0 | 0 | 0 | 0 | 0 | 198080080
1500 | 40 | 159 | -20.2198 | 36.8832 | 1201 | 1986 | 4.78619 | 5.33844 | 4.17618 | 6.11926 | 3.36739 | 4.1843 | 1.46243 | 13.5548 | 17.3487 | 135 | 500 | 0 | Img64 | 66 | 1.027 | 0 | Silicon-rich | Si | Al |  |  | 93.19078 | 6.809223 | 0 | 0 | 0.1006405 | 6500.211 | 17.90683 | 0 | 0 | 0 | 6.809223 | 93.19078 | 0 | 0 | 0 | 0 | 0 | 0 | 0 | 0 | 0 | 0 | 0 | 0 | 0 | 0 | 0 | 0 | 0 | 0 | 0 | 0 | 0 | 0 | 0 | 0 | 0 | 187070070
744 | 18 | 69 | -19.2934 | 38.8013 | 2142 | 1813 | 3.86577 | 3.86577 | 3.73525 | 4.42564 | 3.17978 | 3.55531 | 1.2448 | 9.86111 | 13.0921 | 135 | 500 | 0 | Img64 | 76 | 1.024 | 0 | Silicon-rich | Si | Al |  |  | 50.58622 | 49.41378 | 0 | 0 | 0.0205811 | 9597.628 | 18.65038 | 0 | 0 | 0 | 49.41378 | 50.58622 | 0 | 0 | 0 | 0 | 0 | 0 | 0 | 0 | 0 | 0 | 0 | 0 | 0 | 0 | 0 | 0 | 0 | 0 | 0 | 0 | 0 | 0 | 0 | 0 | 0 | 558084080
1775 | 51 | 201 | -17.4692 | 33.4871 | 1812 | 2007 | 6.25886 | 5.15436 | 4.66901 | 6.9745 | 2.885 | 3.26668 | 2.13504 | 17.401 | 18.1414 | 113 | 500 | 0 | Img64 | 74 | 1.026 | 0 | Silicon-rich | Si | Al |  |  | 50.67902 | 49.32098 | 0 | 0 | 0.03215295 | 8912.347 | 18.70421 | 0 | 0 | 0 | 49.32098 | 50.67902 | 0 | 0 | 0 | 0 | 0 | 0 | 0 | 0 | 0 | 0 | 0 | 0 | 0 | 0 | 0 | 0 | 0 | 0 | 0 | 0 | 0 | 0 | 0 | 0 | 0 | 558084080
880 | 24 | 93 | -16.5476 | 38.0105 | 2722 | 2010 | 5.70661 | 5.70661 | 5.20866 | 6.05136 | 4.21245 | 4.347 | 1.39208 | 20.0611 | 17.9199 | 56 | 500 | 0 | Img64 | 70 | 1.019 | 0 | Silicon-rich | Si | Al |  |  | 50.96941 | 49.03059 | 0 | 0 | 0.03158126 | 8379.739 | 18.72426 | 0 | 0 | 0 | 49.03059 | 50.96941 | 0 | 0 | 0 | 0 | 0 | 0 | 0 | 0 | 0 | 0 | 0 | 0 | 0 | 0 | 0 | 0 | 0 | 0 | 0 | 0 | 0 | 0 | 0 | 0 | 0 | 558084080
170 | 5 | 17 | -18.7481 | 40.8882 | 3054 | 2767 | 4.6021 | 4.04985 | 4.29406 | 5.5399 | 3.68168 | 3.91585 | 1.41474 | 13.504 | 14.6299 | 56 | 500 | 0 | Img64 | 72 | 1.032 | 0 | Silicon-rich | Si | Al |  |  | 50.759 | 49.241 | 0 | 0 | 0.01611824 | 9702.167 | 19.18877 | 0 | 0 | 0 | 49.241 | 50.759 | 0 | 0 | 0 | 0 | 0 | 0 | 0 | 0 | 0 | 0 | 0 | 0 | 0 | 0 | 0 | 0 | 0 | 0 | 0 | 0 | 0 | 0 | 0 | 0 | 0 | 558084080
416 | 8 | 31 | -18.3822 | 36.0383 | 2978 | 2484 | 4.97027 | 3.31351 | 3.94732 | 5.5399 | 3.31351 | 3.78165 | 1.46494 | 11.3691 | 14.1594 | 124 | 500 | 0 | Img64 | 69 | 1.039 | 0 | Silicon-rich | Si | Al |  |  | 51.11467 | 48.88533 | 0 | 0 | 0.06177309 | 7480.598 | 20.04779 | 0 | 0 | 0 | 48.88533 | 51.11467 | 0 | 0 | 0 | 0 | 0 | 0 | 0 | 0 | 0 | 0 | 0 | 0 | 0 | 0 | 0 | 0 | 0 | 0 | 0 | 0 | 0 | 0 | 0 | 0 | 0 | 558084080
439 | 9 | 33 | -18.2141 | 32.1317 | 1858 | 1179 | 4.41802 | 4.78619 | 4.07892 | 5.5399 | 2.885 | 2.99175 | 1.85173 | 12.7584 | 15.018 | 34 | 500 | 0 | Img64 | 64 | 1.033 | 0 | Silicon-rich | Si | Al |  |  | 50.72487 | 49.27513 | 0 | 0 | 0.06258265 | 6612.854 | 20.92406 | 0 | 0 | 0 | 49.27513 | 50.72487 | 0 | 0 | 0 | 0 | 0 | 0 | 0 | 0 | 0 | 0 | 0 | 0 | 0 | 0 | 0 | 0 | 0 | 0 | 0 | 0 | 0 | 0 | 0 | 0 | 0 | 558084080
2046 | 61 | 243 | -18.9471 | 37.5535 | 1973 | 2448 | 3.12943 | 3.4976 | 3.20519 | 3.76387 | 2.47714 | 2.65939 | 1.41532 | 7.20098 | 10.9137 | 11 | 500 | 0 | Img64 | 64 | 1.035 | 0 | Silicon-rich | Si | Al |  |  | 50.12722 | 49.87278 | 0 | 0 | 0.07117171 | 7216.055 | 21.4896 | 0 | 0 | 0 | 49.87278 | 50.12722 | 0 | 0 | 0 | 0 | 0 | 0 | 0 | 0 | 0 | 0 | 0 | 0 | 0 | 0 | 0 | 0 | 0 | 0 | 0 | 0 | 0 | 0 | 0 | 0 | 0 | 558084080
2864 | 85 | 337 | -18.7705 | 31.8795 | 2927 | 2559 | 16.9357 | 7.54745 | 9.90172 | 15.145 | 5.64111 | 7.34596 | 2.06168 | 85.8866 | 43.6794 | 68 | 500 | 0 | Img64 | 51 | 1.042 | 0 | Silicon-rich | Si | Al |  |  | 50.09495 | 49.90505 | 0 | 0 | 0.06369635 | 5768.136 | 21.51483 | 0 | 0 | 0 | 49.90505 | 50.09495 | 0 | 0 | 0 | 0 | 0 | 0 | 0 | 0 | 0 | 0 | 0 | 0 | 0 | 0 | 0 | 0 | 0 | 0 | 0 | 0 | 0 | 0 | 0 | 0 | 0 | 558084080
351 | 7 | 28 | -17.6053 | 33.8808 | 1080 | 1933 | 32.3988 | 23.9309 | 24.6114 | 31.165 | 18.3593 | 19.7036 | 1.58169 | 480.653 | 85.8156 | 101 | 500 | 0 | Img64 | 87 | 1.002 | 0 | Titanium-rich | Ti | Al |  |  | 98.77049 | 1.229508 | 0 | 0 | 0.05158967 | 15769.78 | 0 | 0 | 0 | 0 | 1.229508 | 0 | 0 | 0 | 0 | 0 | 0 | 98.77049 | 0 | 0 | 0 | 0 | 0 | 0 | 0 | 0 | 0 | 0 | 0 | 0 | 0 | 0 | 0 | 0 | 0 | 0 | 0 | 9909990
1229 | 36 | 143 | -18.1155 | 33.2189 | 2401 | 1423 | 12.1496 | 12.5177 | 10.0013 | 15.3597 | 7.68495 | 8.20915 | 1.87104 | 81.7862 | 46.4117 | 135 | 500 | 0 | Img64 | 65 | 1.044 | 0 | Titanium-rich | Ti | Al |  |  | 96.76001 | 3.239992 | 0 | 0 | 0.2040914 | 5236.192 | 0 | 0 | 0 | 0 | 3.239992 | 0 | 0 | 0 | 0 | 0 | 0 | 96.76001 | 0 | 0 | 0 | 0 | 0 | 0 | 0 | 0 | 0 | 0 | 0 | 0 | 0 | 0 | 0 | 0 | 0 | 0 | 0 | 9909990
3313 | 101 | 401 | -23.9703 | 36.633 | 1322 | 1292 | 10.6769 | 11.4132 | 8.4134 | 11.5973 | 3.90498 | 8.75453 | 1.32472 | 61.8946 | 41.1163 | 0 | 500 | 0 | Img64 | 62 | 1.027 | 0 | Titanium-rich | Ti | Al |  |  | 78.03065 | 21.96935 | 0 | 0 | 0.1032067 | 6610.224 | 0 | 0 | 0 | 0 | 21.96935 | 0 | 0 | 0 | 0 | 0 | 0 | 78.03065 | 0 | 0 | 0 | 0 | 0 | 0 | 0 | 0 | 0 | 0 | 0 | 0 | 0 | 0 | 0 | 0 | 0 | 0 | 0 | 209729790
2951 | 88 | 350 | -23.6066 | 37.0881 | 1224 | 2917 | 9.75646 | 10.1246 | 6.68468 | 9.77818 | 4.42564 | 5.03439 | 1.94228 | 37.8009 | 33.5077 | 113 | 500 | 0 | Img64 | 76 | 1.017 | 0 | Titanium-rich | Ti | Al |  |  | 65.09926 | 34.90074 | 0 | 0 | 0.07953678 | 8337.977 | 0 | 0 | 0 | 0 | 34.90074 | 0 | 0 | 0 | 0 | 0 | 0 | 65.09926 | 0 | 0 | 0 | 0 | 0 | 0 | 0 | 0 | 0 | 0 | 0 | 0 | 0 | 0 | 0 | 0 | 0 | 0 | 0 | 309639690
2941 | 88 | 349 | -23.8938 | 37.0968 | 1711 | 2871 | 18.7766 | 21.7219 | 17.5932 | 21.5738 | 9.39566 | 12.3704 | 1.74399 | 253.102 | 78.4625 | 23 | 500 | 0 | Img64 | 84 | 1.006 | 0 | Titanium-rich | Ti | Al |  |  | 93.67462 | 6.32538 | 0 | 0 | 0.02023629 | 17762.81 | 1.762999 | 0 | 0 | 0 | 6.32538 | 0 | 0 | 0 | 0 | 0 | 0 | 93.67462 | 0 | 0 | 0 | 0 | 0 | 0 | 0 | 0 | 0 | 0 | 0 | 0 | 0 | 0 | 0 | 0 | 0 | 0 | 0 | 9909990
121 | 2 | 7 | -18.924 | 41.3484 | 2098 | 2316 | 12.5177 | 11.9655 | 10.4053 | 13.5046 | 7.53108 | 7.58774 | 1.77979 | 84.2092 | 40.9079 | 124 | 500 | 0 | Img64 | 97 | 1.036 | 0 | Titanium-rich | Ti | Al |  |  | 96.78939 | 3.210608 | 0 | 0 | 0.04129057 | 18143 | 1.829003 | 0 | 0 | 0 | 3.210608 | 0 | 0 | 0 | 0 | 0 | 0 | 96.78939 | 0 | 0 | 0 | 0 | 0 | 0 | 0 | 0 | 0 | 0 | 0 | 0 | 0 | 0 | 0 | 0 | 0 | 0 | 0 | 9909990
4822 | 145 | 580 | -18.3886 | 33.1253 | 2956 | 1932 | 10.6769 | 13.2541 | 11.7274 | 15.3597 | 9.89266 | 10.0105 | 1.53436 | 105.829 | 40.5569 | 135 | 500 | 0 | Img64 | 88 | 1.021 | 0 | Titanium-rich | Ti | Al |  |  | 98.63911 | 1.360892 | 0 | 0 | 0.05380067 | 15711.7 | 1.836584 | 0 | 0 | 0 | 1.360892 | 0 | 0 | 0 | 0 | 0 | 0 | 98.63911 | 0 | 0 | 0 | 0 | 0 | 0 | 0 | 0 | 0 | 0 | 0 | 0 | 0 | 0 | 0 | 0 | 0 | 0 | 0 | 9909990
4028 | 123 | 490 | -18.0439 | 37.3571 | 2784 | 1465 | 17.488 | 18.4084 | 16.0249 | 21.7383 | 12.0016 | 13.7397 | 1.58215 | 203.457 | 60.0194 | 135 | 500 | 0 | Img64 | 95 | 1.046 | 0 | Titanium-rich | Ti | Al |  |  | 98.17401 | 1.825986 | 0 | 0 | 0.0415181 | 17112.16 | 1.935787 | 0 | 0 | 0 | 1.825986 | 0 | 0 | 0 | 0 | 0 | 0 | 98.17401 | 0 | 0 | 0 | 0 | 0 | 0 | 0 | 0 | 0 | 0 | 0 | 0 | 0 | 0 | 0 | 0 | 0 | 0 | 0 | 9909990
4854 | 148 | 590 | -19.1579 | 33.5636 | 2878 | 1599 | 12.5177 | 18.9607 | 13.0982 | 18.2243 | 10.119 | 11.1723 | 1.6312 | 134.345 | 48.1217 | 0 | 500 | 0 | Img64 | 77 | 1.011 | 0 | Titanium-rich | Ti | Al |  |  | 98.13667 | 1.86333 | 0 | 0 | 0.05530623 | 14351.36 | 2.333551 | 0 | 0 | 0 | 1.86333 | 0 | 0 | 0 | 0 | 0 | 0 | 98.13667 | 0 | 0 | 0 | 0 | 0 | 0 | 0 | 0 | 0 | 0 | 0 | 0 | 0 | 0 | 0 | 0 | 0 | 0 | 0 | 9909990
2315 | 68 | 271 | -18.6469 | 33.7037 | 1563 | 2878 | 18.2243 | 12.5177 | 12.741 | 17.8435 | 7.79579 | 8.48141 | 2.10383 | 130.702 | 52.8044 | 101 | 500 | 0 | Img64 | 80 | 1.019 | 0 | Titanium-rich | Ti | Al |  |  | 98.11377 | 1.886234 | 0 | 0 | 0.0543235 | 14762.94 | 2.609582 | 0 | 0 | 0 | 1.886234 | 0 | 0 | 0 | 0 | 0 | 0 | 98.11377 | 0 | 0 | 0 | 0 | 0 | 0 | 0 | 0 | 0 | 0 | 0 | 0 | 0 | 0 | 0 | 0 | 0 | 0 | 0 | 9909990
275 | 7 | 25 | -17.9139 | 34.3001 | 1438 | 1688 | 14.3586 | 11.2291 | 10.5569 | 13.6076 | 7.37864 | 7.50025 | 1.81428 | 89.3769 | 40.9627 | 124 | 500 | 0 | Img64 | 78 | 1.008 | 0 | Titanium-rich | Ti | Al |  |  | 98.11742 | 1.882584 | 0 | 0 | 0.06778641 | 12462.34 | 2.670812 | 0 | 0 | 0 | 1.882584 | 0 | 0 | 0 | 0 | 0 | 0 | 98.11742 | 0 | 0 | 0 | 0 | 0 | 0 | 0 | 0 | 0 | 0 | 0 | 0 | 0 | 0 | 0 | 0 | 0 | 0 | 0 | 9909990
4850 | 148 | 590 | -19.2507 | 33.6543 | 2369 | 1106 | 8.0997 | 7.91562 | 6.94608 | 8.59099 | 5.46698 | 5.52698 | 1.55438 | 38.0551 | 25.3262 | 45 | 500 | 0 | Img64 | 87 | 1.042 | 0 | Titanium-rich | Ti | Al |  |  | 98.21836 | 1.781636 | 0 | 0 | 0.05734966 | 15130.29 | 2.880045 | 0 | 0 | 0 | 1.781636 | 0 | 0 | 0 | 0 | 0 | 0 | 98.21836 | 0 | 0 | 0 | 0 | 0 | 0 | 0 | 0 | 0 | 0 | 0 | 0 | 0 | 0 | 0 | 0 | 0 | 0 | 0 | 9909990
4815 | 145 | 580 | -18.4137 | 33.2271 | 2827 | 1373 | 9.75646 | 12.5177 | 9.55744 | 13.7977 | 7.51838 | 8.33471 | 1.65545 | 71.061 | 37.336 | 135 | 500 | 0 | Img64 | 85 | 1.046 | 0 | Titanium-rich | Ti | Al |  |  | 98.03026 | 1.969737 | 0 | 0 | 0.09277174 | 11838.68 | 3.07072 | 0 | 0 | 0 | 1.969737 | 0 | 0 | 0 | 0 | 0 | 0 | 98.03026 | 0 | 0 | 0 | 0 | 0 | 0 | 0 | 0 | 0 | 0 | 0 | 0 | 0 | 0 | 0 | 0 | 0 | 0 | 0 | 9909990
5141 | 156 | 623 | -21.0438 | 31.7408 | 2871 | 1264 | 11.4132 | 10.1246 | 9.63537 | 11.5908 | 7.79579 | 7.93577 | 1.46057 | 71.6371 | 34.7004 | 113 | 500 | 0 | Img64 | 88 | 1.028 | 0 | Titanium-rich | Ti | Al |  |  | 94.61002 | 5.389982 | 0 | 0 | 0.04825999 | 13555.36 | 3.091167 | 0 | 0 | 0 | 5.389982 | 0 | 0 | 0 | 0 | 0 | 0 | 94.61002 | 0 | 0 | 0 | 0 | 0 | 0 | 0 | 0 | 0 | 0 | 0 | 0 | 0 | 0 | 0 | 0 | 0 | 0 | 0 | 9909990
4358 | 130 | 520 | -19.3738 | 40.542 | 1709 | 2596 | 5.52253 | 5.70661 | 5.22581 | 5.98323 | 3.90498 | 4.53185 | 1.32026 | 20.2305 | 17.417 | 23 | 500 | 0 | Img64 | 92 | 1.042 | 0 | Titanium-rich | Ti | Al |  |  | 96.88143 | 3.118572 | 0 | 0 | 0.05701493 | 12370.88 | 3.355228 | 0 | 0 | 0 | 3.118572 | 0 | 0 | 0 | 0 | 0 | 0 | 96.88143 | 0 | 0 | 0 | 0 | 0 | 0 | 0 | 0 | 0 | 0 | 0 | 0 | 0 | 0 | 0 | 0 | 0 | 0 | 0 | 9909990
3100 | 95 | 377 | -17.1176 | 34.1011 | 1674 | 2767 | 13.2541 | 10.4928 | 10.6729 | 13.5481 | 7.96578 | 10.2514 | 1.32158 | 87.3268 | 36.402 | 79 | 500 | 0 | Img64 | 85 | 1.003 | 0 | Titanium-rich | Ti | Al |  |  | 98.20175 | 1.798247 | 0 | 0 | 0.04598749 | 14474.93 | 3.374133 | 0 | 0 | 0 | 1.798247 | 0 | 0 | 0 | 0 | 0 | 0 | 98.20175 | 0 | 0 | 0 | 0 | 0 | 0 | 0 | 0 | 0 | 0 | 0 | 0 | 0 | 0 | 0 | 0 | 0 | 0 | 0 | 9909990
4829 | 145 | 580 | -18.4148 | 33.0596 | 2821 | 2285 | 6.07478 | 3.4976 | 4.00689 | 6.21959 | 2.57718 | 2.76457 | 2.24975 | 12.3518 | 15.3725 | 101 | 500 | 0 | Img64 | 74 | 1.027 | 0 | Titanium-rich | Ti | Al |  |  | 97.69996 | 2.300044 | 0 | 0 | 0.1603461 | 6112.842 | 3.42486 | 0 | 0 | 0 | 2.300044 | 0 | 0 | 0 | 0 | 0 | 0 | 97.69996 | 0 | 0 | 0 | 0 | 0 | 0 | 0 | 0 | 0 | 0 | 0 | 0 | 0 | 0 | 0 | 0 | 0 | 0 | 0 | 9909990
3213 | 98 | 389 | -18.242 | 41.6416 | 1709 | 2765 | 7.91562 | 6.81111 | 6.7657 | 8.78697 | 5.13172 | 5.57756 | 1.57541 | 34.6325 | 22.5282 | 68 | 500 | 0 | Img64 | 89 | 1.008 | 0 | Titanium-rich | Ti | Al |  |  | 95.35605 | 4.643954 | 0 | 0 | 0.05561712 | 14899.93 | 3.465794 | 0 | 0 | 0 | 4.643954 | 0 | 0 | 0 | 0 | 0 | 0 | 95.35605 | 0 | 0 | 0 | 0 | 0 | 0 | 0 | 0 | 0 | 0 | 0 | 0 | 0 | 0 | 0 | 0 | 0 | 0 | 0 | 9909990
8 | 1 | 3 | -23.2378 | 34.0091 | 1182 | 1221 | 7.17928 | 12.7018 | 8.07876 | 12.7533 | 4.30585 | 4.57597 | 2.78701 | 55.2866 | 32.6245 | 169 | 500 | 0 | Img64 | 92 | 1.004 | 0 | Titanium-rich | Ti | Al |  |  | 93.71441 | 6.285587 | 0 | 0 | 0.02373766 | 15355.59 | 3.478028 | 0 | 0 | 0 | 6.285587 | 0 | 0 | 0 | 0 | 0 | 0 | 93.71441 | 0 | 0 | 0 | 0 | 0 | 0 | 0 | 0 | 0 | 0 | 0 | 0 | 0 | 0 | 0 | 0 | 0 | 0 | 0 | 9909990
2322 | 68 | 272 | -18.1111 | 33.9531 | 2424 | 1524 | 9.02012 | 10.4928 | 8.71099 | 11.1943 | 5.98323 | 6.65193 | 1.68287 | 59.5055 | 30.5186 | 45 | 500 | 0 | Img64 | 82 | 1.02 | 0 | Titanium-rich | Ti | Al |  |  | 98.01151 | 1.988486 | 0 | 0 | 0.04663144 | 13770.15 | 3.521947 | 0 | 0 | 0 | 1.988486 | 0 | 0 | 0 | 0 | 0 | 0 | 98.01151 | 0 | 0 | 0 | 0 | 0 | 0 | 0 | 0 | 0 | 0 | 0 | 0 | 0 | 0 | 0 | 0 | 0 | 0 | 0 | 9909990
2339 | 69 | 273 | -17.2589 | 35.1767 | 2945 | 1031 | 11.4132 | 11.0451 | 9.22908 | 12.1713 | 8.09666 | 9.32247 | 1.30559 | 63.7075 | 36.0911 | 68 | 500 | 0 | Img64 | 87 | 1.026 | 0 | Titanium-rich | Ti | Al |  |  | 97.74538 | 2.254618 | 0 | 0 | 0.02810716 | 14123.1 | 3.912353 | 0 | 0 | 0 | 2.254618 | 0 | 0 | 0 | 0 | 0 | 0 | 97.74538 | 0 | 0 | 0 | 0 | 0 | 0 | 0 | 0 | 0 | 0 | 0 | 0 | 0 | 0 | 0 | 0 | 0 | 0 | 0 | 9909990
312 | 7 | 26 | -17.5339 | 34.3049 | 1467 | 1671 | 12.1496 | 7.73153 | 8.9543 | 12.6095 | 6.86735 | 7.2137 | 1.74799 | 62.2673 | 31.756 | 101 | 500 | 0 | Img64 | 84 | 1.008 | 0 | Titanium-rich | Ti | Al |  |  | 97.94634 | 2.053664 | 0 | 0 | 0.1042381 | 9985.683 | 4.041474 | 0 | 0 | 0 | 2.053664 | 0 | 0 | 0 | 0 | 0 | 0 | 97.94634 | 0 | 0 | 0 | 0 | 0 | 0 | 0 | 0 | 0 | 0 | 0 | 0 | 0 | 0 | 0 | 0 | 0 | 0 | 0 | 9909990
2258 | 67 | 268 | -23.4055 | 35.5018 | 2329 | 1305 | 4.04985 | 3.68168 | 3.4576 | 4.68598 | 2.47714 | 2.58346 | 1.81384 | 8.69201 | 11.8783 | 135 | 500 | 0 | Img64 | 78 | 1.017 | 0 | Titanium-rich | Ti | Al |  |  | 91.70751 | 8.292493 | 0 | 0 | 0.07767507 | 7654.453 | 4.129893 | 0 | 0 | 0 | 8.292493 | 0 | 0 | 0 | 0 | 0 | 0 | 91.70751 | 0 | 0 | 0 | 0 | 0 | 0 | 0 | 0 | 0 | 0 | 0 | 0 | 0 | 0 | 0 | 0 | 0 | 0 | 0 | 8808880
722 | 17 | 65 | -22.7616 | 33.3412 | 1733 | 2800 | 6.25886 | 4.97027 | 5.43598 | 7.02129 | 3.9442 | 4.27325 | 1.64308 | 22.0774 | 18.3042 | 56 | 500 | 0 | Img64 | 91 | 1.033 | 0 | Titanium-rich | Ti | Al |  |  | 93.35969 | 6.640315 | 0 | 0 | 0.05753816 | 12328.43 | 4.364394 | 0 | 0 | 0 | 6.640315 | 0 | 0 | 0 | 0 | 0 | 0 | 93.35969 | 0 | 0 | 0 | 0 | 0 | 0 | 0 | 0 | 0 | 0 | 0 | 0 | 0 | 0 | 0 | 0 | 0 | 0 | 0 | 8808880
4272 | 129 | 514 | -18.5882 | 35.0239 | 1876 | 1858 | 9.02012 | 4.04985 | 5.2226 | 9.20421 | 2.76126 | 2.8526 | 3.2266 | 22.8907 | 21.9959 | 90 | 500 | 0 | Img64 | 77 | 1.021 | 0 | Titanium-rich | Ti | Al |  |  | 98.51139 | 1.488607 | 0 | 0 | 0.1486506 | 6474.354 | 4.525141 | 0 | 0 | 0 | 1.488607 | 0 | 0 | 0 | 0 | 0 | 0 | 98.51139 | 0 | 0 | 0 | 0 | 0 | 0 | 0 | 0 | 0 | 0 | 0 | 0 | 0 | 0 | 0 | 0 | 0 | 0 | 0 | 9909990
1381 | 37 | 148 | -19.2861 | 41.45 | 2182 | 1757 | 2.57718 | 2.57718 | 2.64594 | 3.14073 | 2.20901 | 2.32552 | 1.35055 | 4.76112 | 8.78757 | 124 | 500 | 0 | Img64 | 90 | 1.004 | 0 | Titanium-rich | Ti | Al |  |  | 95.36013 | 4.63987 | 0 | 0 | 0.06481564 | 10374.76 | 4.774782 | 0 | 0 | 0 | 4.63987 | 0 | 0 | 0 | 0 | 0 | 0 | 95.36013 | 0 | 0 | 0 | 0 | 0 | 0 | 0 | 0 | 0 | 0 | 0 | 0 | 0 | 0 | 0 | 0 | 0 | 0 | 0 | 9909990
2950 | 88 | 350 | -23.626 | 37.1016 | 1128 | 2856 | 2.02493 | 1.84084 | 2.14885 | 2.6033 | 1.7076 | 2.29372 | 1.13497 | 2.96511 | 7.81182 | 135 | 500 | 0 | Img64 | 75 | 1.033 | 0 | Titanium-rich | Ti | Al |  |  | 89.72519 | 10.27481 | 0 | 0 | 0.1355882 | 7075.301 | 4.838563 | 0 | 0 | 0 | 10.27481 | 0 | 0 | 0 | 0 | 0 | 0 | 89.72519 | 0 | 0 | 0 | 0 | 0 | 0 | 0 | 0 | 0 | 0 | 0 | 0 | 0 | 0 | 0 | 0 | 0 | 0 | 0 | 8808880
2982 | 91 | 361 | -14.2239 | 33.3634 | 3044 | 2680 | 4.04985 | 3.86577 | 3.77775 | 4.81801 | 2.885 | 3.07953 | 1.56453 | 10.3186 | 12.2928 | 135 | 500 | 0 | Img64 | 88 | 1.004 | 0 | Titanium-rich | Ti | Al |  |  | 97.79891 | 2.20109 | 0 | 0 | 0.09714898 | 8890.433 | 4.886392 | 0 | 0 | 0 | 2.20109 | 0 | 0 | 0 | 0 | 0 | 0 | 97.79891 | 0 | 0 | 0 | 0 | 0 | 0 | 0 | 0 | 0 | 0 | 0 | 0 | 0 | 0 | 0 | 0 | 0 | 0 | 0 | 9909990
2936 | 88 | 349 | -23.959 | 37.311 | 1368 | 1718 | 3.4976 | 2.76126 | 3.29197 | 4.0008 | 2.61086 | 2.77385 | 1.44233 | 7.57374 | 11.2668 | 113 | 500 | 0 | Img64 | 73 | 1.034 | 0 | Titanium-rich | Ti | Al |  |  | 82.49956 | 17.50044 | 0 | 0 | 0.1374039 | 8601.164 | 4.96902 | 0 | 0 | 0 | 17.50044 | 0 | 0 | 0 | 0 | 0 | 0 | 82.49956 | 0 | 0 | 0 | 0 | 0 | 0 | 0 | 0 | 0 | 0 | 0 | 0 | 0 | 0 | 0 | 0 | 0 | 0 | 0 | 108718780
182 | 5 | 18 | -18.4839 | 41.0813 | 2457 | 1715 | 21.5378 | 20.2493 | 17.2148 | 24.5327 | 12.7519 | 13.8062 | 1.77693 | 239.378 | 69.2314 | 146 | 500 | 0 | Img64 | 78 | 1.025 | 0 | Titanium-rich | Ti | Al |  |  | 94.41211 | 5.587888 | 0 | 0 | 0.1048543 | 8324.228 | 5.087177 | 0 | 0 | 0 | 5.587888 | 0 | 0 | 0 | 0 | 0 | 0 | 94.41211 | 0 | 0 | 0 | 0 | 0 | 0 | 0 | 0 | 0 | 0 | 0 | 0 | 0 | 0 | 0 | 0 | 0 | 0 | 0 | 8808880
4811 | 145 | 579 | -18.9043 | 33.0907 | 2206 | 2123 | 5.33844 | 7.73153 | 6.43945 | 7.73153 | 4.88285 | 5.01496 | 1.54169 | 31.7013 | 22.1398 | 0 | 500 | 0 | Img64 | 82 | 1.005 | 0 | Titanium-rich | Ti | Al |  |  | 97.72683 | 2.273168 | 0 | 0 | 0.1166705 | 9262.102 | 5.158926 | 0 | 0 | 0 | 2.273168 | 0 | 0 | 0 | 0 | 0 | 0 | 97.72683 | 0 | 0 | 0 | 0 | 0 | 0 | 0 | 0 | 0 | 0 | 0 | 0 | 0 | 0 | 0 | 0 | 0 | 0 | 0 | 9909990
3315 | 101 | 401 | -23.9421 | 36.5896 | 1466 | 1531 | 5.52253 | 3.31351 | 3.59443 | 5.98323 | 2.73392 | 3.15876 | 1.89417 | 9.33586 | 16.8339 | 68 | 500 | 0 | Img64 | 63 | 1.034 | 0 | Titanium-rich | Ti | Al |  |  | 78.08451 | 21.91549 | 0 | 0 | 0.1287861 | 5635.839 | 5.325704 | 0 | 0 | 0 | 21.91549 | 0 | 0 | 0 | 0 | 0 | 0 | 78.08451 | 0 | 0 | 0 | 0 | 0 | 0 | 0 | 0 | 0 | 0 | 0 | 0 | 0 | 0 | 0 | 0 | 0 | 0 | 0 | 209729790
317 | 7 | 26 | -17.4997 | 34.2397 | 1645 | 2022 | 5.33844 | 4.97027 | 4.95529 | 6.24798 | 3.95753 | 4.05643 | 1.54027 | 18.0279 | 16.3427 | 45 | 500 | 0 | Img64 | 85 | 1.048 | 0 | Titanium-rich | Ti | Al |  |  | 97.65882 | 2.341185 | 0 | 0 | 0.07976258 | 10390.19 | 5.703378 | 0 | 0 | 0 | 2.341185 | 0 | 0 | 0 | 0 | 0 | 0 | 97.65882 | 0 | 0 | 0 | 0 | 0 | 0 | 0 | 0 | 0 | 0 | 0 | 0 | 0 | 0 | 0 | 0 | 0 | 0 | 0 | 9909990
1932 | 57 | 227 | -20.5454 | 39.7169 | 1478 | 2979 | 4.04985 | 4.78619 | 3.1916 | 5.859 | 2.73392 | 2.89346 | 2.02491 | 7.04849 | 14.9608 | 135 | 500 | 0 | Img64 | 72 | 1.026 | 0 | Titanium-rich | Ti | Al |  |  | 94.45633 | 5.543675 | 0 | 0 | 0.2530342 | 5782.991 | 6.039078 | 0 | 0 | 0 | 5.543675 | 0 | 0 | 0 | 0 | 0 | 0 | 94.45633 | 0 | 0 | 0 | 0 | 0 | 0 | 0 | 0 | 0 | 0 | 0 | 0 | 0 | 0 | 0 | 0 | 0 | 0 | 0 | 8808880
314 | 7 | 26 | -17.5245 | 34.302 | 1505 | 1680 | 8.46787 | 7.17928 | 5.509 | 10.153 | 3.64464 | 3.66814 | 2.76788 | 26.1438 | 24.5134 | 135 | 500 | 0 | Img64 | 85 | 1.014 | 0 | Titanium-rich | Ti | Al |  |  | 97.89541 | 2.104587 | 0 | 0 | 0.1248503 | 8193.766 | 6.07557 | 0 | 0 | 0 | 2.104587 | 0 | 0 | 0 | 0 | 0 | 0 | 97.89541 | 0 | 0 | 0 | 0 | 0 | 0 | 0 | 0 | 0 | 0 | 0 | 0 | 0 | 0 | 0 | 0 | 0 | 0 | 0 | 9909990
2318 | 68 | 272 | -18.1961 | 34.0413 | 1976 | 1039 | 16.7517 | 12.8859 | 9.6474 | 15.4253 | 5.5399 | 5.87057 | 2.62756 | 88.5806 | 50.2611 | 101 | 500 | 0 | Img64 | 61 | 1.038 | 0 | Titanium-rich | Ti | Al |  |  | 97.26448 | 2.735523 | 0 | 0 | 0.2257488 | 6108.145 | 6.103234 | 0 | 0 | 0 | 2.735523 | 0 | 0 | 0 | 0 | 0 | 0 | 97.26448 | 0 | 0 | 0 | 0 | 0 | 0 | 0 | 0 | 0 | 0 | 0 | 0 | 0 | 0 | 0 | 0 | 0 | 0 | 0 | 9909990
178 | 5 | 18 | -18.714 | 41.152 | 1192 | 1332 | 4.04985 | 2.39309 | 2.92368 | 4.23394 | 2.07095 | 2.37122 | 1.78555 | 6.06577 | 10.6982 | 90 | 500 | 0 | Img64 | 68 | 1.04 | 0 | Titanium-rich | Ti | Al |  |  | 92.91187 | 7.08813 | 0 | 0 | 0.2133964 | 5260.486 | 6.567831 | 0 | 0 | 0 | 7.08813 | 0 | 0 | 0 | 0 | 0 | 0 | 92.91187 | 0 | 0 | 0 | 0 | 0 | 0 | 0 | 0 | 0 | 0 | 0 | 0 | 0 | 0 | 0 | 0 | 0 | 0 | 0 | 8808880
1181 | 35 | 139 | -16.8423 | 34.5987 | 1116 | 2120 | 4.23394 | 2.57718 | 3.25503 | 4.58144 | 2.39309 | 2.68126 | 1.70869 | 7.70929 | 11.7178 | 113 | 500 | 0 | Img64 | 71 | 1.025 | 0 | Titanium-rich | Ti | Al |  |  | 97.65721 | 2.342789 | 0 | 0 | 0.1877572 | 5557.834 | 6.728636 | 0 | 0 | 0 | 2.342789 | 0 | 0 | 0 | 0 | 0 | 0 | 97.65721 | 0 | 0 | 0 | 0 | 0 | 0 | 0 | 0 | 0 | 0 | 0 | 0 | 0 | 0 | 0 | 0 | 0 | 0 | 0 | 9909990
1463 | 39 | 155 | -21.5518 | 36.8482 | 2155 | 2177 | 4.23394 | 3.31351 | 3.42012 | 4.72417 | 2.57718 | 2.79144 | 1.69238 | 8.62424 | 12.9268 | 56 | 500 | 0 | Img64 | 71 | 1.028 | 0 | Titanium-rich | Ti | Al |  |  | 96.11878 | 3.881218 | 0 | 0 | 0.289874 | 5608.728 | 7.317218 | 0 | 0 | 0 | 3.881218 | 0 | 0 | 0 | 0 | 0 | 0 | 96.11878 | 0 | 0 | 0 | 0 | 0 | 0 | 0 | 0 | 0 | 0 | 0 | 0 | 0 | 0 | 0 | 0 | 0 | 0 | 0 | 8808880
4503 | 136 | 543 | -19.2463 | 36.1951 | 2404 | 1630 | 3.86577 | 3.4976 | 3.51446 | 4.21245 | 2.47714 | 2.92195 | 1.44166 | 8.79367 | 12.2671 | 34 | 500 | 0 | Img64 | 79 | 1.019 | 0 | Titanium-rich | Ti | Al |  |  | 96.36426 | 3.635745 | 0 | 0 | 0.1403301 | 7732.649 | 7.623641 | 0 | 0 | 0 | 3.635745 | 0 | 0 | 0 | 0 | 0 | 0 | 96.36426 | 0 | 0 | 0 | 0 | 0 | 0 | 0 | 0 | 0 | 0 | 0 | 0 | 0 | 0 | 0 | 0 | 0 | 0 | 0 | 8808880
5238 | 158 | 629 | -19.8989 | 36.3497 | 2949 | 2843 | 2.20901 | 2.02493 | 2.13695 | 2.47714 | 1.8223 | 2.04345 | 1.21224 | 2.94817 | 7.17386 | 56 | 500 | 0 | Img64 | 66 | 1.04 | 0 | Titanium-rich | Ti | Al |  |  | 96.98458 | 3.015421 | 0 | 0 | 0.3477876 | 4784.211 | 9.218293 | 0 | 0 | 0 | 3.015421 | 0 | 0 | 0 | 0 | 0 | 0 | 96.98458 | 0 | 0 | 0 | 0 | 0 | 0 | 0 | 0 | 0 | 0 | 0 | 0 | 0 | 0 | 0 | 0 | 0 | 0 | 0 | 8808880
4112 | 125 | 499 | -22.3638 | 37.0226 | 1842 | 1246 | 1.84084 | 2.39309 | 2.09308 | 2.885 | 1.37006 | 1.573 | 1.83407 | 2.94817 | 7.41328 | 146 | 500 | 0 | Img64 | 68 | 1.03 | 0 | Zinc-rich | Zn | Al |  |  | 96.23395 | 3.766049 | 0 | 0 | 0.3081405 | 4560.025 | 6.436029 | 0 | 0 | 0 | 3.766049 | 0 | 0 | 0 | 0 | 0 | 0 | 0 | 0 | 0 | 0 | 0 | 0 | 96.23395 | 0 | 0 | 0 | 0 | 0 | 0 | 0 | 0 | 0 | 0 | 0 | 0 | 0 | 99000009
1828 | 52 | 207 | -23.2322 | 38.2603 | 1223 | 2703 | 2.76126 | 2.57718 | 2.46826 | 3.17978 | 1.96675 | 2.15597 | 1.47487 | 4.11727 | 8.35623 | 68 | 500 | 0 | Img64 | 77 | 1.024 | 0 | Aluminum-rich | Al | Ba |  |  | 96.65928 | 3.34072 | 0 | 0 | 0.01611103 | 17335.84 | 13.63874 | 0 | 0 | 0 | 96.65928 | 0 | 0 | 0 | 0 | 0 | 0 | 0 | 0 | 0 | 0 | 0 | 0 | 0 | 0 | 0 | 0 | 0 | 0 | 0 | 0 | 3.34072 | 0 | 0 | 0 | 0 | 0 | 918088080
3647 | 111 | 443 | -16.8286 | 33.0168 | 1196 | 2520 | 2.02493 | 2.94535 | 2.56786 | 3.12943 | 2.02493 | 2.07788 | 1.50607 | 4.49003 | 8.56003 | 0 | 500 | 0 | Img64 | 103 | 1.052 | 0 | Iron-rich | Fe | Ba |  |  | 97.64395 | 2.356046 | 0 | 0 | 0.2167581 | 7590.075 | 8.064764 | 0 | 0 | 0 | 0 | 0 | 0 | 0 | 0 | 0 | 0 | 0 | 0 | 0 | 97.64395 | 0 | 0 | 0 | 0 | 0 | 0 | 0 | 0 | 0 | 0 | 2.356046 | 0 | 0 | 0 | 0 | 0 | 990909909
3549 | 108 | 429 | -17.1495 | 35.8365 | 1498 | 1534 | 2.94535 | 2.39309 | 2.88459 | 3.4207 | 2.39309 | 2.67375 | 1.27936 | 5.7269 | 9.47924 | 68 | 500 | 0 | Img64 | 127 | 1.045 | 0 | Zinc-rich | Zn | Ba |  |  | 98.45494 | 1.545059 | 0 | 0 | 0.09930334 | 14692.98 | 2.210052 | 0 | 0 | 0 | 0 | 0 | 0 | 0 | 0 | 0 | 0 | 0 | 0 | 0 | 0 | 0 | 0 | 98.45494 | 0 | 0 | 0 | 0 | 0 | 0 | 0 | 1.545059 | 0 | 0 | 0 | 0 | 0 | 99000009
4798 | 145 | 578 | -18.4985 | 33.5281 | 2373 | 1780 | 13.4381 | 15.0949 | 11.4416 | 14.5644 | 6.20363 | 10.183 | 1.43026 | 114.911 | 54.8274 | 23 | 500 | 0 | Img64 | 58 | 1.048 | 0 | Aluminum-rich | Al | Ca |  |  | 97.89282 | 2.107178 | 0 | 0 | 0.0198798 | 5825.109 | 2.84874 | 0 | 0 | 0 | 97.89282 | 0 | 0 | 0 | 0 | 0 | 2.107178 | 0 | 0 | 0 | 0 | 0 | 0 | 0 | 0 | 0 | 0 | 0 | 0 | 0 | 0 | 0 | 0 | 0 | 0 | 0 | 0 | 909099090
1770 | 51 | 201 | -17.4841 | 33.5843 | 1725 | 1480 | 3.4976 | 2.94535 | 3.21794 | 3.76387 | 2.79295 | 2.90079 | 1.29753 | 7.18404 | 10.6825 | 79 | 500 | 0 | Img64 | 118 | 1.04 | 0 | Iron-rich | Fe | Ca |  |  | 96.76525 | 3.234747 | 0 | 0 | 0.1981779 | 10050.48 | 0.9905577 | 0 | 0 | 0 | 0 | 0 | 0 | 0 | 0 | 0 | 3.234747 | 0 | 0 | 0 | 96.76525 | 0 | 0 | 0 | 0 | 0 | 0 | 0 | 0 | 0 | 0 | 0 | 0 | 0 | 0 | 0 | 0 | 990909909
2796 | 80 | 320 | -19.6745 | 33.8649 | 2120 | 2000 | 6.25886 | 5.70661 | 5.84626 | 7.02129 | 4.82261 | 5.77802 | 1.21517 | 25.0933 | 19.5207 | 56 | 500 | 0 | Img64 | 82 | 1.039 | 0 | Silicon-rich | Si | Ca |  |  | 97.82023 | 2.179767 | 0 | 0 | 0.03707416 | 22736.66 | 9.711386 | 0 | 0 | 0 | 0 | 97.82023 | 0 | 0 | 0 | 0 | 2.179767 | 0 | 0 | 0 | 0 | 0 | 0 | 0 | 0 | 0 | 0 | 0 | 0 | 0 | 0 | 0 | 0 | 0 | 0 | 0 | 0 | 88080080
4790 | 145 | 577 | -18.7498 | 33.3144 | 3050 | 2950 | 9.38829 | 9.20421 | 8.76077 | 10.934 | 7.73706 | 8.06949 | 1.35498 | 59.5055 | 30.4398 | 45 | 500 | 0 | Img64 | 212 | 1.025 | 0 | Bismuth Chloride | Bi | Cl |  |  | 90.24893 | 9.751067 | 0 | 0 | 0.07332758 | 33410.26 | 0 | 0 | 0 | 0 | 0 | 0 | 0 | 0 | 9.751067 | 0 | 0 | 0 | 0 | 0 | 0 | 0 | 0 | 0 | 0 | 0 | 0 | 0 | 0 | 0 | 0 | 0 | 0 | 0 | 0 | 0 | 90.24893 | 99000000
656 | 14 | 56 | -21.1381 | 36.084 | 2364 | 2230 | 12.5177 | 12.3336 | 12.8582 | 14.1683 | 11.3501 | 12.1401 | 1.16707 | 126.144 | 42.0633 | 124 | 500 | 0 | Img64 | 227 | 1.011 | 0 | Bismuth Chloride | Bi | Cl |  |  | 89.37978 | 10.62022 | 0 | 0 | 0.009000311 | 81975.96 | 0.2605629 | 0 | 0 | 0 | 0 | 0 | 0 | 0 | 10.62022 | 0 | 0 | 0 | 0 | 0 | 0 | 0 | 0 | 0 | 0 | 0 | 0 | 0 | 0 | 0 | 0 | 0 | 0 | 0 | 0 | 0 | 89.37978 | 188100101
431 | 8 | 32 | -18.0948 | 36.132 | 2492 | 1975 | 6.07478 | 6.9952 | 6.40708 | 6.9952 | 5.81358 | 5.94282 | 1.17708 | 30.3288 | 20.6307 | 0 | 500 | 0 | Img64 | 205 | 1.015 | 0 | Bismuth Chloride | Bi | Cl |  |  | 90.55226 | 9.447745 | 0 | 0 | 0.05022684 | 28961.79 | 0.4203792 | 0 | 0 | 0 | 0 | 0 | 0 | 0 | 9.447745 | 0 | 0 | 0 | 0 | 0 | 0 | 0 | 0 | 0 | 0 | 0 | 0 | 0 | 0 | 0 | 0 | 0 | 0 | 0 | 0 | 0 | 90.55226 | 99000000
582 | 13 | 50 | -18.9908 | 37.145 | 1737 | 2618 | 5.15436 | 4.6021 | 4.40788 | 6.05136 | 3.29388 | 3.43322 | 1.76259 | 14.5375 | 15.3237 | 56 | 500 | 0 | Img64 | 193 | 1.024 | 0 | Bismuth Chloride | Bi | Cl |  |  | 91.02771 | 8.972288 | 0 | 0 | 0.1339127 | 20518.4 | 0.555965 | 0 | 0 | 0 | 0 | 0 | 0 | 0 | 8.972288 | 0 | 0 | 0 | 0 | 0 | 0 | 0 | 0 | 0 | 0 | 0 | 0 | 0 | 0 | 0 | 0 | 0 | 0 | 0 | 0 | 0 | 91.02771 | 99000000
5080 | 154 | 616 | -20.7303 | 32.9711 | 2529 | 2762 | 6.44295 | 5.52253 | 6.13089 | 7.17669 | 4.88285 | 5.60602 | 1.28017 | 27.7534 | 20.0161 | 56 | 500 | 0 | Img64 | 202 | 1.021 | 0 | Bismuth Chloride | Bi | Cl |  |  | 89.67229 | 10.32771 | 0 | 0 | 0.1772169 | 22792.18 | 0.5636918 | 0 | 0 | 0 | 0 | 0 | 0 | 0 | 10.32771 | 0 | 0 | 0 | 0 | 0 | 0 | 0 | 0 | 0 | 0 | 0 | 0 | 0 | 0 | 0 | 0 | 0 | 0 | 0 | 0 | 0 | 89.67229 | 188100101
1417 | 38 | 150 | -20.7014 | 34.8107 | 2689 | 3010 | 16.9357 | 14.1745 | 13.3581 | 19.8866 | 9.01229 | 10.7845 | 1.844 | 140.733 | 50.7484 | 124 | 500 | 0 | Img64 | 222 | 1.036 | 0 | Bismuth Chloride | Bi | Cl |  |  | 90.12053 | 9.879468 | 0 | 0 | 0.04334351 | 29818.24 | 0.6883588 | 0 | 0 | 0 | 0 | 0 | 0 | 0 | 9.879468 | 0 | 0 | 0 | 0 | 0 | 0 | 0 | 0 | 0 | 0 | 0 | 0 | 0 | 0 | 0 | 0 | 0 | 0 | 0 | 0 | 0 | 90.12053 | 88000000
492 | 10 | 39 | -19.1254 | 35.4029 | 3048 | 1839 | 6.44295 | 5.15436 | 5.63641 | 7.21552 | 4.77665 | 5.18688 | 1.39111 | 23.4498 | 18.9381 | 113 | 500 | 0 | Img64 | 199 | 1.015 | 0 | Bismuth Chloride | Bi | Cl |  |  | 89.90327 | 10.09673 | 0 | 0 | 0.1367249 | 16105.04 | 0.7696316 | 0 | 0 | 0 | 0 | 0 | 0 | 0 | 10.09673 | 0 | 0 | 0 | 0 | 0 | 0 | 0 | 0 | 0 | 0 | 0 | 0 | 0 | 0 | 0 | 0 | 0 | 0 | 0 | 0 | 0 | 89.90327 | 188100101
3439 | 104 | 415 | -20.6941 | 34.0304 | 2724 | 1101 | 9.75646 | 10.3087 | 8.93483 | 10.7694 | 6.9001 | 7.82407 | 1.37645 | 61.7929 | 30.3584 | 158 | 500 | 0 | Img64 | 216 | 1.025 | 0 | Bismuth Chloride | Bi | Cl |  |  | 90.64321 | 9.356791 | 0 | 0 | 0.2029427 | 17090.58 | 0.7828659 | 0 | 0 | 0 | 0 | 0 | 0 | 0 | 9.356791 | 0 | 0 | 0 | 0 | 0 | 0 | 0 | 0 | 0 | 0 | 0 | 0 | 0 | 0 | 0 | 0 | 0 | 0 | 0 | 0 | 0 | 90.64321 | 88000000
2093 | 63 | 249 | -21.4579 | 35.6625 | 2673 | 2467 | 5.70661 | 9.75646 | 6.28251 | 10.154 | 5.07824 | 5.12431 | 1.98153 | 32.3282 | 26.1397 | 11 | 500 | 0 | Img64 | 194 | 1.036 | 0 | Bismuth Chloride | Bi | Cl |  |  | 91.20088 | 8.799121 | 0 | 0 | 0.1483344 | 13952.42 | 0.8987961 | 0 | 0 | 0 | 0 | 0 | 0 | 0 | 8.799121 | 0 | 0 | 0 | 0 | 0 | 0 | 0 | 0 | 0 | 0 | 0 | 0 | 0 | 0 | 0 | 0 | 0 | 0 | 0 | 0 | 0 | 91.20088 | 99000000
968 | 27 | 107 | -20.95 | 35.9817 | 1333 | 2790 | 6.62703 | 3.31351 | 4.64246 | 6.81111 | 3.12943 | 3.15217 | 2.16077 | 16.8418 | 16.672 | 90 | 500 | 0 | Img64 | 196 | 1.049 | 0 | Bismuth Chloride | Bi | Cl |  |  | 89.68523 | 10.31477 | 0 | 0 | 0.1862796 | 17193.28 | 1.066671 | 0 | 0 | 0 | 0 | 0 | 0 | 0 | 10.31477 | 0 | 0 | 0 | 0 | 0 | 0 | 0 | 0 | 0 | 0 | 0 | 0 | 0 | 0 | 0 | 0 | 0 | 0 | 0 | 0 | 0 | 89.68523 | 188100101
898 | 25 | 99 | -17.0145 | 36.1917 | 2221 | 1658 | 3.12943 | 4.97027 | 2.73475 | 5.06349 | 1.84084 | 3.06797 | 1.65044 | 4.99833 | 14.5578 | 169 | 500 | 0 | Img64 | 162 | 1.041 | 0 | Bismuth Chloride | Bi | Cl |  |  | 91.18965 | 8.810346 | 0 | 0 | 0.3814675 | 7567.043 | 2.104212 | 0 | 0 | 0 | 0 | 0 | 0 | 0 | 8.810346 | 0 | 0 | 0 | 0 | 0 | 0 | 0 | 0 | 0 | 0 | 0 | 0 | 0 | 0 | 0 | 0 | 0 | 0 | 0 | 0 | 0 | 91.18965 | 88000000
1155 | 34 | 135 | -17.7578 | 35.5475 | 2295 | 1056 | 4.23394 | 3.4976 | 3.6526 | 4.23394 | 2.86364 | 3.15967 | 1.33999 | 9.52224 | 12.4174 | 90 | 500 | 0 | Img64 | 131 | 1.003 | 0 | Bismuth Chloride | Bi | Cl |  |  | 89.43687 | 10.56313 | 0 | 0 | 0.3425275 | 5220.956 | 2.611283 | 0 | 0 | 0 | 0 | 0 | 0 | 0 | 10.56313 | 0 | 0 | 0 | 0 | 0 | 0 | 0 | 0 | 0 | 0 | 0 | 0 | 0 | 0 | 0 | 0 | 0 | 0 | 0 | 0 | 0 | 89.43687 | 188100101
2282 | 68 | 269 | -18.5884 | 34.3522 | 1874 | 1406 | 6.62703 | 6.62703 | 6.57986 | 7.27599 | 5.74365 | 6.38581 | 1.1394 | 32.0401 | 20.8496 | 124 | 500 | 0 | Img64 | 101 | 1.046 | 0 | Calcium-rich | Ca | Cl |  |  | 98.97815 | 1.021847 | 0 | 0 | 0.01571125 | 20392.84 | 4.828052 | 0 | 0 | 0 | 0 | 0 | 0 | 0 | 1.021847 | 0 | 98.97815 | 0 | 0 | 0 | 0 | 0 | 0 | 0 | 0 | 0 | 0 | 0 | 0 | 0 | 0 | 0 | 0 | 0 | 0 | 0 | 0 | 909000000
1507 | 40 | 160 | -19.7287 | 37.0603 | 1823 | 1027 | 5.33844 | 3.31351 | 4.02194 | 5.4255 | 2.94535 | 3.13679 | 1.72963 | 12.3349 | 13.9999 | 79 | 500 | 0 | Img64 | 89 | 1.007 | 0 | Iron-rich | Fe | Cl |  |  | 98.47904 | 1.520961 | 0 | 0 | 0.1321142 | 8050.278 | 1.63337 | 0 | 0 | 0 | 0 | 0 | 0 | 0 | 1.520961 | 0 | 0 | 0 | 0 | 0 | 98.47904 | 0 | 0 | 0 | 0 | 0 | 0 | 0 | 0 | 0 | 0 | 0 | 0 | 0 | 0 | 0 | 0 | 990909909
1492 | 40 | 158 | -19.7281 | 37.062 | 1824 | 3065 | 5.15436 | 3.4976 | 4.04431 | 5.57274 | 2.885 | 3.08598 | 1.80582 | 12.1146 | 14.2129 | 68 | 500 | 0 | Img64 | 82 | 1.029 | 0 | Iron-rich | Fe | Cl |  |  | 98.71397 | 1.286032 | 0 | 0 | 0.1137702 | 8233.16 | 2.166228 | 0 | 0 | 0 | 0 | 0 | 0 | 0 | 1.286032 | 0 | 0 | 0 | 0 | 0 | 98.71397 | 0 | 0 | 0 | 0 | 0 | 0 | 0 | 0 | 0 | 0 | 0 | 0 | 0 | 0 | 0 | 0 | 990909909
381 | 8 | 29 | -18.3785 | 36.3463 | 2998 | 2862 | 2.20901 | 2.20901 | 2.33791 | 2.63027 | 1.84084 | 2.33808 | 1.12497 | 3.62591 | 7.78145 | 146 | 500 | 0 | Img64 | 76 | 1.014 | 0 | Salts | K | Cl |  |  | 52.42586 | 47.57414 | 0 | 0 | 0.02866785 | 11905.09 | 2.114254 | 0 | 0 | 0 | 0 | 0 | 0 | 0 | 47.57414 | 52.42586 | 0 | 0 | 0 | 0 | 0 | 0 | 0 | 0 | 0 | 0 | 0 | 0 | 0 | 0 | 0 | 0 | 0 | 0 | 0 | 0 | 0 | 455455454
1708 | 49 | 195 | -19.6625 | 37.6539 | 2189 | 1902 | 3.86577 | 2.57718 | 3.09118 | 4.41164 | 2.47696 | 2.58954 | 1.70364 | 6.86211 | 10.9621 | 68 | 500 | 0 | Img64 | 71 | 1.022 | 0 | Silicon-rich | Si | Cl |  |  | 98.14494 | 1.855059 | 0 | 0 | 0.04934655 | 9248.309 | 10.49226 | 0 | 0 | 0 | 0 | 98.14494 | 0 | 0 | 1.855059 | 0 | 0 | 0 | 0 | 0 | 0 | 0 | 0 | 0 | 0 | 0 | 0 | 0 | 0 | 0 | 0 | 0 | 0 | 0 | 0 | 0 | 0 | 88080080
2568 | 76 | 303 | -17.2793 | 31.5354 | 2838 | 2367 | 11.0451 | 11.0451 | 8.84203 | 12.0016 | 5.46698 | 6.70413 | 1.79018 | 64.2667 | 34.3389 | 113 | 500 | 0 | Img64 | 170 | 0.946 | 0 | 400 Series S.S. | Fe | Cr |  |  | 86.41083 | 13.58917 | 0 | 0 | 0.03150452 | 23961 | 0 | 0 | 0 | 0 | 0 | 0 | 0 | 0 | 0 | 0 | 0 | 0 | 13.58917 | 0 | 86.41083 | 0 | 0 | 0 | 0 | 0 | 0 | 0 | 0 | 0 | 0 | 0 | 0 | 0 | 0 | 0 | 0 | 891818918
5233 | 158 | 629 | -20.0618 | 36.4639 | 2062 | 2222 | 5.89069 | 3.86577 | 4.50582 | 5.57274 | 3.12943 | 3.55222 | 1.5688 | 15.3 | 16.5952 | 68 | 500 | 0 | Img64 | 66 | 1.039 | 0 | Silicon-rich | Si | Fe |  |  | 97.33988 | 2.660121 | 0 | 0 | 0.02130068 | 17266.13 | 3.991661 | 0 | 0 | 0 | 0 | 97.33988 | 0 | 0 | 0 | 0 | 0 | 0 | 0 | 0 | 2.660121 | 0 | 0 | 0 | 0 | 0 | 0 | 0 | 0 | 0 | 0 | 0 | 0 | 0 | 0 | 0 | 0 | 99090090
4876 | 148 | 591 | -19.698 | 32.9865 | 1989 | 2690 | 18.7766 | 31.4784 | 23.891 | 31.7427 | 17.2658 | 17.6281 | 1.80069 | 455.763 | 88.0159 | 169 | 500 | 0 | Img64 | 108 | 0.13 | 0 | Aluminum-rich | Al | Mg |  |  | 95.38728 | 4.612725 | 0 | 0 | 0.02203328 | 25537.63 | 0.5499525 | 0 | 0 | 4.612725 | 95.38728 | 0 | 0 | 0 | 0 | 0 | 0 | 0 | 0 | 0 | 0 | 0 | 0 | 0 | 0 | 0 | 0 | 0 | 0 | 0 | 0 | 0 | 0 | 0 | 0 | 0 | 0 | 909099090
4233 | 128 | 510 | -21.4737 | 35.1176 | 2584 | 1349 | 3.12943 | 4.04985 | 3.52533 | 4.23394 | 2.82529 | 3.1162 | 1.35869 | 8.86145 | 11.853 | 0 | 500 | 0 | Img64 | 77 | 1.039 | 0 | Aluminum-rich | Al | Mg |  |  | 95.86787 | 4.132131 | 0 | 0 | 0.02276123 | 18225.9 | 2.691925 | 0 | 0 | 4.132131 | 95.86787 | 0 | 0 | 0 | 0 | 0 | 0 | 0 | 0 | 0 | 0 | 0 | 0 | 0 | 0 | 0 | 0 | 0 | 0 | 0 | 0 | 0 | 0 | 0 | 0 | 0 | 0 | 909099090
415 | 8 | 31 | -18.6016 | 36.0437 | 1784 | 2459 | 7.91562 | 3.68168 | 4.15169 | 8.0997 | 2.34297 | 3.15225 | 2.5695 | 14.2834 | 20.7041 | 90 | 500 | 0 | Img64 | 62 | 1.025 | 0 | Aluminum-rich | Al | Mg |  |  | 95.64365 | 4.356348 | 0 | 0 | 0.003210904 | 11499.42 | 2.939774 | 0 | 0 | 4.356348 | 95.64365 | 0 | 0 | 0 | 0 | 0 | 0 | 0 | 0 | 0 | 0 | 0 | 0 | 0 | 0 | 0 | 0 | 0 | 0 | 0 | 0 | 0 | 0 | 0 | 0 | 0 | 0 | 909099090
3627 | 110 | 438 | -19.2943 | 34.8037 | 2134 | 3046 | 2.02493 | 2.39309 | 2.22503 | 2.47714 | 2.02493 | 2.18699 | 1.13267 | 3.42259 | 7.9434 | 34 | 500 | 0 | Img64 | 68 | 1.038 | 0 | Aluminum-rich | Al | Mg |  |  | 95.99217 | 4.007834 | 0 | 0 | 0.02870154 | 20212.2 | 4.363807 | 0 | 0 | 4.007834 | 95.99217 | 0 | 0 | 0 | 0 | 0 | 0 | 0 | 0 | 0 | 0 | 0 | 0 | 0 | 0 | 0 | 0 | 0 | 0 | 0 | 0 | 0 | 0 | 0 | 0 | 0 | 0 | 909099090
4545 | 137 | 547 | -20.2278 | 38.5145 | 1155 | 1321 | 5.52253 | 2.94535 | 3.84965 | 5.64111 | 2.4666 | 2.67043 | 2.11243 | 11.2844 | 13.8909 | 79 | 500 | 0 | Img64 | 91 | 1.003 | 0 | Calcium-rich | Ca | Mg |  |  | 99.70028 | 0.2997205 | 0 | 0 | 0.00896141 | 11955.3 | 2.386288 | 0 | 0 | 0.2997205 | 0 | 0 | 0 | 0 | 0 | 0 | 99.70028 | 0 | 0 | 0 | 0 | 0 | 0 | 0 | 0 | 0 | 0 | 0 | 0 | 0 | 0 | 0 | 0 | 0 | 0 | 0 | 0 | 909000000
3969 | 121 | 482 | -14.4313 | 38.606 | 1930 | 2872 | 4.78619 | 3.31351 | 4.0194 | 5.06349 | 2.79295 | 2.86678 | 1.76627 | 11.8943 | 13.6798 | 79 | 500 | 0 | Img64 | 93 | 1.026 | 0 | Calcium-rich | Ca | Mg |  |  | 98.95641 | 1.043593 | 0 | 0 | 0.02651485 | 12300.51 | 5.398176 | 0 | 0 | 1.043593 | 0 | 0 | 0 | 0 | 0 | 0 | 98.95641 | 0 | 0 | 0 | 0 | 0 | 0 | 0 | 0 | 0 | 0 | 0 | 0 | 0 | 0 | 0 | 0 | 0 | 0 | 0 | 0 | 909000000
3706 | 114 | 453 | -17.7523 | 38.7407 | 2318 | 2143 | 4.04985 | 3.12943 | 3.52275 | 4.1711 | 2.97531 | 3.29141 | 1.26727 | 8.75978 | 11.7411 | 68 | 500 | 0 | Img64 | 94 | 1.037 | 0 | Calcium-rich | Ca | Mg |  |  | 99.69778 | 0.3022209 | 0 | 0 | 0.0003707748 | 13621.58 | 5.455304 | 0 | 0 | 0.3022209 | 0 | 0 | 0 | 0 | 0 | 0 | 99.69778 | 0 | 0 | 0 | 0 | 0 | 0 | 0 | 0 | 0 | 0 | 0 | 0 | 0 | 0 | 0 | 0 | 0 | 0 | 0 | 0 | 909000000
4797 | 145 | 578 | -18.6651 | 33.6164 | 1458 | 1309 | 4.6021 | 3.31351 | 3.90832 | 4.78619 | 3.14073 | 3.30626 | 1.44761 | 10.8438 | 12.5877 | 90 | 500 | 0 | Img64 | 92 | 1.009 | 0 | Calcium-rich | Ca | Mg |  |  | 98.57276 | 1.427242 | 0 | 0 | 0.03846874 | 11893.31 | 5.580044 | 0 | 0 | 1.427242 | 0 | 0 | 0 | 0 | 0 | 0 | 98.57276 | 0 | 0 | 0 | 0 | 0 | 0 | 0 | 0 | 0 | 0 | 0 | 0 | 0 | 0 | 0 | 0 | 0 | 0 | 0 | 0 | 909000000
5255 | 158 | 630 | -19.539 | 36.4123 | 2856 | 2507 | 14.3586 | 20.0652 | 14.6004 | 20.2493 | 11.1051 | 13.8399 | 1.46311 | 166.317 | 51.6928 | 0 | 500 | 0 | Img64 | 77 | 1.013 | 0 | Silicon-rich | Si | Mg |  |  | 68.80289 | 31.19711 | 0 | 0 | 0.03304428 | 11273.48 | 8.081114 | 0 | 0 | 31.19711 | 0 | 68.80289 | 0 | 0 | 0 | 0 | 0 | 0 | 0 | 0 | 0 | 0 | 0 | 0 | 0 | 0 | 0 | 0 | 0 | 0 | 0 | 0 | 0 | 0 | 0 | 0 | 0 | 268260062
1176 | 35 | 138 | -16.1628 | 35.1027 | 2769 | 1430 | 23.7469 | 33.8715 | 25.3809 | 35.0405 | 19.5206 | 19.8804 | 1.76257 | 515.692 | 91.5911 | 158 | 500 | 0 | Img64 | 81 | 1.013 | 0 | Silicon-rich | Si | Mg |  |  | 68.50804 | 31.49196 | 0 | 0 | 0.01386148 | 16482.25 | 9.054168 | 0 | 0 | 31.49196 | 0 | 68.50804 | 0 | 0 | 0 | 0 | 0 | 0 | 0 | 0 | 0 | 0 | 0 | 0 | 0 | 0 | 0 | 0 | 0 | 0 | 0 | 0 | 0 | 0 | 0 | 0 | 0 | 268260062
757 | 18 | 70 | -18.8777 | 38.5867 | 2349 | 2978 | 11.4132 | 7.73153 | 8.32261 | 11.8146 | 5.64111 | 5.72552 | 2.0635 | 55.2019 | 32.3685 | 101 | 500 | 0 | Img64 | 76 | 1.015 | 0 | Silicon-rich | Si | Mg |  |  | 67.61362 | 32.38638 | 0 | 0 | 0.03675487 | 12681.71 | 9.091605 | 0 | 0 | 32.38638 | 0 | 67.61362 | 0 | 0 | 0 | 0 | 0 | 0 | 0 | 0 | 0 | 0 | 0 | 0 | 0 | 0 | 0 | 0 | 0 | 0 | 0 | 0 | 0 | 0 | 0 | 0 | 0 | 268260062
4647 | 140 | 557 | -20.4705 | 34.8693 | 1893 | 2688 | 13.8063 | 9.57238 | 9.30617 | 13.8063 | 5.74365 | 7.04575 | 1.95952 | 72.7215 | 37.1117 | 90 | 500 | 0 | Img64 | 80 | 1.04 | 0 | Silicon-rich | Si | Mg |  |  | 68.18308 | 31.81692 | 0 | 0 | 0.02104783 | 11638.24 | 9.447515 | 0 | 0 | 31.81692 | 0 | 68.18308 | 0 | 0 | 0 | 0 | 0 | 0 | 0 | 0 | 0 | 0 | 0 | 0 | 0 | 0 | 0 | 0 | 0 | 0 | 0 | 0 | 0 | 0 | 0 | 0 | 0 | 268260062
4821 | 145 | 580 | -18.5786 | 33.1286 | 1928 | 1906 | 30.1898 | 25.4036 | 26.4324 | 32.6722 | 22.0901 | 24.7236 | 1.3215 | 543.988 | 92.8291 | 135 | 500 | 0 | Img64 | 83 | 1.029 | 0 | Silicon-rich | Si | Mg |  |  | 67.35621 | 32.64379 | 0 | 0 | 0.04032124 | 18836.92 | 9.500738 | 0 | 0 | 32.64379 | 0 | 67.35621 | 0 | 0 | 0 | 0 | 0 | 0 | 0 | 0 | 0 | 0 | 0 | 0 | 0 | 0 | 0 | 0 | 0 | 0 | 0 | 0 | 0 | 0 | 0 | 0 | 0 | 268260062
4679 | 140 | 560 | -20.1732 | 34.762 | 1454 | 1227 | 7.54745 | 5.52253 | 6.29241 | 7.54745 | 5.2337 | 5.45459 | 1.38369 | 29.9053 | 20.8578 | 90 | 500 | 0 | Img64 | 74 | 1.048 | 0 | Silicon-rich | Si | Mg |  |  | 66.48179 | 33.51821 | 0 | 0 | 0.03915671 | 8569.809 | 9.524537 | 0 | 0 | 33.51821 | 0 | 66.48179 | 0 | 0 | 0 | 0 | 0 | 0 | 0 | 0 | 0 | 0 | 0 | 0 | 0 | 0 | 0 | 0 | 0 | 0 | 0 | 0 | 0 | 0 | 0 | 0 | 0 | 369360063
2760 | 80 | 319 | -19.9234 | 33.7418 | 2824 | 2682 | 16.7517 | 11.0451 | 10.2823 | 19.0697 | 6.20363 | 6.38586 | 2.98625 | 95.5274 | 44.2202 | 124 | 500 | 0 | Img64 | 83 | 1.037 | 0 | Silicon-rich | Si | Mg |  |  | 66.23235 | 33.76765 | 0 | 0 | 0.05995297 | 16676.43 | 9.694839 | 0 | 0 | 33.76765 | 0 | 66.23235 | 0 | 0 | 0 | 0 | 0 | 0 | 0 | 0 | 0 | 0 | 0 | 0 | 0 | 0 | 0 | 0 | 0 | 0 | 0 | 0 | 0 | 0 | 0 | 0 | 0 | 369360063
2125 | 64 | 253 | -20.6836 | 35.8694 | 2775 | 1361 | 11.4132 | 7.73153 | 8.59793 | 11.7607 | 6.24798 | 7.61248 | 1.54492 | 57.8112 | 31.689 | 68 | 500 | 0 | Img64 | 83 | 1.053 | 0 | Silicon-rich | Si | Mg |  |  | 67.16022 | 32.83978 | 0 | 0 | 0.02558672 | 15224.82 | 9.881793 | 0 | 0 | 32.83978 | 0 | 67.16022 | 0 | 0 | 0 | 0 | 0 | 0 | 0 | 0 | 0 | 0 | 0 | 0 | 0 | 0 | 0 | 0 | 0 | 0 | 0 | 0 | 0 | 0 | 0 | 0 | 0 | 268260062
1630 | 46 | 183 | -14.8162 | 36.2784 | 1888 | 1177 | 12.5177 | 15.8312 | 13.6661 | 16.4149 | 9.61392 | 11.2741 | 1.45598 | 145.883 | 47.6607 | 34 | 500 | 0 | Img64 | 82 | 1.048 | 0 | Silicon-rich | Si | Mg |  |  | 67.03961 | 32.96039 | 0 | 0 | 0.003819957 | 21964.15 | 9.911186 | 0 | 0 | 32.96039 | 0 | 67.03961 | 0 | 0 | 0 | 0 | 0 | 0 | 0 | 0 | 0 | 0 | 0 | 0 | 0 | 0 | 0 | 0 | 0 | 0 | 0 | 0 | 0 | 0 | 0 | 0 | 0 | 268260062
2044 | 61 | 243 | -19.0623 | 37.5975 | 1345 | 2204 | 20.8015 | 14.9108 | 16.59 | 20.9224 | 12.5119 | 15.5023 | 1.34963 | 213.488 | 61.3911 | 113 | 500 | 0 | Img64 | 84 | 1.017 | 0 | Silicon-rich | Si | Mg |  |  | 66.73 | 33.27 | 0 | 0 | 0.0155739 | 19692.11 | 10.21894 | 0 | 0 | 33.27 | 0 | 66.73 | 0 | 0 | 0 | 0 | 0 | 0 | 0 | 0 | 0 | 0 | 0 | 0 | 0 | 0 | 0 | 0 | 0 | 0 | 0 | 0 | 0 | 0 | 0 | 0 | 0 | 369360063
5265 | 158 | 632 | -19.8183 | 36.2837 | 1328 | 1156 | 19.3288 | 13.6222 | 14.4716 | 19.3237 | 12.3414 | 13.8553 | 1.39468 | 162.132 | 52.8975 | 101 | 500 | 0 | Img64 | 80 | 1.032 | 0 | Silicon-rich | Si | Mg |  |  | 66.57072 | 33.42928 | 0 | 0 | 0.04811124 | 15551.82 | 10.34449 | 0 | 0 | 33.42928 | 0 | 66.57072 | 0 | 0 | 0 | 0 | 0 | 0 | 0 | 0 | 0 | 0 | 0 | 0 | 0 | 0 | 0 | 0 | 0 | 0 | 0 | 0 | 0 | 0 | 0 | 0 | 0 | 369360063
2115 | 63 | 252 | -21.1058 | 35.345 | 2535 | 2163 | 8.65196 | 11.9655 | 8.14236 | 13.3518 | 5.33848 | 5.58829 | 2.38925 | 55.1341 | 32.1527 | 146 | 500 | 0 | Img64 | 83 | 1.047 | 0 | Silicon-rich | Si | Mg |  |  | 67.22975 | 32.77025 | 0 | 0 | 0.0348942 | 16824.33 | 10.35424 | 0 | 0 | 32.77025 | 0 | 67.22975 | 0 | 0 | 0 | 0 | 0 | 0 | 0 | 0 | 0 | 0 | 0 | 0 | 0 | 0 | 0 | 0 | 0 | 0 | 0 | 0 | 0 | 0 | 0 | 0 | 0 | 268260062
4393 | 133 | 530 | -21.8232 | 35.8735 | 2735 | 1326 | 7.91562 | 7.54745 | 7.25112 | 8.60341 | 5.57274 | 5.93329 | 1.45002 | 39.8172 | 24.1889 | 56 | 500 | 0 | Img64 | 82 | 1.019 | 0 | Silicon-rich | Si | Mg |  |  | 66.56141 | 33.43859 | 0 | 0 | 0.07359316 | 18112.66 | 10.40337 | 0 | 0 | 33.43859 | 0 | 66.56141 | 0 | 0 | 0 | 0 | 0 | 0 | 0 | 0 | 0 | 0 | 0 | 0 | 0 | 0 | 0 | 0 | 0 | 0 | 0 | 0 | 0 | 0 | 0 | 0 | 0 | 369360063
2709 | 80 | 317 | -20.2204 | 34.3855 | 1186 | 1225 | 21.906 | 12.1496 | 11.7743 | 23.4857 | 5.81358 | 5.9293 | 3.96096 | 126.822 | 55.0137 | 113 | 500 | 0 | Img64 | 82 | 1.003 | 0 | Silicon-rich | Si | Mg |  |  | 66.052 | 33.948 | 0 | 0 | 0.02264729 | 13721.42 | 10.50403 | 0 | 0 | 33.948 | 0 | 66.052 | 0 | 0 | 0 | 0 | 0 | 0 | 0 | 0 | 0 | 0 | 0 | 0 | 0 | 0 | 0 | 0 | 0 | 0 | 0 | 0 | 0 | 0 | 0 | 0 | 0 | 358350053
2168 | 64 | 256 | -20.4738 | 35.3133 | 1877 | 2332 | 18.2243 | 11.9655 | 13.3655 | 18.2243 | 10.5946 | 12.0228 | 1.51582 | 141.072 | 47.9405 | 90 | 500 | 0 | Img64 | 85 | 1.026 | 0 | Silicon-rich | Si | Mg |  |  | 67.2777 | 32.7223 | 0 | 0 | 0.01624523 | 20988.68 | 10.55331 | 0 | 0 | 32.7223 | 0 | 67.2777 | 0 | 0 | 0 | 0 | 0 | 0 | 0 | 0 | 0 | 0 | 0 | 0 | 0 | 0 | 0 | 0 | 0 | 0 | 0 | 0 | 0 | 0 | 0 | 0 | 0 | 268260062
2449 | 71 | 282 | -18.0283 | 35.7414 | 2865 | 2058 | 8.83604 | 6.25886 | 7.43229 | 9.02012 | 5.8215 | 5.89914 | 1.52906 | 41.8674 | 24.6326 | 90 | 500 | 0 | Img64 | 86 | 1.042 | 0 | Silicon-rich | Si | Mg |  |  | 95.32168 | 4.678318 | 0 | 0 | 0.005146439 | 23562.29 | 10.87257 | 0 | 0 | 4.678318 | 0 | 95.32168 | 0 | 0 | 0 | 0 | 0 | 0 | 0 | 0 | 0 | 0 | 0 | 0 | 0 | 0 | 0 | 0 | 0 | 0 | 0 | 0 | 0 | 0 | 0 | 0 | 0 | 88080080
2505 | 74 | 296 | -20.1019 | 37.5824 | 1845 | 2288 | 16.5676 | 12.1496 | 12.8308 | 17.1985 | 10.284 | 11.1536 | 1.54197 | 128.381 | 45.7532 | 113 | 500 | 0 | Img64 | 86 | 1.048 | 0 | Silicon-rich | Si | Mg |  |  | 65.54503 | 34.45497 | 0 | 0 | 0.02801064 | 23380.11 | 11.18424 | 0 | 0 | 34.45497 | 0 | 65.54503 | 0 | 0 | 0 | 0 | 0 | 0 | 0 | 0 | 0 | 0 | 0 | 0 | 0 | 0 | 0 | 0 | 0 | 0 | 0 | 0 | 0 | 0 | 0 | 0 | 0 | 468350053
2739 | 80 | 318 | -19.7774 | 34.091 | 1555 | 2821 | 7.73153 | 10.861 | 7.26481 | 10.6769 | 5.38775 | 7.08387 | 1.50721 | 40.3763 | 29.9038 | 0 | 500 | 0 | Img64 | 85 | 1.027 | 0 | Silicon-rich | Si | Mg |  |  | 66.36385 | 33.63615 | 0 | 0 | 0.04317276 | 16085.19 | 11.20203 | 0 | 0 | 33.63615 | 0 | 66.36385 | 0 | 0 | 0 | 0 | 0 | 0 | 0 | 0 | 0 | 0 | 0 | 0 | 0 | 0 | 0 | 0 | 0 | 0 | 0 | 0 | 0 | 0 | 0 | 0 | 0 | 468350053
4173 | 127 | 505 | -20.1051 | 35.7341 | 1836 | 2090 | 24.8514 | 13.2541 | 15.6561 | 24.8875 | 12.0244 | 12.9326 | 1.9244 | 197.917 | 62.0863 | 113 | 500 | 0 | Img64 | 77 | 1.024 | 0 | Silicon-rich | Si | Mg |  |  | 66.54142 | 33.45858 | 0 | 0 | 0.02414328 | 17766.6 | 11.23828 | 0 | 0 | 33.45858 | 0 | 66.54142 | 0 | 0 | 0 | 0 | 0 | 0 | 0 | 0 | 0 | 0 | 0 | 0 | 0 | 0 | 0 | 0 | 0 | 0 | 0 | 0 | 0 | 0 | 0 | 0 | 0 | 468350053
4781 | 145 | 577 | -18.9094 | 33.4151 | 2176 | 2407 | 15.6472 | 12.8859 | 13.4047 | 15.7966 | 10.8413 | 10.8933 | 1.45012 | 139.597 | 48.5098 | 113 | 500 | 0 | Img64 | 81 | 1.041 | 0 | Silicon-rich | Si | Mg |  |  | 66.5712 | 33.4288 | 0 | 0 | 0.02377922 | 25505.09 | 11.31742 | 0 | 0 | 33.4288 | 0 | 66.5712 | 0 | 0 | 0 | 0 | 0 | 0 | 0 | 0 | 0 | 0 | 0 | 0 | 0 | 0 | 0 | 0 | 0 | 0 | 0 | 0 | 0 | 0 | 0 | 0 | 0 | 468350053
1129 | 34 | 133 | -17.6471 | 35.8451 | 2880 | 1500 | 25.0354 | 16.9357 | 18.0518 | 25.298 | 12.496 | 14.6554 | 1.72619 | 266.233 | 72.2521 | 113 | 500 | 0 | Img64 | 82 | 1.036 | 0 | Silicon-rich | Si | Mg |  |  | 66.12312 | 33.87688 | 0 | 0 | 0.03235171 | 23293.59 | 11.34149 | 0 | 0 | 33.87688 | 0 | 66.12312 | 0 | 0 | 0 | 0 | 0 | 0 | 0 | 0 | 0 | 0 | 0 | 0 | 0 | 0 | 0 | 0 | 0 | 0 | 0 | 0 | 0 | 0 | 0 | 0 | 0 | 468350053
1133 | 34 | 133 | -17.952 | 35.6699 | 1248 | 2440 | 24.6673 | 16.9357 | 18.4548 | 25.3688 | 15.2406 | 17.6384 | 1.43828 | 266.996 | 69.3011 | 68 | 500 | 0 | Img64 | 74 | 1.017 | 0 | Silicon-rich | Si | Mg |  |  | 66.40476 | 33.59524 | 0 | 0 | 0.03759361 | 12174.69 | 11.40584 | 0 | 0 | 33.59524 | 0 | 66.40476 | 0 | 0 | 0 | 0 | 0 | 0 | 0 | 0 | 0 | 0 | 0 | 0 | 0 | 0 | 0 | 0 | 0 | 0 | 0 | 0 | 0 | 0 | 0 | 0 | 0 | 468350053
3621 | 110 | 437 | -19.8521 | 34.9545 | 1146 | 2228 | 9.57238 | 9.75646 | 9.51005 | 9.77818 | 9.11395 | 9.26021 | 1.05594 | 68.7059 | 31.4501 | 113 | 500 | 0 | Img64 | 81 | 1.002 | 0 | Silicon-rich | Si | Mg |  |  | 66.89434 | 33.10566 | 0 | 0 | 0.03154781 | 15168.35 | 11.49696 | 0 | 0 | 33.10566 | 0 | 66.89434 | 0 | 0 | 0 | 0 | 0 | 0 | 0 | 0 | 0 | 0 | 0 | 0 | 0 | 0 | 0 | 0 | 0 | 0 | 0 | 0 | 0 | 0 | 0 | 0 | 0 | 367250052
2133 | 64 | 254 | -20.5901 | 35.8109 | 1244 | 1672 | 13.9904 | 7.54745 | 9.59289 | 13.8063 | 6.39955 | 6.94466 | 1.98805 | 74.7886 | 36.2236 | 90 | 500 | 0 | Img64 | 70 | 1.015 | 0 | Silicon-rich | Si | Mg |  |  | 66.24737 | 33.75263 | 0 | 0 | 0.02641056 | 9919.848 | 12.05015 | 0 | 0 | 33.75263 | 0 | 66.24737 | 0 | 0 | 0 | 0 | 0 | 0 | 0 | 0 | 0 | 0 | 0 | 0 | 0 | 0 | 0 | 0 | 0 | 0 | 0 | 0 | 0 | 0 | 0 | 0 | 0 | 468350053
4691 | 140 | 560 | -20.1853 | 34.4962 | 1397 | 2684 | 21.906 | 17.6721 | 13.0226 | 21.7383 | 8.07032 | 9.16177 | 2.37271 | 153.406 | 71.5071 | 135 | 500 | 0 | Img64 | 82 | 1.036 | 0 | Silicon-rich | Si | Mg |  |  | 65.1675 | 34.8325 | 0 | 0 | 0.05535598 | 14435.38 | 12.24028 | 0 | 0 | 34.8325 | 0 | 65.1675 | 0 | 0 | 0 | 0 | 0 | 0 | 0 | 0 | 0 | 0 | 0 | 0 | 0 | 0 | 0 | 0 | 0 | 0 | 0 | 0 | 0 | 0 | 0 | 0 | 0 | 468350053
2363 | 69 | 273 | -17.2705 | 34.8626 | 2887 | 2732 | 9.38829 | 8.46787 | 8.50678 | 10.6737 | 6.39388 | 7.36306 | 1.44962 | 55.3036 | 28.919 | 45 | 500 | 0 | Img64 | 64 | 1.036 | 0 | Silicon-rich | Si | Mg |  |  | 66.02879 | 33.97121 | 0 | 0 | 0.04441862 | 8239.678 | 12.29884 | 0 | 0 | 33.97121 | 0 | 66.02879 | 0 | 0 | 0 | 0 | 0 | 0 | 0 | 0 | 0 | 0 | 0 | 0 | 0 | 0 | 0 | 0 | 0 | 0 | 0 | 0 | 0 | 0 | 0 | 0 | 0 | 468350053
2150 | 64 | 255 | -20.8316 | 35.2822 | 1963 | 2500 | 9.94055 | 9.20421 | 7.74586 | 9.52225 | 5.46698 | 6.59615 | 1.44361 | 48.9497 | 30.9867 | 146 | 500 | 0 | Img64 | 66 | 1.03 | 0 | Silicon-rich | Si | Mg |  |  | 66.15973 | 33.84027 | 0 | 0 | 0.05328627 | 8255.543 | 12.37491 | 0 | 0 | 33.84027 | 0 | 66.15973 | 0 | 0 | 0 | 0 | 0 | 0 | 0 | 0 | 0 | 0 | 0 | 0 | 0 | 0 | 0 | 0 | 0 | 0 | 0 | 0 | 0 | 0 | 0 | 0 | 0 | 468350053
2721 | 80 | 317 | -20.0024 | 34.2874 | 2405 | 1760 | 21.1697 | 21.5378 | 19.2255 | 23.9713 | 14.7345 | 15.3194 | 1.56477 | 297.138 | 71.1893 | 146 | 500 | 0 | Img64 | 80 | 1.053 | 0 | Silicon-rich | Si | Mg |  |  | 66.67191 | 33.32809 | 0 | 0 | 0.03380031 | 15570.29 | 12.4929 | 0 | 0 | 33.32809 | 0 | 66.67191 | 0 | 0 | 0 | 0 | 0 | 0 | 0 | 0 | 0 | 0 | 0 | 0 | 0 | 0 | 0 | 0 | 0 | 0 | 0 | 0 | 0 | 0 | 0 | 0 | 0 | 367250052
2169 | 64 | 256 | -20.4095 | 35.3153 | 2219 | 2322 | 6.25886 | 8.0997 | 6.60149 | 8.1948 | 5.07824 | 5.32884 | 1.53782 | 33.277 | 23.28 | 146 | 500 | 0 | Img64 | 81 | 1.009 | 0 | Silicon-rich | Si | Mg |  |  | 65.5073 | 34.4927 | 0 | 0 | 0.07272892 | 12779.56 | 12.52195 | 0 | 0 | 34.4927 | 0 | 65.5073 | 0 | 0 | 0 | 0 | 0 | 0 | 0 | 0 | 0 | 0 | 0 | 0 | 0 | 0 | 0 | 0 | 0 | 0 | 0 | 0 | 0 | 0 | 0 | 0 | 0 | 468350053
2035 | 61 | 241 | -18.9172 | 37.8267 | 2129 | 3008 | 12.7018 | 11.0451 | 10.4879 | 12.7018 | 7.79579 | 10.2727 | 1.23646 | 84.6497 | 37.9465 | 90 | 500 | 0 | Img64 | 66 | 1.021 | 0 | Silicon-rich | Si | Mg |  |  | 64.78988 | 35.21012 | 0 | 0 | 0.04423244 | 9283.644 | 12.55188 | 0 | 0 | 35.21012 | 0 | 64.78988 | 0 | 0 | 0 | 0 | 0 | 0 | 0 | 0 | 0 | 0 | 0 | 0 | 0 | 0 | 0 | 0 | 0 | 0 | 0 | 0 | 0 | 0 | 0 | 0 | 0 | 468350053
3436 | 104 | 414 | -20.3112 | 34.1182 | 2750 | 2669 | 15.0949 | 12.3336 | 12.8805 | 14.9049 | 11.1801 | 13.1129 | 1.13666 | 127.534 | 44.3147 | 68 | 500 | 0 | Img64 | 77 | 1.051 | 0 | Silicon-rich | Si | Mg |  |  | 66.08517 | 33.91483 | 0 | 0 | 0.04394214 | 15779.21 | 12.73701 | 0 | 0 | 33.91483 | 0 | 66.08517 | 0 | 0 | 0 | 0 | 0 | 0 | 0 | 0 | 0 | 0 | 0 | 0 | 0 | 0 | 0 | 0 | 0 | 0 | 0 | 0 | 0 | 0 | 0 | 0 | 0 | 468350053
3615 | 110 | 437 | -19.6065 | 35.1391 | 2488 | 1221 | 5.33844 | 4.97027 | 4.70447 | 5.94858 | 3.54873 | 3.66245 | 1.62421 | 16.3166 | 16.0477 | 124 | 500 | 0 | Img64 | 74 | 1.032 | 0 | Silicon-rich | Si | Mg |  |  | 65.54094 | 34.45906 | 0 | 0 | 0.05616595 | 8751.543 | 12.8293 | 0 | 0 | 34.45906 | 0 | 65.54094 | 0 | 0 | 0 | 0 | 0 | 0 | 0 | 0 | 0 | 0 | 0 | 0 | 0 | 0 | 0 | 0 | 0 | 0 | 0 | 0 | 0 | 0 | 0 | 0 | 0 | 468350053
4521 | 136 | 544 | -19.0065 | 36.1051 | 1655 | 2118 | 6.07478 | 5.33844 | 5.3656 | 6.86735 | 4.29758 | 5.69085 | 1.20674 | 20.9591 | 20.9557 | 124 | 500 | 0 | Img64 | 63 | 1.037 | 0 | Silicon-rich | Si | Mg |  |  | 66.22577 | 33.77423 | 0 | 0 | 0.04622432 | 7429.308 | 13.39414 | 0 | 0 | 33.77423 | 0 | 66.22577 | 0 | 0 | 0 | 0 | 0 | 0 | 0 | 0 | 0 | 0 | 0 | 0 | 0 | 0 | 0 | 0 | 0 | 0 | 0 | 0 | 0 | 0 | 0 | 0 | 0 | 367250052
4808 | 145 | 579 | -19.0291 | 33.1831 | 1528 | 1614 | 6.07478 | 6.07478 | 4.46137 | 8.07032 | 3.12397 | 3.13068 | 2.57782 | 15.6727 | 18.7635 | 135 | 500 | 0 | Img64 | 67 | 1.029 | 0 | Silicon-rich | Si | Mg |  |  | 66.66238 | 33.33762 | 0 | 0 | 0.05684181 | 7897.938 | 13.40832 | 0 | 0 | 33.33762 | 0 | 66.66238 | 0 | 0 | 0 | 0 | 0 | 0 | 0 | 0 | 0 | 0 | 0 | 0 | 0 | 0 | 0 | 0 | 0 | 0 | 0 | 0 | 0 | 0 | 0 | 0 | 0 | 367250052
3116 | 95 | 380 | -16.8573 | 33.781 | 1039 | 2454 | 6.62703 | 9.02012 | 7.84174 | 9.21536 | 6.36398 | 6.87331 | 1.34075 | 46.6793 | 26.146 | 11 | 500 | 0 | Img64 | 80 | 1 | 0 | Silicon-rich | Si | Mg |  |  | 65.46483 | 34.53517 | 0 | 0 | 0.05793011 | 13067.34 | 13.51156 | 0 | 0 | 34.53517 | 0 | 65.46483 | 0 | 0 | 0 | 0 | 0 | 0 | 0 | 0 | 0 | 0 | 0 | 0 | 0 | 0 | 0 | 0 | 0 | 0 | 0 | 0 | 0 | 0 | 0 | 0 | 0 | 468350053
4659 | 140 | 559 | -20.2742 | 34.785 | 2948 | 1100 | 16.5676 | 11.2291 | 11.2768 | 16.9048 | 6.56404 | 7.02357 | 2.40687 | 106.507 | 44.6785 | 101 | 500 | 0 | Img64 | 77 | 1.012 | 0 | Silicon-rich | Si | Mg |  |  | 65.11525 | 34.88475 | 0 | 0 | 0.02407176 | 16062 | 13.66196 | 0 | 0 | 34.88475 | 0 | 65.11525 | 0 | 0 | 0 | 0 | 0 | 0 | 0 | 0 | 0 | 0 | 0 | 0 | 0 | 0 | 0 | 0 | 0 | 0 | 0 | 0 | 0 | 0 | 0 | 0 | 0 | 468350053
3631 | 110 | 439 | -19.8215 | 34.4438 | 1327 | 2947 | 17.3039 | 14.9108 | 13.3699 | 18.1507 | 9.36062 | 13.2559 | 1.36925 | 140.682 | 54.1658 | 146 | 500 | 0 | Img64 | 74 | 1.032 | 0 | Silicon-rich | Si | Mg |  |  | 65.4795 | 34.5205 | 0 | 0 | 0.04157575 | 11101.95 | 13.90382 | 0 | 0 | 34.5205 | 0 | 65.4795 | 0 | 0 | 0 | 0 | 0 | 0 | 0 | 0 | 0 | 0 | 0 | 0 | 0 | 0 | 0 | 0 | 0 | 0 | 0 | 0 | 0 | 0 | 0 | 0 | 0 | 468350053
4805 | 145 | 579 | -19.118 | 33.2884 | 1048 | 1044 | 6.62703 | 6.25886 | 6.00363 | 7.78653 | 4.52243 | 5.06227 | 1.53815 | 27.296 | 21.4239 | 56 | 500 | 0 | Img64 | 72 | 1.029 | 0 | Silicon-rich | Si | Mg |  |  | 65.37202 | 34.62798 | 0 | 0 | 0.05775166 | 9515.412 | 13.91884 | 0 | 0 | 34.62798 | 0 | 65.37202 | 0 | 0 | 0 | 0 | 0 | 0 | 0 | 0 | 0 | 0 | 0 | 0 | 0 | 0 | 0 | 0 | 0 | 0 | 0 | 0 | 0 | 0 | 0 | 0 | 0 | 468350053
284 | 7 | 25 | -17.903 | 34.2051 | 1505 | 2211 | 6.07478 | 5.15436 | 5.34486 | 6.18295 | 4.6212 | 4.84155 | 1.27706 | 20.8744 | 17.5966 | 79 | 500 | 0 | Img64 | 68 | 1.037 | 0 | Silicon-rich | Si | Mg |  |  | 65.9813 | 34.0187 | 0 | 0 | 0.06634614 | 7742.196 | 14.07016 | 0 | 0 | 34.0187 | 0 | 65.9813 | 0 | 0 | 0 | 0 | 0 | 0 | 0 | 0 | 0 | 0 | 0 | 0 | 0 | 0 | 0 | 0 | 0 | 0 | 0 | 0 | 0 | 0 | 0 | 0 | 0 | 367250052
2783 | 80 | 320 | -19.607 | 33.9533 | 2494 | 1527 | 9.94055 | 11.0451 | 8.86211 | 11.5908 | 5.64111 | 5.82664 | 1.98927 | 63.0467 | 35.1653 | 23 | 500 | 0 | Img64 | 86 | 1.008 | 0 | Silicon-rich | Si | Mg |  |  | 65.39072 | 34.60928 | 0 | 0 | 0.02882564 | 17435.06 | 14.15179 | 0 | 0 | 34.60928 | 0 | 65.39072 | 0 | 0 | 0 | 0 | 0 | 0 | 0 | 0 | 0 | 0 | 0 | 0 | 0 | 0 | 0 | 0 | 0 | 0 | 0 | 0 | 0 | 0 | 0 | 0 | 0 | 468350053
1475 | 40 | 157 | -19.887 | 37.1014 | 3007 | 2851 | 6.81111 | 5.70661 | 5.68688 | 6.9952 | 4.21245 | 5.79106 | 1.20793 | 23.8903 | 21.2395 | 90 | 500 | 0 | Img64 | 65 | 1.033 | 0 | Silicon-rich | Si | Mg |  |  | 65.3276 | 34.6724 | 0 | 0 | 0.02863776 | 7997.433 | 14.27416 | 0 | 0 | 34.6724 | 0 | 65.3276 | 0 | 0 | 0 | 0 | 0 | 0 | 0 | 0 | 0 | 0 | 0 | 0 | 0 | 0 | 0 | 0 | 0 | 0 | 0 | 0 | 0 | 0 | 0 | 0 | 0 | 468350053
4522 | 136 | 544 | -19.0194 | 36.0865 | 1586 | 2222 | 6.81111 | 7.17928 | 4.70771 | 9.24277 | 2.47714 | 2.79061 | 3.3121 | 19.3325 | 21.4494 | 135 | 500 | 0 | Img64 | 65 | 1.036 | 0 | Silicon-rich | Si | Mg |  |  | 64.52938 | 35.47062 | 0 | 0 | 0.01934182 | 7197.86 | 14.56633 | 0 | 0 | 35.47062 | 0 | 64.52938 | 0 | 0 | 0 | 0 | 0 | 0 | 0 | 0 | 0 | 0 | 0 | 0 | 0 | 0 | 0 | 0 | 0 | 0 | 0 | 0 | 0 | 0 | 0 | 0 | 0 | 468350053
4179 | 127 | 505 | -20.2076 | 35.585 | 1265 | 2903 | 4.78619 | 5.15436 | 4.01951 | 6.50832 | 2.6456 | 3.18197 | 2.04537 | 12.4704 | 15.7379 | 135 | 500 | 0 | Img64 | 74 | 1.02 | 0 | Silicon-rich | Si | Mg |  |  | 65.37809 | 34.62191 | 0 | 0 | 0.04713574 | 9330.248 | 14.66312 | 0 | 0 | 34.62191 | 0 | 65.37809 | 0 | 0 | 0 | 0 | 0 | 0 | 0 | 0 | 0 | 0 | 0 | 0 | 0 | 0 | 0 | 0 | 0 | 0 | 0 | 0 | 0 | 0 | 0 | 0 | 0 | 468350053
2066 | 61 | 244 | -18.6028 | 37.5463 | 1798 | 2486 | 11.7814 | 8.46787 | 9.21395 | 11.851 | 7.62648 | 8.00574 | 1.48031 | 65.0122 | 31.3341 | 101 | 500 | 0 | Img64 | 70 | 1.027 | 0 | Silicon-rich | Si | Mg |  |  | 65.83389 | 34.16611 | 0 | 0 | 0.04867636 | 10146.97 | 14.82004 | 0 | 0 | 34.16611 | 0 | 65.83389 | 0 | 0 | 0 | 0 | 0 | 0 | 0 | 0 | 0 | 0 | 0 | 0 | 0 | 0 | 0 | 0 | 0 | 0 | 0 | 0 | 0 | 0 | 0 | 0 | 0 | 367250052
555 | 12 | 48 | -15.1634 | 36.1812 | 2054 | 1703 | 7.91562 | 6.07478 | 6.64205 | 8.13639 | 4.99199 | 5.11588 | 1.59042 | 33.6498 | 22.743 | 68 | 500 | 0 | Img64 | 68 | 1.04 | 0 | Silicon-rich | Si | Mg |  |  | 64.35014 | 35.64986 | 0 | 0 | 0.05053699 | 7368.739 | 14.83466 | 0 | 0 | 35.64986 | 0 | 64.35014 | 0 | 0 | 0 | 0 | 0 | 0 | 0 | 0 | 0 | 0 | 0 | 0 | 0 | 0 | 0 | 0 | 0 | 0 | 0 | 0 | 0 | 0 | 0 | 0 | 0 | 468350053
2736 | 80 | 318 | -19.7986 | 34.1254 | 1443 | 2637 | 8.28379 | 13.6222 | 8.56117 | 14.7345 | 5.78831 | 5.88654 | 2.50308 | 60.0308 | 36.9717 | 158 | 500 | 0 | Img64 | 70 | 1.027 | 0 | Silicon-rich | Si | Mg |  |  | 66.23425 | 33.76575 | 0 | 0 | 0.05651728 | 8559.012 | 15.08542 | 0 | 0 | 33.76575 | 0 | 66.23425 | 0 | 0 | 0 | 0 | 0 | 0 | 0 | 0 | 0 | 0 | 0 | 0 | 0 | 0 | 0 | 0 | 0 | 0 | 0 | 0 | 0 | 0 | 0 | 0 | 0 | 367250052
4182 | 127 | 505 | -20.1448 | 35.5637 | 1606 | 3015 | 7.17928 | 4.41802 | 5.42311 | 7.36337 | 4.04985 | 4.13115 | 1.7824 | 22.6704 | 18.7494 | 90 | 500 | 0 | Img64 | 76 | 1.02 | 0 | Silicon-rich | Si | Mg |  |  | 64.50828 | 35.49172 | 0 | 0 | 0.06899631 | 9730.86 | 15.28746 | 0 | 0 | 35.49172 | 0 | 64.50828 | 0 | 0 | 0 | 0 | 0 | 0 | 0 | 0 | 0 | 0 | 0 | 0 | 0 | 0 | 0 | 0 | 0 | 0 | 0 | 0 | 0 | 0 | 0 | 0 | 0 | 468350053
2153 | 64 | 255 | -20.9051 | 35.2154 | 1574 | 2861 | 8.0997 | 17.6721 | 10.111 | 16.7517 | 6.56404 | 6.75465 | 2.48002 | 85.1072 | 40.9371 | 0 | 500 | 0 | Img64 | 71 | 1.017 | 0 | Silicon-rich | Si | Mg |  |  | 64.06844 | 35.93156 | 0 | 0 | 0.04974759 | 10794.87 | 15.34604 | 0 | 0 | 35.93156 | 0 | 64.06844 | 0 | 0 | 0 | 0 | 0 | 0 | 0 | 0 | 0 | 0 | 0 | 0 | 0 | 0 | 0 | 0 | 0 | 0 | 0 | 0 | 0 | 0 | 0 | 0 | 0 | 468350053
2309 | 68 | 271 | -18.3918 | 33.8749 | 2945 | 1952 | 7.36337 | 6.07478 | 6.75915 | 7.55535 | 5.57274 | 6.48451 | 1.16514 | 33.887 | 21.87 | 113 | 500 | 0 | Img64 | 78 | 1.017 | 0 | Silicon-rich | Si | Mg |  |  | 66.25257 | 33.74743 | 0 | 0 | 0.06739942 | 11178.75 | 15.35996 | 0 | 0 | 33.74743 | 0 | 66.25257 | 0 | 0 | 0 | 0 | 0 | 0 | 0 | 0 | 0 | 0 | 0 | 0 | 0 | 0 | 0 | 0 | 0 | 0 | 0 | 0 | 0 | 0 | 0 | 0 | 0 | 367250052
4514 | 136 | 543 | -19.4096 | 36.0286 | 1515 | 2540 | 3.4976 | 4.41802 | 3.64291 | 5.03043 | 2.86364 | 2.90567 | 1.73125 | 10.0475 | 13.2498 | 146 | 500 | 0 | Img64 | 66 | 1.04 | 0 | Silicon-rich | Si | Mg |  |  | 65.19907 | 34.80093 | 0 | 0 | 0.06462715 | 7227.969 | 15.55059 | 0 | 0 | 34.80093 | 0 | 65.19907 | 0 | 0 | 0 | 0 | 0 | 0 | 0 | 0 | 0 | 0 | 0 | 0 | 0 | 0 | 0 | 0 | 0 | 0 | 0 | 0 | 0 | 0 | 0 | 0 | 0 | 468350053
4186 | 127 | 506 | -19.7166 | 35.8315 | 1887 | 1560 | 9.02012 | 9.20421 | 7.571 | 10.4133 | 5.13172 | 5.25831 | 1.98036 | 45.1375 | 28.0451 | 135 | 500 | 0 | Img64 | 62 | 1.032 | 0 | Silicon-rich | Si | Mg |  |  | 65.14596 | 34.85404 | 0 | 0 | 0.04999115 | 7980.976 | 15.60186 | 0 | 0 | 34.85404 | 0 | 65.14596 | 0 | 0 | 0 | 0 | 0 | 0 | 0 | 0 | 0 | 0 | 0 | 0 | 0 | 0 | 0 | 0 | 0 | 0 | 0 | 0 | 0 | 0 | 0 | 0 | 0 | 468350053
4036 | 123 | 491 | -18.6889 | 37.0001 | 1338 | 1343 | 10.861 | 9.02012 | 6.65378 | 10.4414 | 3.36739 | 6.71014 | 1.55606 | 38.97 | 35.4481 | 146 | 500 | 0 | Img64 | 77 | 1.017 | 0 | Silicon-rich | Si | Mg |  |  | 65.24917 | 34.75083 | 0 | 0 | 0.07102586 | 10904.04 | 15.66911 | 0 | 0 | 34.75083 | 0 | 65.24917 | 0 | 0 | 0 | 0 | 0 | 0 | 0 | 0 | 0 | 0 | 0 | 0 | 0 | 0 | 0 | 0 | 0 | 0 | 0 | 0 | 0 | 0 | 0 | 0 | 0 | 468350053
4671 | 140 | 559 | -20.31 | 34.4526 | 2745 | 2912 | 13.6222 | 7.73153 | 7.80362 | 13.6919 | 4.94631 | 5.34521 | 2.56153 | 52.2029 | 32.9521 | 79 | 500 | 0 | Img64 | 71 | 1.021 | 0 | Silicon-rich | Si | Mg |  |  | 66.27228 | 33.72772 | 0 | 0 | 0.07044264 | 10364.52 | 15.89446 | 0 | 0 | 33.72772 | 0 | 66.27228 | 0 | 0 | 0 | 0 | 0 | 0 | 0 | 0 | 0 | 0 | 0 | 0 | 0 | 0 | 0 | 0 | 0 | 0 | 0 | 0 | 0 | 0 | 0 | 0 | 0 | 367250052
4499 | 136 | 542 | -18.9236 | 36.3457 | 2110 | 2860 | 5.33844 | 5.33844 | 5.30767 | 5.60681 | 4.72417 | 5.35091 | 1.04782 | 20.5355 | 17.1068 | 79 | 500 | 0 | Img64 | 73 | 1.032 | 0 | Silicon-rich | Si | Mg |  |  | 66.10557 | 33.89443 | 0 | 0 | 0.04349481 | 9348.118 | 15.95506 | 0 | 0 | 33.89443 | 0 | 66.10557 | 0 | 0 | 0 | 0 | 0 | 0 | 0 | 0 | 0 | 0 | 0 | 0 | 0 | 0 | 0 | 0 | 0 | 0 | 0 | 0 | 0 | 0 | 0 | 0 | 0 | 367250052
379 | 8 | 29 | -18.4645 | 36.3697 | 2525 | 2729 | 13.2541 | 7.73153 | 8.67537 | 13.2541 | 6.57974 | 6.87025 | 1.9292 | 59.8952 | 34.1534 | 90 | 500 | 0 | Img64 | 64 | 1.037 | 0 | Silicon-rich | Si | Mg |  |  | 65.35584 | 34.64416 | 0 | 0 | 0.07234134 | 8118.537 | 16.17168 | 0 | 0 | 34.64416 | 0 | 65.35584 | 0 | 0 | 0 | 0 | 0 | 0 | 0 | 0 | 0 | 0 | 0 | 0 | 0 | 0 | 0 | 0 | 0 | 0 | 0 | 0 | 0 | 0 | 0 | 0 | 0 | 367250052
2808 | 80 | 320 | -19.7578 | 33.6985 | 1668 | 2906 | 3.4976 | 2.76126 | 3.18248 | 3.7034 | 2.57718 | 2.82351 | 1.31163 | 7.08238 | 10.6169 | 124 | 500 | 0 | Img64 | 65 | 1.035 | 0 | Silicon-rich | Si | Mg |  |  | 64.5424 | 35.4576 | 0 | 0 | 0.02588692 | 7113.749 | 16.26767 | 0 | 0 | 35.4576 | 0 | 64.5424 | 0 | 0 | 0 | 0 | 0 | 0 | 0 | 0 | 0 | 0 | 0 | 0 | 0 | 0 | 0 | 0 | 0 | 0 | 0 | 0 | 0 | 0 | 0 | 0 | 0 | 468350053
366 | 8 | 29 | -18.708 | 36.653 | 1216 | 1197 | 16.3835 | 6.9952 | 9.6854 | 16.3835 | 5.64111 | 6.12013 | 2.67698 | 79.9733 | 39.9475 | 90 | 500 | 0 | Img64 | 61 | 1.047 | 0 | Silicon-rich | Si | Mg |  |  | 64.96545 | 35.03455 | 0 | 0 | 0.06279631 | 7457.326 | 16.39356 | 0 | 0 | 35.03455 | 0 | 64.96545 | 0 | 0 | 0 | 0 | 0 | 0 | 0 | 0 | 0 | 0 | 0 | 0 | 0 | 0 | 0 | 0 | 0 | 0 | 0 | 0 | 0 | 0 | 0 | 0 | 0 | 468350053
4271 | 129 | 514 | -18.5512 | 35.0331 | 2076 | 1809 | 6.62703 | 4.04985 | 4.9707 | 6.45912 | 3.7034 | 3.88932 | 1.66073 | 18.5023 | 17.9609 | 124 | 500 | 0 | Img64 | 69 | 1.027 | 0 | Silicon-rich | Si | Mg |  |  | 65.15652 | 34.84348 | 0 | 0 | 0.04615907 | 8269.323 | 17.44605 | 0 | 0 | 34.84348 | 0 | 65.15652 | 0 | 0 | 0 | 0 | 0 | 0 | 0 | 0 | 0 | 0 | 0 | 0 | 0 | 0 | 0 | 0 | 0 | 0 | 0 | 0 | 0 | 0 | 0 | 0 | 0 | 367250052
586 | 13 | 50 | -18.7535 | 37.0801 | 3023 | 2974 | 7.54745 | 4.78619 | 4.94698 | 6.9952 | 2.86364 | 4.16226 | 1.68063 | 19.0953 | 22.4071 | 90 | 500 | 0 | Img64 | 57 | 1.046 | 0 | Silicon-rich | Si | Mg |  |  | 64.53105 | 35.46895 | 0 | 0 | 0.05858242 | 5525.463 | 18.18535 | 0 | 0 | 35.46895 | 0 | 64.53105 | 0 | 0 | 0 | 0 | 0 | 0 | 0 | 0 | 0 | 0 | 0 | 0 | 0 | 0 | 0 | 0 | 0 | 0 | 0 | 0 | 0 | 0 | 0 | 0 | 0 | 468350053
1692 | 49 | 194 | -19.3172 | 38.1039 | 2017 | 1505 | 7.54745 | 4.78619 | 5.01679 | 7.96578 | 2.94241 | 3.01071 | 2.64581 | 20.4338 | 19.456 | 113 | 500 | 0 | Img64 | 65 | 1.039 | 0 | Silicon-rich | Si | Mg |  |  | 64.92681 | 35.07319 | 0 | 0 | 0.07228461 | 7606.696 | 18.64803 | 0 | 0 | 35.07319 | 0 | 64.92681 | 0 | 0 | 0 | 0 | 0 | 0 | 0 | 0 | 0 | 0 | 0 | 0 | 0 | 0 | 0 | 0 | 0 | 0 | 0 | 0 | 0 | 0 | 0 | 0 | 0 | 367250052
2163 | 64 | 256 | -20.5572 | 35.4166 | 1425 | 1764 | 16.0153 | 14.3586 | 10.3125 | 19.0697 | 6.61228 | 6.74912 | 2.82552 | 94.9174 | 48.0243 | 124 | 500 | 0 | Img64 | 68 | 1.016 | 0 | Silicon-rich | Si | Mg |  |  | 62.7647 | 37.2353 | 0 | 0 | 0.02509356 | 10515.67 | 18.98313 | 0 | 0 | 37.2353 | 0 | 62.7647 | 0 | 0 | 0 | 0 | 0 | 0 | 0 | 0 | 0 | 0 | 0 | 0 | 0 | 0 | 0 | 0 | 0 | 0 | 0 | 0 | 0 | 0 | 0 | 0 | 0 | 468350053
3644 | 111 | 442 | -16.4514 | 33.57 | 1195 | 1561 | 9.94055 | 12.8859 | 10.6478 | 12.496 | 9.20421 | 9.90487 | 1.2616 | 86.1407 | 38.2569 | 135 | 500 | 0 | Img64 | 61 | 1.017 | 0 | Silicon-rich | Si | Mg |  |  | 62.92823 | 37.07177 | 0 | 0 | 0.006371895 | 9817.559 | 22.24353 | 0 | 0 | 37.07177 | 0 | 62.92823 | 0 | 0 | 0 | 0 | 0 | 0 | 0 | 0 | 0 | 0 | 0 | 0 | 0 | 0 | 0 | 0 | 0 | 0 | 0 | 0 | 0 | 0 | 0 | 0 | 0 | 468350053
1869 | 55 | 219 | -19.7301 | 39.1035 | 1817 | 2222 | 3.4976 | 3.86577 | 3.73343 | 4.72417 | 3.04003 | 3.1191 | 1.5146 | 9.895 | 12.3351 | 146 | 500 | 0 | Img64 | 116 | 1.006 | 0 | Titanium-rich | Ti | Mg |  |  | 99.7594 | 0.2406041 | 0 | 0 | 0.0505923 | 15180.78 | 2.620798 | 0 | 0 | 0.2406041 | 0 | 0 | 0 | 0 | 0 | 0 | 0 | 99.7594 | 0 | 0 | 0 | 0 | 0 | 0 | 0 | 0 | 0 | 0 | 0 | 0 | 0 | 0 | 0 | 0 | 0 | 0 | 0 | 9909990
1125 | 34 | 133 | -17.6329 | 35.8845 | 2970 | 1275 | 2.76126 | 2.94535 | 2.73408 | 3.64464 | 1.8223 | 1.96211 | 1.85751 | 5.25248 | 9.44473 | 45 | 500 | 0 | Img64 | 77 | 1.016 | 0 | Phosphorus-rich | P | Mn |  |  | 51.06633 | 48.93367 | 0 | 0 | 0.1301504 | 7998.84 | 11.16669 | 0 | 0 | 0 | 0 | 0 | 51.06633 | 0 | 0 | 0 | 0 | 0 | 0 | 48.93367 | 0 | 0 | 0 | 0 | 0 | 0 | 0 | 0 | 0 | 0 | 0 | 0 | 0 | 0 | 0 | 0 | 0 | 598844488
4775 | 145 | 577 | -19.0307 | 33.5682 | 1521 | 1573 | 4.78619 | 4.41802 | 4.19019 | 4.97027 | 3.45026 | 4.14764 | 1.19834 | 12.6568 | 14.1888 | 90 | 500 | 0 | Img64 | 87 | 1.015 | 0 | Chlorine-rich | Cl | Na |  |  | 90.02733 | 9.97267 | 0 | 0 | 0.003537235 | 24248.69 | 1.011454 | 0 | 9.97267 | 0 | 0 | 0 | 0 | 0 | 90.02733 | 0 | 0 | 0 | 0 | 0 | 0 | 0 | 0 | 0 | 0 | 0 | 0 | 0 | 0 | 0 | 0 | 0 | 0 | 0 | 0 | 0 | 0 | 800800808
5275 | 159 | 633 | -17.2946 | 40.3711 | 2788 | 1461 | 41.2349 | 18.5925 | 19.5787 | 38.6742 | 6.56404 | 10.6796 | 3.6213 | 399.036 | 105.375 | 79 | 500 | 0 | Img64 | 113 | 0.716 | 0 | Salts | Cl | Na |  |  | 80.13429 | 19.86571 | 0 | 0 | 0.02774103 | 29033.31 | 0 | 0 | 19.86571 | 0 | 0 | 0 | 0 | 0 | 80.13429 | 0 | 0 | 0 | 0 | 0 | 0 | 0 | 0 | 0 | 0 | 0 | 0 | 0 | 0 | 0 | 0 | 0 | 0 | 0 | 0 | 0 | 0 | 901910819
3269 | 99 | 394 | -19.9942 | 39.5207 | 2436 | 1998 | 15.6472 | 11.7814 | 13.9343 | 17.6404 | 10.3087 | 12.9474 | 1.36247 | 150.628 | 47.8254 | 124 | 500 | 0 | Img64 | 121 | 0.336 | 0 | Salts | Cl | Na |  |  | 75.70287 | 24.29713 | 0 | 0 | 0.01785766 | 33508.53 | 0.5004182 | 0 | 24.29713 | 0 | 0 | 0 | 0 | 0 | 75.70287 | 0 | 0 | 0 | 0 | 0 | 0 | 0 | 0 | 0 | 0 | 0 | 0 | 0 | 0 | 0 | 0 | 0 | 0 | 0 | 0 | 0 | 0 | 902920729
3571 | 108 | 431 | -16.8982 | 35.259 | 2862 | 2622 | 4.41802 | 5.52253 | 4.96151 | 6.20363 | 3.76387 | 4.18715 | 1.48159 | 18.0109 | 16.0912 | 34 | 500 | 0 | Img64 | 114 | 0.627 | 0 | Salts | Cl | Na |  |  | 71.72507 | 28.27493 | 0 | 0 | 0.01584749 | 34108.41 | 0.6028833 | 0 | 28.27493 | 0 | 0 | 0 | 0 | 0 | 71.72507 | 0 | 0 | 0 | 0 | 0 | 0 | 0 | 0 | 0 | 0 | 0 | 0 | 0 | 0 | 0 | 0 | 0 | 0 | 0 | 0 | 0 | 0 | 902920729
1918 | 57 | 226 | -20.236 | 40.2428 | 1115 | 2176 | 4.78619 | 10.1246 | 6.67516 | 10.3087 | 4.04985 | 4.12377 | 2.49983 | 36.4285 | 25.1216 | 0 | 500 | 0 | Img64 | 111 | 0.651 | 0 | Salts | Cl | Na |  |  | 72.10784 | 27.89216 | 0 | 0 | 0.01604504 | 32734.65 | 0.6212097 | 0 | 27.89216 | 0 | 0 | 0 | 0 | 0 | 72.10784 | 0 | 0 | 0 | 0 | 0 | 0 | 0 | 0 | 0 | 0 | 0 | 0 | 0 | 0 | 0 | 0 | 0 | 0 | 0 | 0 | 0 | 0 | 902920729
3001 | 93 | 369 | -16.7908 | 31.8057 | 1409 | 2960 | 16.1994 | 22.8264 | 19.1065 | 23.0105 | 14.3586 | 14.5901 | 1.57713 | 287.04 | 65.1738 | 0 | 500 | 0 | Img64 | 106 | 0.427 | 0 | Salts | Cl | Na |  |  | 72.92819 | 27.07181 | 0 | 0 | 0.02170342 | 33444.09 | 0.6651988 | 0 | 27.07181 | 0 | 0 | 0 | 0 | 0 | 72.92819 | 0 | 0 | 0 | 0 | 0 | 0 | 0 | 0 | 0 | 0 | 0 | 0 | 0 | 0 | 0 | 0 | 0 | 0 | 0 | 0 | 0 | 0 | 902920729
1889 | 55 | 220 | -19.4772 | 38.9554 | 1145 | 3035 | 11.7814 | 12.3336 | 10.9694 | 13.5033 | 9.21536 | 10.9288 | 1.23557 | 93.1723 | 38.3953 | 23 | 500 | 0 | Img64 | 123 | 0.419 | 0 | Salts | Cl | Na |  |  | 74.01444 | 25.98556 | 0 | 0 | 0.02050665 | 31757.09 | 0.6876809 | 0 | 25.98556 | 0 | 0 | 0 | 0 | 0 | 74.01444 | 0 | 0 | 0 | 0 | 0 | 0 | 0 | 0 | 0 | 0 | 0 | 0 | 0 | 0 | 0 | 0 | 0 | 0 | 0 | 0 | 0 | 0 | 902920729
1742 | 50 | 198 | -17.8996 | 32.7111 | 1518 | 2128 | 8.65196 | 8.83604 | 8.24208 | 9.36758 | 6.63981 | 7.42386 | 1.26182 | 51.0338 | 26.4572 | 23 | 500 | 0 | Img64 | 116 | 0.411 | 0 | Salts | Cl | Na |  |  | 77.08269 | 22.91731 | 0 | 0 | 0.02428492 | 31722.1 | 0.6997969 | 0 | 22.91731 | 0 | 0 | 0 | 0 | 0 | 77.08269 | 0 | 0 | 0 | 0 | 0 | 0 | 0 | 0 | 0 | 0 | 0 | 0 | 0 | 0 | 0 | 0 | 0 | 0 | 0 | 0 | 0 | 0 | 902920729
2057 | 61 | 243 | -19.0426 | 37.4863 | 1458 | 2811 | 8.0997 | 7.91562 | 7.55059 | 8.61747 | 6.76865 | 7.39538 | 1.16525 | 42.7654 | 24.7675 | 113 | 500 | 0 | Img64 | 118 | 0.318 | 0 | Salts | Cl | Na |  |  | 75.37543 | 24.62457 | 0 | 0 | 0.01665582 | 31402.19 | 0.714258 | 0 | 24.62457 | 0 | 0 | 0 | 0 | 0 | 75.37543 | 0 | 0 | 0 | 0 | 0 | 0 | 0 | 0 | 0 | 0 | 0 | 0 | 0 | 0 | 0 | 0 | 0 | 0 | 0 | 0 | 0 | 0 | 902920729
2825 | 81 | 324 | -17.7493 | 39.1002 | 2334 | 2222 | 28.9012 | 41.7871 | 28.7362 | 40.8667 | 20.0457 | 23.9617 | 1.7055 | 679.705 | 112.458 | 0 | 500 | 0 | Img64 | 103 | 0.481 | 0 | Salts | Cl | Na |  |  | 79.03504 | 20.96496 | 0 | 0 | 0.02458608 | 30216.08 | 0.775847 | 0 | 20.96496 | 0 | 0 | 0 | 0 | 0 | 79.03504 | 0 | 0 | 0 | 0 | 0 | 0 | 0 | 0 | 0 | 0 | 0 | 0 | 0 | 0 | 0 | 0 | 0 | 0 | 0 | 0 | 0 | 0 | 902920729
2343 | 69 | 273 | -17.5576 | 35.0712 | 1331 | 1599 | 8.46787 | 6.44295 | 6.46021 | 8.63745 | 4.98076 | 6.30651 | 1.36961 | 31.9215 | 22.8218 | 101 | 500 | 0 | Img64 | 115 | 0.534 | 0 | Salts | Cl | Na |  |  | 73.0245 | 26.9755 | 0 | 0 | 0.01095196 | 31180.42 | 0.8109481 | 0 | 26.9755 | 0 | 0 | 0 | 0 | 0 | 73.0245 | 0 | 0 | 0 | 0 | 0 | 0 | 0 | 0 | 0 | 0 | 0 | 0 | 0 | 0 | 0 | 0 | 0 | 0 | 0 | 0 | 0 | 0 | 902920729
943 | 27 | 105 | -20.7876 | 36.4988 | 2216 | 2027 | 6.62703 | 5.15436 | 5.91867 | 6.86735 | 4.88285 | 5.15285 | 1.33273 | 25.8897 | 19.0946 | 124 | 500 | 0 | Img64 | 115 | 0.662 | 0 | Salts | Cl | Na |  |  | 75.5603 | 24.4397 | 0 | 0 | 0.008889835 | 31295 | 0.8201489 | 0 | 24.4397 | 0 | 0 | 0 | 0 | 0 | 75.5603 | 0 | 0 | 0 | 0 | 0 | 0 | 0 | 0 | 0 | 0 | 0 | 0 | 0 | 0 | 0 | 0 | 0 | 0 | 0 | 0 | 0 | 0 | 902920729
739 | 18 | 69 | -19.4631 | 38.9377 | 1224 | 1081 | 11.7814 | 12.1496 | 11.1812 | 13.1625 | 9.36062 | 11.1592 | 1.17952 | 96.7134 | 41.4815 | 23 | 500 | 0 | Img64 | 123 | 0.68 | 0 | Salts | Cl | Na |  |  | 74.32481 | 25.67519 | 0 | 0 | 0.02431869 | 32263.6 | 0.8990334 | 0 | 25.67519 | 0 | 0 | 0 | 0 | 0 | 74.32481 | 0 | 0 | 0 | 0 | 0 | 0 | 0 | 0 | 0 | 0 | 0 | 0 | 0 | 0 | 0 | 0 | 0 | 0 | 0 | 0 | 0 | 0 | 902920729
2296 | 68 | 270 | -18.0161 | 34.3686 | 2940 | 1318 | 10.6769 | 9.38829 | 8.34912 | 11.715 | 4.94631 | 5.03085 | 2.32863 | 56.0999 | 32.5742 | 45 | 500 | 0 | Img64 | 93 | 1.001 | 0 | Salts | Cl | Na |  |  | 75.10098 | 24.89902 | 0 | 0 | 0.009752895 | 29030.95 | 0.9492213 | 0 | 24.89902 | 0 | 0 | 0 | 0 | 0 | 75.10098 | 0 | 0 | 0 | 0 | 0 | 0 | 0 | 0 | 0 | 0 | 0 | 0 | 0 | 0 | 0 | 0 | 0 | 0 | 0 | 0 | 0 | 0 | 902920729
1065 | 32 | 128 | -16.2943 | 32.2691 | 2048 | 2479 | 14.1745 | 9.75646 | 9.92948 | 15.343 | 6.9745 | 7.55386 | 2.03114 | 77.4826 | 38.9217 | 124 | 500 | 0 | Img64 | 114 | 0.363 | 0 | Salts | Cl | Na |  |  | 77.62083 | 22.37917 | 0 | 0 | 0.005510267 | 30843.9 | 0.9501382 | 0 | 22.37917 | 0 | 0 | 0 | 0 | 0 | 77.62083 | 0 | 0 | 0 | 0 | 0 | 0 | 0 | 0 | 0 | 0 | 0 | 0 | 0 | 0 | 0 | 0 | 0 | 0 | 0 | 0 | 0 | 0 | 902920729
2280 | 68 | 269 | -18.5835 | 34.3767 | 1894 | 1271 | 14.5426 | 13.8063 | 13.1592 | 14.8054 | 11.8459 | 12.8344 | 1.15357 | 132.43 | 43.6845 | 68 | 500 | 0 | Img64 | 109 | 0.678 | 0 | Salts | Cl | Na |  |  | 83.95587 | 16.04413 | 0 | 0 | 0.01403519 | 27431.07 | 1.042941 | 0 | 16.04413 | 0 | 0 | 0 | 0 | 0 | 83.95587 | 0 | 0 | 0 | 0 | 0 | 0 | 0 | 0 | 0 | 0 | 0 | 0 | 0 | 0 | 0 | 0 | 0 | 0 | 0 | 0 | 0 | 0 | 901910819
3754 | 116 | 462 | -18.3628 | 38.9058 | 1038 | 1248 | 7.36337 | 7.17928 | 5.96464 | 7.51838 | 4.6212 | 5.43089 | 1.38437 | 29.4308 | 28.5714 | 11 | 500 | 0 | Img64 | 96 | 1.045 | 0 | Salts | Cl | Na |  |  | 73.52235 | 26.47765 | 0 | 0 | 0.01673402 | 22992.22 | 1.0621 | 0 | 26.47765 | 0 | 0 | 0 | 0 | 0 | 73.52235 | 0 | 0 | 0 | 0 | 0 | 0 | 0 | 0 | 0 | 0 | 0 | 0 | 0 | 0 | 0 | 0 | 0 | 0 | 0 | 0 | 0 | 0 | 902920729
2465 | 71 | 284 | -18.2029 | 35.4925 | 1918 | 1361 | 2.94535 | 2.76126 | 2.76608 | 3.29388 | 2.18845 | 2.33241 | 1.41222 | 5.3372 | 9.02698 | 56 | 500 | 0 | Img64 | 77 | 1.045 | 0 | Salts | Cl | Na |  |  | 73.26596 | 26.73404 | 0 | 0 | 0.007519741 | 15274.02 | 1.123467 | 0 | 26.73404 | 0 | 0 | 0 | 0 | 0 | 73.26596 | 0 | 0 | 0 | 0 | 0 | 0 | 0 | 0 | 0 | 0 | 0 | 0 | 0 | 0 | 0 | 0 | 0 | 0 | 0 | 0 | 0 | 0 | 902920729
2347 | 69 | 273 | -17.5389 | 35.0415 | 1426 | 1760 | 4.04985 | 3.4976 | 4.04293 | 4.58144 | 3.58395 | 3.90422 | 1.17346 | 11.5555 | 12.5947 | 68 | 500 | 0 | Img64 | 110 | 1.024 | 0 | Salts | Cl | Na |  |  | 73.64142 | 26.35858 | 0 | 0 | 0.01922482 | 30967.25 | 1.242006 | 0 | 26.35858 | 0 | 0 | 0 | 0 | 0 | 73.64142 | 0 | 0 | 0 | 0 | 0 | 0 | 0 | 0 | 0 | 0 | 0 | 0 | 0 | 0 | 0 | 0 | 0 | 0 | 0 | 0 | 0 | 0 | 902920729
2388 | 69 | 276 | -17.1556 | 34.7917 | 1461 | 1069 | 2.94535 | 2.57718 | 2.88366 | 3.39721 | 2.42909 | 2.90567 | 1.16917 | 5.64218 | 9.53578 | 56 | 500 | 0 | Img64 | 78 | 1.05 | 0 | Salts | Cl | Na |  |  | 72.00857 | 27.99143 | 0 | 0 | 0.01384211 | 15461.53 | 1.332924 | 0 | 27.99143 | 0 | 0 | 0 | 0 | 0 | 72.00857 | 0 | 0 | 0 | 0 | 0 | 0 | 0 | 0 | 0 | 0 | 0 | 0 | 0 | 0 | 0 | 0 | 0 | 0 | 0 | 0 | 0 | 0 | 902920729
1787 | 51 | 202 | -16.8887 | 33.5436 | 2915 | 1701 | 4.23394 | 3.68168 | 3.92252 | 4.58144 | 3.58395 | 3.93 | 1.16576 | 10.9116 | 12.8576 | 113 | 500 | 0 | Img64 | 99 | 1.024 | 0 | Salts | Cl | Na |  |  | 72.85141 | 27.14859 | 0 | 0 | 0.02579118 | 21223.19 | 1.344348 | 0 | 27.14859 | 0 | 0 | 0 | 0 | 0 | 72.85141 | 0 | 0 | 0 | 0 | 0 | 0 | 0 | 0 | 0 | 0 | 0 | 0 | 0 | 0 | 0 | 0 | 0 | 0 | 0 | 0 | 0 | 0 | 902920729
4937 | 152 | 605 | -13.2314 | 36.5609 | 2302 | 1706 | 15.4631 | 19.697 | 11.3416 | 20.697 | 4.68598 | 4.8134 | 4.29986 | 126.28 | 57.3484 | 135 | 500 | 0 | Img64 | 102 | 0.97 | 0 | Salts | Cl | Na |  |  | 72.56926 | 27.43074 | 0 | 0 | 0.01282992 | 32191.61 | 1.369911 | 0 | 27.43074 | 0 | 0 | 0 | 0 | 0 | 72.56926 | 0 | 0 | 0 | 0 | 0 | 0 | 0 | 0 | 0 | 0 | 0 | 0 | 0 | 0 | 0 | 0 | 0 | 0 | 0 | 0 | 0 | 0 | 902920729
4789 | 145 | 577 | -18.7723 | 33.3243 | 2924 | 2898 | 6.62703 | 6.62703 | 6.22266 | 7.54966 | 4.68598 | 4.76251 | 1.58523 | 29.2614 | 20.4761 | 45 | 500 | 0 | Img64 | 115 | 0.613 | 0 | Salts | Cl | Na |  |  | 74.0439 | 25.9561 | 0 | 0 | 0.01402971 | 31683.38 | 1.388684 | 0 | 25.9561 | 0 | 0 | 0 | 0 | 0 | 74.0439 | 0 | 0 | 0 | 0 | 0 | 0 | 0 | 0 | 0 | 0 | 0 | 0 | 0 | 0 | 0 | 0 | 0 | 0 | 0 | 0 | 0 | 0 | 902920729
3639 | 111 | 441 | -16.817 | 33.4448 | 1260 | 2241 | 4.6021 | 5.33844 | 4.84713 | 5.69403 | 3.76387 | 4.2798 | 1.33044 | 17.079 | 15.8765 | 34 | 500 | 0 | Img64 | 100 | 1.036 | 0 | Salts | Cl | Na |  |  | 73.31793 | 26.68207 | 0 | 0 | 0.002646131 | 29583.15 | 1.441344 | 0 | 26.68207 | 0 | 0 | 0 | 0 | 0 | 73.31793 | 0 | 0 | 0 | 0 | 0 | 0 | 0 | 0 | 0 | 0 | 0 | 0 | 0 | 0 | 0 | 0 | 0 | 0 | 0 | 0 | 0 | 0 | 902920729
2353 | 69 | 273 | -17.516 | 34.993 | 1562 | 2038 | 15.4631 | 13.2541 | 5.29263 | 19.0044 | 1.71424 | 1.85042 | 10.2703 | 38.4787 | 42.6261 | 135 | 500 | 0 | Img64 | 75 | 1.024 | 0 | Salts | Cl | Na |  |  | 77.89384 | 22.10616 | 0 | 0 | 0.05602569 | 11193.25 | 1.538712 | 0 | 22.10616 | 0 | 0 | 0 | 0 | 0 | 77.89384 | 0 | 0 | 0 | 0 | 0 | 0 | 0 | 0 | 0 | 0 | 0 | 0 | 0 | 0 | 0 | 0 | 0 | 0 | 0 | 0 | 0 | 0 | 902920729
1231 | 36 | 143 | -18.0281 | 33.2051 | 2871 | 1488 | 12.3336 | 20.0652 | 11.357 | 20.0403 | 7.31632 | 7.42664 | 2.69844 | 112.945 | 53.0762 | 34 | 500 | 0 | Img64 | 94 | 1.022 | 0 | Salts | Cl | Na |  |  | 77.44558 | 22.55442 | 0 | 0 | 0.00300297 | 23023.95 | 1.543011 | 0 | 22.55442 | 0 | 0 | 0 | 0 | 0 | 77.44558 | 0 | 0 | 0 | 0 | 0 | 0 | 0 | 0 | 0 | 0 | 0 | 0 | 0 | 0 | 0 | 0 | 0 | 0 | 0 | 0 | 0 | 0 | 902920729
4162 | 126 | 504 | -13.282 | 34.4473 | 2027 | 2943 | 4.6021 | 4.6021 | 4.6497 | 5.33848 | 3.95753 | 4.27478 | 1.24883 | 15.4864 | 15.0908 | 45 | 500 | 0 | Img64 | 113 | 0.934 | 0 | Salts | Cl | Na |  |  | 73.26899 | 26.73101 | 0 | 0 | 0.01956645 | 32099.3 | 1.576974 | 0 | 26.73101 | 0 | 0 | 0 | 0 | 0 | 73.26899 | 0 | 0 | 0 | 0 | 0 | 0 | 0 | 0 | 0 | 0 | 0 | 0 | 0 | 0 | 0 | 0 | 0 | 0 | 0 | 0 | 0 | 0 | 902920729
1568 | 42 | 165 | -15.4323 | 35.6578 | 2641 | 2509 | 14.9108 | 7.36337 | 8.68285 | 14.8113 | 6.39955 | 6.85079 | 2.16198 | 62.1487 | 35.4335 | 79 | 500 | 0 | Img64 | 109 | 0.709 | 0 | Salts | Cl | Na |  |  | 75.3667 | 24.6333 | 0 | 0 | 0.02796932 | 31283.09 | 1.672303 | 0 | 24.6333 | 0 | 0 | 0 | 0 | 0 | 75.3667 | 0 | 0 | 0 | 0 | 0 | 0 | 0 | 0 | 0 | 0 | 0 | 0 | 0 | 0 | 0 | 0 | 0 | 0 | 0 | 0 | 0 | 0 | 902920729
1719 | 49 | 196 | -19.3796 | 37.8095 | 1677 | 1057 | 2.39309 | 3.4976 | 3.05165 | 3.83184 | 2.20901 | 2.70122 | 1.41856 | 6.54019 | 10.1619 | 158 | 500 | 0 | Img64 | 77 | 1.004 | 0 | Salts | Cl | Na |  |  | 73.92745 | 26.07255 | 0 | 0 | 0.004018752 | 13611.87 | 1.698144 | 0 | 26.07255 | 0 | 0 | 0 | 0 | 0 | 73.92745 | 0 | 0 | 0 | 0 | 0 | 0 | 0 | 0 | 0 | 0 | 0 | 0 | 0 | 0 | 0 | 0 | 0 | 0 | 0 | 0 | 0 | 0 | 902920729
4803 | 145 | 578 | -18.3984 | 33.4241 | 2907 | 2355 | 3.31351 | 4.04985 | 3.57119 | 4.6212 | 2.86364 | 3.09312 | 1.49402 | 9.1156 | 11.6524 | 146 | 500 | 0 | Img64 | 83 | 1.029 | 0 | Salts | Cl | Na |  |  | 70.9758 | 29.0242 | 0 | 0 | 8.85549e-05 | 17769.76 | 1.72305 | 0 | 29.0242 | 0 | 0 | 0 | 0 | 0 | 70.9758 | 0 | 0 | 0 | 0 | 0 | 0 | 0 | 0 | 0 | 0 | 0 | 0 | 0 | 0 | 0 | 0 | 0 | 0 | 0 | 0 | 0 | 0 | 802820628
1801 | 51 | 204 | -17.0804 | 32.9886 | 1871 | 2679 | 7.54745 | 9.75646 | 8.10749 | 9.39566 | 7.15811 | 7.37504 | 1.27398 | 51.9996 | 29.977 | 11 | 500 | 0 | Img64 | 94 | 0.674 | 0 | Salts | Cl | Na |  |  | 71.5063 | 28.4937 | 0 | 0 | 0.01345385 | 32857.17 | 2.047653 | 0 | 28.4937 | 0 | 0 | 0 | 0 | 0 | 71.5063 | 0 | 0 | 0 | 0 | 0 | 0 | 0 | 0 | 0 | 0 | 0 | 0 | 0 | 0 | 0 | 0 | 0 | 0 | 0 | 0 | 0 | 0 | 902920729
2069 | 62 | 245 | -13.6342 | 38.1026 | 2166 | 1515 | 3.68168 | 4.23394 | 3.78282 | 4.41802 | 3.14073 | 3.45294 | 1.2795 | 10.7422 | 13.417 | 0 | 500 | 0 | Img64 | 83 | 1.023 | 0 | Salts | Cl | Na |  |  | 70.25986 | 29.74014 | 0 | 0 | 0.0128391 | 17689.24 | 2.076605 | 0 | 29.74014 | 0 | 0 | 0 | 0 | 0 | 70.25986 | 0 | 0 | 0 | 0 | 0 | 0 | 0 | 0 | 0 | 0 | 0 | 0 | 0 | 0 | 0 | 0 | 0 | 0 | 0 | 0 | 0 | 0 | 802820628
2466 | 71 | 284 | -18.1752 | 35.4746 | 2074 | 1460 | 7.17928 | 5.33844 | 3.96891 | 8.85853 | 2.21714 | 2.24829 | 3.94012 | 13.2498 | 19.4608 | 124 | 500 | 0 | Img64 | 74 | 1.018 | 0 | Salts | Cl | Na |  |  | 72.17014 | 27.82986 | 0 | 0 | 0.006938788 | 11120.42 | 2.380003 | 0 | 27.82986 | 0 | 0 | 0 | 0 | 0 | 72.17014 | 0 | 0 | 0 | 0 | 0 | 0 | 0 | 0 | 0 | 0 | 0 | 0 | 0 | 0 | 0 | 0 | 0 | 0 | 0 | 0 | 0 | 0 | 902920729
4534 | 137 | 545 | -20.1643 | 38.7453 | 1499 | 2115 | 3.68168 | 2.39309 | 2.98277 | 3.76387 | 2.39309 | 2.42209 | 1.55398 | 6.2352 | 9.73053 | 101 | 500 | 0 | Img64 | 82 | 1.054 | 0 | Salts | Cl | Na |  |  | 72.85756 | 27.14244 | 0 | 0 | 0.0003714669 | 18064.4 | 2.4253 | 0 | 27.14244 | 0 | 0 | 0 | 0 | 0 | 72.85756 | 0 | 0 | 0 | 0 | 0 | 0 | 0 | 0 | 0 | 0 | 0 | 0 | 0 | 0 | 0 | 0 | 0 | 0 | 0 | 0 | 0 | 0 | 902920729
1242 | 36 | 143 | -18.3018 | 33.057 | 1383 | 2297 | 2.76126 | 2.57718 | 2.82023 | 3.17978 | 2.47714 | 2.68643 | 1.18364 | 5.42192 | 8.98232 | 68 | 500 | 0 | Img64 | 81 | 1.034 | 0 | Salts | Cl | Na |  |  | 73.08107 | 26.91893 | 0 | 0 | 0.01185882 | 19148.79 | 2.432418 | 0 | 26.91893 | 0 | 0 | 0 | 0 | 0 | 73.08107 | 0 | 0 | 0 | 0 | 0 | 0 | 0 | 0 | 0 | 0 | 0 | 0 | 0 | 0 | 0 | 0 | 0 | 0 | 0 | 0 | 0 | 0 | 902920729
4587 | 138 | 552 | -17.8245 | 37.4663 | 1929 | 2929 | 2.02493 | 2.20901 | 2.01159 | 2.6033 | 1.40882 | 1.6121 | 1.61485 | 2.71096 | 7.47644 | 135 | 500 | 0 | Img64 | 73 | 1.026 | 0 | Salts | Cl | Na |  |  | 70.68316 | 29.31684 | 0 | 0 | 0.01640802 | 13248.32 | 2.606524 | 0 | 29.31684 | 0 | 0 | 0 | 0 | 0 | 70.68316 | 0 | 0 | 0 | 0 | 0 | 0 | 0 | 0 | 0 | 0 | 0 | 0 | 0 | 0 | 0 | 0 | 0 | 0 | 0 | 0 | 0 | 0 | 802820628
2890 | 86 | 343 | -16.0302 | 34.6892 | 1436 | 1619 | 1.84084 | 2.76126 | 2.20508 | 2.94241 | 1.60775 | 1.64902 | 1.78434 | 3.21926 | 7.62894 | 23 | 500 | 0 | Img64 | 67 | 1.001 | 0 | Salts | Cl | Na |  |  | 70.22916 | 29.77084 | 0 | 0 | 0.007345117 | 11979.35 | 2.910917 | 0 | 29.77084 | 0 | 0 | 0 | 0 | 0 | 70.22916 | 0 | 0 | 0 | 0 | 0 | 0 | 0 | 0 | 0 | 0 | 0 | 0 | 0 | 0 | 0 | 0 | 0 | 0 | 0 | 0 | 0 | 0 | 802820628
1153 | 34 | 134 | -17.4139 | 35.6099 | 2114 | 2766 | 1.65676 | 1.84084 | 1.91066 | 2.18845 | 1.67374 | 1.74477 | 1.25429 | 2.38903 | 6.54536 | 158 | 500 | 0 | Img64 | 66 | 1.02 | 0 | Salts | Cl | Na |  |  | 68.92433 | 31.07567 | 0 | 0 | 0.04684605 | 11086.63 | 3.568177 | 0 | 31.07567 | 0 | 0 | 0 | 0 | 0 | 68.92433 | 0 | 0 | 0 | 0 | 0 | 0 | 0 | 0 | 0 | 0 | 0 | 0 | 0 | 0 | 0 | 0 | 0 | 0 | 0 | 0 | 0 | 0 | 903930639
1024 | 30 | 119 | -19.0797 | 32.4922 | 1256 | 1269 | 6.44295 | 6.44295 | 6.20283 | 8.07032 | 4.58144 | 5.19769 | 1.55268 | 29.2953 | 21.1079 | 135 | 500 | 0 | Img64 | 84 | 1.019 | 0 | Salts | Cl | Na |  |  | 74.77499 | 25.22501 | 0 | 0 | 0.001656883 | 28926.69 | 3.817053 | 0 | 25.22501 | 0 | 0 | 0 | 0 | 0 | 74.77499 | 0 | 0 | 0 | 0 | 0 | 0 | 0 | 0 | 0 | 0 | 0 | 0 | 0 | 0 | 0 | 0 | 0 | 0 | 0 | 0 | 0 | 0 | 902920729
1501 | 40 | 159 | -20.1611 | 36.8836 | 1521 | 1987 | 3.12943 | 2.39309 | 2.77483 | 3.59015 | 1.96675 | 2.15597 | 1.66522 | 5.50663 | 9.41194 | 113 | 500 | 0 | Img64 | 106 | 1.043 | 0 | Iron-rich | Fe | Ni |  |  | 96.3298 | 3.670198 | 0 | 0 | 0.1808941 | 8043.87 | 3.186923 | 0 | 0 | 0 | 0 | 0 | 0 | 0 | 0 | 0 | 0 | 0 | 0 | 0 | 96.3298 | 3.670198 | 0 | 0 | 0 | 0 | 0 | 0 | 0 | 0 | 0 | 0 | 0 | 0 | 0 | 0 | 0 | 990909909
4813 | 145 | 579 | -18.9437 | 33.0681 | 1992 | 2240 | 6.25886 | 5.52253 | 5.85384 | 6.61228 | 4.88285 | 5.47063 | 1.20869 | 25.178 | 19.1465 | 34 | 500 | 0 | Img64 | 68 | 1.031 | 0 | Silicon-rich | Si | Pd |  |  | 89.20213 | 10.79787 | 0 | 0 | 0.1158368 | 9516.404 | 12.53615 | 0 | 0 | 0 | 0 | 89.20213 | 0 | 0 | 0 | 0 | 0 | 0 | 0 | 0 | 0 | 0 | 0 | 0 | 0 | 0 | 10.79787 | 0 | 0 | 0 | 0 | 0 | 0 | 0 | 0 | 0 | 0 | 187070070
4439 | 134 | 535 | -22.4077 | 36.2955 | 1609 | 1089 | 8.65196 | 5.89069 | 6.91586 | 9.19771 | 5.3338 | 5.37002 | 1.71279 | 36.6318 | 23.1617 | 113 | 500 | 0 | Img64 | 193 | 1.03 | 0 | Barium Sulfate | Ba | S |  |  | 83.57299 | 16.42701 | 0 | 0 | 0.01506252 | 35376.87 | 3.661269 | 0 | 0 | 0 | 0 | 0 | 0 | 16.42701 | 0 | 0 | 0 | 0 | 0 | 0 | 0 | 0 | 0 | 0 | 0 | 0 | 0 | 0 | 0 | 0 | 0 | 83.57299 | 0 | 0 | 0 | 0 | 0 | 801090989
2685 | 78 | 312 | -17.8367 | 39.8511 | 1862 | 2251 | 4.23394 | 3.86577 | 4.11901 | 4.68598 | 3.68168 | 3.87517 | 1.20923 | 12.0129 | 13.0731 | 135 | 500 | 0 | Img64 | 200 | 1.031 | 0 | Barium Sulfate | Ba | S |  |  | 82.56154 | 17.43846 | 0 | 0 | 0.08798956 | 21698.79 | 4.105028 | 0 | 0 | 0 | 0 | 0 | 0 | 17.43846 | 0 | 0 | 0 | 0 | 0 | 0 | 0 | 0 | 0 | 0 | 0 | 0 | 0 | 0 | 0 | 0 | 0 | 82.56154 | 0 | 0 | 0 | 0 | 0 | 701080878
2887 | 86 | 341 | -16.0641 | 34.8169 | 1254 | 2975 | 3.4976 | 2.57718 | 2.74844 | 4.0008 | 1.81366 | 1.85147 | 2.16088 | 5.54052 | 10.2049 | 113 | 500 | 0 | Img64 | 79 | 1.009 | 0 | Calcium-rich | Ca | S |  |  | 99.43382 | 0.5661825 | 0 | 0 | 0.02531247 | 9311.347 | 3.883141 | 0 | 0 | 0 | 0 | 0 | 0 | 0.5661825 | 0 | 0 | 99.43382 | 0 | 0 | 0 | 0 | 0 | 0 | 0 | 0 | 0 | 0 | 0 | 0 | 0 | 0 | 0 | 0 | 0 | 0 | 0 | 0 | 909000000
432 | 8 | 32 | -18.3496 | 36.1271 | 1104 | 2003 | 5.52253 | 3.86577 | 4.61664 | 5.8215 | 3.4045 | 3.82636 | 1.52142 | 15.893 | 15.9523 | 101 | 500 | 0 | Img64 | 92 | 1.029 | 0 | Calcium-rich | Ca | S |  |  | 54.81355 | 45.18645 | 0 | 0 | 0.063235 | 15314.83 | 4.96977 | 0 | 0 | 0 | 0 | 0 | 0 | 45.18645 | 0 | 0 | 54.81355 | 0 | 0 | 0 | 0 | 0 | 0 | 0 | 0 | 0 | 0 | 0 | 0 | 0 | 0 | 0 | 0 | 0 | 0 | 0 | 0 | 509040404
1459 | 39 | 155 | -21.7576 | 37.0518 | 1042 | 1072 | 11.0451 | 8.0997 | 8.41432 | 11.6915 | 5.64111 | 5.78468 | 2.02112 | 56.1338 | 29.7502 | 68 | 500 | 0 | Img64 | 95 | 1.016 | 0 | Calcium-rich | Ca | S |  |  | 53.04498 | 46.95502 | 0 | 0 | 0.00862143 | 31826.05 | 5.709147 | 0 | 0 | 0 | 0 | 0 | 0 | 46.95502 | 0 | 0 | 53.04498 | 0 | 0 | 0 | 0 | 0 | 0 | 0 | 0 | 0 | 0 | 0 | 0 | 0 | 0 | 0 | 0 | 0 | 0 | 0 | 0 | 509040404
1202 | 36 | 142 | -17.6272 | 33.6248 | 3000 | 1261 | 4.97027 | 4.41802 | 4.43318 | 5.15436 | 3.54873 | 4.57024 | 1.12781 | 13.9953 | 14.7957 | 90 | 500 | 0 | Img64 | 91 | 1.037 | 0 | Calcium-rich | Ca | S |  |  | 55.50696 | 44.49304 | 0 | 0 | 0.1079059 | 11651.64 | 5.714468 | 0 | 0 | 0 | 0 | 0 | 0 | 44.49304 | 0 | 0 | 55.50696 | 0 | 0 | 0 | 0 | 0 | 0 | 0 | 0 | 0 | 0 | 0 | 0 | 0 | 0 | 0 | 0 | 0 | 0 | 0 | 0 | 509040404
3751 | 116 | 461 | -18.4665 | 38.6416 | 2531 | 2681 | 2.76126 | 4.04985 | 3.2162 | 4.41164 | 2.0669 | 2.17071 | 2.03235 | 7.57374 | 11.4053 | 158 | 500 | 0 | Img64 | 74 | 1.017 | 0 | Calcium-rich | Ca | S |  |  | 54.62297 | 45.37703 | 0 | 0 | 0.2025643 | 8907.486 | 6.566719 | 0 | 0 | 0 | 0 | 0 | 0 | 45.37703 | 0 | 0 | 54.62297 | 0 | 0 | 0 | 0 | 0 | 0 | 0 | 0 | 0 | 0 | 0 | 0 | 0 | 0 | 0 | 0 | 0 | 0 | 0 | 0 | 509040404
1717 | 49 | 195 | -19.5121 | 37.508 | 3004 | 2695 | 5.52253 | 3.12943 | 3.59504 | 6.05609 | 2.02493 | 2.20183 | 2.75048 | 10.5558 | 14.2869 | 68 | 500 | 0 | Img64 | 93 | 1.035 | 0 | Calcium-rich | Ca | S |  |  | 55.14043 | 44.85957 | 0 | 0 | 0.05395782 | 14302.74 | 7.000378 | 0 | 0 | 0 | 0 | 0 | 0 | 44.85957 | 0 | 0 | 55.14043 | 0 | 0 | 0 | 0 | 0 | 0 | 0 | 0 | 0 | 0 | 0 | 0 | 0 | 0 | 0 | 0 | 0 | 0 | 0 | 0 | 509040404
2036 | 61 | 242 | -18.6801 | 38.11 | 1376 | 1473 | 4.78619 | 4.04985 | 4.19715 | 5.06349 | 3.31351 | 3.83732 | 1.31954 | 12.6398 | 14.3418 | 79 | 500 | 0 | Img64 | 81 | 1.016 | 0 | Calcium-rich | Ca | S |  |  | 56.83109 | 43.16891 | 0 | 0 | 0.1185763 | 8687.456 | 7.751048 | 0 | 0 | 0 | 0 | 0 | 0 | 43.16891 | 0 | 0 | 56.83109 | 0 | 0 | 0 | 0 | 0 | 0 | 0 | 0 | 0 | 0 | 0 | 0 | 0 | 0 | 0 | 0 | 0 | 0 | 0 | 0 | 509040404
3750 | 116 | 461 | -18.6251 | 38.7132 | 1668 | 2292 | 4.23394 | 2.76126 | 3.45479 | 4.24309 | 2.76126 | 3.1317 | 1.35488 | 8.48869 | 11.6328 | 68 | 500 | 0 | Img64 | 79 | 1.023 | 0 | Calcium-rich | Ca | S |  |  | 92.58673 | 7.413273 | 0 | 0 | 0.06924275 | 8263.505 | 7.948664 | 0 | 0 | 0 | 0 | 0 | 0 | 7.413273 | 0 | 0 | 92.58673 | 0 | 0 | 0 | 0 | 0 | 0 | 0 | 0 | 0 | 0 | 0 | 0 | 0 | 0 | 0 | 0 | 0 | 0 | 0 | 0 | 808000000
1158 | 34 | 135 | -17.9748 | 35.4318 | 1114 | 1684 | 3.4976 | 2.76126 | 3.02941 | 3.83184 | 2.42909 | 2.50183 | 1.53162 | 6.37075 | 9.95807 | 68 | 500 | 0 | Img64 | 79 | 1.026 | 0 | Calcium-rich | Ca | S |  |  | 96.63991 | 3.360093 | 0 | 0 | 0.06894708 | 8469.816 | 8.726575 | 0 | 0 | 0 | 0 | 0 | 0 | 3.360093 | 0 | 0 | 96.63991 | 0 | 0 | 0 | 0 | 0 | 0 | 0 | 0 | 0 | 0 | 0 | 0 | 0 | 0 | 0 | 0 | 0 | 0 | 0 | 0 | 808000000
3755 | 116 | 462 | -18.2183 | 38.8417 | 1831 | 1594 | 1.65676 | 2.02493 | 1.95143 | 2.34297 | 1.65676 | 2.03628 | 1.15061 | 2.42292 | 6.54536 | 45 | 500 | 0 | Img64 | 69 | 1.043 | 0 | Calcium-rich | Ca | S |  |  | 97.2771 | 2.722905 | 0 | 0 | 0.1654511 | 5574.97 | 9.823189 | 0 | 0 | 0 | 0 | 0 | 0 | 2.722905 | 0 | 0 | 97.2771 | 0 | 0 | 0 | 0 | 0 | 0 | 0 | 0 | 0 | 0 | 0 | 0 | 0 | 0 | 0 | 0 | 0 | 0 | 0 | 0 | 808000000
4757 | 142 | 566 | -14.5294 | 37.1013 | 1396 | 2864 | 3.31351 | 4.23394 | 3.40408 | 4.58144 | 2.5989 | 2.64596 | 1.73149 | 8.35314 | 12.2882 | 23 | 500 | 0 | Img64 | 67 | 1.023 | 0 | Iron-rich | Fe | S |  |  | 99.50597 | 0.4940317 | 0 | 0 | 0.1364955 | 6858.698 | 2.119891 | 0 | 0 | 0 | 0 | 0 | 0 | 0.4940317 | 0 | 0 | 0 | 0 | 0 | 0 | 99.50597 | 0 | 0 | 0 | 0 | 0 | 0 | 0 | 0 | 0 | 0 | 0 | 0 | 0 | 0 | 0 | 0 | 990909909
475 | 10 | 38 | -18.7467 | 35.8746 | 3055 | 1325 | 1.65676 | 1.47267 | 1.66469 | 2.01882 | 1.30163 | 1.40432 | 1.43759 | 1.69435 | 5.61186 | 113 | 500 | 0 | Img64 | 92 | 1.021 | 0 | Iron-rich | Fe | S |  |  | 98.92742 | 1.072581 | 0 | 0 | 0.3567705 | 5298.744 | 5.326105 | 0 | 0 | 0 | 0 | 0 | 0 | 1.072581 | 0 | 0 | 0 | 0 | 0 | 0 | 98.92742 | 0 | 0 | 0 | 0 | 0 | 0 | 0 | 0 | 0 | 0 | 0 | 0 | 0 | 0 | 0 | 0 | 990909909
1852 | 54 | 216 | -14.6408 | 37.4911 | 2838 | 2787 | 1.84084 | 2.02493 | 2.12931 | 2.4301 | 1.84084 | 2.00768 | 1.2104 | 3.01594 | 6.88074 | 158 | 500 | 0 | Img64 | 96 | 1.013 | 0 | #Unclassified# | Y | Si |  |  | 93.22302 | 6.776981 | 0 | 0 | 0.141305 | 6910.455 | 3.431043 | 0 | 0 | 0 | 0 | 6.776981 | 0 | 0 | 0 | 0 | 0 | 0 | 0 | 0 | 0 | 0 | 0 | 0 | 93.22302 | 0 | 0 | 0 | 0 | 0 | 0 | 0 | 0 | 0 | 0 | 0 | 0 | 999909099
4006 | 122 | 488 | -21.9311 | 33.8381 | 2149 | 2149 | 6.62703 | 9.02012 | 6.62622 | 9.42142 | 4.16344 | 4.45941 | 2.11271 | 35.0561 | 25.0355 | 34 | 500 | 0 | Img64 | 63 | 1.014 | 0 | Aluminum-rich | Al | Si |  |  | 99.0499 | 0.9501014 | 0 | 0 | 0.00129182 | 13584.71 | 2.374091 | 0 | 0 | 0 | 99.0499 | 0.9501014 | 0 | 0 | 0 | 0 | 0 | 0 | 0 | 0 | 0 | 0 | 0 | 0 | 0 | 0 | 0 | 0 | 0 | 0 | 0 | 0 | 0 | 0 | 0 | 0 | 0 | 909099090
3974 | 122 | 485 | -22.3766 | 34.1501 | 1780 | 2497 | 12.1496 | 10.1246 | 9.75889 | 12.8233 | 7.12282 | 7.40923 | 1.73072 | 74.8733 | 34.6184 | 113 | 500 | 0 | Img64 | 78 | 1.053 | 0 | Aluminum-rich | Al | Si |  |  | 51.5085 | 48.4915 | 0 | 0 | 0.002136084 | 16851.37 | 11.07887 | 0 | 0 | 0 | 51.5085 | 48.4915 | 0 | 0 | 0 | 0 | 0 | 0 | 0 | 0 | 0 | 0 | 0 | 0 | 0 | 0 | 0 | 0 | 0 | 0 | 0 | 0 | 0 | 0 | 0 | 0 | 0 | 448084080
755 | 18 | 70 | -18.9677 | 38.6666 | 1855 | 2550 | 14.1745 | 12.5177 | 10.9856 | 15.3858 | 6.86735 | 7.31645 | 2.1029 | 101.22 | 43.18 | 113 | 500 | 0 | Img64 | 79 | 1.042 | 0 | Aluminum-rich | Al | Si |  |  | 51.56439 | 48.43561 | 0 | 0 | 0.02953587 | 15693.68 | 11.52249 | 0 | 0 | 0 | 51.56439 | 48.43561 | 0 | 0 | 0 | 0 | 0 | 0 | 0 | 0 | 0 | 0 | 0 | 0 | 0 | 0 | 0 | 0 | 0 | 0 | 0 | 0 | 0 | 0 | 0 | 0 | 0 | 558084080
3466 | 104 | 416 | -20.4355 | 33.8152 | 2079 | 2274 | 5.70661 | 5.33844 | 5.29187 | 6.20363 | 4.16531 | 4.24286 | 1.46213 | 20.7897 | 17.4112 | 124 | 500 | 0 | Img64 | 84 | 1.023 | 0 | Aluminum-rich | Al | Si |  |  | 51.18029 | 48.81971 | 0 | 0 | 8.635588e-05 | 18322.44 | 13.34256 | 0 | 0 | 0 | 51.18029 | 48.81971 | 0 | 0 | 0 | 0 | 0 | 0 | 0 | 0 | 0 | 0 | 0 | 0 | 0 | 0 | 0 | 0 | 0 | 0 | 0 | 0 | 0 | 0 | 0 | 0 | 0 | 558084080
3397 | 103 | 410 | -17.7202 | 35.0139 | 2499 | 1917 | 6.9952 | 7.36337 | 6.01651 | 7.72627 | 4.21245 | 6.02202 | 1.283 | 31.1082 | 24.725 | 158 | 500 | 0 | Img64 | 68 | 1.013 | 0 | Aluminum-rich | Al | Si |  |  | 50.91513 | 49.08487 | 0 | 0 | 0.006196514 | 15663.06 | 13.40926 | 0 | 0 | 0 | 50.91513 | 49.08487 | 0 | 0 | 0 | 0 | 0 | 0 | 0 | 0 | 0 | 0 | 0 | 0 | 0 | 0 | 0 | 0 | 0 | 0 | 0 | 0 | 0 | 0 | 0 | 0 | 0 | 558084080
2421 | 70 | 279 | -19.0108 | 39.2883 | 1632 | 1220 | 15.6472 | 11.9655 | 9.04344 | 18.3041 | 5.98323 | 6.5779 | 2.78267 | 68.9092 | 42.456 | 56 | 500 | 0 | Img64 | 84 | 1.02 | 0 | Aluminum-rich | Al | Si |  |  | 51.25281 | 48.74719 | 0 | 0 | 0.01190155 | 17746.03 | 13.62264 | 0 | 0 | 0 | 51.25281 | 48.74719 | 0 | 0 | 0 | 0 | 0 | 0 | 0 | 0 | 0 | 0 | 0 | 0 | 0 | 0 | 0 | 0 | 0 | 0 | 0 | 0 | 0 | 0 | 0 | 0 | 0 | 558084080
1282 | 37 | 145 | -19.7889 | 41.607 | 1496 | 2952 | 3.4976 | 4.41802 | 3.91866 | 4.6212 | 3.14073 | 3.24544 | 1.4239 | 10.9455 | 12.9845 | 34 | 500 | 0 | Img64 | 83 | 1.019 | 0 | Aluminum-rich | Al | Si |  |  | 54.35638 | 45.64362 | 0 | 0 | 0.03560105 | 11685.38 | 13.80546 | 0 | 0 | 0 | 54.35638 | 45.64362 | 0 | 0 | 0 | 0 | 0 | 0 | 0 | 0 | 0 | 0 | 0 | 0 | 0 | 0 | 0 | 0 | 0 | 0 | 0 | 0 | 0 | 0 | 0 | 0 | 0 | 558084080
1690 | 49 | 194 | -19.3175 | 38.1668 | 2017 | 1164 | 10.3087 | 10.1246 | 9.51601 | 12.1062 | 7.73706 | 8.82364 | 1.37202 | 70.1291 | 32.8723 | 45 | 500 | 0 | Img64 | 81 | 1.036 | 0 | Aluminum-rich | Al | Si |  |  | 50.34629 | 49.65371 | 0 | 0 | 0.01275479 | 25451.44 | 13.81959 | 0 | 0 | 0 | 50.34629 | 49.65371 | 0 | 0 | 0 | 0 | 0 | 0 | 0 | 0 | 0 | 0 | 0 | 0 | 0 | 0 | 0 | 0 | 0 | 0 | 0 | 0 | 0 | 0 | 0 | 0 | 0 | 558084080
4585 | 138 | 552 | -17.7858 | 37.6784 | 2141 | 1776 | 4.41802 | 6.44295 | 5.27812 | 6.62703 | 4.41802 | 4.45979 | 1.48595 | 20.5694 | 17.1614 | 0 | 500 | 0 | Img64 | 81 | 1.053 | 0 | Aluminum-rich | Al | Si |  |  | 50.96836 | 49.03164 | 0 | 0 | 0.02790785 | 14248.49 | 14.24791 | 0 | 0 | 0 | 50.96836 | 49.03164 | 0 | 0 | 0 | 0 | 0 | 0 | 0 | 0 | 0 | 0 | 0 | 0 | 0 | 0 | 0 | 0 | 0 | 0 | 0 | 0 | 0 | 0 | 0 | 0 | 0 | 558084080
2837 | 84 | 333 | -17.489 | 37.9099 | 1716 | 2564 | 12.3336 | 11.2291 | 10.5041 | 12.5726 | 9.01229 | 10.5812 | 1.18821 | 86.2763 | 37.0441 | 79 | 500 | 0 | Img64 | 75 | 1.007 | 0 | Aluminum-rich | Al | Si |  |  | 50.50498 | 49.49502 | 0 | 0 | 0.01748335 | 25398.97 | 14.24983 | 0 | 0 | 0 | 50.50498 | 49.49502 | 0 | 0 | 0 | 0 | 0 | 0 | 0 | 0 | 0 | 0 | 0 | 0 | 0 | 0 | 0 | 0 | 0 | 0 | 0 | 0 | 0 | 0 | 0 | 0 | 0 | 558084080
847 | 21 | 84 | -17.6525 | 30.7016 | 2870 | 2804 | 8.0997 | 5.52253 | 6.83901 | 8.61747 | 5.64111 | 5.89317 | 1.46228 | 35.1577 | 22.6287 | 113 | 500 | 0 | Img64 | 72 | 1.037 | 0 | Aluminum-rich | Al | Si |  |  | 54.74931 | 45.25069 | 0 | 0 | 0.0473521 | 8814.281 | 14.26002 | 0 | 0 | 0 | 54.74931 | 45.25069 | 0 | 0 | 0 | 0 | 0 | 0 | 0 | 0 | 0 | 0 | 0 | 0 | 0 | 0 | 0 | 0 | 0 | 0 | 0 | 0 | 0 | 0 | 0 | 0 | 0 | 547074070
4084 | 125 | 497 | -22.3951 | 37.3074 | 1672 | 1742 | 6.44295 | 6.07478 | 5.59373 | 6.62703 | 3.95753 | 5.44786 | 1.21645 | 23.7717 | 20.1745 | 90 | 500 | 0 | Img64 | 62 | 1.042 | 0 | Aluminum-rich | Al | Si |  |  | 50.91425 | 49.08575 | 0 | 0 | 0.02637671 | 6305.87 | 14.6222 | 0 | 0 | 0 | 50.91425 | 49.08575 | 0 | 0 | 0 | 0 | 0 | 0 | 0 | 0 | 0 | 0 | 0 | 0 | 0 | 0 | 0 | 0 | 0 | 0 | 0 | 0 | 0 | 0 | 0 | 0 | 0 | 558084080
4134 | 125 | 500 | -21.7883 | 36.9289 | 2920 | 1754 | 8.28379 | 4.6021 | 5.94308 | 8.46787 | 4.30585 | 4.41647 | 1.91734 | 26.9571 | 20.7977 | 90 | 500 | 0 | Img64 | 77 | 1.02 | 0 | Aluminum-rich | Al | Si |  |  | 50.59172 | 49.40828 | 0 | 0 | 0.03686745 | 11824.88 | 15.13606 | 0 | 0 | 0 | 50.59172 | 49.40828 | 0 | 0 | 0 | 0 | 0 | 0 | 0 | 0 | 0 | 0 | 0 | 0 | 0 | 0 | 0 | 0 | 0 | 0 | 0 | 0 | 0 | 0 | 0 | 0 | 0 | 558084080
4541 | 137 | 546 | -19.5517 | 38.6877 | 2780 | 2425 | 8.28379 | 8.65196 | 7.41791 | 9.53798 | 5.33848 | 5.55759 | 1.71621 | 42.6976 | 25.8099 | 158 | 500 | 0 | Img64 | 76 | 1.046 | 0 | Aluminum-rich | Al | Si |  |  | 51.8432 | 48.1568 | 0 | 0 | 0.007120524 | 20430.04 | 15.25936 | 0 | 0 | 0 | 51.8432 | 48.1568 | 0 | 0 | 0 | 0 | 0 | 0 | 0 | 0 | 0 | 0 | 0 | 0 | 0 | 0 | 0 | 0 | 0 | 0 | 0 | 0 | 0 | 0 | 0 | 0 | 0 | 558084080
562 | 13 | 49 | -19.2422 | 37.2218 | 2415 | 2202 | 21.3538 | 20.2493 | 20.2799 | 22.7968 | 16.1838 | 20.6718 | 1.10279 | 317.131 | 70.7725 | 124 | 500 | 0 | Img64 | 69 | 1.001 | 0 | Aluminum-rich | Al | Si |  |  | 52.44171 | 47.55829 | 0 | 0 | 0.01452536 | 12696.34 | 15.3441 | 0 | 0 | 0 | 52.44171 | 47.55829 | 0 | 0 | 0 | 0 | 0 | 0 | 0 | 0 | 0 | 0 | 0 | 0 | 0 | 0 | 0 | 0 | 0 | 0 | 0 | 0 | 0 | 0 | 0 | 0 | 0 | 558084080
3713 | 114 | 455 | -17.8419 | 38.5552 | 1835 | 1103 | 4.6021 | 6.07478 | 5.03815 | 6.25886 | 4.11337 | 4.68097 | 1.33709 | 18.9767 | 17.2245 | 0 | 500 | 0 | Img64 | 77 | 1.017 | 0 | Aluminum-rich | Al | Si |  |  | 50.37174 | 49.62826 | 0 | 0 | 0.008031018 | 12852.49 | 16.03317 | 0 | 0 | 0 | 50.37174 | 49.62826 | 0 | 0 | 0 | 0 | 0 | 0 | 0 | 0 | 0 | 0 | 0 | 0 | 0 | 0 | 0 | 0 | 0 | 0 | 0 | 0 | 0 | 0 | 0 | 0 | 0 | 558084080
2882 | 85 | 339 | -19.0632 | 31.4712 | 1344 | 2731 | 6.44295 | 7.17928 | 6.33013 | 7.51838 | 4.99199 | 6.2623 | 1.20058 | 29.8544 | 22.5664 | 169 | 500 | 0 | Img64 | 69 | 1.002 | 0 | Aluminum-rich | Al | Si |  |  | 51.56956 | 48.43044 | 0 | 0 | 0.006127569 | 12383.05 | 16.37521 | 0 | 0 | 0 | 51.56956 | 48.43044 | 0 | 0 | 0 | 0 | 0 | 0 | 0 | 0 | 0 | 0 | 0 | 0 | 0 | 0 | 0 | 0 | 0 | 0 | 0 | 0 | 0 | 0 | 0 | 0 | 0 | 558084080
2489 | 74 | 293 | -20.5211 | 38.1266 | 1608 | 1382 | 6.9952 | 9.94055 | 7.9577 | 10.1246 | 6.57974 | 6.82693 | 1.48304 | 48.6786 | 27.1854 | 0 | 500 | 0 | Img64 | 74 | 1.011 | 0 | Aluminum-rich | Al | Si |  |  | 50.69921 | 49.30079 | 0 | 0 | 0.009115219 | 22998.43 | 16.44495 | 0 | 0 | 0 | 50.69921 | 49.30079 | 0 | 0 | 0 | 0 | 0 | 0 | 0 | 0 | 0 | 0 | 0 | 0 | 0 | 0 | 0 | 0 | 0 | 0 | 0 | 0 | 0 | 0 | 0 | 0 | 0 | 558084080
5306 | 160 | 640 | -20.4087 | 38.5056 | 2227 | 1371 | 2.94535 | 2.20901 | 2.59086 | 3.17978 | 2.0669 | 2.22188 | 1.43112 | 4.50697 | 8.81794 | 113 | 500 | 0 | Img64 | 67 | 1.051 | 0 | Aluminum-rich | Al | Si |  |  | 50.2267 | 49.7733 | 0 | 0 | 0.01905363 | 7632.237 | 16.51631 | 0 | 0 | 0 | 50.2267 | 49.7733 | 0 | 0 | 0 | 0 | 0 | 0 | 0 | 0 | 0 | 0 | 0 | 0 | 0 | 0 | 0 | 0 | 0 | 0 | 0 | 0 | 0 | 0 | 0 | 0 | 0 | 558084080
1212 | 36 | 142 | -17.8079 | 33.4002 | 2010 | 2483 | 9.75646 | 8.28379 | 6.50285 | 9.50308 | 3.14073 | 3.31318 | 2.86826 | 37.7332 | 30.0578 | 135 | 500 | 0 | Img64 | 65 | 1.04 | 0 | Aluminum-rich | Al | Si |  |  | 50.1032 | 49.8968 | 0 | 0 | 0.04962834 | 7793.994 | 16.54096 | 0 | 0 | 0 | 50.1032 | 49.8968 | 0 | 0 | 0 | 0 | 0 | 0 | 0 | 0 | 0 | 0 | 0 | 0 | 0 | 0 | 0 | 0 | 0 | 0 | 0 | 0 | 0 | 0 | 0 | 0 | 0 | 558084080
4560 | 138 | 550 | -17.7985 | 38.1719 | 2067 | 1142 | 7.36337 | 4.41802 | 4.37497 | 6.81111 | 1.49128 | 1.66967 | 4.07933 | 15.9947 | 20.288 | 90 | 500 | 0 | Img64 | 59 | 1.052 | 0 | Aluminum-rich | Al | Si |  |  | 50.21514 | 49.78486 | 0 | 0 | 0.0590522 | 5633.984 | 16.9052 | 0 | 0 | 0 | 50.21514 | 49.78486 | 0 | 0 | 0 | 0 | 0 | 0 | 0 | 0 | 0 | 0 | 0 | 0 | 0 | 0 | 0 | 0 | 0 | 0 | 0 | 0 | 0 | 0 | 0 | 0 | 0 | 558084080
933 | 26 | 104 | -19.2708 | 32.3188 | 2268 | 2213 | 3.86577 | 3.31351 | 3.57583 | 4.04985 | 3.31351 | 3.37135 | 1.20125 | 8.99699 | 11.5694 | 90 | 500 | 0 | Img64 | 77 | 1.029 | 0 | Aluminum-rich | Al | Si |  |  | 50.64357 | 49.35643 | 0 | 0 | 0.04846176 | 9703.713 | 17.48636 | 0 | 0 | 0 | 50.64357 | 49.35643 | 0 | 0 | 0 | 0 | 0 | 0 | 0 | 0 | 0 | 0 | 0 | 0 | 0 | 0 | 0 | 0 | 0 | 0 | 0 | 0 | 0 | 0 | 0 | 0 | 0 | 558084080
1784 | 51 | 202 | -17.1113 | 33.557 | 1699 | 1631 | 9.20421 | 9.94055 | 7.72407 | 11.5134 | 4.87618 | 5.0559 | 2.27723 | 48.3398 | 30.8137 | 146 | 500 | 0 | Img64 | 77 | 1.013 | 0 | Aluminum-rich | Al | Si |  |  | 50.36298 | 49.63702 | 0 | 0 | 0.002190141 | 11234.73 | 17.89782 | 0 | 0 | 0 | 50.36298 | 49.63702 | 0 | 0 | 0 | 0 | 0 | 0 | 0 | 0 | 0 | 0 | 0 | 0 | 0 | 0 | 0 | 0 | 0 | 0 | 0 | 0 | 0 | 0 | 0 | 0 | 0 | 558084080
2554 | 76 | 301 | -17.4277 | 32.0554 | 2024 | 1592 | 5.52253 | 7.54745 | 5.32807 | 8.20659 | 3.36739 | 3.40534 | 2.40992 | 22.9076 | 20.2639 | 158 | 500 | 0 | Img64 | 77 | 1.051 | 0 | Aluminum-rich | Al | Si |  |  | 50.81342 | 49.18658 | 0 | 0 | 0.006309331 | 13895.04 | 18.22919 | 0 | 0 | 0 | 50.81342 | 49.18658 | 0 | 0 | 0 | 0 | 0 | 0 | 0 | 0 | 0 | 0 | 0 | 0 | 0 | 0 | 0 | 0 | 0 | 0 | 0 | 0 | 0 | 0 | 0 | 0 | 0 | 558084080
4429 | 134 | 534 | -21.993 | 36.6708 | 1813 | 1098 | 3.31351 | 2.76126 | 2.95406 | 3.90498 | 2.12537 | 2.35691 | 1.65682 | 6.15049 | 10.5046 | 135 | 500 | 0 | Img64 | 71 | 1.016 | 0 | Aluminum-rich | Al | Si |  |  | 50.53555 | 49.46445 | 0 | 0 | 0.005705505 | 9555.829 | 18.97046 | 0 | 0 | 0 | 50.53555 | 49.46445 | 0 | 0 | 0 | 0 | 0 | 0 | 0 | 0 | 0 | 0 | 0 | 0 | 0 | 0 | 0 | 0 | 0 | 0 | 0 | 0 | 0 | 0 | 0 | 0 | 0 | 558084080
3288 | 99 | 396 | -20.1077 | 39.0356 | 1817 | 2585 | 4.23394 | 2.76126 | 3.41606 | 4.12488 | 2.39309 | 2.65446 | 1.55394 | 8.37008 | 11.6889 | 101 | 500 | 0 | Img64 | 62 | 1.037 | 0 | Aluminum-rich | Al | Si |  |  | 50.38411 | 49.61589 | 0 | 0 | 0.05989765 | 6238.011 | 19.50302 | 0 | 0 | 0 | 50.38411 | 49.61589 | 0 | 0 | 0 | 0 | 0 | 0 | 0 | 0 | 0 | 0 | 0 | 0 | 0 | 0 | 0 | 0 | 0 | 0 | 0 | 0 | 0 | 0 | 0 | 0 | 0 | 558084080
4142 | 125 | 500 | -22.0011 | 36.6892 | 1764 | 3058 | 3.31351 | 2.94535 | 2.92374 | 3.54873 | 2.07095 | 2.17565 | 1.63111 | 6.08271 | 10.1138 | 124 | 500 | 0 | Img64 | 70 | 1.041 | 0 | Aluminum-rich | Al | Si |  |  | 50.86712 | 49.13288 | 0 | 0 | 0.001757803 | 9290.783 | 20.3509 | 0 | 0 | 0 | 50.86712 | 49.13288 | 0 | 0 | 0 | 0 | 0 | 0 | 0 | 0 | 0 | 0 | 0 | 0 | 0 | 0 | 0 | 0 | 0 | 0 | 0 | 0 | 0 | 0 | 0 | 0 | 0 | 558084080
999 | 29 | 115 | -23.4255 | 34.5038 | 2220 | 2637 | 2.57718 | 2.39309 | 2.64659 | 3.14073 | 2.37688 | 2.43281 | 1.29099 | 4.81195 | 8.50591 | 56 | 500 | 0 | Img64 | 72 | 1.002 | 0 | Aluminum-rich | Al | Si |  |  | 52.99752 | 47.00248 | 0 | 0 | 0.01692605 | 11085.75 | 20.89177 | 0 | 0 | 0 | 52.99752 | 47.00248 | 0 | 0 | 0 | 0 | 0 | 0 | 0 | 0 | 0 | 0 | 0 | 0 | 0 | 0 | 0 | 0 | 0 | 0 | 0 | 0 | 0 | 0 | 0 | 0 | 0 | 547074070
3049 | 94 | 374 | -23.2363 | 37.9452 | 1206 | 2366 | 4.04985 | 4.23394 | 3.76825 | 4.82261 | 2.6456 | 3.26079 | 1.47897 | 10.3355 | 13.8406 | 158 | 500 | 0 | Img64 | 61 | 1.031 | 0 | Aluminum-rich | Al | Si |  |  | 53.34522 | 46.65478 | 0 | 0 | 0.08120242 | 7370.885 | 21.09361 | 0 | 0 | 0 | 53.34522 | 46.65478 | 0 | 0 | 0 | 0 | 0 | 0 | 0 | 0 | 0 | 0 | 0 | 0 | 0 | 0 | 0 | 0 | 0 | 0 | 0 | 0 | 0 | 0 | 0 | 0 | 0 | 547074070
3943 | 120 | 479 | -17.6605 | 36.0371 | 2818 | 2489 | 1.84084 | 1.84084 | 2.02557 | 2.22128 | 1.84084 | 2.09679 | 1.05937 | 2.6093 | 6.28503 | 34 | 500 | 0 | Img64 | 151 | 1.038 | 0 | Antimony-rich | Sb | Si |  |  | 99.67447 | 0.3255256 | 0 | 0 | 0.6022529 | 9057.478 | 1.58817 | 0 | 0 | 0 | 0 | 0.3255256 | 0 | 0 | 0 | 0 | 0 | 0 | 0 | 0 | 0 | 0 | 0 | 0 | 0 | 0 | 0 | 0 | 0 | 0 | 99.67447 | 0 | 0 | 0 | 0 | 0 | 0 | 990999999
1142 | 34 | 134 | -17.5011 | 35.8332 | 1639 | 1553 | 2.02493 | 1.65676 | 2.04246 | 2.34297 | 1.84084 | 2.03628 | 1.15061 | 2.71096 | 6.72824 | 135 | 500 | 0 | Img64 | 120 | 1.001 | 0 | Antimony-rich | Sb | Si |  |  | 99.64909 | 0.3509119 | 0 | 0 | 0.4179059 | 7499.365 | 4.176401 | 0 | 0 | 0 | 0 | 0.3509119 | 0 | 0 | 0 | 0 | 0 | 0 | 0 | 0 | 0 | 0 | 0 | 0 | 0 | 0 | 0 | 0 | 0 | 0 | 99.64909 | 0 | 0 | 0 | 0 | 0 | 0 | 990999999
983 | 28 | 111 | -14.7993 | 35.1785 | 1979 | 3061 | 1.65676 | 2.02493 | 1.83921 | 2.37688 | 1.55756 | 1.62054 | 1.46672 | 2.25348 | 6.39286 | 34 | 500 | 0 | Img64 | 101 | 1.021 | 0 | Antimony-rich | Sb | Si |  |  | 96.47482 | 3.525184 | 0 | 0 | 0.5165918 | 4990.54 | 6.051717 | 0 | 0 | 0 | 0 | 3.525184 | 0 | 0 | 0 | 0 | 0 | 0 | 0 | 0 | 0 | 0 | 0 | 0 | 0 | 0 | 0 | 0 | 0 | 0 | 96.47482 | 0 | 0 | 0 | 0 | 0 | 0 | 990999999
4207 | 127 | 508 | -19.6999 | 35.4749 | 1976 | 1450 | 2.02493 | 2.02493 | 2.29087 | 2.6033 | 2.01882 | 2.27511 | 1.14425 | 3.45647 | 7.0964 | 135 | 500 | 0 | Img64 | 125 | 1.032 | 0 | Antimony-rich | Sb | Si |  |  | 99.59082 | 0.4091809 | 0 | 0 | 0.3305976 | 8549.185 | 6.24391 | 0 | 0 | 0 | 0 | 0.4091809 | 0 | 0 | 0 | 0 | 0 | 0 | 0 | 0 | 0 | 0 | 0 | 0 | 0 | 0 | 0 | 0 | 0 | 0 | 99.59082 | 0 | 0 | 0 | 0 | 0 | 0 | 990999999
1738 | 50 | 197 | -18.2344 | 32.5992 | 1747 | 2733 | 7.36337 | 6.44295 | 6.47031 | 7.79579 | 5.40272 | 5.44181 | 1.43257 | 31.2607 | 21.1845 | 68 | 500 | 0 | Img64 | 95 | 1.017 | 0 | Calcium-rich | Ca | Si |  |  | 98.44024 | 1.559759 | 0 | 0 | 0.05062002 | 15144.1 | 1.892115 | 0 | 0 | 0 | 0 | 1.559759 | 0 | 0 | 0 | 0 | 98.44024 | 0 | 0 | 0 | 0 | 0 | 0 | 0 | 0 | 0 | 0 | 0 | 0 | 0 | 0 | 0 | 0 | 0 | 0 | 0 | 0 | 909000000
1721 | 49 | 196 | -19.4297 | 37.7184 | 1407 | 1540 | 28.9012 | 33.5033 | 27.1448 | 33.6874 | 23.6139 | 28.1953 | 1.19479 | 572.656 | 98.5873 | 0 | 500 | 0 | Img64 | 88 | 1.051 | 0 | Calcium-rich | Ca | Si |  |  | 98.70057 | 1.299431 | 0 | 0 | 0.01939243 | 21954.92 | 2.498917 | 0 | 0 | 0 | 0 | 1.299431 | 0 | 0 | 0 | 0 | 98.70057 | 0 | 0 | 0 | 0 | 0 | 0 | 0 | 0 | 0 | 0 | 0 | 0 | 0 | 0 | 0 | 0 | 0 | 0 | 0 | 0 | 909000000
2038 | 61 | 242 | -18.5119 | 37.9088 | 2289 | 2566 | 2.76126 | 1.84084 | 2.22573 | 3.00969 | 1.55756 | 1.7202 | 1.74961 | 3.42259 | 7.91965 | 113 | 500 | 0 | Img64 | 76 | 1.017 | 0 | Calcium-rich | Ca | Si |  |  | 62.7586 | 37.2414 | 0 | 0 | 0.110092 | 8770.608 | 3.419496 | 0 | 0 | 0 | 0 | 37.2414 | 0 | 0 | 0 | 0 | 62.7586 | 0 | 0 | 0 | 0 | 0 | 0 | 0 | 0 | 0 | 0 | 0 | 0 | 0 | 0 | 0 | 0 | 0 | 0 | 0 | 0 | 639030030
3931 | 120 | 478 | -17.4415 | 36.4003 | 1960 | 2563 | 2.76126 | 2.76126 | 2.82354 | 3.14073 | 2.42909 | 2.76704 | 1.13505 | 5.4558 | 9.2004 | 34 | 500 | 0 | Img64 | 78 | 1.021 | 0 | Calcium-rich | Ca | Si |  |  | 98.86348 | 1.13652 | 0 | 0 | 0.06309247 | 9600.994 | 3.790747 | 0 | 0 | 0 | 0 | 1.13652 | 0 | 0 | 0 | 0 | 98.86348 | 0 | 0 | 0 | 0 | 0 | 0 | 0 | 0 | 0 | 0 | 0 | 0 | 0 | 0 | 0 | 0 | 0 | 0 | 0 | 0 | 909000000
2028 | 61 | 241 | -18.8568 | 38.1427 | 2463 | 1294 | 4.04985 | 3.68168 | 3.9101 | 4.42564 | 3.36739 | 4.11324 | 1.07595 | 10.8269 | 12.855 | 135 | 500 | 0 | Img64 | 86 | 1.021 | 0 | Calcium-rich | Ca | Si |  |  | 98.52373 | 1.476267 | 0 | 0 | 0.03627146 | 8445.38 | 4.368947 | 0 | 0 | 0 | 0 | 1.476267 | 0 | 0 | 0 | 0 | 98.52373 | 0 | 0 | 0 | 0 | 0 | 0 | 0 | 0 | 0 | 0 | 0 | 0 | 0 | 0 | 0 | 0 | 0 | 0 | 0 | 0 | 909000000
2294 | 68 | 269 | -18.6887 | 34.1475 | 1332 | 2521 | 5.15436 | 4.41802 | 4.80539 | 5.40272 | 4.12488 | 4.34533 | 1.24334 | 16.8079 | 15.4442 | 113 | 500 | 0 | Img64 | 93 | 1.037 | 0 | Calcium-rich | Ca | Si |  |  | 97.34782 | 2.652183 | 0 | 0 | 0.02886947 | 14063.64 | 5.113369 | 0 | 0 | 0 | 0 | 2.652183 | 0 | 0 | 0 | 0 | 97.34782 | 0 | 0 | 0 | 0 | 0 | 0 | 0 | 0 | 0 | 0 | 0 | 0 | 0 | 0 | 0 | 0 | 0 | 0 | 0 | 0 | 909000000
2973 | 90 | 359 | -14.0778 | 36.1642 | 1793 | 1799 | 2.76126 | 2.39309 | 2.4136 | 3.14073 | 1.95218 | 2.09551 | 1.49879 | 4.01561 | 8.71253 | 56 | 500 | 0 | Img64 | 79 | 1.001 | 0 | Calcium-rich | Ca | Si |  |  | 99.47976 | 0.5202438 | 0 | 0 | 0.03421658 | 8007.305 | 5.427201 | 0 | 0 | 0 | 0 | 0.5202438 | 0 | 0 | 0 | 0 | 99.47976 | 0 | 0 | 0 | 0 | 0 | 0 | 0 | 0 | 0 | 0 | 0 | 0 | 0 | 0 | 0 | 0 | 0 | 0 | 0 | 0 | 909000000
3130 | 96 | 381 | -17.6364 | 37.2923 | 2953 | 1824 | 3.31351 | 3.31351 | 3.08334 | 4.16531 | 2.22128 | 2.47722 | 1.68145 | 6.76045 | 10.8115 | 135 | 500 | 0 | Img64 | 74 | 1.024 | 0 | Calcium-rich | Ca | Si |  |  | 97.39594 | 2.604055 | 0 | 0 | 0.1386631 | 7086.312 | 6.476978 | 0 | 0 | 0 | 0 | 2.604055 | 0 | 0 | 0 | 0 | 97.39594 | 0 | 0 | 0 | 0 | 0 | 0 | 0 | 0 | 0 | 0 | 0 | 0 | 0 | 0 | 0 | 0 | 0 | 0 | 0 | 0 | 909000000
2335 | 68 | 272 | -18.1884 | 33.7502 | 2002 | 2629 | 4.78619 | 4.41802 | 4.29188 | 5.79542 | 3.38431 | 3.49024 | 1.66046 | 13.4701 | 14.8851 | 124 | 500 | 0 | Img64 | 84 | 1.004 | 0 | Calcium-rich | Ca | Si |  |  | 97.79138 | 2.208618 | 0 | 0 | 0.05590566 | 10131.93 | 6.990695 | 0 | 0 | 0 | 0 | 2.208618 | 0 | 0 | 0 | 0 | 97.79138 | 0 | 0 | 0 | 0 | 0 | 0 | 0 | 0 | 0 | 0 | 0 | 0 | 0 | 0 | 0 | 0 | 0 | 0 | 0 | 0 | 909000000
2425 | 70 | 280 | -18.4926 | 39.3036 | 2396 | 1137 | 4.41802 | 3.68168 | 4.15484 | 5.5399 | 3.4976 | 3.98973 | 1.38854 | 12.4874 | 14.545 | 124 | 500 | 0 | Img64 | 89 | 1.016 | 0 | Calcium-rich | Ca | Si |  |  | 98.43246 | 1.567536 | 0 | 0 | 0.04685365 | 9472.974 | 7.22105 | 0 | 0 | 0 | 0 | 1.567536 | 0 | 0 | 0 | 0 | 98.43246 | 0 | 0 | 0 | 0 | 0 | 0 | 0 | 0 | 0 | 0 | 0 | 0 | 0 | 0 | 0 | 0 | 0 | 0 | 0 | 0 | 909000000
2399 | 69 | 276 | -17.1694 | 34.4738 | 1386 | 2797 | 3.12943 | 3.86577 | 3.40406 | 4.1711 | 2.76126 | 3.21872 | 1.29589 | 8.26842 | 11.4905 | 23 | 500 | 0 | Img64 | 89 | 1.001 | 0 | Calcium-rich | Ca | Si |  |  | 98.88606 | 1.113936 | 0 | 0 | 0.02971106 | 10509.74 | 8.019214 | 0 | 0 | 0 | 0 | 1.113936 | 0 | 0 | 0 | 0 | 98.88606 | 0 | 0 | 0 | 0 | 0 | 0 | 0 | 0 | 0 | 0 | 0 | 0 | 0 | 0 | 0 | 0 | 0 | 0 | 0 | 0 | 909000000
2312 | 68 | 271 | -18.732 | 33.7237 | 1097 | 2773 | 4.23394 | 3.86577 | 3.95683 | 4.82261 | 3.12397 | 3.63756 | 1.32578 | 11.2335 | 13.11 | 113 | 500 | 0 | Img64 | 86 | 1 | 0 | Calcium-rich | Ca | Si |  |  | 96.79615 | 3.203849 | 0 | 0 | 0.08426611 | 9100.291 | 8.216419 | 0 | 0 | 0 | 0 | 3.203849 | 0 | 0 | 0 | 0 | 96.79615 | 0 | 0 | 0 | 0 | 0 | 0 | 0 | 0 | 0 | 0 | 0 | 0 | 0 | 0 | 0 | 0 | 0 | 0 | 0 | 0 | 808000000
1140 | 34 | 134 | -17.5148 | 35.8759 | 1565 | 1322 | 2.02493 | 1.47267 | 1.7784 | 2.18845 | 1.35386 | 1.57827 | 1.38662 | 2.05016 | 5.95911 | 68 | 500 | 0 | Img64 | 67 | 1.04 | 0 | Calcium-rich | Ca | Si |  |  | 96.8633 | 3.1367 | 0 | 0 | 0.2999953 | 5155.542 | 9.839613 | 0 | 0 | 0 | 0 | 3.1367 | 0 | 0 | 0 | 0 | 96.8633 | 0 | 0 | 0 | 0 | 0 | 0 | 0 | 0 | 0 | 0 | 0 | 0 | 0 | 0 | 0 | 0 | 0 | 0 | 0 | 0 | 808000000
2609 | 77 | 306 | -19.9097 | 33.4262 | 2889 | 2341 | 6.44295 | 4.41802 | 5.15544 | 6.76015 | 4.0008 | 4.14501 | 1.63091 | 20.0272 | 17.7804 | 101 | 500 | 0 | Img64 | 119 | 1.001 | 0 | Iron-rich | Fe | Si |  |  | 99.66369 | 0.3363116 | 0 | 0 | 0.1933733 | 8793.357 | 2.377711 | 0 | 0 | 0 | 0 | 0.3363116 | 0 | 0 | 0 | 0 | 0 | 0 | 0 | 0 | 99.66369 | 0 | 0 | 0 | 0 | 0 | 0 | 0 | 0 | 0 | 0 | 0 | 0 | 0 | 0 | 0 | 0 | 990909909
2970 | 89 | 356 | -15.6494 | 39.7994 | 1459 | 2534 | 2.39309 | 1.65676 | 2.13306 | 2.7698 | 1.47267 | 1.87798 | 1.47489 | 3.03288 | 7.36619 | 68 | 500 | 0 | Img64 | 103 | 1.053 | 0 | Nickel-rich | Ni | Si |  |  | 99.82278 | 0.1772171 | 0 | 0 | 0.07796949 | 10506.17 | 0.8650988 | 0 | 0 | 0 | 0 | 0.1772171 | 0 | 0 | 0 | 0 | 0 | 0 | 0 | 0 | 0 | 99.82278 | 0 | 0 | 0 | 0 | 0 | 0 | 0 | 0 | 0 | 0 | 0 | 0 | 0 | 0 | 0 | 9900
3641 | 111 | 441 | -16.704 | 33.3983 | 1873 | 2496 | 2.94535 | 2.57718 | 2.58412 | 3.54873 | 2.0669 | 2.14885 | 1.65145 | 4.65946 | 9.09015 | 124 | 500 | 0 | Img64 | 119 | 1.021 | 0 | Nickel-rich | Ni | Si |  |  | 99.82163 | 0.1783716 | 0 | 0 | 0.07163748 | 14063.42 | 0.6985116 | 0 | 0 | 0 | 0 | 0.1783716 | 0 | 0 | 0 | 0 | 0 | 0 | 0 | 0 | 0 | 99.82163 | 0 | 0 | 0 | 0 | 0 | 0 | 0 | 0 | 0 | 0 | 0 | 0 | 0 | 0 | 0 | 9900
5313 | 161 | 642 | -22.8901 | 36.6767 | 1058 | 1070 | 16.5676 | 8.28379 | 6.49463 | 15.7858 | 2.22128 | 2.66449 | 5.9245 | 51.576 | 41.9758 | 101 | 500 | 0 | Img64 | 78 | 1.021 | 0 | Nickel-rich | Ni | Si |  |  | 99.75574 | 0.2442555 | 0 | 0 | 0.05208261 | 13545.1 | 0.8247204 | 0 | 0 | 0 | 0 | 0.2442555 | 0 | 0 | 0 | 0 | 0 | 0 | 0 | 0 | 0 | 99.75574 | 0 | 0 | 0 | 0 | 0 | 0 | 0 | 0 | 0 | 0 | 0 | 0 | 0 | 0 | 0 | 9900
3560 | 108 | 431 | -17.1379 | 35.5223 | 1560 | 1193 | 1.47267 | 1.47267 | 1.69934 | 1.96675 | 1.47267 | 1.59569 | 1.23254 | 1.76212 | 5.45936 | 124 | 500 | 0 | Img64 | 74 | 1.041 | 0 | Titanium-rich | Ti | Si |  |  | 98.56719 | 1.432811 | 0 | 0 | 0.2123654 | 5824.846 | 7.180632 | 0 | 0 | 0 | 0 | 1.432811 | 0 | 0 | 0 | 0 | 0 | 98.56719 | 0 | 0 | 0 | 0 | 0 | 0 | 0 | 0 | 0 | 0 | 0 | 0 | 0 | 0 | 0 | 0 | 0 | 0 | 0 | 9909990
422 | 8 | 32 | -18.1028 | 36.2123 | 2448 | 1540 | 3.12943 | 2.57718 | 3.04303 | 3.4207 | 2.73392 | 2.90751 | 1.17651 | 6.37075 | 9.63174 | 113 | 500 | 0 | Img64 | 143 | 1.001 | 0 | Zinc-rich | Zn | Si |  |  | 99.84284 | 0.157156 | 0 | 0 | 0.073045 | 17116.63 | 1.601818 | 0 | 0 | 0 | 0 | 0.157156 | 0 | 0 | 0 | 0 | 0 | 0 | 0 | 0 | 0 | 0 | 0 | 99.84284 | 0 | 0 | 0 | 0 | 0 | 0 | 0 | 0 | 0 | 0 | 0 | 0 | 0 | 99000009
540 | 11 | 44 | -18.8603 | 33.8149 | 2437 | 2279 | 4.6021 | 4.41802 | 4.67179 | 5.38775 | 4.16531 | 4.52207 | 1.19143 | 15.9269 | 15.7169 | 56 | 500 | 0 | Img64 | 90 | 1.024 | 0 | Silicon-rich | Si | Sn |  |  | 98.22122 | 1.778782 | 0 | 0 | 0.04524661 | 19994.62 | 10.35879 | 0 | 0 | 0 | 0 | 98.22122 | 0 | 0 | 0 | 0 | 0 | 0 | 0 | 0 | 0 | 0 | 0 | 0 | 0 | 0 | 0 | 0 | 0 | 1.778782 | 0 | 0 | 0 | 0 | 0 | 0 | 0 | 88080080
3479 | 105 | 418 | -22.5653 | 37.1578 | 2803 | 2578 | 21.5378 | 24.4832 | 19.8172 | 24.635 | 16.9575 | 20.0435 | 1.22908 | 333.533 | 83.3101 | 34 | 500 | 0 | Img64 | 195 | 0.476 | 0 | Iron-rich | Fe | Ti |  |  | 99.78602 | 0.213977 | 0 | 0 | 0.03391021 | 21822.34 | 0.3129848 | 0 | 0 | 0 | 0 | 0 | 0 | 0 | 0 | 0 | 0 | 0.213977 | 0 | 0 | 99.78602 | 0 | 0 | 0 | 0 | 0 | 0 | 0 | 0 | 0 | 0 | 0 | 0 | 0 | 0 | 0 | 0 | 990909909
3565 | 108 | 431 | -17.0604 | 35.4225 | 1980 | 1735 | 3.12943 | 2.39309 | 2.77871 | 3.52443 | 2.32899 | 2.36789 | 1.48843 | 5.28637 | 9.29465 | 113 | 500 | 0 | Img64 | 104 | 1.004 | 0 | Zinc-rich | Zn | Ti |  |  | 96.09577 | 3.904229 | 0 | 0 | 0.210159 | 7335.336 | 0.8688056 | 0 | 0 | 0 | 0 | 0 | 0 | 0 | 0 | 0 | 0 | 3.904229 | 0 | 0 | 0 | 0 | 0 | 96.09577 | 0 | 0 | 0 | 0 | 0 | 0 | 0 | 0 | 0 | 0 | 0 | 0 | 0 | 99000009
428 | 8 | 32 | -18.1352 | 36.1615 | 2274 | 1819 | 5.15436 | 4.97027 | 3.19536 | 7.28932 | 1.67374 | 2.34602 | 3.10709 | 8.69201 | 17.2762 | 135 | 500 | 0 | Img64 | 83 | 1.028 | 0 | Zinc-rich | Zn | Ti |  |  | 95.30758 | 4.692423 | 0 | 0 | 0.2413268 | 5758.267 | 4.217654 | 0 | 0 | 0 | 0 | 0 | 0 | 0 | 0 | 0 | 0 | 4.692423 | 0 | 0 | 0 | 0 | 0 | 95.30758 | 0 | 0 | 0 | 0 | 0 | 0 | 0 | 0 | 0 | 0 | 0 | 0 | 0 | 99000009
3910 | 120 | 477 | -17.732 | 36.5807 | 2433 | 1581 | 2.39309 | 2.39309 | 1.85891 | 2.61086 | 0.964805 | 1.4664 | 1.78045 | 2.54152 | 9.94684 | 101 | 500 | 0 | Img64 | 73 | 1.036 | 0 | Zinc-rich | Zn | Ti |  |  | 97.65425 | 2.345748 | 0 | 0 | 0.187271 | 4866.588 | 5.564539 | 0 | 0 | 0 | 0 | 0 | 0 | 0 | 0 | 0 | 0 | 2.345748 | 0 | 0 | 0 | 0 | 0 | 97.65425 | 0 | 0 | 0 | 0 | 0 | 0 | 0 | 0 | 0 | 0 | 0 | 0 | 0 | 99000009
4058 | 123 | 492 | -18.0639 | 36.8556 | 2675 | 2138 | 4.6021 | 4.41802 | 3.85949 | 5.64418 | 2.6456 | 3.35114 | 1.68426 | 11.5216 | 15.6494 | 146 | 500 | 0 | Img64 | 84 | 1.016 | 0 | Zinc-rich | Zn | Ti |  |  | 78.72496 | 21.27504 | 0 | 0 | 0.1787265 | 6163.149 | 5.759494 | 0 | 0 | 0 | 0 | 0 | 0 | 0 | 0 | 0 | 0 | 21.27504 | 0 | 0 | 0 | 0 | 0 | 78.72496 | 0 | 0 | 0 | 0 | 0 | 0 | 0 | 0 | 0 | 0 | 0 | 0 | 0 | 79202227
4770 | 145 | 577 | -18.773 | 33.6614 | 2921 | 1066 | 3.4976 | 3.86577 | 3.40482 | 4.81801 | 2.32899 | 2.55383 | 1.88658 | 8.57341 | 11.9065 | 135 | 500 | 0 | Img64 | 75 | 1.008 | 0 | Silicon-rich | Si | Y |  |  | 86.95453 | 13.04547 | 0 | 0 | 0.06104363 | 12448.45 | 8.805153 | 0 | 0 | 0 | 0 | 86.95453 | 0 | 0 | 0 | 0 | 0 | 0 | 0 | 0 | 0 | 0 | 0 | 0 | 13.04547 | 0 | 0 | 0 | 0 | 0 | 0 | 0 | 0 | 0 | 0 | 0 | 0 | 188171081
652 | 14 | 55 | -21.5078 | 36.0516 | 2403 | 2416 | 2.39309 | 2.57718 | 2.41258 | 3.00969 | 2.02493 | 2.7375 | 1.09943 | 3.897 | 8.88353 | 158 | 500 | 0 | Img64 | 111 | 1.028 | 0 | Brass | Cu | Zn |  |  | 66.80614 | 33.19386 | 0 | 0 | 0.2333799 | 9357.924 | 1.708696 | 0 | 0 | 0 | 0 | 0 | 0 | 0 | 0 | 0 | 0 | 0 | 0 | 0 | 0 | 0 | 66.80614 | 33.19386 | 0 | 0 | 0 | 0 | 0 | 0 | 0 | 0 | 0 | 0 | 0 | 0 | 0 | 33066603
1090 | 33 | 130 | -12.7509 | 37.1014 | 2866 | 2853 | 4.41802 | 3.31351 | 2.75444 | 5.5399 | 1.37006 | 1.52094 | 3.64243 | 6.35381 | 12.3449 | 124 | 500 | 0 | Img64 | 67 | 1.025 | 0 | Aluminum-rich | Al |  |  |  | 100 | 0 | 0 | 0 | 0.0005309183 | 12183.7 | 2.06731 | 0 | 0 | 0 | 100 | 0 | 0 | 0 | 0 | 0 | 0 | 0 | 0 | 0 | 0 | 0 | 0 | 0 | 0 | 0 | 0 | 0 | 0 | 0 | 0 | 0 | 0 | 0 | 0 | 0 | 0 | 909099090
812 | 20 | 78 | -14.3862 | 34.2701 | 2174 | 1849 | 2.76126 | 2.39309 | 2.78264 | 3.17978 | 2.57718 | 2.71011 | 1.1733 | 5.26943 | 8.62562 | 113 | 500 | 0 | Img64 | 160 | 1.029 | 0 | Antimony-rich | Sb |  |  |  | 100 | 0 | 0 | 0 | 0.1680365 | 13734.27 | 2.37232 | 0 | 0 | 0 | 0 | 0 | 0 | 0 | 0 | 0 | 0 | 0 | 0 | 0 | 0 | 0 | 0 | 0 | 0 | 0 | 0 | 0 | 0 | 0 | 100 | 0 | 0 | 0 | 0 | 0 | 0 | 990999999
2830 | 82 | 327 | -16.0586 | 37.5651 | 1282 | 2385 | 1.47267 | 1.28859 | 1.4203 | 1.60775 | 1.19713 | 1.27314 | 1.26282 | 1.25382 | 4.87552 | 23 | 500 | 0 | Img64 | 120 | 1.017 | 0 | Antimony-rich | Sb |  |  |  | 100 | 0 | 0 | 0 | 0.3502042 | 5912.343 | 3.167467 | 0 | 0 | 0 | 0 | 0 | 0 | 0 | 0 | 0 | 0 | 0 | 0 | 0 | 0 | 0 | 0 | 0 | 0 | 0 | 0 | 0 | 0 | 0 | 100 | 0 | 0 | 0 | 0 | 0 | 0 | 990999999
497 | 10 | 39 | -19.278 | 35.2058 | 2218 | 2910 | 2.02493 | 1.84084 | 1.96865 | 2.34297 | 1.7076 | 1.82958 | 1.28061 | 2.45681 | 6.6204 | 45 | 500 | 0 | Img64 | 142 | 1.034 | 0 | Antimony-rich | Sb |  |  |  | 100 | 0 | 0 | 0 | 0.5293579 | 9001.552 | 4.132793 | 0 | 0 | 0 | 0 | 0 | 0 | 0 | 0 | 0 | 0 | 0 | 0 | 0 | 0 | 0 | 0 | 0 | 0 | 0 | 0 | 0 | 0 | 0 | 100 | 0 | 0 | 0 | 0 | 0 | 0 | 990999999
2417 | 70 | 278 | -18.6908 | 39.3292 | 1316 | 3046 | 2.39309 | 1.47267 | 1.92419 | 2.57718 | 1.47267 | 1.48781 | 1.73219 | 2.38903 | 6.69544 | 90 | 500 | 0 | Img64 | 124 | 1.018 | 0 | Antimony-rich | Sb |  |  |  | 100 | 0 | 0 | 0 | 0.4967126 | 6758.922 | 4.422446 | 0 | 0 | 0 | 0 | 0 | 0 | 0 | 0 | 0 | 0 | 0 | 0 | 0 | 0 | 0 | 0 | 0 | 0 | 0 | 0 | 0 | 0 | 0 | 100 | 0 | 0 | 0 | 0 | 0 | 0 | 990999999
2486 | 73 | 290 | -14.2121 | 38.0728 | 1073 | 1674 | 2.02493 | 1.84084 | 1.99685 | 2.4301 | 1.65676 | 1.79575 | 1.35325 | 2.62624 | 6.84794 | 113 | 500 | 0 | Img64 | 115 | 1.007 | 0 | Antimony-rich | Sb |  |  |  | 100 | 0 | 0 | 0 | 0.3420593 | 5555.116 | 5.179064 | 0 | 0 | 0 | 0 | 0 | 0 | 0 | 0 | 0 | 0 | 0 | 0 | 0 | 0 | 0 | 0 | 0 | 0 | 0 | 0 | 0 | 0 | 0 | 100 | 0 | 0 | 0 | 0 | 0 | 0 | 990999999
892 | 25 | 97 | -16.9729 | 36.4179 | 2448 | 2469 | 2.20901 | 1.84084 | 2.08589 | 2.6033 | 1.65676 | 1.86205 | 1.39808 | 2.79568 | 6.84794 | 135 | 500 | 0 | Img64 | 136 | 1.05 | 0 | Antimony-rich | Sb |  |  |  | 100 | 0 | 0 | 0 | 0.4680449 | 7846.092 | 5.279292 | 0 | 0 | 0 | 0 | 0 | 0 | 0 | 0 | 0 | 0 | 0 | 0 | 0 | 0 | 0 | 0 | 0 | 0 | 0 | 0 | 0 | 0 | 0 | 100 | 0 | 0 | 0 | 0 | 0 | 0 | 990999999
2977 | 90 | 360 | -13.6107 | 36.2377 | 2283 | 1401 | 1.65676 | 1.47267 | 1.77314 | 2.08264 | 1.47267 | 1.81155 | 1.14964 | 1.99933 | 5.9919 | 135 | 500 | 0 | Img64 | 99 | 1.022 | 0 | Antimony-rich | Sb |  |  |  | 100 | 0 | 0 | 0 | 0.3337676 | 4747.949 | 6.393176 | 0 | 0 | 0 | 0 | 0 | 0 | 0 | 0 | 0 | 0 | 0 | 0 | 0 | 0 | 0 | 0 | 0 | 0 | 0 | 0 | 0 | 0 | 0 | 100 | 0 | 0 | 0 | 0 | 0 | 0 | 990999999
1162 | 34 | 136 | -17.4838 | 35.4624 | 1733 | 1520 | 2.94535 | 2.94535 | 2.9623 | 3.4207 | 2.47714 | 2.7159 | 1.25951 | 6.06577 | 9.78424 | 23 | 500 | 0 | Img64 | 81 | 1.026 | 0 | Calcium-rich | Ca |  |  |  | 100 | 0 | 0 | 0 | 0.09643502 | 8828.332 | 1.471783 | 0 | 0 | 0 | 0 | 0 | 0 | 0 | 0 | 0 | 100 | 0 | 0 | 0 | 0 | 0 | 0 | 0 | 0 | 0 | 0 | 0 | 0 | 0 | 0 | 0 | 0 | 0 | 0 | 0 | 0 | 909000000
3944 | 120 | 480 | -17.3691 | 36.1341 | 2355 | 1961 | 5.52253 | 7.73153 | 6.1075 | 7.79579 | 4.70249 | 4.91093 | 1.58744 | 28.6345 | 21.3025 | 23 | 500 | 0 | Img64 | 94 | 1.045 | 0 | Calcium-rich | Ca |  |  |  | 100 | 0 | 0 | 0 | 0.007949962 | 20999.54 | 2.090509 | 0 | 0 | 0 | 0 | 0 | 0 | 0 | 0 | 0 | 100 | 0 | 0 | 0 | 0 | 0 | 0 | 0 | 0 | 0 | 0 | 0 | 0 | 0 | 0 | 0 | 0 | 0 | 0 | 0 | 0 | 909000000
1149 | 34 | 134 | -17.5032 | 35.6885 | 1630 | 2339 | 5.52253 | 3.86577 | 4.35765 | 6.22454 | 2.885 | 3.08598 | 2.01704 | 14.3511 | 15.2595 | 68 | 500 | 0 | Img64 | 94 | 1.036 | 0 | Calcium-rich | Ca |  |  |  | 100 | 0 | 0 | 0 | 0.009454214 | 13661.91 | 2.909577 | 0 | 0 | 0 | 0 | 0 | 0 | 0 | 0 | 0 | 100 | 0 | 0 | 0 | 0 | 0 | 0 | 0 | 0 | 0 | 0 | 0 | 0 | 0 | 0 | 0 | 0 | 0 | 0 | 0 | 0 | 909000000
1880 | 55 | 220 | -19.3152 | 39.1716 | 2024 | 1853 | 5.15436 | 4.97027 | 4.94358 | 5.79542 | 3.95753 | 3.98215 | 1.45535 | 17.8076 | 15.8577 | 124 | 500 | 0 | Img64 | 97 | 1.049 | 0 | Calcium-rich | Ca |  |  |  | 100 | 0 | 0 | 0 | 0.009063189 | 13896.46 | 3.277315 | 0 | 0 | 0 | 0 | 0 | 0 | 0 | 0 | 0 | 100 | 0 | 0 | 0 | 0 | 0 | 0 | 0 | 0 | 0 | 0 | 0 | 0 | 0 | 0 | 0 | 0 | 0 | 0 | 0 | 0 | 909000000
4150 | 126 | 502 | -13.3851 | 34.8444 | 1469 | 2833 | 5.33844 | 4.41802 | 4.84505 | 5.64486 | 4.12488 | 4.20101 | 1.34369 | 17.0113 | 15.4335 | 68 | 500 | 0 | Img64 | 81 | 1.012 | 0 | Calcium-rich | Ca |  |  |  | 100 | 0 | 0 | 0 | 0.008176938 | 19187.25 | 3.726301 | 0 | 0 | 0 | 0 | 0 | 0 | 0 | 0 | 0 | 100 | 0 | 0 | 0 | 0 | 0 | 0 | 0 | 0 | 0 | 0 | 0 | 0 | 0 | 0 | 0 | 0 | 0 | 0 | 0 | 0 | 909000000
2313 | 68 | 271 | -18.7454 | 33.7095 | 1028 | 2850 | 11.7814 | 11.2291 | 10.6366 | 13.76 | 8.1948 | 8.70995 | 1.5798 | 87.2759 | 36.0239 | 146 | 500 | 0 | Img64 | 99 | 0.931 | 0 | Calcium-rich | Ca |  |  |  | 100 | 0 | 0 | 0 | 0.002484402 | 24489.96 | 3.810452 | 0 | 0 | 0 | 0 | 0 | 0 | 0 | 0 | 0 | 100 | 0 | 0 | 0 | 0 | 0 | 0 | 0 | 0 | 0 | 0 | 0 | 0 | 0 | 0 | 0 | 0 | 0 | 0 | 0 | 0 | 909000000
551 | 12 | 46 | -15.0397 | 36.5122 | 2727 | 1957 | 6.25886 | 5.15436 | 5.15074 | 6.86735 | 3.64464 | 3.76376 | 1.8246 | 20.2814 | 17.7707 | 56 | 500 | 0 | Img64 | 98 | 1.053 | 0 | Calcium-rich | Ca |  |  |  | 100 | 0 | 0 | 0 | 0.01084929 | 14853.24 | 4.422198 | 0 | 0 | 0 | 0 | 0 | 0 | 0 | 0 | 0 | 100 | 0 | 0 | 0 | 0 | 0 | 0 | 0 | 0 | 0 | 0 | 0 | 0 | 0 | 0 | 0 | 0 | 0 | 0 | 0 | 0 | 909000000
2815 | 81 | 322 | -17.7123 | 39.574 | 2535 | 1710 | 3.86577 | 2.57718 | 3.24825 | 4.24309 | 2.42909 | 2.57121 | 1.65023 | 7.60763 | 10.7904 | 113 | 500 | 0 | Img64 | 83 | 1.029 | 0 | Calcium-rich | Ca |  |  |  | 100 | 0 | 0 | 0 | 0.02062122 | 8249.335 | 4.949376 | 0 | 0 | 0 | 0 | 0 | 0 | 0 | 0 | 0 | 100 | 0 | 0 | 0 | 0 | 0 | 0 | 0 | 0 | 0 | 0 | 0 | 0 | 0 | 0 | 0 | 0 | 0 | 0 | 0 | 0 | 909000000
3419 | 103 | 412 | -17.781 | 34.4533 | 2161 | 2908 | 2.94535 | 3.4976 | 2.89484 | 4.21245 | 1.88678 | 2.05241 | 2.05244 | 6.06577 | 10.2512 | 34 | 500 | 0 | Img64 | 89 | 1.016 | 0 | Calcium-rich | Ca |  |  |  | 100 | 0 | 0 | 0 | 0.02916309 | 8914.387 | 5.182092 | 0 | 0 | 0 | 0 | 0 | 0 | 0 | 0 | 0 | 100 | 0 | 0 | 0 | 0 | 0 | 0 | 0 | 0 | 0 | 0 | 0 | 0 | 0 | 0 | 0 | 0 | 0 | 0 | 0 | 0 | 909000000
400 | 8 | 31 | -18.4376 | 36.2848 | 2676 | 1147 | 2.39309 | 2.20901 | 2.3703 | 2.7698 | 2.07095 | 2.28001 | 1.21482 | 3.67674 | 8.03936 | 113 | 500 | 0 | Img64 | 70 | 1.037 | 0 | Calcium-rich | Ca |  |  |  | 100 | 0 | 0 | 0 | 0.1139197 | 5949.666 | 5.578863 | 0 | 0 | 0 | 0 | 0 | 0 | 0 | 0 | 0 | 100 | 0 | 0 | 0 | 0 | 0 | 0 | 0 | 0 | 0 | 0 | 0 | 0 | 0 | 0 | 0 | 0 | 0 | 0 | 0 | 0 | 909000000
4568 | 138 | 551 | -18.1039 | 37.7349 | 2458 | 1486 | 5.52253 | 11.4132 | 6.41265 | 11.851 | 4.72417 | 5.60653 | 2.11379 | 34.1411 | 28.5853 | 169 | 500 | 0 | Img64 | 92 | 1.05 | 0 | Calcium-rich | Ca |  |  |  | 100 | 0 | 0 | 0 | 0.005943848 | 12786.48 | 5.668283 | 0 | 0 | 0 | 0 | 0 | 0 | 0 | 0 | 0 | 100 | 0 | 0 | 0 | 0 | 0 | 0 | 0 | 0 | 0 | 0 | 0 | 0 | 0 | 0 | 0 | 0 | 0 | 0 | 0 | 0 | 909000000
5268 | 158 | 632 | -19.7496 | 36.2006 | 1712 | 1603 | 4.97027 | 5.52253 | 5.09805 | 6.76865 | 4.12488 | 4.23605 | 1.59787 | 19.197 | 17.0353 | 45 | 500 | 0 | Img64 | 102 | 1.007 | 0 | Calcium-rich | Ca |  |  |  | 100 | 0 | 0 | 0 | 0.001300259 | 18708.63 | 5.783404 | 0 | 0 | 0 | 0 | 0 | 0 | 0 | 0 | 0 | 100 | 0 | 0 | 0 | 0 | 0 | 0 | 0 | 0 | 0 | 0 | 0 | 0 | 0 | 0 | 0 | 0 | 0 | 0 | 0 | 0 | 909000000
955 | 27 | 106 | -20.5098 | 36.4627 | 1678 | 2224 | 5.89069 | 4.23394 | 4.15419 | 6.76704 | 2.36046 | 2.41888 | 2.79759 | 13.8767 | 16.0491 | 124 | 500 | 0 | Img64 | 79 | 1.021 | 0 | Calcium-rich | Ca |  |  |  | 100 | 0 | 0 | 0 | 0.03113856 | 7730.629 | 6.986996 | 0 | 0 | 0 | 0 | 0 | 0 | 0 | 0 | 0 | 100 | 0 | 0 | 0 | 0 | 0 | 0 | 0 | 0 | 0 | 0 | 0 | 0 | 0 | 0 | 0 | 0 | 0 | 0 | 0 | 0 | 909000000
4687 | 140 | 560 | -20.0301 | 34.593 | 2231 | 2147 | 7.73153 | 5.89069 | 6.05531 | 7.6988 | 4.6212 | 5.21772 | 1.47551 | 28.194 | 22.8154 | 101 | 500 | 0 | Img64 | 96 | 1.021 | 0 | Calcium-rich | Ca |  |  |  | 100 | 0 | 0 | 0 | 0.01070899 | 15099.57 | 7.607987 | 0 | 0 | 0 | 0 | 0 | 0 | 0 | 0 | 0 | 100 | 0 | 0 | 0 | 0 | 0 | 0 | 0 | 0 | 0 | 0 | 0 | 0 | 0 | 0 | 0 | 0 | 0 | 0 | 0 | 0 | 909000000
2834 | 83 | 331 | -14.4227 | 34.4538 | 1975 | 2899 | 2.02493 | 1.84084 | 2.00825 | 2.21714 | 1.81366 | 2.00566 | 1.10544 | 2.57541 | 6.43753 | 135 | 500 | 0 | Img64 | 72 | 1.021 | 0 | Calcium-rich | Ca |  |  |  | 100 | 0 | 0 | 0 | 0.1083054 | 6014.664 | 9.704932 | 0 | 0 | 0 | 0 | 0 | 0 | 0 | 0 | 0 | 100 | 0 | 0 | 0 | 0 | 0 | 0 | 0 | 0 | 0 | 0 | 0 | 0 | 0 | 0 | 0 | 0 | 0 | 0 | 0 | 0 | 909000000
4497 | 136 | 542 | -18.8745 | 36.4091 | 2375 | 2516 | 1.84084 | 1.65676 | 1.81566 | 2.02493 | 1.52976 | 1.64153 | 1.23356 | 2.05016 | 6.32969 | 90 | 500 | 0 | Img64 | 69 | 1.034 | 0 | Calcium-rich | Ca |  |  |  | 100 | 0 | 0 | 0 | 0.1480544 | 5108.656 | 11.45522 | 0 | 0 | 0 | 0 | 0 | 0 | 0 | 0 | 0 | 100 | 0 | 0 | 0 | 0 | 0 | 0 | 0 | 0 | 0 | 0 | 0 | 0 | 0 | 0 | 0 | 0 | 0 | 0 | 0 | 0 | 918000000
1187 | 35 | 140 | -16.2604 | 34.5929 | 2233 | 2147 | 11.9655 | 16.7517 | 11.5709 | 15.9662 | 8.13639 | 8.98194 | 1.77759 | 105.829 | 43.8715 | 169 | 500 | 0 | Img64 | 196 | 1 | 0 | Gold | Au |  |  |  | 100 | 0 | 0 | 0 | 0.1011973 | 24990.77 | 0.3108392 | 0 | 0 | 0 | 0 | 0 | 0 | 0 | 0 | 0 | 0 | 0 | 0 | 0 | 0 | 0 | 0 | 0 | 0 | 0 | 0 | 0 | 0 | 0 | 0 | 0 | 0 | 0 | 100 | 0 | 0 | 9
1949 | 59 | 233 | -23.1796 | 35.7858 | 1498 | 1808 | 6.9952 | 5.52253 | 6.42172 | 7.27599 | 5.24439 | 5.79862 | 1.25478 | 30.5491 | 20.5188 | 56 | 500 | 0 | Img64 | 182 | 0.759 | 0 | Iron-rich | Fe |  |  |  | 100 | 0 | 0 | 0 | 0.02167187 | 21091.43 | 0.3827195 | 0 | 0 | 0 | 0 | 0 | 0 | 0 | 0 | 0 | 0 | 0 | 0 | 0 | 100 | 0 | 0 | 0 | 0 | 0 | 0 | 0 | 0 | 0 | 0 | 0 | 0 | 0 | 0 | 0 | 0 | 990909909
4175 | 127 | 505 | -20.0276 | 35.7085 | 2247 | 2228 | 7.91562 | 9.20421 | 6.2511 | 10.6737 | 3.2256 | 3.8754 | 2.75421 | 34.1242 | 26.7517 | 135 | 500 | 0 | Img64 | 168 | 0.961 | 0 | Iron-rich | Fe |  |  |  | 100 | 0 | 0 | 0 | 0.0218533 | 21275.67 | 0.4686475 | 0 | 0 | 0 | 0 | 0 | 0 | 0 | 0 | 0 | 0 | 0 | 0 | 0 | 100 | 0 | 0 | 0 | 0 | 0 | 0 | 0 | 0 | 0 | 0 | 0 | 0 | 0 | 0 | 0 | 0 | 990909909
4488 | 136 | 541 | -19.4429 | 36.3706 | 1340 | 2733 | 6.9952 | 7.73153 | 6.36449 | 8.13639 | 4.82261 | 5.57984 | 1.45818 | 31.5149 | 24.1008 | 23 | 500 | 0 | Img64 | 163 | 0.967 | 0 | Iron-rich | Fe |  |  |  | 100 | 0 | 0 | 0 | 0.02881971 | 20973.74 | 1.076799 | 0 | 0 | 0 | 0 | 0 | 0 | 0 | 0 | 0 | 0 | 0 | 0 | 0 | 100 | 0 | 0 | 0 | 0 | 0 | 0 | 0 | 0 | 0 | 0 | 0 | 0 | 0 | 0 | 0 | 0 | 990909909
2666 | 78 | 309 | -18.2369 | 40.2484 | 1744 | 2146 | 10.1246 | 3.86577 | 4.40817 | 10.0194 | 2.20901 | 2.78259 | 3.60075 | 16.8927 | 23.6209 | 113 | 500 | 0 | Img64 | 130 | 1.029 | 0 | Iron-rich | Fe |  |  |  | 100 | 0 | 0 | 0 | 0.1222736 | 10350.87 | 1.8357 | 0 | 0 | 0 | 0 | 0 | 0 | 0 | 0 | 0 | 0 | 0 | 0 | 0 | 100 | 0 | 0 | 0 | 0 | 0 | 0 | 0 | 0 | 0 | 0 | 0 | 0 | 0 | 0 | 0 | 0 | 990909909
938 | 27 | 105 | -20.7195 | 36.6453 | 2586 | 1232 | 2.94535 | 1.84084 | 2.36112 | 3.2256 | 1.65676 | 1.71164 | 1.88451 | 3.897 | 8.24144 | 79 | 500 | 0 | Img64 | 101 | 1.034 | 0 | Iron-rich | Fe |  |  |  | 100 | 0 | 0 | 0 | 0.08960102 | 8907.427 | 2.578958 | 0 | 0 | 0 | 0 | 0 | 0 | 0 | 0 | 0 | 0 | 0 | 0 | 0 | 100 | 0 | 0 | 0 | 0 | 0 | 0 | 0 | 0 | 0 | 0 | 0 | 0 | 0 | 0 | 0 | 0 | 990909909
3437 | 104 | 414 | -20.3002 | 34.1187 | 2807 | 2675 | 5.70661 | 3.86577 | 3.94723 | 5.98323 | 3.36739 | 3.43564 | 1.74152 | 11.4369 | 16.2729 | 68 | 500 | 0 | Img64 | 112 | 1.031 | 0 | Iron-rich | Fe |  |  |  | 100 | 0 | 0 | 0 | 0.148695 | 9571.511 | 2.7796 | 0 | 0 | 0 | 0 | 0 | 0 | 0 | 0 | 0 | 0 | 0 | 0 | 0 | 100 | 0 | 0 | 0 | 0 | 0 | 0 | 0 | 0 | 0 | 0 | 0 | 0 | 0 | 0 | 0 | 0 | 990909909
1850 | 54 | 215 | -15.2336 | 37.6087 | 1666 | 2147 | 2.57718 | 2.57718 | 2.60684 | 2.86364 | 2.32899 | 2.50316 | 1.14401 | 4.50697 | 8.90728 | 45 | 500 | 0 | Img64 | 121 | 1.051 | 0 | Iron-rich | Fe |  |  |  | 100 | 0 | 0 | 0 | 0.0645843 | 10428.77 | 3.052319 | 0 | 0 | 0 | 0 | 0 | 0 | 0 | 0 | 0 | 0 | 0 | 0 | 0 | 100 | 0 | 0 | 0 | 0 | 0 | 0 | 0 | 0 | 0 | 0 | 0 | 0 | 0 | 0 | 0 | 0 | 990909909
4755 | 142 | 565 | -14.6137 | 37.0936 | 2987 | 2908 | 2.76126 | 2.20901 | 2.54254 | 2.94535 | 2.0669 | 2.2246 | 1.32399 | 4.32059 | 8.40995 | 90 | 500 | 0 | Img64 | 114 | 1.048 | 0 | Iron-rich | Fe |  |  |  | 100 | 0 | 0 | 0 | 0.09946179 | 11867.55 | 3.544665 | 0 | 0 | 0 | 0 | 0 | 0 | 0 | 0 | 0 | 0 | 0 | 0 | 0 | 100 | 0 | 0 | 0 | 0 | 0 | 0 | 0 | 0 | 0 | 0 | 0 | 0 | 0 | 0 | 0 | 0 | 990909909
4584 | 138 | 552 | -17.7251 | 37.69 | 2468 | 1714 | 3.12943 | 2.76126 | 2.97036 | 3.39721 | 2.5989 | 3.14519 | 1.08013 | 6.08271 | 9.68586 | 56 | 500 | 0 | Img64 | 131 | 1.026 | 0 | Iron-rich | Fe |  |  |  | 100 | 0 | 0 | 0 | 0.1062985 | 11980.26 | 3.820128 | 0 | 0 | 0 | 0 | 0 | 0 | 0 | 0 | 0 | 0 | 0 | 0 | 0 | 100 | 0 | 0 | 0 | 0 | 0 | 0 | 0 | 0 | 0 | 0 | 0 | 0 | 0 | 0 | 0 | 0 | 990909909
1631 | 46 | 183 | -14.6563 | 36.2092 | 2757 | 1552 | 4.97027 | 3.68168 | 3.91269 | 5.23774 | 2.73392 | 2.76704 | 1.8929 | 11.4538 | 13.9901 | 56 | 500 | 0 | Img64 | 135 | 1.006 | 0 | Iron-rich | Fe |  |  |  | 100 | 0 | 0 | 0 | 0.06635565 | 15596.53 | 4.001585 | 0 | 0 | 0 | 0 | 0 | 0 | 0 | 0 | 0 | 0 | 0 | 0 | 0 | 100 | 0 | 0 | 0 | 0 | 0 | 0 | 0 | 0 | 0 | 0 | 0 | 0 | 0 | 0 | 0 | 0 | 990909909
3378 | 102 | 408 | -20.3844 | 36.9129 | 2359 | 1833 | 2.20901 | 1.84084 | 2.24126 | 2.42909 | 2.02493 | 2.08282 | 1.16625 | 3.25315 | 6.88074 | 101 | 500 | 0 | Img64 | 112 | 1.039 | 0 | Iron-rich | Fe |  |  |  | 100 | 0 | 0 | 0 | 0.07445331 | 12928.56 | 4.435381 | 0 | 0 | 0 | 0 | 0 | 0 | 0 | 0 | 0 | 0 | 0 | 0 | 0 | 100 | 0 | 0 | 0 | 0 | 0 | 0 | 0 | 0 | 0 | 0 | 0 | 0 | 0 | 0 | 0 | 0 | 990909909
878 | 24 | 93 | -16.5441 | 38.074 | 2738 | 1668 | 5.70661 | 7.17928 | 5.94327 | 7.36337 | 4.87618 | 5.49051 | 1.34111 | 27.0757 | 21.1793 | 0 | 500 | 0 | Img64 | 99 | 1.008 | 0 | Iron-rich | Fe |  |  |  | 100 | 0 | 0 | 0 | 0.2507143 | 6439.909 | 4.860048 | 0 | 0 | 0 | 0 | 0 | 0 | 0 | 0 | 0 | 0 | 0 | 0 | 0 | 100 | 0 | 0 | 0 | 0 | 0 | 0 | 0 | 0 | 0 | 0 | 0 | 0 | 0 | 0 | 0 | 0 | 990909909
3421 | 104 | 413 | -20.9274 | 34.2976 | 1457 | 1703 | 8.83604 | 6.9952 | 7.03734 | 9.52225 | 5.06349 | 6.15645 | 1.54671 | 38.6312 | 25.7886 | 56 | 500 | 0 | Img64 | 123 | 1.038 | 0 | Iron-rich | Fe |  |  |  | 100 | 0 | 0 | 0 | 0.02745145 | 20324.1 | 4.956048 | 0 | 0 | 0 | 0 | 0 | 0 | 0 | 0 | 0 | 0 | 0 | 0 | 0 | 100 | 0 | 0 | 0 | 0 | 0 | 0 | 0 | 0 | 0 | 0 | 0 | 0 | 0 | 0 | 0 | 0 | 990909909
4077 | 124 | 495 | -16.1582 | 35.196 | 2787 | 2967 | 1.65676 | 1.84084 | 1.7833 | 2.18845 | 1.47267 | 1.61345 | 1.35638 | 1.99933 | 5.77623 | 23 | 500 | 0 | Img64 | 86 | 1.021 | 0 | Iron-rich | Fe |  |  |  | 100 | 0 | 0 | 0 | 0.3930566 | 5219.198 | 5.289297 | 0 | 0 | 0 | 0 | 0 | 0 | 0 | 0 | 0 | 0 | 0 | 0 | 0 | 100 | 0 | 0 | 0 | 0 | 0 | 0 | 0 | 0 | 0 | 0 | 0 | 0 | 0 | 0 | 0 | 0 | 990909909
4869 | 148 | 591 | -19.5143 | 33.1888 | 2987 | 1582 | 2.39309 | 2.57718 | 2.62244 | 3.00969 | 2.20901 | 2.31008 | 1.30285 | 4.60863 | 8.59282 | 23 | 500 | 0 | Img64 | 102 | 1.036 | 0 | Iron-rich | Fe |  |  |  | 100 | 0 | 0 | 0 | 0.1199914 | 9402.742 | 5.359057 | 0 | 0 | 0 | 0 | 0 | 0 | 0 | 0 | 0 | 0 | 0 | 0 | 0 | 100 | 0 | 0 | 0 | 0 | 0 | 0 | 0 | 0 | 0 | 0 | 0 | 0 | 0 | 0 | 0 | 0 | 990909909
767 | 18 | 72 | -19.0465 | 38.296 | 1436 | 2509 | 2.20901 | 2.02493 | 2.28256 | 2.53431 | 2.02493 | 2.20183 | 1.151 | 3.45647 | 7.03324 | 68 | 500 | 0 | Img64 | 120 | 1.009 | 0 | Iron-rich | Fe |  |  |  | 100 | 0 | 0 | 0 | 0.08635148 | 13630.35 | 5.575329 | 0 | 0 | 0 | 0 | 0 | 0 | 0 | 0 | 0 | 0 | 0 | 0 | 0 | 100 | 0 | 0 | 0 | 0 | 0 | 0 | 0 | 0 | 0 | 0 | 0 | 0 | 0 | 0 | 0 | 0 | 990909909
2431 | 71 | 281 | -18.7317 | 35.8783 | 1093 | 1313 | 2.02493 | 0.920421 | 1.5249 | 2.26393 | 0.925943 | 1.06332 | 2.12911 | 1.54186 | 5.94723 | 113 | 500 | 0 | Img64 | 93 | 1.021 | 0 | Iron-rich | Fe |  |  |  | 100 | 0 | 0 | 0 | 0.292933 | 5550.094 | 5.741334 | 0 | 0 | 0 | 0 | 0 | 0 | 0 | 0 | 0 | 0 | 0 | 0 | 0 | 100 | 0 | 0 | 0 | 0 | 0 | 0 | 0 | 0 | 0 | 0 | 0 | 0 | 0 | 0 | 0 | 0 | 990909909
2471 | 71 | 284 | -18.1278 | 35.4284 | 2326 | 1709 | 2.02493 | 1.65676 | 1.9013 | 2.22128 | 1.65676 | 1.92727 | 1.15255 | 2.37209 | 6.72824 | 56 | 500 | 0 | Img64 | 95 | 1.032 | 0 | Iron-rich | Fe |  |  |  | 100 | 0 | 0 | 0 | 0.2003572 | 6203.749 | 5.887744 | 0 | 0 | 0 | 0 | 0 | 0 | 0 | 0 | 0 | 0 | 0 | 0 | 0 | 100 | 0 | 0 | 0 | 0 | 0 | 0 | 0 | 0 | 0 | 0 | 0 | 0 | 0 | 0 | 0 | 0 | 990909909
3369 | 102 | 407 | -20.6939 | 37.0401 | 2727 | 1143 | 3.4976 | 2.57718 | 3.00126 | 3.93323 | 2.24773 | 2.36125 | 1.66574 | 6.42158 | 9.98844 | 113 | 500 | 0 | Img64 | 111 | 1.013 | 0 | Iron-rich | Fe |  |  |  | 100 | 0 | 0 | 0 | 0.1270096 | 11099.88 | 6.581645 | 0 | 0 | 0 | 0 | 0 | 0 | 0 | 0 | 0 | 0 | 0 | 0 | 0 | 100 | 0 | 0 | 0 | 0 | 0 | 0 | 0 | 0 | 0 | 0 | 0 | 0 | 0 | 0 | 0 | 0 | 990909909
4940 | 152 | 605 | -13.128 | 36.4968 | 2865 | 2044 | 3.68168 | 2.39309 | 2.98695 | 3.86577 | 2.20901 | 2.2245 | 1.73782 | 6.30298 | 10.2393 | 90 | 500 | 0 | Img64 | 156 | 1.018 | 0 | Nickel-rich | Ni |  |  |  | 100 | 0 | 0 | 0 | 0.02860304 | 26405.83 | 0.4882904 | 0 | 0 | 0 | 0 | 0 | 0 | 0 | 0 | 0 | 0 | 0 | 0 | 0 | 0 | 100 | 0 | 0 | 0 | 0 | 0 | 0 | 0 | 0 | 0 | 0 | 0 | 0 | 0 | 0 | 0 | 9900
3399 | 103 | 410 | -17.7476 | 34.8281 | 2347 | 2920 | 5.52253 | 3.12943 | 3.35885 | 6.22454 | 2.47714 | 2.61451 | 2.38077 | 8.18371 | 14.4417 | 68 | 500 | 0 | Img64 | 125 | 1.009 | 0 | Nickel-rich | Ni |  |  |  | 100 | 0 | 0 | 0 | 0.03543031 | 17715.88 | 0.6265108 | 0 | 0 | 0 | 0 | 0 | 0 | 0 | 0 | 0 | 0 | 0 | 0 | 0 | 0 | 100 | 0 | 0 | 0 | 0 | 0 | 0 | 0 | 0 | 0 | 0 | 0 | 0 | 0 | 0 | 0 | 9900
143 | 3 | 11 | -14.2648 | 39.0722 | 2832 | 2391 | 4.23394 | 2.02493 | 2.79729 | 4.34273 | 1.85656 | 1.90936 | 2.27445 | 5.998 | 10.6589 | 79 | 500 | 0 | Img64 | 69 | 1.013 | 0 | Nickel-rich | Ni |  |  |  | 100 | 0 | 0 | 0 | 0.07289324 | 12938.02 | 0.6684672 | 0 | 0 | 0 | 0 | 0 | 0 | 0 | 0 | 0 | 0 | 0 | 0 | 0 | 0 | 100 | 0 | 0 | 0 | 0 | 0 | 0 | 0 | 0 | 0 | 0 | 0 | 0 | 0 | 0 | 0 | 9900
2809 | 81 | 321 | -18.1421 | 39.5742 | 2247 | 1708 | 2.76126 | 2.20901 | 2.49738 | 2.99137 | 2.0669 | 2.27345 | 1.31578 | 4.18504 | 8.19186 | 56 | 500 | 0 | Img64 | 79 | 1.052 | 0 | Nickel-rich | Ni |  |  |  | 100 | 0 | 0 | 0 | 0.07560421 | 11867.16 | 0.6751474 | 0 | 0 | 0 | 0 | 0 | 0 | 0 | 0 | 0 | 0 | 0 | 0 | 0 | 0 | 100 | 0 | 0 | 0 | 0 | 0 | 0 | 0 | 0 | 0 | 0 | 0 | 0 | 0 | 0 | 0 | 9900
4728 | 141 | 563 | -22.6395 | 37.5712 | 2397 | 2352 | 4.41802 | 3.4976 | 3.9534 | 4.75235 | 3.36739 | 3.63986 | 1.30564 | 11.2844 | 13.1178 | 68 | 500 | 0 | Img64 | 132 | 1 | 0 | Nickel-rich | Ni |  |  |  | 100 | 0 | 0 | 0 | 0.0008367301 | 19619.59 | 0.717189 | 0 | 0 | 0 | 0 | 0 | 0 | 0 | 0 | 0 | 0 | 0 | 0 | 0 | 0 | 100 | 0 | 0 | 0 | 0 | 0 | 0 | 0 | 0 | 0 | 0 | 0 | 0 | 0 | 0 | 0 | 9900
879 | 24 | 93 | -16.7475 | 38.0307 | 1635 | 1898 | 2.94535 | 2.20901 | 2.61413 | 2.94535 | 2.1115 | 2.19725 | 1.34047 | 4.5578 | 8.95194 | 90 | 500 | 0 | Img64 | 127 | 1.043 | 0 | Nickel-rich | Ni |  |  |  | 100 | 0 | 0 | 0 | 0.04406121 | 19172.5 | 0.7295534 | 0 | 0 | 0 | 0 | 0 | 0 | 0 | 0 | 0 | 0 | 0 | 0 | 0 | 0 | 100 | 0 | 0 | 0 | 0 | 0 | 0 | 0 | 0 | 0 | 0 | 0 | 0 | 0 | 0 | 0 | 9900
4473 | 135 | 538 | -14.848 | 33.3138 | 1717 | 2948 | 5.15436 | 5.52253 | 5.16434 | 5.98323 | 4.46804 | 4.58297 | 1.30554 | 19.6206 | 17.6074 | 23 | 500 | 0 | Img64 | 145 | 1.027 | 0 | Nickel-rich | Ni |  |  |  | 100 | 0 | 0 | 0 | 0.02002213 | 24796.51 | 0.7346499 | 0 | 0 | 0 | 0 | 0 | 0 | 0 | 0 | 0 | 0 | 0 | 0 | 0 | 0 | 100 | 0 | 0 | 0 | 0 | 0 | 0 | 0 | 0 | 0 | 0 | 0 | 0 | 0 | 0 | 0 | 9900
4011 | 122 | 488 | -21.9169 | 33.7427 | 2226 | 2666 | 2.94535 | 2.94535 | 3.0227 | 3.64464 | 2.47714 | 2.55284 | 1.42768 | 6.31992 | 9.82649 | 45 | 500 | 0 | Img64 | 116 | 1.025 | 0 | Nickel-rich | Ni |  |  |  | 100 | 0 | 0 | 0 | 0.01702235 | 15071.79 | 0.7360875 | 0 | 0 | 0 | 0 | 0 | 0 | 0 | 0 | 0 | 0 | 0 | 0 | 0 | 0 | 100 | 0 | 0 | 0 | 0 | 0 | 0 | 0 | 0 | 0 | 0 | 0 | 0 | 0 | 0 | 0 | 9900
4010 | 122 | 488 | -21.9944 | 33.7438 | 1805 | 2661 | 4.78619 | 4.41802 | 4.84446 | 5.46698 | 4.34273 | 5.07446 | 1.07735 | 16.8927 | 15.6167 | 45 | 500 | 0 | Img64 | 126 | 1.026 | 0 | Nickel-rich | Ni |  |  |  | 100 | 0 | 0 | 0 | 0.02566341 | 20363.1 | 0.736363 | 0 | 0 | 0 | 0 | 0 | 0 | 0 | 0 | 0 | 0 | 0 | 0 | 0 | 0 | 100 | 0 | 0 | 0 | 0 | 0 | 0 | 0 | 0 | 0 | 0 | 0 | 0 | 0 | 0 | 0 | 9900
4809 | 145 | 579 | -18.7835 | 33.1831 | 2864 | 1615 | 5.33844 | 4.97027 | 5.10796 | 5.52253 | 4.66857 | 4.96004 | 1.1134 | 18.7903 | 16.4527 | 90 | 500 | 0 | Img64 | 134 | 1.007 | 0 | Nickel-rich | Ni |  |  |  | 100 | 0 | 0 | 0 | 0.02424668 | 19927.54 | 0.7487403 | 0 | 0 | 0 | 0 | 0 | 0 | 0 | 0 | 0 | 0 | 0 | 0 | 0 | 0 | 100 | 0 | 0 | 0 | 0 | 0 | 0 | 0 | 0 | 0 | 0 | 0 | 0 | 0 | 0 | 0 | 9900
3711 | 114 | 454 | -17.607 | 38.8013 | 1063 | 1820 | 9.57238 | 7.91562 | 5.66479 | 10.3588 | 2.885 | 3.30465 | 3.13462 | 27.5162 | 27.9974 | 68 | 500 | 0 | Img64 | 140 | 1.018 | 0 | Nickel-rich | Ni |  |  |  | 100 | 0 | 0 | 0 | 0.03566136 | 19586.42 | 0.8857676 | 0 | 0 | 0 | 0 | 0 | 0 | 0 | 0 | 0 | 0 | 0 | 0 | 0 | 0 | 100 | 0 | 0 | 0 | 0 | 0 | 0 | 0 | 0 | 0 | 0 | 0 | 0 | 0 | 0 | 0 | 9900
4411 | 133 | 532 | -21.8113 | 35.4429 | 2802 | 1622 | 6.9952 | 8.0997 | 5.14679 | 9.11395 | 2.47714 | 2.58762 | 3.52213 | 23.8395 | 24.1506 | 34 | 500 | 0 | Img64 | 127 | 1.041 | 0 | Nickel-rich | Ni |  |  |  | 100 | 0 | 0 | 0 | 0.05889444 | 17631.2 | 0.8995557 | 0 | 0 | 0 | 0 | 0 | 0 | 0 | 0 | 0 | 0 | 0 | 0 | 0 | 0 | 100 | 0 | 0 | 0 | 0 | 0 | 0 | 0 | 0 | 0 | 0 | 0 | 0 | 0 | 0 | 0 | 9900
207 | 5 | 19 | -18.8609 | 40.8267 | 2436 | 1053 | 6.9952 | 5.15436 | 5.00756 | 7.02129 | 3.29388 | 3.58487 | 1.95859 | 19.8578 | 19.6842 | 56 | 500 | 0 | Img64 | 125 | 1.003 | 0 | Nickel-rich | Ni |  |  |  | 100 | 0 | 0 | 0 | 0.06352932 | 19170.42 | 0.9083001 | 0 | 0 | 0 | 0 | 0 | 0 | 0 | 0 | 0 | 0 | 0 | 0 | 0 | 0 | 100 | 0 | 0 | 0 | 0 | 0 | 0 | 0 | 0 | 0 | 0 | 0 | 0 | 0 | 0 | 0 | 9900
4474 | 135 | 538 | -14.8526 | 33.3022 | 1690 | 3011 | 7.91562 | 7.73153 | 4.96976 | 10.6737 | 2.79295 | 3.07953 | 3.466 | 22.2807 | 26.3391 | 45 | 500 | 0 | Img64 | 101 | 1.015 | 0 | Nickel-rich | Ni |  |  |  | 100 | 0 | 0 | 0 | 0.03690085 | 16095.7 | 0.9739708 | 0 | 0 | 0 | 0 | 0 | 0 | 0 | 0 | 0 | 0 | 0 | 0 | 0 | 0 | 100 | 0 | 0 | 0 | 0 | 0 | 0 | 0 | 0 | 0 | 0 | 0 | 0 | 0 | 0 | 0 | 9900
1141 | 34 | 134 | -17.5779 | 35.8608 | 1203 | 1403 | 13.07 | 4.23394 | 4.99685 | 13.2541 | 2.18845 | 2.75958 | 4.80293 | 23.687 | 30.4069 | 90 | 500 | 0 | Img64 | 78 | 1.03 | 0 | Nickel-rich | Ni |  |  |  | 100 | 0 | 0 | 0 | 0.06587863 | 13186.69 | 0.9949639 | 0 | 0 | 0 | 0 | 0 | 0 | 0 | 0 | 0 | 0 | 0 | 0 | 0 | 0 | 100 | 0 | 0 | 0 | 0 | 0 | 0 | 0 | 0 | 0 | 0 | 0 | 0 | 0 | 0 | 0 | 9900
768 | 18 | 72 | -18.9375 | 38.2522 | 2029 | 2748 | 2.39309 | 2.20901 | 2.23194 | 2.885 | 1.84084 | 2.20513 | 1.30832 | 3.42259 | 8.07215 | 124 | 500 | 0 | Img64 | 110 | 1.025 | 0 | Nickel-rich | Ni |  |  |  | 100 | 0 | 0 | 0 | 0.09685568 | 10759.44 | 0.9984989 | 0 | 0 | 0 | 0 | 0 | 0 | 0 | 0 | 0 | 0 | 0 | 0 | 0 | 0 | 100 | 0 | 0 | 0 | 0 | 0 | 0 | 0 | 0 | 0 | 0 | 0 | 0 | 0 | 0 | 0 | 9900
1127 | 34 | 133 | -17.8936 | 35.8771 | 1550 | 1314 | 7.17928 | 4.97027 | 5.29589 | 7.72627 | 3.52443 | 4.29283 | 1.79981 | 22.2299 | 20.5432 | 68 | 500 | 0 | Img64 | 109 | 1.04 | 0 | Nickel-rich | Ni |  |  |  | 100 | 0 | 0 | 0 | 0.04124028 | 19683.52 | 1.018091 | 0 | 0 | 0 | 0 | 0 | 0 | 0 | 0 | 0 | 0 | 0 | 0 | 0 | 0 | 100 | 0 | 0 | 0 | 0 | 0 | 0 | 0 | 0 | 0 | 0 | 0 | 0 | 0 | 0 | 0 | 9900
2476 | 71 | 284 | -18.0919 | 35.2116 | 2508 | 2919 | 8.28379 | 19.697 | 7.57356 | 20.1014 | 3.17978 | 3.47495 | 5.78465 | 60.3866 | 49.2335 | 23 | 500 | 0 | Img64 | 71 | 1.04 | 0 | Nickel-rich | Ni |  |  |  | 100 | 0 | 0 | 0 | 0.1141071 | 12168.17 | 1.163546 | 0 | 0 | 0 | 0 | 0 | 0 | 0 | 0 | 0 | 0 | 0 | 0 | 0 | 0 | 100 | 0 | 0 | 0 | 0 | 0 | 0 | 0 | 0 | 0 | 0 | 0 | 0 | 0 | 0 | 0 | 9900
4443 | 134 | 535 | -22.1463 | 36.197 | 3026 | 1624 | 4.04985 | 2.57718 | 3.26778 | 4.30585 | 2.57718 | 2.65675 | 1.62072 | 7.53985 | 10.7928 | 101 | 500 | 0 | Img64 | 75 | 1.031 | 0 | Nickel-rich | Ni |  |  |  | 100 | 0 | 0 | 0 | 0.07910583 | 11824.25 | 1.336477 | 0 | 0 | 0 | 0 | 0 | 0 | 0 | 0 | 0 | 0 | 0 | 0 | 0 | 0 | 100 | 0 | 0 | 0 | 0 | 0 | 0 | 0 | 0 | 0 | 0 | 0 | 0 | 0 | 0 | 0 | 9900
887 | 24 | 95 | -16.7622 | 37.6604 | 1557 | 1862 | 4.41802 | 4.04985 | 4.18056 | 4.68598 | 3.58395 | 4.00598 | 1.16975 | 12.4026 | 13.9664 | 135 | 500 | 0 | Img64 | 81 | 1.035 | 0 | Silicon-rich | Si |  |  |  | 100 | 0 | 0 | 0 | 0.01428017 | 11586.81 | 2.392663 | 0 | 0 | 0 | 0 | 100 | 0 | 0 | 0 | 0 | 0 | 0 | 0 | 0 | 0 | 0 | 0 | 0 | 0 | 0 | 0 | 0 | 0 | 0 | 0 | 0 | 0 | 0 | 0 | 0 | 0 | 99090090
2300 | 68 | 270 | -18.1147 | 34.1852 | 2401 | 2315 | 3.4976 | 2.20901 | 2.84811 | 3.4976 | 2.20901 | 2.2245 | 1.57231 | 5.74384 | 10.1072 | 90 | 500 | 0 | Img64 | 66 | 1.024 | 0 | Silicon-rich | Si |  |  |  | 100 | 0 | 0 | 0 | 0.01765742 | 10805.73 | 4.788022 | 0 | 0 | 0 | 0 | 100 | 0 | 0 | 0 | 0 | 0 | 0 | 0 | 0 | 0 | 0 | 0 | 0 | 0 | 0 | 0 | 0 | 0 | 0 | 0 | 0 | 0 | 0 | 0 | 0 | 0 | 99090090
2404 | 70 | 277 | -18.8637 | 39.6506 | 2422 | 1296 | 6.62703 | 6.62703 | 6.20435 | 7.04671 | 5.2337 | 5.75398 | 1.22467 | 28.8209 | 21.3023 | 68 | 500 | 0 | Img64 | 77 | 1.04 | 0 | Silicon-rich | Si |  |  |  | 100 | 0 | 0 | 0 | 0.0008789481 | 18214.84 | 5.268673 | 0 | 0 | 0 | 0 | 100 | 0 | 0 | 0 | 0 | 0 | 0 | 0 | 0 | 0 | 0 | 0 | 0 | 0 | 0 | 0 | 0 | 0 | 0 | 0 | 0 | 0 | 0 | 0 | 0 | 0 | 99090090
2472 | 71 | 284 | -18.0171 | 35.4139 | 2928 | 1792 | 14.9108 | 19.8811 | 16.5334 | 19.3506 | 12.7519 | 16.1957 | 1.19479 | 213.183 | 55.8646 | 158 | 500 | 0 | Img64 | 90 | 0.82 | 0 | Silicon-rich | Si |  |  |  | 100 | 0 | 0 | 0 | 0.003636069 | 23411.09 | 5.58867 | 0 | 0 | 0 | 0 | 100 | 0 | 0 | 0 | 0 | 0 | 0 | 0 | 0 | 0 | 0 | 0 | 0 | 0 | 0 | 0 | 0 | 0 | 0 | 0 | 0 | 0 | 0 | 0 | 0 | 0 | 99090090
597 | 13 | 51 | -19.4565 | 36.6994 | 1261 | 2997 | 8.65196 | 7.73153 | 7.39844 | 9.53798 | 6.45912 | 6.60387 | 1.4443 | 41.7657 | 26.0181 | 68 | 500 | 0 | Img64 | 85 | 0.852 | 0 | Silicon-rich | Si |  |  |  | 100 | 0 | 0 | 0 | 0.003435239 | 23762.41 | 6.149436 | 0 | 0 | 0 | 0 | 100 | 0 | 0 | 0 | 0 | 0 | 0 | 0 | 0 | 0 | 0 | 0 | 0 | 0 | 0 | 0 | 0 | 0 | 0 | 0 | 0 | 0 | 0 | 0 | 0 | 0 | 99090090
4818 | 145 | 580 | -18.6627 | 33.189 | 1457 | 1588 | 28.1649 | 17.6721 | 19.7592 | 28.349 | 14.8113 | 15.2485 | 1.85913 | 313.844 | 70.5966 | 90 | 500 | 0 | Img64 | 86 | 0.785 | 0 | Silicon-rich | Si |  |  |  | 100 | 0 | 0 | 0 | 0.00502289 | 22904.75 | 6.356917 | 0 | 0 | 0 | 0 | 100 | 0 | 0 | 0 | 0 | 0 | 0 | 0 | 0 | 0 | 0 | 0 | 0 | 0 | 0 | 0 | 0 | 0 | 0 | 0 | 0 | 0 | 0 | 0 | 0 | 0 | 99090090
4478 | 136 | 541 | -19.4512 | 36.6828 | 1296 | 1035 | 9.20421 | 7.54745 | 7.50982 | 9.7089 | 6.35765 | 6.82195 | 1.42319 | 43.1042 | 26.6472 | 68 | 500 | 0 | Img64 | 85 | 0.938 | 0 | Silicon-rich | Si |  |  |  | 100 | 0 | 0 | 0 | 0.002566535 | 23307.33 | 6.944509 | 0 | 0 | 0 | 0 | 100 | 0 | 0 | 0 | 0 | 0 | 0 | 0 | 0 | 0 | 0 | 0 | 0 | 0 | 0 | 0 | 0 | 0 | 0 | 0 | 0 | 0 | 0 | 0 | 0 | 0 | 99090090
3772 | 116 | 464 | -18.3026 | 38.2515 | 1374 | 2754 | 12.3336 | 17.8562 | 13.5247 | 18.4214 | 9.94055 | 10.3026 | 1.78804 | 143.528 | 54.3927 | 11 | 500 | 0 | Img64 | 84 | 0.806 | 0 | Silicon-rich | Si |  |  |  | 100 | 0 | 0 | 0 | 0.0002567691 | 24173.44 | 8.048922 | 0 | 0 | 0 | 0 | 100 | 0 | 0 | 0 | 0 | 0 | 0 | 0 | 0 | 0 | 0 | 0 | 0 | 0 | 0 | 0 | 0 | 0 | 0 | 0 | 0 | 0 | 0 | 0 | 0 | 0 | 99090090
466 | 10 | 37 | -19.2646 | 35.9095 | 2290 | 1136 | 2.94535 | 4.23394 | 3.56007 | 4.52243 | 2.57718 | 2.68389 | 1.68503 | 9.26809 | 12.4634 | 169 | 500 | 0 | Img64 | 66 | 1.023 | 0 | Silicon-rich | Si |  |  |  | 100 | 0 | 0 | 0 | 0.03079669 | 11085.87 | 8.049565 | 0 | 0 | 0 | 0 | 100 | 0 | 0 | 0 | 0 | 0 | 0 | 0 | 0 | 0 | 0 | 0 | 0 | 0 | 0 | 0 | 0 | 0 | 0 | 0 | 0 | 0 | 0 | 0 | 0 | 0 | 99090090
1699 | 49 | 194 | -19.4262 | 37.9074 | 1425 | 2575 | 5.15436 | 3.68168 | 4.25271 | 5.40272 | 3.18628 | 3.35786 | 1.60898 | 13.5548 | 14.2212 | 113 | 500 | 0 | Img64 | 78 | 1.012 | 0 | Silicon-rich | Si |  |  |  | 100 | 0 | 0 | 0 | 0.04063258 | 14005.12 | 8.129524 | 0 | 0 | 0 | 0 | 100 | 0 | 0 | 0 | 0 | 0 | 0 | 0 | 0 | 0 | 0 | 0 | 0 | 0 | 0 | 0 | 0 | 0 | 0 | 0 | 0 | 0 | 0 | 0 | 0 | 0 | 99090090
4159 | 126 | 504 | -13.366 | 34.6355 | 1571 | 1921 | 7.73153 | 6.44295 | 6.79105 | 9.11395 | 5.24439 | 5.77666 | 1.57772 | 35.0222 | 23.5986 | 56 | 500 | 0 | Img64 | 85 | 1.033 | 0 | Silicon-rich | Si |  |  |  | 100 | 0 | 0 | 0 | 0.02070079 | 19043.67 | 8.148871 | 0 | 0 | 0 | 0 | 100 | 0 | 0 | 0 | 0 | 0 | 0 | 0 | 0 | 0 | 0 | 0 | 0 | 0 | 0 | 0 | 0 | 0 | 0 | 0 | 0 | 0 | 0 | 0 | 0 | 0 | 99090090
4502 | 136 | 543 | -19.2852 | 36.2196 | 2190 | 1500 | 8.83604 | 7.73153 | 7.56599 | 8.81803 | 6.80465 | 7.25192 | 1.21596 | 42.5959 | 24.8308 | 79 | 500 | 0 | Img64 | 81 | 1.022 | 0 | Silicon-rich | Si |  |  |  | 100 | 0 | 0 | 0 | 0.03058836 | 23738.51 | 8.333302 | 0 | 0 | 0 | 0 | 100 | 0 | 0 | 0 | 0 | 0 | 0 | 0 | 0 | 0 | 0 | 0 | 0 | 0 | 0 | 0 | 0 | 0 | 0 | 0 | 0 | 0 | 0 | 0 | 0 | 0 | 99090090
546 | 11 | 44 | -18.7856 | 33.6722 | 2845 | 3054 | 3.68168 | 4.6021 | 3.55245 | 4.87618 | 2.39309 | 4.15331 | 1.17405 | 9.26809 | 15.0072 | 34 | 500 | 0 | Img64 | 80 | 1.016 | 0 | Silicon-rich | Si |  |  |  | 100 | 0 | 0 | 0 | 0.02861899 | 11936.41 | 8.398028 | 0 | 0 | 0 | 0 | 100 | 0 | 0 | 0 | 0 | 0 | 0 | 0 | 0 | 0 | 0 | 0 | 0 | 0 | 0 | 0 | 0 | 0 | 0 | 0 | 0 | 0 | 0 | 0 | 0 | 0 | 99090090
809 | 20 | 77 | -14.9445 | 34.193 | 1195 | 2262 | 24.115 | 18.7766 | 20.2562 | 24.017 | 17.0853 | 17.3391 | 1.38513 | 322.248 | 68.5197 | 79 | 500 | 0 | Img64 | 85 | 0.698 | 0 | Silicon-rich | Si |  |  |  | 100 | 0 | 0 | 0 | 0.0039268 | 23977.5 | 9.021749 | 0 | 0 | 0 | 0 | 100 | 0 | 0 | 0 | 0 | 0 | 0 | 0 | 0 | 0 | 0 | 0 | 0 | 0 | 0 | 0 | 0 | 0 | 0 | 0 | 0 | 0 | 0 | 0 | 0 | 0 | 99090090
715 | 16 | 62 | -15.0033 | 37.132 | 2916 | 2692 | 5.33844 | 4.04985 | 3.66059 | 5.98765 | 2.07095 | 2.3154 | 2.58601 | 10.6744 | 14.4937 | 135 | 500 | 0 | Img64 | 76 | 1.011 | 0 | Silicon-rich | Si |  |  |  | 100 | 0 | 0 | 0 | 0.04428292 | 11618.47 | 9.222297 | 0 | 0 | 0 | 0 | 100 | 0 | 0 | 0 | 0 | 0 | 0 | 0 | 0 | 0 | 0 | 0 | 0 | 0 | 0 | 0 | 0 | 0 | 0 | 0 | 0 | 0 | 0 | 0 | 0 | 0 | 99090090
3493 | 106 | 421 | -14.0118 | 34.2473 | 2157 | 1974 | 6.44295 | 5.33844 | 5.66778 | 6.62703 | 5.06349 | 5.34653 | 1.2395 | 23.6701 | 18.4979 | 90 | 500 | 0 | Img64 | 87 | 0.998 | 0 | Silicon-rich | Si |  |  |  | 100 | 0 | 0 | 0 | 0.001797894 | 23190.66 | 9.231058 | 0 | 0 | 0 | 0 | 100 | 0 | 0 | 0 | 0 | 0 | 0 | 0 | 0 | 0 | 0 | 0 | 0 | 0 | 0 | 0 | 0 | 0 | 0 | 0 | 0 | 0 | 0 | 0 | 0 | 0 | 99090090
1779 | 51 | 201 | -17.612 | 33.3613 | 1033 | 2690 | 4.23394 | 4.04985 | 4.18421 | 4.72417 | 3.51708 | 3.77268 | 1.2522 | 12.4704 | 13.5338 | 34 | 500 | 0 | Img64 | 85 | 1.027 | 0 | Silicon-rich | Si |  |  |  | 100 | 0 | 0 | 0 | 0.02193925 | 15178.42 | 9.39276 | 0 | 0 | 0 | 0 | 100 | 0 | 0 | 0 | 0 | 0 | 0 | 0 | 0 | 0 | 0 | 0 | 0 | 0 | 0 | 0 | 0 | 0 | 0 | 0 | 0 | 0 | 0 | 0 | 0 | 0 | 99090090
554 | 12 | 47 | -15.4674 | 36.1638 | 2450 | 1801 | 3.68168 | 3.12943 | 3.5977 | 4.1711 | 3.00555 | 3.21872 | 1.29589 | 9.13254 | 11.5672 | 68 | 500 | 0 | Img64 | 81 | 1.054 | 0 | Silicon-rich | Si |  |  |  | 100 | 0 | 0 | 0 | 0.02535626 | 14031.72 | 9.603801 | 0 | 0 | 0 | 0 | 100 | 0 | 0 | 0 | 0 | 0 | 0 | 0 | 0 | 0 | 0 | 0 | 0 | 0 | 0 | 0 | 0 | 0 | 0 | 0 | 0 | 0 | 0 | 0 | 0 | 0 | 99090090
4554 | 138 | 549 | -18.1028 | 38.1086 | 2464 | 1489 | 2.39309 | 1.47267 | 1.91589 | 2.36046 | 1.52976 | 1.61345 | 1.46299 | 2.43986 | 6.74011 | 68 | 500 | 0 | Img64 | 67 | 1.018 | 0 | Silicon-rich | Si |  |  |  | 100 | 0 | 0 | 0 | 0.04199848 | 9520.909 | 10.18355 | 0 | 0 | 0 | 0 | 100 | 0 | 0 | 0 | 0 | 0 | 0 | 0 | 0 | 0 | 0 | 0 | 0 | 0 | 0 | 0 | 0 | 0 | 0 | 0 | 0 | 0 | 0 | 0 | 0 | 0 | 99090090
3127 | 96 | 381 | -17.7581 | 37.3565 | 2292 | 1474 | 4.23394 | 2.57718 | 3.39782 | 4.52243 | 2.39309 | 2.49003 | 1.81622 | 8.40397 | 11.9993 | 101 | 500 | 0 | Img64 | 84 | 1.046 | 0 | Silicon-rich | Si |  |  |  | 100 | 0 | 0 | 0 | 0.05733914 | 17880 | 11.13202 | 0 | 0 | 0 | 0 | 100 | 0 | 0 | 0 | 0 | 0 | 0 | 0 | 0 | 0 | 0 | 0 | 0 | 0 | 0 | 0 | 0 | 0 | 0 | 0 | 0 | 0 | 0 | 0 | 0 | 0 | 198080080
4181 | 127 | 505 | -19.9247 | 35.5706 | 2803 | 2980 | 3.68168 | 3.68168 | 3.78879 | 4.1711 | 3.58395 | 3.7343 | 1.11697 | 10.0644 | 12.0764 | 68 | 500 | 0 | Img64 | 80 | 1.002 | 0 | Silicon-rich | Si |  |  |  | 100 | 0 | 0 | 0 | 0.03605176 | 14046.41 | 13.55137 | 0 | 0 | 0 | 0 | 100 | 0 | 0 | 0 | 0 | 0 | 0 | 0 | 0 | 0 | 0 | 0 | 0 | 0 | 0 | 0 | 0 | 0 | 0 | 0 | 0 | 0 | 0 | 0 | 0 | 0 | 198080080
661 | 15 | 57 | -13.1686 | 35.8644 | 2647 | 1383 | 3.12943 | 3.31351 | 3.43389 | 3.83184 | 3.00555 | 3.24012 | 1.18262 | 8.14982 | 11.0584 | 23 | 500 | 0 | Img64 | 81 | 1.004 | 0 | Silicon-rich | Si |  |  |  | 100 | 0 | 0 | 0 | 0.01009792 | 15134.87 | 13.75429 | 0 | 0 | 0 | 0 | 100 | 0 | 0 | 0 | 0 | 0 | 0 | 0 | 0 | 0 | 0 | 0 | 0 | 0 | 0 | 0 | 0 | 0 | 0 | 0 | 0 | 0 | 0 | 0 | 0 | 0 | 198080080
512 | 11 | 41 | -19.3651 | 34.1299 | 1746 | 2623 | 4.23394 | 5.15436 | 3.76851 | 5.40272 | 2.53431 | 2.76726 | 1.95238 | 14.3172 | 16.1195 | 23 | 500 | 0 | Img64 | 71 | 1.023 | 0 | Silicon-rich | Si |  |  |  | 100 | 0 | 0 | 0 | 0.04902107 | 8136.057 | 16.36146 | 0 | 0 | 0 | 0 | 100 | 0 | 0 | 0 | 0 | 0 | 0 | 0 | 0 | 0 | 0 | 0 | 0 | 0 | 0 | 0 | 0 | 0 | 0 | 0 | 0 | 0 | 0 | 0 | 0 | 0 | 198080080
384 | 8 | 30 | -18.0816 | 36.6158 | 2563 | 1399 | 3.31351 | 3.31351 | 3.04175 | 3.83184 | 1.96675 | 2.76043 | 1.38813 | 6.55713 | 10.6344 | 68 | 500 | 0 | Img64 | 114 | 1.036 | 0 | Zinc-rich | Zn |  |  |  | 100 | 0 | 0 | 0 | 0.1085832 | 9719.718 | 2.646589 | 0 | 0 | 0 | 0 | 0 | 0 | 0 | 0 | 0 | 0 | 0 | 0 | 0 | 0 | 0 | 0 | 100 | 0 | 0 | 0 | 0 | 0 | 0 | 0 | 0 | 0 | 0 | 0 | 0 | 0 | 99000009
3915 | 120 | 477 | -17.6858 | 36.5569 | 2681 | 1714 | 2.20901 | 1.84084 | 2.16716 | 2.42909 | 1.7076 | 1.83331 | 1.32497 | 3.06677 | 7.00044 | 101 | 500 | 0 | Img64 | 103 | 1.053 | 0 | Zinc-rich | Zn |  |  |  | 100 | 0 | 0 | 0 | 0.1130237 | 12372.99 | 4.107079 | 0 | 0 | 0 | 0 | 0 | 0 | 0 | 0 | 0 | 0 | 0 | 0 | 0 | 0 | 0 | 0 | 100 | 0 | 0 | 0 | 0 | 0 | 0 | 0 | 0 | 0 | 0 | 0 | 0 | 0 | 99000009

## MA-16-550-560F
PART# | FIELD# | MAGFIELD# | X_ABS | Y_ABS | X_CG | Y_CG | X_FERET | Y_FERET | DAVE | DMAX | DMIN | DPERP | ASPECT | AREA | PERIMETER | ORIENTATION | MAG | MAG_INDEX | ACTION | VIDEO | LIVE_TIME | DENSITY | PSEM_CLASS | FIRST_ELEM | SECOND_ELEM | THIRD_ELEM | FOURTH_ELEM | FIRST_PCT | SECOND_PCT | THIRD_PCT | FOURTH_PCT | FIT_QUAL | COUNTS | O | F | NA | MG | AL | SI | P | S | CL | K | CA | TI | CR | MN | FE | CO | NI | CU | ZN | BR | Y | ZR | PD | AG | CD | SN | SB | BA | LA | CE | AU | PB | BI | COMP_HASH
1658 | 37 | 146 | -3.99747 | 41.9263 | 2413 | 1252 | 19.5126 | 18.7763 | 10.5606 | 26.814 | 4.21239 | 4.71098 | 5.6918 | 115.433 | 58.561 | 135 | 500 | 0 | Img64 | 62 | 1.029 | 0 | #Unclassified# | Ca | Al | Si | Pd | 23.3996 | 21.54378 | 17.26988 | 16.28657 | 0.6039853 | 7110.434 | 12.27842 | 0 | 1.772023 | 2.057926 | 21.54378 | 17.26988 | 1.567458 | 5.131647 | 1.780326 | 2.723595 | 23.3996 | 0 | 0 | 0 | 6.46719 | 0 | 0 | 0 | 0 | 0 | 0 | 0 | 16.28657 | 0 | 0 | 0 | 0 | 0 | 0 | 0 | 0 | 0 | 0 | 534021021
342 | 13 | 49 | -4.14962 | 37.4202 | 1597 | 1159 | 4.78612 | 5.15428 | 2.71015 | 7.16027 | 1.1807 | 1.28062 | 5.59126 | 6.08253 | 17.2856 | 135 | 500 | 0 | Img64 | 67 | 1.037 | 0 | #Unclassified# | Si | Al | Fe | Ti | 29.00054 | 20.21063 | 18.43452 | 11.80279 | 0.6241608 | 6299.48 | 10.66115 | 0 | 0 | 1.258935 | 20.21063 | 29.00054 | 0 | 2.699774 | 1.122427 | 5.717422 | 2.815398 | 11.80279 | 0 | 0 | 18.43452 | 0 | 0 | 0 | 0 | 0 | 0 | 0 | 6.937561 | 0 | 0 | 0 | 0 | 0 | 0 | 0 | 0 | 0 | 0 | 234233241
4671 | 136 | 542 | -3.57699 | 36.6297 | 2657 | 1353 | 6.25877 | 9.57223 | 4.6354 | 11.3606 | 2.22125 | 2.30022 | 4.93891 | 20.9924 | 25.0754 | 146 | 500 | 0 | Img64 | 62 | 1.047 | 0 | #Unclassified# | Si | Al | Fe | Mg | 29.57083 | 25.79509 | 13.4173 | 11.09631 | 0.444409 | 5677.694 | 16.2607 | 0 | 0 | 11.09631 | 25.79509 | 29.57083 | 1.681529 | 5.088604 | 0 | 5.030789 | 3.026725 | 0 | 0 | 0 | 13.4173 | 0 | 0 | 0 | 0 | 0 | 0 | 0 | 5.292817 | 0 | 0 | 0 | 0 | 0 | 0 | 0 | 0 | 0 | 0 | 444143141
2490 | 67 | 267 | -8.48153 | 35.316 | 2623 | 2359 | 9.20407 | 8.09958 | 5.19475 | 11.7148 | 2.58749 | 2.86379 | 4.09067 | 25.7364 | 26.6921 | 135 | 500 | 0 | Img64 | 74 | 1.023 | 0 | #Unclassified# | Si | Al | K | Pd | 28.70273 | 23.52155 | 19.53512 | 11.1222 | 0.3583268 | 9998.156 | 13.35324 | 0 | 0 | 0 | 23.52155 | 28.70273 | 0 | 6.071725 | 0 | 19.53512 | 5.393845 | 0 | 0 | 0 | 5.652833 | 0 | 0 | 0 | 0 | 0 | 0 | 0 | 11.1222 | 0 | 0 | 0 | 0 | 0 | 0 | 0 | 0 | 0 | 0 | 345053050
1645 | 37 | 145 | -4.33858 | 41.937 | 2604 | 1185 | 9.38815 | 11.9653 | 6.54194 | 14.5766 | 3.54868 | 3.76371 | 3.87295 | 38.6808 | 33.0746 | 146 | 500 | 0 | Img64 | 68 | 1.013 | 0 | #Unclassified# | Ca | Al | Si | Pd | 29.82489 | 22.69385 | 18.32166 | 9.464428 | 0.4213863 | 8570.782 | 7.5057 | 0 | 0 | 1.000384 | 22.69385 | 18.32166 | 0 | 3.598013 | 1.383906 | 4.841447 | 29.82489 | 8.871415 | 0 | 0 | 0 | 0 | 0 | 0 | 0 | 0 | 0 | 0 | 9.464428 | 0 | 0 | 0 | 0 | 0 | 0 | 0 | 0 | 0 | 0 | 415032030
134 | 5 | 18 | -3.35326 | 41.1645 | 1813 | 1305 | 4.41795 | 5.33836 | 3.14717 | 5.81349 | 1.52974 | 1.54502 | 3.76274 | 8.52232 | 15.9277 | 158 | 500 | 0 | Img64 | 60 | 1.044 | 0 | #Unclassified# | Si | Al | K | Pd | 29.80733 | 24.64134 | 13.61471 | 10.6251 | 0.4096521 | 5288.709 | 9.323826 | 0 | 0 | 2.034948 | 24.64134 | 29.80733 | 0 | 3.115642 | 0 | 13.61471 | 3.46425 | 6.206888 | 0 | 0 | 6.489804 | 0 | 0 | 0 | 0 | 0 | 0 | 0 | 10.6251 | 0 | 0 | 0 | 0 | 0 | 0 | 0 | 0 | 0 | 0 | 235053050
3555 | 98 | 391 | -3.10199 | 41.3995 | 1138 | 2062 | 16.5673 | 16.5673 | 10.0153 | 23.1694 | 4.82254 | 7.47564 | 3.09931 | 94.4402 | 57.6076 | 45 | 500 | 0 | Img64 | 59 | 1.045 | 0 | #Unclassified# | Si | Al | Ca | Pd | 27.96954 | 20.38947 | 13.27799 | 11.71493 | 0.6770036 | 6273.677 | 12.62248 | 0 | 1.364093 | 0 | 20.38947 | 27.96954 | 0 | 4.903609 | 3.13071 | 2.525584 | 13.27799 | 3.414024 | 0 | 0 | 11.31005 | 0 | 0 | 0 | 0 | 0 | 0 | 0 | 11.71493 | 0 | 0 | 0 | 0 | 0 | 0 | 0 | 0 | 0 | 0 | 554132132
5536 | 169 | 675 | -5.81564 | 31.4514 | 2788 | 2862 | 15.0947 | 11.9653 | 8.77614 | 16.4146 | 4.87611 | 5.6139 | 2.92392 | 66.857 | 48.8877 | 124 | 500 | 0 | Img64 | 60 | 1.028 | 0 | #Unclassified# | Ca | Al | Fe | Pd | 22.91085 | 20.14763 | 12.11012 | 9.785949 | 1 | 5600.222 | 8.98703 | 0 | 0 | 0 | 20.14763 | 7.822367 | 0 | 5.043166 | 8.09899 | 1.703481 | 22.91085 | 4.703146 | 0 | 0 | 12.11012 | 0 | 0 | 0 | 7.674299 | 0 | 0 | 0 | 9.785949 | 0 | 0 | 0 | 0 | 0 | 0 | 0 | 0 | 0 | 0 | 413112111
1445 | 33 | 131 | 2.13061 | 36.8525 | 2934 | 2197 | 7.36326 | 11.229 | 6.22921 | 11.0924 | 2.20898 | 3.94154 | 2.81424 | 34.2926 | 35.9279 | 169 | 500 | 0 | Img64 | 86 | 1.003 | 0 | #Unclassified# | Au | Al | Fe | Pd | 43.55258 | 38.96468 | 8.132405 | 7.920102 | 0.3055167 | 12170.34 | 3.806122 | 0 | 0 | 1.430232 | 38.96468 | 0 | 0 | 0 | 0 | 0 | 0 | 0 | 0 | 0 | 8.132405 | 0 | 0 | 0 | 0 | 0 | 0 | 0 | 7.920102 | 0 | 0 | 0 | 0 | 0 | 0 | 0 | 43.55258 | 0 | 0 | 303033034
1450 | 33 | 131 | 2.11735 | 36.8426 | 2868 | 2230 | 5.15428 | 9.01999 | 2.84208 | 7.33803 | 0.64172 | 2.64156 | 2.77791 | 9.57278 | 30.5204 | 11 | 500 | 0 | Img64 | 60 | 1.03 | 0 | #Unclassified# | Au | Al | Fe | Pd | 42.00938 | 28.0178 | 15.54571 | 9.136788 | 0.7568064 | 5304.497 | 12.83958 | 0 | 0 | 1.659056 | 28.0178 | 2.313327 | 0 | 0 | 0 | 0 | 1.317942 | 0 | 0 | 0 | 15.54571 | 0 | 0 | 0 | 0 | 0 | 0 | 0 | 9.136788 | 0 | 0 | 0 | 0 | 0 | 0 | 0 | 42.00938 | 0 | 0 | 422123124
15 | 2 | 5 | -3.7909 | 41.7765 | 1498 | 2065 | 11.229 | 10.4926 | 7.14216 | 12.3412 | 4.16525 | 4.56267 | 2.70483 | 43.8315 | 33.3432 | 113 | 500 | 0 | Img64 | 77 | 1.006 | 0 | #Unclassified# | Si | Al | Fe | K | 25.56659 | 22.78534 | 20.73112 | 10.48294 | 0.4018453 | 10778.34 | 7.41459 | 0 | 0.9702398 | 3.939569 | 22.78534 | 25.56659 | 0 | 2.868369 | 0 | 10.48294 | 2.889924 | 2.499872 | 0 | 0 | 20.73112 | 0 | 0 | 0 | 0 | 0 | 0 | 0 | 7.266036 | 0 | 0 | 0 | 0 | 0 | 0 | 0 | 0 | 0 | 0 | 334143141
3887 | 109 | 434 | -1.88965 | 41.708 | 1585 | 2441 | 8.65183 | 6.62693 | 5.66411 | 10.5944 | 3.80432 | 4.13128 | 2.56443 | 25.3806 | 25.2978 | 124 | 500 | 0 | Img64 | 78 | 1.011 | 0 | #Unclassified# | Si | Al | Fe | Pd | 29.43347 | 26.85299 | 21.87405 | 6.430345 | 0.4434171 | 10428.65 | 11.74748 | 0 | 1.787223 | 1.588358 | 26.85299 | 29.43347 | 1.689013 | 3.022128 | 0 | 2.907607 | 2.090473 | 2.324343 | 0 | 0 | 21.87405 | 0 | 0 | 0 | 0 | 0 | 0 | 0 | 6.430345 | 0 | 0 | 0 | 0 | 0 | 0 | 0 | 0 | 0 | 0 | 444143141
692 | 18 | 72 | -4.50713 | 38.2947 | 1697 | 2547 | 7.17917 | 7.54734 | 5.76158 | 9.26698 | 3.90492 | 3.95561 | 2.34274 | 27.2274 | 23.3214 | 146 | 500 | 0 | Img64 | 64 | 1.03 | 0 | #Unclassified# | Si | Al | Fe | S | 26.15414 | 18.05852 | 17.66124 | 9.724541 | 0.907863 | 5611.228 | 16.18492 | 0 | 3.827 | 2.023759 | 18.05852 | 26.15414 | 4.029127 | 9.724541 | 0 | 3.226975 | 4.240541 | 3.347974 | 0 | 0 | 17.66124 | 0 | 0 | 0 | 0 | 0 | 0 | 0 | 7.706187 | 0 | 0 | 0 | 0 | 0 | 0 | 0 | 0 | 0 | 0 | 343132131
554 | 17 | 67 | -7.01542 | 32.5136 | 2423 | 1180 | 9.9404 | 7.17917 | 6.42241 | 9.53784 | 4.24302 | 4.28034 | 2.22829 | 40.8156 | 31.1828 | 68 | 500 | 0 | Img64 | 57 | 1.046 | 0 | #Unclassified# | Ca | Al | Si | Pd | 25.77213 | 22.06885 | 20.00993 | 14.52495 | 0.5462222 | 6362.881 | 13.24529 | 0 | 1.130706 | 1.646123 | 22.06885 | 20.00993 | 0 | 2.630527 | 1.425769 | 2.723015 | 25.77213 | 0 | 0 | 0 | 8.067993 | 0 | 0 | 0 | 0 | 0 | 0 | 0 | 14.52495 | 0 | 0 | 0 | 0 | 0 | 0 | 0 | 0 | 0 | 0 | 534021021
30 | 2 | 6 | -3.43507 | 41.7474 | 1382 | 2221 | 6.99509 | 9.75631 | 6.08659 | 10.7693 | 4.16525 | 4.8653 | 2.21348 | 31.5817 | 27.684 | 158 | 500 | 0 | Img64 | 60 | 1.037 | 0 | #Unclassified# | Ca | Al | S | Si | 19.99366 | 18.91303 | 18.23979 | 14.19296 | 0.5008648 | 5427.757 | 11.36112 | 0 | 3.239118 | 1.650354 | 18.91303 | 14.19296 | 0 | 18.23979 | 0 | 5.849977 | 19.99366 | 0 | 0 | 0 | 3.890113 | 0 | 0 | 0 | 0 | 0 | 0 | 0 | 14.031 | 0 | 0 | 0 | 0 | 0 | 0 | 0 | 0 | 0 | 0 | 434031122
4343 | 124 | 495 | -1.06931 | 35.3628 | 1943 | 2080 | 5.8906 | 9.38815 | 5.42995 | 9.57595 | 3.54868 | 4.50519 | 2.12554 | 23.7032 | 25.663 | 169 | 500 | 0 | Img64 | 64 | 1.036 | 0 | #Unclassified# | Si | Al | Ca | Pd | 29.21523 | 18.53761 | 13.85137 | 11.93257 | 0.7288623 | 5799.37 | 15.71831 | 0 | 0 | 1.710985 | 18.53761 | 29.21523 | 0 | 7.494232 | 2.762636 | 3.316754 | 13.85137 | 0 | 0 | 0 | 4.15469 | 0 | 0 | 0 | 7.023924 | 0 | 0 | 0 | 11.93257 | 0 | 0 | 0 | 0 | 0 | 0 | 0 | 0 | 0 | 0 | 444031031
2771 | 75 | 299 | -3.61146 | 30.9012 | 2464 | 1752 | 2.57714 | 4.60204 | 3.48866 | 4.78612 | 2.20898 | 2.29709 | 2.08356 | 8.97978 | 12.3185 | 0 | 500 | 0 | Img64 | 66 | 1.043 | 0 | #Unclassified# | Si | Al | Fe | Pd | 28.24942 | 21.93836 | 17.37372 | 7.909779 | 0.6684543 | 7207.96 | 7.616882 | 0 | 0 | 6.542359 | 21.93836 | 28.24942 | 0 | 5.762191 | 1.570472 | 2.854956 | 7.798744 | 0 | 0 | 0 | 17.37372 | 0 | 0 | 0 | 0 | 0 | 0 | 0 | 7.909779 | 0 | 0 | 0 | 0 | 0 | 0 | 0 | 0 | 0 | 0 | 334143141
3812 | 107 | 426 | -5.71391 | 41.1284 | 1292 | 1486 | 10.8608 | 16.9355 | 10.226 | 17.1982 | 7.27588 | 8.47752 | 2.02869 | 85.579 | 51.2696 | 158 | 500 | 0 | Img64 | 59 | 1.047 | 0 | #Unclassified# | Ca | Al | Ti | Si | 24.72006 | 17.11745 | 15.67241 | 13.89263 | 0.8059732 | 5686.173 | 10.48663 | 0 | 0 | 4.297248 | 17.11745 | 13.89263 | 0 | 6.683939 | 3.661301 | 0 | 24.72006 | 15.67241 | 0 | 0 | 6.132617 | 0 | 0 | 0 | 0 | 0 | 0 | 0 | 7.822352 | 0 | 0 | 0 | 0 | 0 | 0 | 0 | 0 | 0 | 0 | 315122130
3073 | 85 | 337 | -4.56176 | 32.0846 | 1405 | 1472 | 10.6767 | 12.5175 | 9.79356 | 13.9283 | 6.80455 | 7.05043 | 1.97552 | 76.5484 | 36.6652 | 135 | 500 | 0 | Img64 | 68 | 1.01 | 0 | #Unclassified# | Si | Al | Fe | Zn | 29.18263 | 17.08425 | 10.79686 | 8.975674 | 0.5899306 | 9945.124 | 9.324237 | 0 | 0 | 1.668479 | 17.08425 | 29.18263 | 1.11272 | 3.568566 | 8.956432 | 3.590135 | 7.302083 | 0 | 0 | 0 | 10.79686 | 0 | 0 | 0 | 8.975674 | 0 | 0 | 0 | 7.762178 | 0 | 0 | 0 | 0 | 0 | 0 | 0 | 0 | 0 | 0 | 123031030
5387 | 165 | 660 | -3.93182 | 30.8372 | 2776 | 2103 | 11.7812 | 7.73142 | 8.73332 | 12.0311 | 5.98314 | 6.12323 | 1.96482 | 59.6224 | 31.2214 | 101 | 500 | 0 | Img64 | 72 | 1.017 | 0 | #Unclassified# | Ca | Al | Si | Ti | 22.05567 | 17.98881 | 14.87521 | 13.44662 | 0.399985 | 9666.428 | 5.505369 | 0 | 0 | 0.9891095 | 17.98881 | 14.87521 | 0 | 9.02214 | 4.777012 | 3.075274 | 22.05567 | 13.44662 | 0 | 0 | 5.852166 | 0 | 0 | 0 | 0 | 0 | 0 | 0 | 7.917994 | 0 | 0 | 0 | 0 | 0 | 0 | 0 | 0 | 0 | 0 | 315122130
4066 | 115 | 458 | -4.02714 | 40.984 | 2257 | 2274 | 8.46774 | 7.9155 | 5.96761 | 11.4545 | 2.18842 | 5.92528 | 1.93316 | 27.6848 | 49.2447 | 135 | 500 | 0 | Img64 | 57 | 1.041 | 0 | #Unclassified# | Si | Al | Ca | Pd | 29.90963 | 22.57701 | 12.35003 | 10.46514 | 0.6832555 | 6600.181 | 10.81968 | 0 | 1.847061 | 2.714718 | 22.57701 | 29.90963 | 1.567513 | 3.390162 | 0 | 5.591263 | 12.35003 | 0 | 0 | 0 | 9.587465 | 0 | 0 | 0 | 0 | 0 | 0 | 0 | 10.46514 | 0 | 0 | 0 | 0 | 0 | 0 | 0 | 0 | 0 | 0 | 325042040
5354 | 165 | 657 | -4.52125 | 31.226 | 1620 | 2037 | 3.49755 | 3.12938 | 2.81607 | 3.90492 | 1.95744 | 2.08531 | 1.87259 | 5.96393 | 12.3848 | 135 | 500 | 0 | Img64 | 61 | 1.038 | 0 | #Unclassified# | S | Al | Si | Mg | 19.98419 | 18.66406 | 13.73394 | 13.70597 | 0.4431494 | 6380.822 | 16.15328 | 0 | 11.14429 | 13.70597 | 18.66406 | 13.73394 | 0 | 19.98419 | 0 | 0 | 10.42845 | 0 | 0 | 0 | 0 | 0 | 0 | 0 | 0 | 0 | 0 | 0 | 12.33909 | 0 | 0 | 0 | 0 | 0 | 0 | 0 | 0 | 0 | 0 | 434131123
5296 | 164 | 653 | -4.67164 | 32.7775 | 2850 | 1800 | 6.81101 | 6.99509 | 4.6255 | 6.86725 | 3.00551 | 3.68562 | 1.86326 | 15.4689 | 28.5735 | 56 | 500 | 0 | Img64 | 64 | 1.043 | 0 | #Unclassified# | Si | Al | K | Fe | 28.45917 | 21.99945 | 13.12242 | 10.68713 | 0.755924 | 6152.045 | 6.60834 | 0 | 1.357257 | 4.437342 | 21.99945 | 28.45917 | 0 | 6.894486 | 0 | 13.12242 | 5.754188 | 0 | 0 | 0 | 10.68713 | 0 | 0 | 0 | 0 | 0 | 0 | 0 | 7.288568 | 0 | 0 | 0 | 0 | 0 | 0 | 0 | 0 | 0 | 0 | 345154151
4321 | 124 | 494 | -0.799817 | 35.5905 | 1348 | 2906 | 6.81101 | 4.78612 | 3.99654 | 6.97819 | 2.2477 | 3.93977 | 1.77122 | 13.6052 | 26.8121 | 79 | 500 | 0 | Img64 | 73 | 1.019 | 0 | #Unclassified# | Si | Al | Ca | Fe | 29.5659 | 26.67828 | 13.94675 | 12.7785 | 0.2523706 | 11342.8 | 10.07656 | 0 | 1.780709 | 4.206056 | 26.67828 | 29.5659 | 0 | 11.04381 | 0 | 0 | 13.94675 | 0 | 0 | 0 | 12.7785 | 0 | 0 | 0 | 0 | 0 | 0 | 0 | 0 | 0 | 0 | 0 | 0 | 0 | 0 | 0 | 0 | 0 | 0 | 436153242
5085 | 154 | 613 | -4.42664 | 33.5008 | 2138 | 1968 | 4.78612 | 6.07469 | 4.74607 | 6.61218 | 3.54868 | 3.76113 | 1.75803 | 17.2818 | 17.8315 | 146 | 500 | 0 | Img64 | 65 | 1.049 | 0 | #Unclassified# | S | Al | Pd | Na | 41.46319 | 38.70441 | 8.954521 | 4.288783 | 0.3567098 | 5516.934 | 11.38336 | 0 | 4.288783 | 0 | 38.70441 | 2.315507 | 0 | 41.46319 | 0 | 2.020696 | 2.252886 | 0 | 0 | 0 | 0 | 0 | 0 | 0 | 0 | 0 | 0 | 0 | 8.954521 | 0 | 0 | 0 | 0 | 0 | 0 | 0 | 0 | 0 | 0 | 416063333
2152 | 58 | 232 | -0.930601 | 33.279 | 2712 | 1141 | 14.1743 | 11.9653 | 8.94563 | 14.9853 | 6.15366 | 8.95304 | 1.67377 | 68.4666 | 48.2379 | 124 | 500 | 0 | Img64 | 70 | 1.03 | 0 | #Unclassified# | Si | Al | Fe | Ca | 27.31893 | 20.60576 | 12.62193 | 8.244304 | 0.6307412 | 7216.247 | 10.05743 | 0 | 1.912396 | 0 | 20.60576 | 27.31893 | 0 | 8.019264 | 2.772509 | 5.621103 | 8.244304 | 0 | 0 | 0 | 12.62193 | 0 | 0 | 4.702262 | 0 | 0 | 0 | 0 | 8.181548 | 0 | 0 | 0 | 0 | 0 | 0 | 0 | 0 | 0 | 0 | 233132131
233 | 9 | 34 | -2.50837 | 31.9918 | 2305 | 1969 | 4.23387 | 2.57714 | 2.09198 | 3.94414 | 1.05334 | 2.43887 | 1.6172 | 3.27 | 12.786 | 101 | 500 | 0 | Img64 | 62 | 1.029 | 0 | #Unclassified# | Si | Al | Fe | Ca | 26.15634 | 22.39374 | 20.99031 | 12.61364 | 0.2563599 | 7734.364 | 18.92827 | 0 | 0 | 0 | 22.39374 | 26.15634 | 0 | 10.81783 | 0 | 0 | 12.61364 | 0 | 0 | 0 | 20.99031 | 0 | 0 | 0 | 0 | 0 | 0 | 0 | 7.028134 | 0 | 0 | 0 | 0 | 0 | 0 | 0 | 0 | 0 | 0 | 444132131
72 | 3 | 10 | 0.666468 | 40.2891 | 1130 | 1958 | 6.25877 | 5.52244 | 5.22978 | 6.76855 | 4.12481 | 4.26611 | 1.58659 | 20.7382 | 19.6938 | 135 | 500 | 0 | Img64 | 66 | 1.039 | 0 | #Unclassified# | Si | Al | Ca | Fe | 25.8581 | 13.40225 | 13.38638 | 11.5344 | 0.8833581 | 6553.161 | 6.933506 | 0 | 1.297048 | 2.627587 | 13.40225 | 25.8581 | 0 | 6.212062 | 2.281102 | 4.449963 | 13.38638 | 8.05596 | 0 | 0 | 11.5344 | 0 | 0 | 0 | 0 | 0 | 0 | 0 | 10.89514 | 0 | 0 | 0 | 0 | 0 | 0 | 0 | 0 | 0 | 0 | 444132132
3875 | 109 | 433 | -2.21585 | 41.6367 | 1854 | 2822 | 14.7265 | 9.9404 | 9.63157 | 13.2956 | 7.53097 | 8.5449 | 1.55597 | 71.1266 | 41.1198 | 79 | 500 | 0 | Img64 | 70 | 1.011 | 0 | #Unclassified# | Fe | Al | K | Pd | 20.82836 | 19.93874 | 12.54568 | 11.60684 | 0.8509075 | 7697.124 | 11.42226 | 0 | 6.069203 | 1.87697 | 19.93874 | 9.672415 | 6.452483 | 4.480182 | 1.100084 | 12.54568 | 5.429041 | 0 | 0 | 0 | 20.82836 | 0 | 0 | 0 | 0 | 0 | 0 | 0 | 11.60684 | 0 | 0 | 0 | 0 | 0 | 0 | 0 | 0 | 0 | 0 | 442123122
2848 | 79 | 314 | -3.25656 | 32.0366 | 2346 | 1727 | 5.52244 | 6.25877 | 5.15087 | 7.12272 | 4.12481 | 4.69998 | 1.51548 | 19.7555 | 20.1697 | 146 | 500 | 0 | Img64 | 69 | 1.05 | 0 | #Unclassified# | Si | Al | Mg | Ti | 21.13984 | 17.18448 | 16.8116 | 14.35566 | 0.4470005 | 6823.697 | 10.37734 | 0 | 0 | 16.8116 | 17.18448 | 21.13984 | 0 | 7.019627 | 0 | 6.978738 | 3.536108 | 14.35566 | 0 | 0 | 4.00642 | 0 | 0 | 0 | 0 | 0 | 0 | 0 | 8.967525 | 0 | 0 | 0 | 0 | 0 | 0 | 0 | 0 | 0 | 0 | 214222131
1763 | 41 | 163 | -3.94008 | 39.9422 | 2730 | 1792 | 2.76122 | 2.20898 | 2.57203 | 3.17973 | 2.0249 | 2.17068 | 1.46486 | 4.50683 | 8.37461 | 68 | 500 | 0 | Img64 | 71 | 1.039 | 0 | #Unclassified# | Si | Al | Fe | Pd | 29.58564 | 27.99264 | 24.62786 | 7.640291 | 0.3859893 | 6552.365 | 12.93066 | 0 | 1.339535 | 1.09842 | 27.99264 | 29.58564 | 0 | 2.908068 | 0 | 4.807544 | 0 | 0 | 0 | 0 | 24.62786 | 0 | 0 | 0 | 0 | 0 | 0 | 0 | 7.640291 | 0 | 0 | 0 | 0 | 0 | 0 | 0 | 0 | 0 | 0 | 554244242
3103 | 85 | 339 | -4.4699 | 31.5372 | 1901 | 2395 | 0.920407 | 0.920407 | 0.952557 | 1.30347 | 0.750763 | 0.898288 | 1.45106 | 0.542175 | 3.46596 | 124 | 500 | 0 | Img64 | 66 | 1.031 | 0 | #Unclassified# | Si | Al | Ca | Pd | 29.80544 | 28.70694 | 23.78477 | 7.989151 | 0.3085731 | 6421.711 | 16.68729 | 0 | 0 | 1.481878 | 28.70694 | 29.80544 | 0 | 0 | 0 | 0 | 23.78477 | 3.516603 | 0 | 0 | 4.71522 | 0 | 0 | 0 | 0 | 0 | 0 | 0 | 7.989151 | 0 | 0 | 0 | 0 | 0 | 0 | 0 | 0 | 0 | 0 | 536042040
5379 | 165 | 659 | -4.48259 | 30.6929 | 1828 | 2887 | 0.920407 | 1.10449 | 0.982716 | 1.19711 | 0.741848 | 0.857198 | 1.39654 | 0.609947 | 4.13912 | 158 | 500 | 0 | Img64 | 65 | 1.035 | 0 | #Unclassified# | Si | Al | Fe | Ca | 24.73752 | 24.66708 | 23.18418 | 13.86805 | 0.750389 | 7696.746 | 9.493431 | 0 | 0 | 4.700251 | 24.66708 | 24.73752 | 0 | 0 | 0 | 0 | 13.86805 | 0 | 0 | 0 | 23.18418 | 0 | 0 | 0 | 0 | 0 | 0 | 0 | 8.842919 | 0 | 0 | 0 | 0 | 0 | 0 | 0 | 0 | 0 | 0 | 545244242
507 | 17 | 65 | -7.16122 | 32.5675 | 1618 | 2940 | 1.28857 | 1.28857 | 1.40936 | 1.69801 | 1.05334 | 1.25233 | 1.35588 | 1.30461 | 4.61512 | 135 | 500 | 0 | Img64 | 190 | 1.001 | 0 | #Unclassified# | Bi | Al |  |  | 97.33015 | 2.669853 | 0 | 0 | 0.09391595 | 23129.48 | 0.6542092 | 0 | 0 | 0 | 2.669853 | 0 | 0 | 0 | 0 | 0 | 0 | 0 | 0 | 0 | 0 | 0 | 0 | 0 | 0 | 0 | 0 | 0 | 0 | 0 | 0 | 0 | 0 | 0 | 0 | 0 | 0 | 0 | 97.33015 | 99000000
540 | 17 | 67 | -7.20356 | 32.5353 | 1387 | 1066 | 0.736326 | 0.920407 | 0.892564 | 1.1807 | 0.573966 | 0.949657 | 1.24329 | 0.45746 | 3.35813 | 45 | 500 | 0 | Img64 | 145 | 1.017 | 0 | #Unclassified# | Bi | Al |  |  | 91.10847 | 8.891533 | 0 | 0 | 0.2651409 | 5129.788 | 2.012637 | 0 | 0 | 0 | 8.891533 | 0 | 0 | 0 | 0 | 0 | 0 | 0 | 0 | 0 | 0 | 0 | 0 | 0 | 0 | 0 | 0 | 0 | 0 | 0 | 0 | 0 | 0 | 0 | 0 | 0 | 0 | 0 | 91.10847 | 88000000
5532 | 169 | 675 | -6.02273 | 31.4811 | 1665 | 2694 | 15.4628 | 16.5673 | 14.5046 | 17.3679 | 11.9308 | 14.6834 | 1.18282 | 162.246 | 54.5014 | 23 | 500 | 0 | Img64 | 61 | 1.028 | 0 | #Unclassified# | Cl | Al | Si | Na | 29.32473 | 20.76359 | 16.93603 | 11.90614 | 0.329178 | 8105.896 | 11.2281 | 0 | 11.90614 | 0 | 20.76359 | 16.93603 | 0 | 2.096733 | 29.32473 | 1.049904 | 6.253797 | 0 | 0 | 0 | 0 | 0 | 0 | 0 | 0 | 0 | 0 | 0 | 11.66908 | 0 | 0 | 0 | 0 | 0 | 0 | 0 | 0 | 0 | 0 | 633331234
712 | 19 | 76 | -1.63511 | 30.8579 | 2958 | 2002 | 0.920407 | 1.10449 | 1.19095 | 1.46496 | 1.02904 | 1.28183 | 1.14287 | 0.813263 | 3.83413 | 146 | 500 | 0 | Img64 | 73 | 1.029 | 0 | #Unclassified# | Ca | Al | Si | Fe | 29.8626 | 24.38463 | 18.0117 | 14.31543 | 0.39793 | 8151.546 | 12.1984 | 0 | 1.224853 | 2.314068 | 24.38463 | 18.0117 | 0 | 0 | 0 | 3.704525 | 29.8626 | 0 | 0 | 0 | 14.31543 | 0 | 0 | 0 | 0 | 0 | 0 | 0 | 6.18219 | 0 | 0 | 0 | 0 | 0 | 0 | 0 | 0 | 0 | 0 | 635133131
1073 | 29 | 113 | -8.38444 | 34.944 | 1113 | 2315 | 8.83591 | 9.57223 | 8.2516 | 9.38815 | 6.61218 | 8.28336 | 1.13337 | 51.6083 | 29.7606 | 0 | 500 | 0 | Img64 | 67 | 1.017 | 0 | #Unclassified# | Si | Al | K | Pd | 27.44416 | 18.03643 | 17.18059 | 10.78516 | 0.5726775 | 6171.259 | 13.95931 | 0 | 0 | 1.696855 | 18.03643 | 27.44416 | 2.559605 | 3.131753 | 1.781689 | 17.18059 | 7.089749 | 0 | 0 | 0 | 10.29401 | 0 | 0 | 0 | 0 | 0 | 0 | 0 | 10.78516 | 0 | 0 | 0 | 0 | 0 | 0 | 0 | 0 | 0 | 0 | 244042040
4159 | 117 | 468 | -0.221866 | 31.4658 | 2451 | 2779 | 0.184081 | 0.184081 | 0.30199 | 0.520622 | 0.184081 | 0.184081 | 2.82821 | 0.0508289 | 0.628493 | 135 | 500 | 0 | Img64 | 77 | 1.031 | 0 | Antimony-rich | Sb | Al | Pd |  | 87.78222 | 6.855359 | 5.362419 | 0 | 0.4050125 | 5193.904 | 6.077184 | 0 | 0 | 0 | 6.855359 | 0 | 0 | 0 | 0 | 0 | 0 | 0 | 0 | 0 | 0 | 0 | 0 | 0 | 0 | 0 | 0 | 0 | 5.362419 | 0 | 0 | 0 | 87.78222 | 0 | 0 | 0 | 0 | 0 | 0 | 880888888
3149 | 87 | 347 | -6.04317 | 39.3255 | 1540 | 1045 | 0.920407 | 0.552244 | 0.803081 | 1.12824 | 0.368163 | 0.434619 | 2.59592 | 0.372746 | 3.2503 | 79 | 500 | 0 | Img64 | 137 | 1.056 | 0 | Antimony-rich | Sb | Al |  |  | 97.96322 | 2.036781 | 0 | 0 | 0.3948043 | 6577.353 | 6.52643 | 0 | 0 | 0 | 2.036781 | 0 | 0 | 0 | 0 | 0 | 0 | 0 | 0 | 0 | 0 | 0 | 0 | 0 | 0 | 0 | 0 | 0 | 0 | 0 | 0 | 0 | 97.96322 | 0 | 0 | 0 | 0 | 0 | 0 | 990999999
4452 | 127 | 506 | -4.53951 | 35.6248 | 1506 | 2714 | 1.65673 | 2.20898 | 1.4099 | 2.78744 | 0.77172 | 1.09152 | 2.55373 | 1.35544 | 6.88595 | 34 | 500 | 0 | Img64 | 191 | 1.018 | 0 | Antimony-rich | Sb | Al |  |  | 99.5293 | 0.4707008 | 0 | 0 | 0.2056503 | 9722.242 | 5.30466 | 0 | 0 | 0 | 0.4707008 | 0 | 0 | 0 | 0 | 0 | 0 | 0 | 0 | 0 | 0 | 0 | 0 | 0 | 0 | 0 | 0 | 0 | 0 | 0 | 0 | 0 | 99.5293 | 0 | 0 | 0 | 0 | 0 | 0 | 990999999
20 | 2 | 6 | -3.27584 | 41.9143 | 2242 | 1316 | 0.920407 | 0.552244 | 0.763762 | 1.30347 | 0.368163 | 0.543676 | 2.39751 | 0.33886 | 3.0978 | 56 | 500 | 0 | Img64 | 147 | 1.016 | 0 | Antimony-rich | Sb | Al | Pd |  | 86.39058 | 8.182907 | 5.426515 | 0 | 0.3557951 | 7240.949 | 1.462338 | 0 | 0 | 0 | 8.182907 | 0 | 0 | 0 | 0 | 0 | 0 | 0 | 0 | 0 | 0 | 0 | 0 | 0 | 0 | 0 | 0 | 0 | 5.426515 | 0 | 0 | 0 | 86.39058 | 0 | 0 | 0 | 0 | 0 | 0 | 880888888
2791 | 76 | 304 | -1.75453 | 31.6393 | 2307 | 1840 | 0.368163 | 0.184081 | 0.387292 | 0.520622 | 0.230102 | 0.230102 | 2.26257 | 0.0847149 | 0.996656 | 135 | 500 | 0 | Img64 | 111 | 1.028 | 0 | Antimony-rich | Sb | Al |  |  | 96.33779 | 3.662206 | 0 | 0 | 0.591508 | 5004.309 | 5.178225 | 0 | 0 | 0 | 3.662206 | 0 | 0 | 0 | 0 | 0 | 0 | 0 | 0 | 0 | 0 | 0 | 0 | 0 | 0 | 0 | 0 | 0 | 0 | 0 | 0 | 0 | 96.33779 | 0 | 0 | 0 | 0 | 0 | 0 | 990999999
3609 | 100 | 397 | -5.29013 | 31.8938 | 1537 | 2505 | 2.20898 | 1.65673 | 1.65691 | 2.59886 | 1.04128 | 1.35037 | 1.92455 | 2.01621 | 6.47968 | 113 | 500 | 0 | Img64 | 154 | 1.044 | 0 | Antimony-rich | Sb | Al |  |  | 97.92675 | 2.073253 | 0 | 0 | 0.1872409 | 11979.9 | 4.151374 | 0 | 0 | 0 | 2.073253 | 0 | 0 | 0 | 0 | 0 | 0 | 0 | 0 | 0 | 0 | 0 | 0 | 0 | 0 | 0 | 0 | 0 | 0 | 0 | 0 | 0 | 97.92675 | 0 | 0 | 0 | 0 | 0 | 0 | 990999999
3897 | 109 | 435 | -2.23149 | 41.5445 | 1768 | 1278 | 1.65673 | 1.10449 | 1.22907 | 2.07092 | 0.736326 | 1.09813 | 1.88585 | 0.982693 | 5.15723 | 124 | 500 | 0 | Img64 | 175 | 1.006 | 0 | Antimony-rich | Sb | Al |  |  | 96.52941 | 3.470587 | 0 | 0 | 0.3266538 | 10292.56 | 2.98886 | 0 | 0 | 0 | 3.470587 | 0 | 0 | 0 | 0 | 0 | 0 | 0 | 0 | 0 | 0 | 0 | 0 | 0 | 0 | 0 | 0 | 0 | 0 | 0 | 0 | 0 | 96.52941 | 0 | 0 | 0 | 0 | 0 | 0 | 990999999
1924 | 48 | 190 | -7.62659 | 38.7059 | 1118 | 2362 | 2.9453 | 2.39306 | 1.8332 | 3.54868 | 1.44066 | 1.90021 | 1.86752 | 2.25342 | 9.24531 | 56 | 500 | 0 | Img64 | 200 | 1.012 | 0 | Antimony-rich | Sb | Al |  |  | 98.7728 | 1.227202 | 0 | 0 | 0.2131445 | 14422.27 | 2.332627 | 0 | 0 | 0 | 1.227202 | 0 | 0 | 0 | 0 | 0 | 0 | 0 | 0 | 0 | 0 | 0 | 0 | 0 | 0 | 0 | 0 | 0 | 0 | 0 | 0 | 0 | 98.7728 | 0 | 0 | 0 | 0 | 0 | 0 | 990999999
5072 | 153 | 610 | -4.25216 | 40.186 | 3067 | 2515 | 0.920407 | 0.736326 | 0.978786 | 1.30347 | 0.64172 | 0.727417 | 1.79192 | 0.559118 | 3.20563 | 124 | 500 | 0 | Img64 | 173 | 1.022 | 0 | Antimony-rich | Sb | Al |  |  | 98.56864 | 1.431361 | 0 | 0 | 0.4857933 | 8481.817 | 3.598761 | 0 | 0 | 0 | 1.431361 | 0 | 0 | 0 | 0 | 0 | 0 | 0 | 0 | 0 | 0 | 0 | 0 | 0 | 0 | 0 | 0 | 0 | 0 | 0 | 0 | 0 | 98.56864 | 0 | 0 | 0 | 0 | 0 | 0 | 990999999
1717 | 40 | 158 | -4.45456 | 37.3796 | 1969 | 1374 | 1.10449 | 0.920407 | 1.04843 | 1.37004 | 0.77172 | 0.789539 | 1.73523 | 0.643833 | 3.98662 | 68 | 500 | 0 | Img64 | 180 | 1.024 | 0 | Antimony-rich | Sb | Al |  |  | 99.66753 | 0.3324717 | 0 | 0 | 0.3148836 | 9522.245 | 3.566164 | 0 | 0 | 0 | 0.3324717 | 0 | 0 | 0 | 0 | 0 | 0 | 0 | 0 | 0 | 0 | 0 | 0 | 0 | 0 | 0 | 0 | 0 | 0 | 0 | 0 | 0 | 99.66753 | 0 | 0 | 0 | 0 | 0 | 0 | 990999999
4956 | 148 | 591 | -5.2814 | 33.0963 | 1588 | 2118 | 0.736326 | 0.736326 | 0.771685 | 1.15051 | 0.552244 | 0.698806 | 1.64639 | 0.406632 | 2.88214 | 34 | 500 | 0 | Img64 | 150 | 1.051 | 0 | Antimony-rich | Sb | Al |  |  | 98.82192 | 1.178084 | 0 | 0 | 0.4000508 | 8075.893 | 3.942432 | 0 | 0 | 0 | 1.178084 | 0 | 0 | 0 | 0 | 0 | 0 | 0 | 0 | 0 | 0 | 0 | 0 | 0 | 0 | 0 | 0 | 0 | 0 | 0 | 0 | 0 | 98.82192 | 0 | 0 | 0 | 0 | 0 | 0 | 990999999
3072 | 85 | 337 | -4.55937 | 32.094 | 1414 | 1418 | 0.736326 | 0.552244 | 0.778323 | 1.05334 | 0.557767 | 0.664707 | 1.58467 | 0.288031 | 2.46931 | 56 | 500 | 0 | Img64 | 131 | 1.033 | 0 | Antimony-rich | Sb | Al |  |  | 96.24662 | 3.753377 | 0 | 0 | 0.5245273 | 5041.513 | 1.53858 | 0 | 0 | 0 | 3.753377 | 0 | 0 | 0 | 0 | 0 | 0 | 0 | 0 | 0 | 0 | 0 | 0 | 0 | 0 | 0 | 0 | 0 | 0 | 0 | 0 | 0 | 96.24662 | 0 | 0 | 0 | 0 | 0 | 0 | 990999999
3908 | 109 | 435 | -2.04023 | 41.3312 | 2806 | 2436 | 0.368163 | 0.368163 | 0.457806 | 0.780952 | 0.184081 | 0.508546 | 1.53566 | 0.118601 | 1.73298 | 45 | 500 | 0 | Img64 | 102 | 1.02 | 0 | Antimony-rich | Sb | Al |  |  | 95.19221 | 4.807786 | 0 | 0 | 0.3980876 | 5166.877 | 5.91208 | 0 | 0 | 0 | 4.807786 | 0 | 0 | 0 | 0 | 0 | 0 | 0 | 0 | 0 | 0 | 0 | 0 | 0 | 0 | 0 | 0 | 0 | 0 | 0 | 0 | 0 | 95.19221 | 0 | 0 | 0 | 0 | 0 | 0 | 880888888
4789 | 141 | 563 | -7.3356 | 37.7008 | 2711 | 1676 | 0.736326 | 0.552244 | 0.714287 | 1.04128 | 0.552244 | 0.693933 | 1.50055 | 0.254145 | 2.25364 | 45 | 500 | 0 | Img64 | 141 | 1.023 | 0 | Antimony-rich | Sb | Al |  |  | 98.7111 | 1.288899 | 0 | 0 | 0.4405184 | 5107.348 | 4.271018 | 0 | 0 | 0 | 1.288899 | 0 | 0 | 0 | 0 | 0 | 0 | 0 | 0 | 0 | 0 | 0 | 0 | 0 | 0 | 0 | 0 | 0 | 0 | 0 | 0 | 0 | 98.7111 | 0 | 0 | 0 | 0 | 0 | 0 | 990999999
250 | 9 | 36 | -2.70921 | 31.7257 | 1208 | 1368 | 1.10449 | 1.10449 | 1.20366 | 1.55753 | 0.925929 | 1.07395 | 1.45028 | 0.813263 | 4.20229 | 34 | 500 | 0 | Img64 | 208 | 1.028 | 0 | Antimony-rich | Sb | Al |  |  | 98.94022 | 1.05978 | 0 | 0 | 0.1898966 | 15890 | 2.614861 | 0 | 0 | 0 | 1.05978 | 0 | 0 | 0 | 0 | 0 | 0 | 0 | 0 | 0 | 0 | 0 | 0 | 0 | 0 | 0 | 0 | 0 | 0 | 0 | 0 | 0 | 98.94022 | 0 | 0 | 0 | 0 | 0 | 0 | 990999999
2828 | 78 | 311 | -3.23756 | 40.0134 | 2450 | 1407 | 0.736326 | 1.10449 | 0.991935 | 1.37004 | 0.64172 | 0.965054 | 1.41965 | 0.609947 | 4.30841 | 23 | 500 | 0 | Img64 | 136 | 1.047 | 0 | Antimony-rich | Sb | Al | Cl |  | 97.51897 | 1.396728 | 1.084298 | 0 | 0.4411093 | 7668.477 | 3.84162 | 0 | 0 | 0 | 1.396728 | 0 | 0 | 0 | 1.084298 | 0 | 0 | 0 | 0 | 0 | 0 | 0 | 0 | 0 | 0 | 0 | 0 | 0 | 0 | 0 | 0 | 0 | 97.51897 | 0 | 0 | 0 | 0 | 0 | 0 | 990999999
1752 | 41 | 161 | -4.23314 | 40.185 | 1138 | 2521 | 1.10449 | 0.920407 | 1.16612 | 1.55753 | 0.920407 | 1.09813 | 1.41834 | 0.762434 | 3.94196 | 124 | 500 | 0 | Img64 | 176 | 1.043 | 0 | Antimony-rich | Sb | Al |  |  | 98.54676 | 1.453236 | 0 | 0 | 0.5481322 | 9104.506 | 3.718102 | 0 | 0 | 0 | 1.453236 | 0 | 0 | 0 | 0 | 0 | 0 | 0 | 0 | 0 | 0 | 0 | 0 | 0 | 0 | 0 | 0 | 0 | 0 | 0 | 0 | 0 | 98.54676 | 0 | 0 | 0 | 0 | 0 | 0 | 990999999
3549 | 98 | 391 | -3.0696 | 41.4985 | 1315 | 1529 | 2.76122 | 2.39306 | 2.29726 | 3.00551 | 1.81363 | 2.1196 | 1.41796 | 3.69357 | 9.35719 | 79 | 500 | 0 | Img64 | 187 | 1.004 | 0 | Antimony-rich | Sb | Al |  |  | 97.93897 | 2.061028 | 0 | 0 | 0.1542434 | 22079.68 | 3.726022 | 0 | 0 | 0 | 2.061028 | 0 | 0 | 0 | 0 | 0 | 0 | 0 | 0 | 0 | 0 | 0 | 0 | 0 | 0 | 0 | 0 | 0 | 0 | 0 | 0 | 0 | 97.93897 | 0 | 0 | 0 | 0 | 0 | 0 | 990999999
5358 | 165 | 657 | -4.60372 | 31.0772 | 1170 | 2846 | 0.552244 | 0.736326 | 0.71664 | 0.924006 | 0.552244 | 0.681642 | 1.35556 | 0.288031 | 2.62181 | 45 | 500 | 0 | Img64 | 122 | 1.029 | 0 | Antimony-rich | Sb | Al | Pd |  | 83.71659 | 9.366865 | 6.916548 | 0 | 0.3927367 | 6110.521 | 5.495748 | 0 | 0 | 0 | 9.366865 | 0 | 0 | 0 | 0 | 0 | 0 | 0 | 0 | 0 | 0 | 0 | 0 | 0 | 0 | 0 | 0 | 0 | 6.916548 | 0 | 0 | 0 | 83.71659 | 0 | 0 | 0 | 0 | 0 | 0 | 770777777
3814 | 107 | 427 | -5.85989 | 40.7969 | 2542 | 1243 | 0.736326 | 0.552244 | 0.803892 | 1.04128 | 0.64172 | 0.775679 | 1.34241 | 0.355803 | 2.46931 | 135 | 500 | 0 | Img64 | 128 | 1.022 | 0 | Antimony-rich | Sb | Al | Pd | Cl | 85.48912 | 6.911778 | 4.969051 | 1.57589 | 0.5135728 | 5705.28 | 5.691467 | 0 | 0 | 0 | 6.911778 | 1.054156 | 0 | 0 | 1.57589 | 0 | 0 | 0 | 0 | 0 | 0 | 0 | 0 | 0 | 0 | 0 | 0 | 0 | 4.969051 | 0 | 0 | 0 | 85.48912 | 0 | 0 | 0 | 0 | 0 | 0 | 880888888
11 | 2 | 5 | -3.55491 | 41.9396 | 2775 | 1179 | 0.920407 | 0.552244 | 0.768685 | 1.04128 | 0.552244 | 0.775679 | 1.34241 | 0.406632 | 2.72964 | 45 | 500 | 0 | Img64 | 131 | 1.024 | 0 | Antimony-rich | Sb | Al | Pd | Si | 80.10422 | 13.05623 | 5.502826 | 1.336725 | 0.4458261 | 5403.53 | 5.211192 | 0 | 0 | 0 | 13.05623 | 1.336725 | 0 | 0 | 0 | 0 | 0 | 0 | 0 | 0 | 0 | 0 | 0 | 0 | 0 | 0 | 0 | 0 | 5.502826 | 0 | 0 | 0 | 80.10422 | 0 | 0 | 0 | 0 | 0 | 0 | 871788787
4074 | 115 | 458 | -4.16576 | 40.8557 | 1507 | 2973 | 1.84081 | 1.28857 | 1.59932 | 2.01879 | 1.28857 | 1.57825 | 1.27914 | 1.71124 | 5.57898 | 113 | 500 | 0 | Img64 | 190 | 1.028 | 0 | Antimony-rich | Sb | Al |  |  | 98.55862 | 1.441378 | 0 | 0 | 0.18551 | 17094.3 | 3.751443 | 0 | 0 | 0 | 1.441378 | 0 | 0 | 0 | 0 | 0 | 0 | 0 | 0 | 0 | 0 | 0 | 0 | 0 | 0 | 0 | 0 | 0 | 0 | 0 | 0 | 0 | 98.55862 | 0 | 0 | 0 | 0 | 0 | 0 | 990999999
5540 | 169 | 676 | -5.41876 | 31.6132 | 2894 | 1978 | 0.552244 | 0.552244 | 0.746285 | 0.924006 | 0.552244 | 0.725259 | 1.27404 | 0.288031 | 2.10114 | 135 | 500 | 0 | Img64 | 129 | 1.012 | 0 | Antimony-rich | Sb | Al | Pd |  | 85.47801 | 7.62932 | 6.892674 | 0 | 0.5381005 | 5052.495 | 6.594967 | 0 | 0 | 0 | 7.62932 | 0 | 0 | 0 | 0 | 0 | 0 | 0 | 0 | 0 | 0 | 0 | 0 | 0 | 0 | 0 | 0 | 0 | 6.892674 | 0 | 0 | 0 | 85.47801 | 0 | 0 | 0 | 0 | 0 | 0 | 880888888
3358 | 93 | 371 | -1.31954 | 31.4374 | 2627 | 2937 | 1.47265 | 1.47265 | 1.61177 | 1.87658 | 1.37004 | 1.47949 | 1.26839 | 1.64347 | 5.13578 | 124 | 500 | 0 | Img64 | 202 | 1 | 0 | Antimony-rich | Sb | Al |  |  | 98.47057 | 1.529428 | 0 | 0 | 0.1683109 | 15190.13 | 3.239277 | 0 | 0 | 0 | 1.529428 | 0 | 0 | 0 | 0 | 0 | 0 | 0 | 0 | 0 | 0 | 0 | 0 | 0 | 0 | 0 | 0 | 0 | 0 | 0 | 0 | 0 | 98.47057 | 0 | 0 | 0 | 0 | 0 | 0 | 990999999
1842 | 44 | 174 | -6.05239 | 40.2536 | 1497 | 2149 | 0.920407 | 0.920407 | 0.998331 | 1.30347 | 0.557767 | 1.05615 | 1.23418 | 0.660776 | 3.87879 | 34 | 500 | 0 | Img64 | 129 | 1.039 | 0 | Antimony-rich | Sb | Al |  |  | 96.98485 | 3.015148 | 0 | 0 | 0.3642791 | 7147.515 | 4.435642 | 0 | 0 | 0 | 3.015148 | 0 | 0 | 0 | 0 | 0 | 0 | 0 | 0 | 0 | 0 | 0 | 0 | 0 | 0 | 0 | 0 | 0 | 0 | 0 | 0 | 0 | 96.98485 | 0 | 0 | 0 | 0 | 0 | 0 | 990999999
2010 | 53 | 212 | 0.368093 | 39.1411 | 1558 | 2050 | 0.736326 | 0.920407 | 0.994702 | 1.19711 | 0.893817 | 0.981373 | 1.21983 | 0.593004 | 3.20563 | 158 | 500 | 0 | Img64 | 163 | 1.036 | 0 | Antimony-rich | Sb | Al |  |  | 98.8303 | 1.169702 | 0 | 0 | 0.4125566 | 8670.901 | 5.05005 | 0 | 0 | 0 | 1.169702 | 0 | 0 | 0 | 0 | 0 | 0 | 0 | 0 | 0 | 0 | 0 | 0 | 0 | 0 | 0 | 0 | 0 | 0 | 0 | 0 | 0 | 98.8303 | 0 | 0 | 0 | 0 | 0 | 0 | 990999999
5158 | 157 | 628 | -4.91314 | 40.7262 | 1539 | 1627 | 1.10449 | 0.920407 | 1.28517 | 1.55753 | 1.10449 | 1.28183 | 1.21509 | 0.948807 | 4.04979 | 56 | 500 | 0 | Img64 | 204 | 1.021 | 0 | Antimony-rich | Sb | Al |  |  | 98.11252 | 1.887476 | 0 | 0 | 0.1402078 | 14618.08 | 3.522817 | 0 | 0 | 0 | 1.887476 | 0 | 0 | 0 | 0 | 0 | 0 | 0 | 0 | 0 | 0 | 0 | 0 | 0 | 0 | 0 | 0 | 0 | 0 | 0 | 0 | 0 | 98.11252 | 0 | 0 | 0 | 0 | 0 | 0 | 990999999
2177 | 59 | 236 | -7.37461 | 35.2252 | 2501 | 2840 | 0.736326 | 0.736326 | 0.816749 | 0.948591 | 0.736326 | 0.804698 | 1.17882 | 0.423575 | 2.98997 | 169 | 500 | 0 | Img64 | 154 | 1.041 | 0 | Antimony-rich | Sb | Al |  |  | 99.24337 | 0.7566323 | 0 | 0 | 0.3720678 | 8155.877 | 3.87357 | 0 | 0 | 0 | 0.7566323 | 0 | 0 | 0 | 0 | 0 | 0 | 0 | 0 | 0 | 0 | 0 | 0 | 0 | 0 | 0 | 0 | 0 | 0 | 0 | 0 | 0 | 99.24337 | 0 | 0 | 0 | 0 | 0 | 0 | 990999999
4061 | 115 | 458 | -4.25007 | 41.1051 | 1048 | 1618 | 0.920407 | 0.920407 | 0.853522 | 1.05334 | 0.736326 | 0.90213 | 1.16761 | 0.508289 | 3.46596 | 124 | 500 | 0 | Img64 | 122 | 1.003 | 0 | Antimony-rich | Sb | Al |  |  | 96.84867 | 3.151327 | 0 | 0 | 0.4617372 | 5608.075 | 5.465233 | 0 | 0 | 0 | 3.151327 | 0 | 0 | 0 | 0 | 0 | 0 | 0 | 0 | 0 | 0 | 0 | 0 | 0 | 0 | 0 | 0 | 0 | 0 | 0 | 0 | 0 | 96.84867 | 0 | 0 | 0 | 0 | 0 | 0 | 990999999
4160 | 117 | 468 | -0.389564 | 31.4264 | 1540 | 2993 | 0.920407 | 1.10449 | 1.26959 | 1.55753 | 1.02904 | 1.33888 | 1.16331 | 0.914921 | 4.35479 | 146 | 500 | 0 | Img64 | 192 | 1.042 | 0 | Antimony-rich | Sb | Al |  |  | 97.2333 | 2.766695 | 0 | 0 | 0.2118265 | 12979.09 | 3.974812 | 0 | 0 | 0 | 2.766695 | 0 | 0 | 0 | 0 | 0 | 0 | 0 | 0 | 0 | 0 | 0 | 0 | 0 | 0 | 0 | 0 | 0 | 0 | 0 | 0 | 0 | 97.2333 | 0 | 0 | 0 | 0 | 0 | 0 | 990999999
1841 | 44 | 174 | -6.0117 | 40.3273 | 1719 | 1748 | 0.736326 | 0.736326 | 0.885836 | 1.04128 | 0.736326 | 0.982296 | 1.06005 | 0.406632 | 2.9453 | 135 | 500 | 0 | Img64 | 171 | 1.003 | 0 | Antimony-rich | Sb | Al | Si |  | 96.72788 | 2.85821 | 0.4139138 | 0 | 0.5289303 | 9548.626 | 4.751423 | 0 | 0 | 0 | 2.85821 | 0.4139138 | 0 | 0 | 0 | 0 | 0 | 0 | 0 | 0 | 0 | 0 | 0 | 0 | 0 | 0 | 0 | 0 | 0 | 0 | 0 | 0 | 96.72788 | 0 | 0 | 0 | 0 | 0 | 0 | 990999999
3117 | 85 | 340 | -3.93128 | 31.5035 | 2779 | 2579 | 1.10449 | 1.10449 | 1.10927 | 1.30347 | 0.920407 | 1.23536 | 1.05513 | 0.847149 | 3.98662 | 124 | 500 | 0 | Img64 | 164 | 1 | 0 | Antimony-rich | Sb | Al |  |  | 97.74325 | 2.256748 | 0 | 0 | 0.1717348 | 10621.61 | 4.527884 | 0 | 0 | 0 | 2.256748 | 0 | 0 | 0 | 0 | 0 | 0 | 0 | 0 | 0 | 0 | 0 | 0 | 0 | 0 | 0 | 0 | 0 | 0 | 0 | 0 | 0 | 97.74325 | 0 | 0 | 0 | 0 | 0 | 0 | 990999999
773 | 21 | 84 | -2.59261 | 30.7058 | 1858 | 2813 | 3.12938 | 7.73142 | 3.60196 | 7.9155 | 0.557767 | 1.1516 | 6.8735 | 13.8255 | 20.5102 | 0 | 500 | 0 | Img64 | 64 | 1.02 | 0 | Calcium-rich | Ca | Al | Pd | Si | 73.98877 | 12.4006 | 7.369567 | 2.486775 | 0.2841295 | 8025.484 | 6.889936 | 0 | 0 | 0 | 12.4006 | 2.486775 | 0 | 2.348036 | 1.406253 | 0 | 73.98877 | 0 | 0 | 0 | 0 | 0 | 0 | 0 | 0 | 0 | 0 | 0 | 7.369567 | 0 | 0 | 0 | 0 | 0 | 0 | 0 | 0 | 0 | 0 | 707011010
1164 | 30 | 120 | -3.0706 | 32.2277 | 1305 | 2734 | 3.12938 | 3.68163 | 1.57741 | 4.06059 | 0.617422 | 0.819072 | 4.95755 | 2.94808 | 12.2253 | 124 | 500 | 0 | Img64 | 61 | 1.046 | 0 | Calcium-rich | Ca | Al | S | Si | 90.8185 | 3.485049 | 2.217465 | 1.790621 | 0.2877009 | 5498.409 | 9.167741 | 0 | 0 | 0 | 3.485049 | 1.790621 | 0 | 2.217465 | 0 | 1.688365 | 90.8185 | 0 | 0 | 0 | 0 | 0 | 0 | 0 | 0 | 0 | 0 | 0 | 0 | 0 | 0 | 0 | 0 | 0 | 0 | 0 | 0 | 0 | 0 | 808000000
1417 | 33 | 131 | 2.13171 | 36.9433 | 2947 | 1696 | 4.78612 | 4.9702 | 2.96394 | 5.59865 | 1.22141 | 1.54417 | 3.62566 | 8.319 | 16.9159 | 45 | 500 | 0 | Img64 | 69 | 1.027 | 0 | Calcium-rich | Ca | Al | Mg | Pd | 51.40507 | 17.72668 | 16.36777 | 9.254323 | 0.2843901 | 6973.332 | 8.163109 | 0 | 0 | 16.36777 | 17.72668 | 2.010601 | 0 | 0 | 0 | 0 | 51.40507 | 0 | 0 | 0 | 3.235558 | 0 | 0 | 0 | 0 | 0 | 0 | 0 | 9.254323 | 0 | 0 | 0 | 0 | 0 | 0 | 0 | 0 | 0 | 0 | 606111011
213 | 8 | 31 | -3.43211 | 35.9693 | 1384 | 2891 | 2.57714 | 1.84081 | 1.64282 | 2.99132 | 0.78792 | 0.878675 | 3.40436 | 2.13482 | 7.68457 | 124 | 500 | 0 | Img64 | 69 | 1.027 | 0 | Calcium-rich | Ca | Al | S | Pd | 47.1239 | 34.17853 | 8.822019 | 7.609735 | 0.2375846 | 8282.373 | 10.15439 | 0 | 0 | 0 | 34.17853 | 2.265812 | 0 | 8.822019 | 0 | 0 | 47.1239 | 0 | 0 | 0 | 0 | 0 | 0 | 0 | 0 | 0 | 0 | 0 | 7.609735 | 0 | 0 | 0 | 0 | 0 | 0 | 0 | 0 | 0 | 0 | 707033030
539 | 17 | 67 | -7.25381 | 32.5353 | 1114 | 1066 | 0.920407 | 1.10449 | 0.844669 | 1.56194 | 0.373685 | 0.508546 | 3.07139 | 0.542175 | 3.61846 | 45 | 500 | 0 | Img64 | 72 | 1.025 | 0 | Calcium-rich | Ca | Al | Au | Pd | 50.22405 | 18.2689 | 15.54719 | 10.52889 | 0.5020669 | 5928.169 | 12.5129 | 0 | 0 | 0 | 18.2689 | 1.499554 | 0 | 0 | 0 | 0 | 50.22405 | 0 | 0 | 0 | 3.931414 | 0 | 0 | 0 | 0 | 0 | 0 | 0 | 10.52889 | 0 | 0 | 0 | 0 | 0 | 0 | 0 | 15.54719 | 0 | 0 | 615011011
5226 | 160 | 639 | -0.28676 | 38.5036 | 2095 | 1422 | 3.49755 | 4.78612 | 2.28909 | 4.41157 | 1.47265 | 1.57439 | 2.80208 | 5.04901 | 15.969 | 23 | 500 | 0 | Img64 | 72 | 1.042 | 0 | Calcium-rich | Ca | Al |  |  | 99.19248 | 0.8075232 | 0 | 0 | 0.03278573 | 7591.872 | 8.150922 | 0 | 0 | 0 | 0.8075232 | 0 | 0 | 0 | 0 | 0 | 99.19248 | 0 | 0 | 0 | 0 | 0 | 0 | 0 | 0 | 0 | 0 | 0 | 0 | 0 | 0 | 0 | 0 | 0 | 0 | 0 | 0 | 0 | 0 | 909000000
599 | 17 | 67 | -7.08114 | 32.4136 | 2055 | 1727 | 2.9453 | 3.86571 | 2.37831 | 4.42558 | 1.47265 | 1.67335 | 2.64474 | 4.20186 | 11.64 | 135 | 500 | 0 | Img64 | 85 | 1.007 | 0 | Calcium-rich | Ca | Al | Pd |  | 84.20353 | 9.562799 | 6.233674 | 0 | 0.08361061 | 9921.176 | 6.408916 | 0 | 0 | 0 | 9.562799 | 0 | 0 | 0 | 0 | 0 | 84.20353 | 0 | 0 | 0 | 0 | 0 | 0 | 0 | 0 | 0 | 0 | 0 | 6.233674 | 0 | 0 | 0 | 0 | 0 | 0 | 0 | 0 | 0 | 0 | 707000000
564 | 17 | 67 | -7.21478 | 32.4994 | 1325 | 1258 | 1.65673 | 3.31347 | 1.90245 | 3.5901 | 1.28857 | 1.39539 | 2.57282 | 2.37202 | 9.20919 | 158 | 500 | 0 | Img64 | 87 | 1.054 | 0 | Calcium-rich | Ca | Al | Pd |  | 84.83568 | 9.038023 | 6.1263 | 0 | 0.07964892 | 11024.58 | 8.519313 | 0 | 0 | 0 | 9.038023 | 0 | 0 | 0 | 0 | 0 | 84.83568 | 0 | 0 | 0 | 0 | 0 | 0 | 0 | 0 | 0 | 0 | 0 | 6.1263 | 0 | 0 | 0 | 0 | 0 | 0 | 0 | 0 | 0 | 0 | 707000000
4185 | 119 | 476 | -6.05204 | 32.5312 | 1495 | 1086 | 2.39306 | 4.60204 | 2.47616 | 4.46797 | 1.65673 | 1.88732 | 2.36737 | 5.33704 | 12.0165 | 34 | 500 | 0 | Img64 | 78 | 1.024 | 0 | Calcium-rich | Ca | Al | Si | Mg | 93.73432 | 3.712223 | 1.43239 | 1.121064 | 0.1843208 | 7997.604 | 6.750854 | 0 | 0 | 1.121064 | 3.712223 | 1.43239 | 0 | 0 | 0 | 0 | 93.73432 | 0 | 0 | 0 | 0 | 0 | 0 | 0 | 0 | 0 | 0 | 0 | 0 | 0 | 0 | 0 | 0 | 0 | 0 | 0 | 0 | 0 | 0 | 808000000
2775 | 75 | 299 | -3.66594 | 30.6661 | 2168 | 3023 | 2.9453 | 5.8906 | 3.30058 | 5.82141 | 2.06687 | 2.50433 | 2.32454 | 7.87849 | 16.0405 | 11 | 500 | 0 | Img64 | 82 | 1.011 | 0 | Calcium-rich | Ca | Al |  |  | 87.05166 | 12.94834 | 0 | 0 | 0.01001509 | 9818.792 | 3.512133 | 0 | 0 | 0 | 12.94834 | 0 | 0 | 0 | 0 | 0 | 87.05166 | 0 | 0 | 0 | 0 | 0 | 0 | 0 | 0 | 0 | 0 | 0 | 0 | 0 | 0 | 0 | 0 | 0 | 0 | 0 | 0 | 0 | 0 | 909011010
5491 | 169 | 673 | -5.94284 | 31.9912 | 2098 | 1976 | 12.7016 | 7.36326 | 7.85409 | 12.9697 | 3.94414 | 5.79396 | 2.23848 | 48.7958 | 49.8709 | 101 | 500 | 0 | Img64 | 54 | 1.042 | 0 | Calcium-rich | Ca | Al | Pd | Si | 75.45989 | 10.83706 | 9.631702 | 3.086968 | 0.3598796 | 5045.665 | 16.06391 | 0 | 0 | 0.9843779 | 10.83706 | 3.086968 | 0 | 0 | 0 | 0 | 75.45989 | 0 | 0 | 0 | 0 | 0 | 0 | 0 | 0 | 0 | 0 | 0 | 9.631702 | 0 | 0 | 0 | 0 | 0 | 0 | 0 | 0 | 0 | 0 | 716000000
4746 | 139 | 555 | -6.98623 | 39.7806 | 2563 | 2667 | 0.736326 | 1.28857 | 0.949425 | 1.55753 | 0.617422 | 0.698806 | 2.22885 | 0.491346 | 4.09446 | 34 | 500 | 0 | Img64 | 66 | 1.046 | 0 | Calcium-rich | Ca | Al | Pd | P | 84.30616 | 8.03253 | 6.556452 | 1.104861 | 0.2455817 | 5624.755 | 4.84271 | 0 | 0 | 0 | 8.03253 | 0 | 1.104861 | 0 | 0 | 0 | 84.30616 | 0 | 0 | 0 | 0 | 0 | 0 | 0 | 0 | 0 | 0 | 0 | 6.556452 | 0 | 0 | 0 | 0 | 0 | 0 | 0 | 0 | 0 | 0 | 808000000
1374 | 33 | 131 | 1.95776 | 37.004 | 1993 | 1386 | 16.1992 | 15.831 | 10.177 | 16.7874 | 4.12481 | 7.58088 | 2.21444 | 102.895 | 60.4634 | 158 | 500 | 0 | Img64 | 82 | 1.013 | 0 | Calcium-rich | Ca | Al | Mg | Pd | 69.29147 | 13.11252 | 12.48384 | 5.112167 | 0.04332989 | 11426.52 | 5.561604 | 0 | 0 | 12.48384 | 13.11252 | 0 | 0 | 0 | 0 | 0 | 69.29147 | 0 | 0 | 0 | 0 | 0 | 0 | 0 | 0 | 0 | 0 | 0 | 5.112167 | 0 | 0 | 0 | 0 | 0 | 0 | 0 | 0 | 0 | 0 | 808111011
4524 | 129 | 516 | 2.47013 | 35.3169 | 2741 | 2338 | 6.25877 | 12.8857 | 7.97976 | 13.0698 | 5.82141 | 6.05299 | 2.15923 | 50.4223 | 31.8352 | 0 | 500 | 0 | Img64 | 93 | 1 | 0 | Calcium-rich | Ca | Al |  |  | 98.95434 | 1.045656 | 0 | 0 | 0.03799115 | 22613.42 | 1.550052 | 0 | 0 | 0 | 1.045656 | 0 | 0 | 0 | 0 | 0 | 98.95434 | 0 | 0 | 0 | 0 | 0 | 0 | 0 | 0 | 0 | 0 | 0 | 0 | 0 | 0 | 0 | 0 | 0 | 0 | 0 | 0 | 0 | 0 | 909000000
3476 | 97 | 387 | -5.74485 | 32.4272 | 1119 | 1655 | 3.86571 | 3.12938 | 2.87325 | 4.17104 | 1.82227 | 1.97801 | 2.1087 | 6.3875 | 11.0238 | 68 | 500 | 0 | Img64 | 93 | 1.009 | 0 | Calcium-rich | Ca | Al |  |  | 98.42682 | 1.573175 | 0 | 0 | 0.02758656 | 17503.48 | 3.805084 | 0 | 0 | 0 | 1.573175 | 0 | 0 | 0 | 0 | 0 | 98.42682 | 0 | 0 | 0 | 0 | 0 | 0 | 0 | 0 | 0 | 0 | 0 | 0 | 0 | 0 | 0 | 0 | 0 | 0 | 0 | 0 | 0 | 0 | 909000000
13 | 2 | 5 | -3.84815 | 41.8306 | 1182 | 1771 | 1.84081 | 2.57714 | 1.97394 | 3.03998 | 1.28857 | 1.52091 | 1.99879 | 2.69393 | 7.22787 | 34 | 500 | 0 | Img64 | 83 | 1.049 | 0 | Calcium-rich | Ca | Al | Pd | S | 82.31322 | 9.170362 | 7.503337 | 1.013085 | 0.1070755 | 10520.68 | 7.686927 | 0 | 0 | 0 | 9.170362 | 0 | 0 | 1.013085 | 0 | 0 | 82.31322 | 0 | 0 | 0 | 0 | 0 | 0 | 0 | 0 | 0 | 0 | 0 | 7.503337 | 0 | 0 | 0 | 0 | 0 | 0 | 0 | 0 | 0 | 0 | 707000000
3514 | 98 | 389 | -2.74837 | 41.8405 | 3057 | 1718 | 1.84081 | 3.49755 | 2.44164 | 3.76382 | 1.88675 | 1.94079 | 1.93932 | 4.11714 | 9.87337 | 169 | 500 | 0 | Img64 | 71 | 1.04 | 0 | Calcium-rich | Ca | Al | Pd |  | 83.30741 | 10.60427 | 6.088322 | 0 | 0.1427309 | 7329.962 | 7.364378 | 0 | 0 | 0 | 10.60427 | 0 | 0 | 0 | 0 | 0 | 83.30741 | 0 | 0 | 0 | 0 | 0 | 0 | 0 | 0 | 0 | 0 | 0 | 6.088322 | 0 | 0 | 0 | 0 | 0 | 0 | 0 | 0 | 0 | 0 | 707000000
3958 | 112 | 446 | 1.34508 | 39.6097 | 2770 | 1549 | 2.9453 | 5.52244 | 3.19968 | 5.82141 | 2.22125 | 3.1113 | 1.87106 | 7.70906 | 15.4007 | 11 | 500 | 0 | Img64 | 76 | 1.029 | 0 | Calcium-rich | Ca | Al |  |  | 97.45745 | 2.542554 | 0 | 0 | 0.07618461 | 7589.363 | 4.754528 | 0 | 0 | 0 | 2.542554 | 0 | 0 | 0 | 0 | 0 | 97.45745 | 0 | 0 | 0 | 0 | 0 | 0 | 0 | 0 | 0 | 0 | 0 | 0 | 0 | 0 | 0 | 0 | 0 | 0 | 0 | 0 | 0 | 0 | 909000000
226 | 9 | 33 | -2.96619 | 32.0531 | 1859 | 1640 | 4.78612 | 6.44285 | 4.86338 | 6.45902 | 3.25289 | 3.48319 | 1.85434 | 18.129 | 17.5273 | 34 | 500 | 0 | Img64 | 101 | 1.035 | 0 | Calcium-rich | Ca | Al | P |  | 98.06139 | 1.421391 | 0.5172195 | 0 | 0.02685059 | 19580.02 | 4.479723 | 0 | 0 | 0 | 1.421391 | 0 | 0.5172195 | 0 | 0 | 0 | 98.06139 | 0 | 0 | 0 | 0 | 0 | 0 | 0 | 0 | 0 | 0 | 0 | 0 | 0 | 0 | 0 | 0 | 0 | 0 | 0 | 0 | 0 | 0 | 909000000
1934 | 49 | 193 | -3.5221 | 38.112 | 2954 | 1493 | 2.76122 | 2.0249 | 2.20102 | 3.17973 | 1.65673 | 1.79572 | 1.77072 | 3.28694 | 7.93141 | 113 | 500 | 0 | Img64 | 85 | 1.019 | 0 | Calcium-rich | Ca | Al |  |  | 98.988 | 1.011998 | 0 | 0 | 0.04406537 | 8419.606 | 4.578717 | 0 | 0 | 0 | 1.011998 | 0 | 0 | 0 | 0 | 0 | 98.988 | 0 | 0 | 0 | 0 | 0 | 0 | 0 | 0 | 0 | 0 | 0 | 0 | 0 | 0 | 0 | 0 | 0 | 0 | 0 | 0 | 0 | 0 | 909000000
2769 | 75 | 299 | -3.52862 | 30.931 | 2915 | 1590 | 2.39306 | 2.57714 | 2.24271 | 3.25692 | 1.60773 | 1.86202 | 1.74913 | 3.52414 | 8.2364 | 135 | 500 | 0 | Img64 | 90 | 1.001 | 0 | Calcium-rich | Ca | Al | Pd |  | 88.22003 | 6.26906 | 5.510912 | 0 | 0.05298486 | 11522.44 | 6.610423 | 0 | 0 | 0 | 6.26906 | 0 | 0 | 0 | 0 | 0 | 88.22003 | 0 | 0 | 0 | 0 | 0 | 0 | 0 | 0 | 0 | 0 | 0 | 5.510912 | 0 | 0 | 0 | 0 | 0 | 0 | 0 | 0 | 0 | 0 | 808000000
8 | 1 | 4 | -7.2756 | 33.6966 | 3045 | 2957 | 2.0249 | 3.12938 | 2.52208 | 3.36734 | 1.84081 | 1.9379 | 1.73763 | 4.55766 | 9.16505 | 11 | 500 | 0 | Img64 | 92 | 1.045 | 0 | Calcium-rich | Ca | Al | Mg |  | 97.42786 | 1.557072 | 1.015072 | 0 | 0.04009255 | 12615.84 | 5.029295 | 0 | 0 | 1.015072 | 1.557072 | 0 | 0 | 0 | 0 | 0 | 97.42786 | 0 | 0 | 0 | 0 | 0 | 0 | 0 | 0 | 0 | 0 | 0 | 0 | 0 | 0 | 0 | 0 | 0 | 0 | 0 | 0 | 0 | 0 | 909000000
769 | 21 | 84 | -2.66826 | 30.8125 | 1446 | 2239 | 5.15428 | 3.86571 | 3.3021 | 5.33836 | 1.81363 | 3.07833 | 1.73418 | 7.92932 | 15.4317 | 90 | 500 | 0 | Img64 | 80 | 1.028 | 0 | Calcium-rich | Ca | Al | Pd | S | 74.92699 | 9.825686 | 6.79399 | 3.963206 | 0.2554496 | 8931.212 | 5.55004 | 0 | 0 | 0 | 9.825686 | 2.685986 | 0 | 3.963206 | 0 | 1.804138 | 74.92699 | 0 | 0 | 0 | 0 | 0 | 0 | 0 | 0 | 0 | 0 | 0 | 6.79399 | 0 | 0 | 0 | 0 | 0 | 0 | 0 | 0 | 0 | 0 | 707000000
3962 | 112 | 446 | 1.3495 | 39.5826 | 2794 | 1696 | 2.20898 | 2.76122 | 2.11925 | 3.00965 | 1.18091 | 1.73825 | 1.73142 | 3.23611 | 9.54248 | 23 | 500 | 0 | Img64 | 72 | 1.04 | 0 | Calcium-rich | Ca | Al | Cl | Si | 94.6215 | 2.615194 | 1.64909 | 1.114217 | 0.1324296 | 7588.653 | 0 | 0 | 0 | 0 | 2.615194 | 1.114217 | 0 | 0 | 1.64909 | 0 | 94.6215 | 0 | 0 | 0 | 0 | 0 | 0 | 0 | 0 | 0 | 0 | 0 | 0 | 0 | 0 | 0 | 0 | 0 | 0 | 0 | 0 | 0 | 0 | 909000000
5527 | 169 | 675 | -5.84159 | 31.5457 | 2644 | 2345 | 1.65673 | 2.57714 | 2.06641 | 2.64556 | 1.47265 | 1.53392 | 1.72471 | 2.81254 | 7.10817 | 11 | 500 | 0 | Img64 | 81 | 1.016 | 0 | Calcium-rich | Ca | Al | Pd | S | 81.28871 | 9.178534 | 7.296536 | 1.185952 | 0.1637391 | 9730.969 | 8.276787 | 0 | 0 | 0 | 9.178534 | 1.050265 | 0 | 1.185952 | 0 | 0 | 81.28871 | 0 | 0 | 0 | 0 | 0 | 0 | 0 | 0 | 0 | 0 | 0 | 7.296536 | 0 | 0 | 0 | 0 | 0 | 0 | 0 | 0 | 0 | 0 | 707000000
3904 | 109 | 435 | -2.01501 | 41.4799 | 2944 | 1628 | 1.84081 | 1.47265 | 1.63494 | 2.12767 | 1.19711 | 1.24973 | 1.7025 | 1.6943 | 5.99181 | 68 | 500 | 0 | Img64 | 85 | 1.019 | 0 | Calcium-rich | Ca | Al |  |  | 95.0892 | 4.910803 | 0 | 0 | 0.04177689 | 9425.049 | 9.639559 | 0 | 0 | 0 | 4.910803 | 0 | 0 | 0 | 0 | 0 | 95.0892 | 0 | 0 | 0 | 0 | 0 | 0 | 0 | 0 | 0 | 0 | 0 | 0 | 0 | 0 | 0 | 0 | 0 | 0 | 0 | 0 | 0 | 0 | 808000000
3112 | 85 | 340 | -4.00639 | 31.6368 | 2371 | 1854 | 1.84081 | 1.47265 | 1.47083 | 1.95215 | 0.948591 | 1.16868 | 1.67039 | 1.3385 | 6.0246 | 68 | 500 | 0 | Img64 | 70 | 1.035 | 0 | Calcium-rich | Ca | Al | Si |  | 93.7722 | 5.015939 | 1.211859 | 0 | 0.2598502 | 5888.722 | 5.934447 | 0 | 0 | 0 | 5.015939 | 1.211859 | 0 | 0 | 0 | 0 | 93.7722 | 0 | 0 | 0 | 0 | 0 | 0 | 0 | 0 | 0 | 0 | 0 | 0 | 0 | 0 | 0 | 0 | 0 | 0 | 0 | 0 | 0 | 0 | 808000000
3965 | 112 | 446 | 1.40049 | 39.5416 | 3070 | 1917 | 4.41795 | 6.07469 | 4.73818 | 6.61218 | 3.5839 | 3.97389 | 1.66391 | 16.8074 | 17.3815 | 34 | 500 | 0 | Img64 | 102 | 1.033 | 0 | Calcium-rich | Ca | Al |  |  | 98.77868 | 1.221323 | 0 | 0 | 0.02650627 | 20977.46 | 4.804795 | 0 | 0 | 0 | 1.221323 | 0 | 0 | 0 | 0 | 0 | 98.77868 | 0 | 0 | 0 | 0 | 0 | 0 | 0 | 0 | 0 | 0 | 0 | 0 | 0 | 0 | 0 | 0 | 0 | 0 | 0 | 0 | 0 | 0 | 909000000
4944 | 148 | 590 | -4.69326 | 33.581 | 2737 | 1532 | 2.20898 | 1.28857 | 1.75037 | 2.46657 | 1.30161 | 1.48638 | 1.65945 | 2.08399 | 6.47726 | 101 | 500 | 0 | Img64 | 79 | 1.045 | 0 | Calcium-rich | Ca | Al |  |  | 98.76966 | 1.230335 | 0 | 0 | 0.0500685 | 7787.906 | 9.458013 | 0 | 0 | 0 | 1.230335 | 0 | 0 | 0 | 0 | 0 | 98.76966 | 0 | 0 | 0 | 0 | 0 | 0 | 0 | 0 | 0 | 0 | 0 | 0 | 0 | 0 | 0 | 0 | 0 | 0 | 0 | 0 | 0 | 0 | 909000000
5397 | 166 | 661 | -0.669357 | 39.5948 | 2064 | 1627 | 3.68163 | 2.20898 | 2.99293 | 3.76382 | 2.20898 | 2.31019 | 1.62923 | 6.33668 | 10.0284 | 79 | 500 | 0 | Img64 | 99 | 1.016 | 0 | Calcium-rich | Ca | Al |  |  | 99.19674 | 0.8032639 | 0 | 0 | 0.01921692 | 14479.24 | 6.613607 | 0 | 0 | 0 | 0.8032639 | 0 | 0 | 0 | 0 | 0 | 99.19674 | 0 | 0 | 0 | 0 | 0 | 0 | 0 | 0 | 0 | 0 | 0 | 0 | 0 | 0 | 0 | 0 | 0 | 0 | 0 | 0 | 0 | 0 | 909000000
654 | 17 | 68 | -6.8689 | 32.1767 | 1157 | 3013 | 1.47265 | 2.39306 | 1.96191 | 2.46657 | 1.47265 | 1.53392 | 1.60802 | 2.49062 | 6.76093 | 11 | 500 | 0 | Img64 | 88 | 1.001 | 0 | Calcium-rich | Ca | Al | S | Si | 88.096 | 8.437008 | 1.943057 | 1.523933 | 0.07086926 | 10744.91 | 11.16148 | 0 | 0 | 0 | 8.437008 | 1.523933 | 0 | 1.943057 | 0 | 0 | 88.096 | 0 | 0 | 0 | 0 | 0 | 0 | 0 | 0 | 0 | 0 | 0 | 0 | 0 | 0 | 0 | 0 | 0 | 0 | 0 | 0 | 0 | 0 | 817000000
5522 | 169 | 675 | -5.87804 | 31.5779 | 2444 | 2172 | 4.23387 | 2.9453 | 3.23855 | 4.41795 | 2.64556 | 2.75089 | 1.60601 | 7.57351 | 12.3796 | 90 | 500 | 0 | Img64 | 77 | 1.02 | 0 | Calcium-rich | Ca | Al | Pd | Si | 76.72326 | 10.27275 | 7.460367 | 4.166329 | 0.2152236 | 8966.618 | 6.899657 | 0 | 0 | 0 | 10.27275 | 4.166329 | 0 | 1.377298 | 0 | 0 | 76.72326 | 0 | 0 | 0 | 0 | 0 | 0 | 0 | 0 | 0 | 0 | 0 | 7.460367 | 0 | 0 | 0 | 0 | 0 | 0 | 0 | 0 | 0 | 0 | 707000000
2013 | 53 | 212 | 0.572056 | 39.0645 | 2666 | 2466 | 0.920407 | 1.47265 | 1.32101 | 1.7786 | 0.920407 | 1.16868 | 1.52188 | 1.05046 | 4.72295 | 23 | 500 | 0 | Img64 | 72 | 1.027 | 0 | Calcium-rich | Ca | Al |  |  | 98.05921 | 1.940793 | 0 | 0 | 0.2057854 | 5479.021 | 14.40107 | 0 | 0 | 0 | 1.940793 | 0 | 0 | 0 | 0 | 0 | 98.05921 | 0 | 0 | 0 | 0 | 0 | 0 | 0 | 0 | 0 | 0 | 0 | 0 | 0 | 0 | 0 | 0 | 0 | 0 | 0 | 0 | 0 | 0 | 918000000
768 | 21 | 84 | -2.6609 | 30.8206 | 1488 | 2199 | 0.736326 | 1.10449 | 1.06028 | 1.35384 | 0.78792 | 0.897223 | 1.50892 | 0.62689 | 3.72629 | 11 | 500 | 0 | Img64 | 69 | 1.039 | 0 | Calcium-rich | Ca | Al | Pd |  | 81.73694 | 11.77691 | 6.486152 | 0 | 0.194804 | 6775.724 | 9.038234 | 0 | 0 | 0 | 11.77691 | 0 | 0 | 0 | 0 | 0 | 81.73694 | 0 | 0 | 0 | 0 | 0 | 0 | 0 | 0 | 0 | 0 | 0 | 6.486152 | 0 | 0 | 0 | 0 | 0 | 0 | 0 | 0 | 0 | 0 | 808011010
3511 | 98 | 389 | -2.76604 | 41.8908 | 2959 | 1445 | 2.0249 | 1.84081 | 1.66529 | 2.47692 | 1.19711 | 1.64182 | 1.50865 | 2.1687 | 7.30655 | 45 | 500 | 0 | Img64 | 64 | 1.035 | 0 | Calcium-rich | Ca | Al | Pd | P | 73.90892 | 13.79875 | 7.157908 | 2.471238 | 0.3481093 | 6085.724 | 6.4302 | 0 | 0 | 1.199569 | 13.79875 | 1.463611 | 2.471238 | 0 | 0 | 0 | 73.90892 | 0 | 0 | 0 | 0 | 0 | 0 | 0 | 0 | 0 | 0 | 0 | 7.157908 | 0 | 0 | 0 | 0 | 0 | 0 | 0 | 0 | 0 | 0 | 707011010
1127 | 29 | 115 | -8.33694 | 34.5366 | 1373 | 2485 | 3.68163 | 3.31347 | 3.20909 | 4.06059 | 2.53664 | 2.75599 | 1.47337 | 7.28548 | 10.9869 | 124 | 500 | 0 | Img64 | 97 | 1.03 | 0 | Calcium-rich | Ca | Al |  |  | 97.8905 | 2.109499 | 0 | 0 | 0.02011398 | 14675.41 | 7.208205 | 0 | 0 | 0 | 2.109499 | 0 | 0 | 0 | 0 | 0 | 97.8905 | 0 | 0 | 0 | 0 | 0 | 0 | 0 | 0 | 0 | 0 | 0 | 0 | 0 | 0 | 0 | 0 | 0 | 0 | 0 | 0 | 0 | 0 | 909000000
3977 | 112 | 446 | 1.16873 | 39.4768 | 1811 | 2273 | 1.65673 | 2.20898 | 1.79146 | 2.39306 | 1.52974 | 1.6415 | 1.45785 | 2.03316 | 6.81505 | 0 | 500 | 0 | Img64 | 78 | 1.026 | 0 | Calcium-rich | Ca | Al |  |  | 97.58189 | 2.418108 | 0 | 0 | 0.1353695 | 7684.217 | 11.78229 | 0 | 0 | 0 | 2.418108 | 0 | 0 | 0 | 0 | 0 | 97.58189 | 0 | 0 | 0 | 0 | 0 | 0 | 0 | 0 | 0 | 0 | 0 | 0 | 0 | 0 | 0 | 0 | 0 | 0 | 0 | 0 | 0 | 0 | 918000000
3864 | 109 | 433 | -2.05791 | 41.9567 | 2709 | 1086 | 4.78612 | 3.68163 | 4.06578 | 4.9702 | 3.40445 | 3.46031 | 1.43635 | 11.8601 | 13.9766 | 90 | 500 | 0 | Img64 | 95 | 1.013 | 0 | Calcium-rich | Ca | Al | Pd |  | 84.95342 | 7.598894 | 7.447688 | 0 | 0.07377736 | 15138.87 | 8.155049 | 0 | 0 | 0 | 7.598894 | 0 | 0 | 0 | 0 | 0 | 84.95342 | 0 | 0 | 0 | 0 | 0 | 0 | 0 | 0 | 0 | 0 | 0 | 7.447688 | 0 | 0 | 0 | 0 | 0 | 0 | 0 | 0 | 0 | 0 | 707000000
3881 | 109 | 434 | -1.94967 | 41.8722 | 1250 | 1545 | 1.10449 | 0.920407 | 1.15216 | 1.35384 | 0.920407 | 0.945447 | 1.43195 | 0.745491 | 3.83413 | 101 | 500 | 0 | Img64 | 76 | 1.036 | 0 | Calcium-rich | Ca | Al | Pd |  | 82.17575 | 10.28281 | 7.541443 | 0 | 0.126946 | 8336.544 | 5.585803 | 0 | 0 | 0 | 10.28281 | 0 | 0 | 0 | 0 | 0 | 82.17575 | 0 | 0 | 0 | 0 | 0 | 0 | 0 | 0 | 0 | 0 | 0 | 7.541443 | 0 | 0 | 0 | 0 | 0 | 0 | 0 | 0 | 0 | 0 | 707000000
1000 | 26 | 104 | -3.62125 | 32.4311 | 2414 | 1634 | 2.57714 | 2.0249 | 2.12832 | 2.76976 | 1.70758 | 1.94614 | 1.42321 | 2.94808 | 7.78133 | 68 | 500 | 0 | Img64 | 78 | 1.028 | 0 | Calcium-rich | Ca | Al | Si |  | 95.69216 | 2.219017 | 2.088825 | 0 | 0.1172983 | 7636.885 | 11.90699 | 0 | 0 | 0 | 2.219017 | 2.088825 | 0 | 0 | 0 | 0 | 95.69216 | 0 | 0 | 0 | 0 | 0 | 0 | 0 | 0 | 0 | 0 | 0 | 0 | 0 | 0 | 0 | 0 | 0 | 0 | 0 | 0 | 0 | 0 | 918000000
1385 | 33 | 131 | 1.96162 | 36.9895 | 2020 | 1440 | 7.54734 | 9.20407 | 5.76487 | 8.3762 | 3.54868 | 5.94102 | 1.40989 | 27.041 | 32.6427 | 68 | 500 | 0 | Img64 | 76 | 1.03 | 0 | Calcium-rich | Ca | Al | Mg | Pd | 54.80116 | 23.04574 | 13.53926 | 8.61384 | 0.1591819 | 6206.679 | 6.265455 | 0 | 0 | 13.53926 | 23.04574 | 0 | 0 | 0 | 0 | 0 | 54.80116 | 0 | 0 | 0 | 0 | 0 | 0 | 0 | 0 | 0 | 0 | 0 | 8.61384 | 0 | 0 | 0 | 0 | 0 | 0 | 0 | 0 | 0 | 0 | 808122021
3669 | 100 | 400 | -4.81648 | 31.7895 | 2061 | 1025 | 2.20898 | 2.20898 | 2.16417 | 2.59886 | 1.56194 | 1.88747 | 1.3769 | 3.20222 | 7.66162 | 68 | 500 | 0 | Img64 | 85 | 1.018 | 0 | Calcium-rich | Ca | Al |  |  | 96.50206 | 3.49794 | 0 | 0 | 0.03584406 | 9640.046 | 3.85706 | 0 | 0 | 0 | 3.49794 | 0 | 0 | 0 | 0 | 0 | 96.50206 | 0 | 0 | 0 | 0 | 0 | 0 | 0 | 0 | 0 | 0 | 0 | 0 | 0 | 0 | 0 | 0 | 0 | 0 | 0 | 0 | 0 | 0 | 909000000
543 | 17 | 67 | -7.1857 | 32.5337 | 1484 | 1075 | 0.920407 | 1.28857 | 1.29685 | 1.71421 | 0.920407 | 1.24821 | 1.37333 | 0.948807 | 4.72295 | 146 | 500 | 0 | Img64 | 70 | 1.041 | 0 | Calcium-rich | Ca | Al | Pd | Si | 74.91809 | 12.40726 | 5.977621 | 4.099041 | 0.2395256 | 7466.239 | 4.474403 | 0 | 0 | 0.9583893 | 12.40726 | 4.099041 | 0 | 1.639601 | 0 | 0 | 74.91809 | 0 | 0 | 0 | 0 | 0 | 0 | 0 | 0 | 0 | 0 | 0 | 5.977621 | 0 | 0 | 0 | 0 | 0 | 0 | 0 | 0 | 0 | 0 | 808011010
3882 | 109 | 434 | -1.98243 | 41.8707 | 1071 | 1551 | 1.28857 | 1.28857 | 1.05522 | 1.43899 | 0.736326 | 1.06423 | 1.35214 | 1.06741 | 4.57409 | 45 | 500 | 0 | Img64 | 62 | 1.026 | 0 | Calcium-rich | Ca | Al | Pd | S | 73.5558 | 15.67186 | 6.161931 | 2.589257 | 0.2442689 | 6326.445 | 8.87421 | 0 | 0 | 0 | 15.67186 | 2.021152 | 0 | 2.589257 | 0 | 0 | 73.5558 | 0 | 0 | 0 | 0 | 0 | 0 | 0 | 0 | 0 | 0 | 0 | 6.161931 | 0 | 0 | 0 | 0 | 0 | 0 | 0 | 0 | 0 | 0 | 707011010
1196 | 32 | 126 | -0.52429 | 32.697 | 2854 | 2233 | 1.28857 | 1.28857 | 1.36972 | 1.60773 | 1.05334 | 1.1908 | 1.35012 | 1.11824 | 4.93861 | 158 | 500 | 0 | Img64 | 78 | 1.028 | 0 | Calcium-rich | Ca | Al |  |  | 98.25537 | 1.744634 | 0 | 0 | 0.06578878 | 7497.055 | 8.522345 | 0 | 0 | 0 | 1.744634 | 0 | 0 | 0 | 0 | 0 | 98.25537 | 0 | 0 | 0 | 0 | 0 | 0 | 0 | 0 | 0 | 0 | 0 | 0 | 0 | 0 | 0 | 0 | 0 | 0 | 0 | 0 | 0 | 0 | 909000000
2768 | 75 | 299 | -3.63851 | 30.9402 | 2318 | 1540 | 2.39306 | 1.65673 | 1.95866 | 2.46657 | 1.35384 | 1.83034 | 1.3476 | 2.5245 | 7.07538 | 79 | 500 | 0 | Img64 | 81 | 1.031 | 0 | Calcium-rich | Ca | Al | Pd | Si | 85.11766 | 7.219129 | 6.644567 | 1.01864 | 0.1178276 | 9775.934 | 6.002288 | 0 | 0 | 0 | 7.219129 | 1.01864 | 0 | 0 | 0 | 0 | 85.11766 | 0 | 0 | 0 | 0 | 0 | 0 | 0 | 0 | 0 | 0 | 0 | 6.644567 | 0 | 0 | 0 | 0 | 0 | 0 | 0 | 0 | 0 | 0 | 808000000
651 | 17 | 68 | -6.6202 | 32.1927 | 2508 | 2927 | 1.28857 | 0.920407 | 1.30715 | 1.60773 | 1.10449 | 1.20461 | 1.33464 | 0.999636 | 4.31012 | 113 | 500 | 0 | Img64 | 74 | 1.031 | 0 | Calcium-rich | Ca | Al | Pd |  | 83.23964 | 10.02026 | 6.740102 | 0 | 0.1611775 | 6568.514 | 8.305314 | 0 | 0 | 0 | 10.02026 | 0 | 0 | 0 | 0 | 0 | 83.23964 | 0 | 0 | 0 | 0 | 0 | 0 | 0 | 0 | 0 | 0 | 0 | 6.740102 | 0 | 0 | 0 | 0 | 0 | 0 | 0 | 0 | 0 | 0 | 707000000
2774 | 75 | 299 | -3.74547 | 30.6871 | 1737 | 2915 | 1.65673 | 1.47265 | 1.62596 | 2.07092 | 1.28857 | 1.56845 | 1.32036 | 1.67736 | 5.94714 | 124 | 500 | 0 | Img64 | 69 | 1.035 | 0 | Calcium-rich | Ca | Al | Pd | Si | 76.66111 | 15.20315 | 6.516788 | 1.618951 | 0.2289418 | 8032.7 | 8.455368 | 0 | 0 | 0 | 15.20315 | 1.618951 | 0 | 0 | 0 | 0 | 76.66111 | 0 | 0 | 0 | 0 | 0 | 0 | 0 | 0 | 0 | 0 | 0 | 6.516788 | 0 | 0 | 0 | 0 | 0 | 0 | 0 | 0 | 0 | 0 | 808011010
1656 | 37 | 145 | -4.49597 | 41.6598 | 1751 | 2699 | 1.65673 | 1.65673 | 1.67297 | 2.0826 | 1.37004 | 1.59151 | 1.30857 | 1.77901 | 5.73148 | 135 | 500 | 0 | Img64 | 71 | 1.033 | 0 | Calcium-rich | Ca | Al | Pd | S | 77.74278 | 11.02719 | 10.20071 | 1.029318 | 0.2507317 | 8001.979 | 6.304305 | 0 | 0 | 0 | 11.02719 | 0 | 0 | 1.029318 | 0 | 0 | 77.74278 | 0 | 0 | 0 | 0 | 0 | 0 | 0 | 0 | 0 | 0 | 0 | 10.20071 | 0 | 0 | 0 | 0 | 0 | 0 | 0 | 0 | 0 | 0 | 808011010
5345 | 164 | 656 | -4.60445 | 32.291 | 1166 | 2393 | 7.54734 | 6.25877 | 6.26797 | 7.73142 | 4.87611 | 5.94246 | 1.30105 | 29.8535 | 22.678 | 90 | 500 | 0 | Img64 | 88 | 1.028 | 0 | Calcium-rich | Ca | Al | Si | S | 96.50196 | 1.275586 | 1.193516 | 1.028939 | 0.06460186 | 15016.98 | 4.638045 | 0 | 0 | 0 | 1.275586 | 1.193516 | 0 | 1.028939 | 0 | 0 | 96.50196 | 0 | 0 | 0 | 0 | 0 | 0 | 0 | 0 | 0 | 0 | 0 | 0 | 0 | 0 | 0 | 0 | 0 | 0 | 0 | 0 | 0 | 0 | 909000000
762 | 21 | 83 | -2.97218 | 30.7155 | 1845 | 2770 | 4.78612 | 5.70652 | 5.01309 | 5.8906 | 3.90492 | 4.59893 | 1.28086 | 18.2306 | 16.7258 | 0 | 500 | 0 | Img64 | 100 | 1.039 | 0 | Calcium-rich | Ca | Al |  |  | 94.99045 | 5.009549 | 0 | 0 | 0.01372611 | 19367.34 | 3.776181 | 0 | 0 | 0 | 5.009549 | 0 | 0 | 0 | 0 | 0 | 94.99045 | 0 | 0 | 0 | 0 | 0 | 0 | 0 | 0 | 0 | 0 | 0 | 0 | 0 | 0 | 0 | 0 | 0 | 0 | 0 | 0 | 0 | 0 | 909000000
3482 | 97 | 387 | -5.61489 | 32.1663 | 1822 | 3071 | 4.60204 | 4.78612 | 4.62837 | 5.33372 | 3.94414 | 4.16481 | 1.28066 | 15.3673 | 15.1049 | 23 | 500 | 0 | Img64 | 116 | 1.03 | 0 | Calcium-rich | Ca | Al | Fe | Mg | 57.80925 | 13.91354 | 12.53796 | 6.537408 | 0.03024285 | 36402.69 | 4.737333 | 0 | 0 | 6.537408 | 13.91354 | 2.452185 | 0 | 4.379128 | 0 | 0 | 57.80925 | 2.370528 | 0 | 0 | 12.53796 | 0 | 0 | 0 | 0 | 0 | 0 | 0 | 0 | 0 | 0 | 0 | 0 | 0 | 0 | 0 | 0 | 0 | 0 | 716112111
5501 | 169 | 674 | -5.62272 | 32.1495 | 1785 | 1113 | 4.60204 | 4.78612 | 4.49247 | 5.16235 | 3.76382 | 4.07805 | 1.26589 | 14.3338 | 15.0087 | 23 | 500 | 0 | Img64 | 121 | 1.034 | 0 | Calcium-rich | Ca | Al | Fe | Mg | 58.02532 | 14.33281 | 12.35346 | 6.145721 | 0.05537045 | 35514.6 | 4.42574 | 0 | 0 | 6.145721 | 14.33281 | 2.778691 | 0 | 4.230344 | 0 | 0 | 58.02532 | 2.133658 | 0 | 0 | 12.35346 | 0 | 0 | 0 | 0 | 0 | 0 | 0 | 0 | 0 | 0 | 0 | 0 | 0 | 0 | 0 | 0 | 0 | 0 | 716112111
601 | 17 | 67 | -7.22159 | 32.3965 | 1289 | 1820 | 0.736326 | 0.368163 | 0.570808 | 0.750763 | 0.368163 | 0.597391 | 1.25674 | 0.135544 | 2.72964 | 124 | 500 | 0 | Img64 | 59 | 1.04 | 0 | Calcium-rich | Ca | Al | Pd | Si | 67.6332 | 22.50321 | 8.318484 | 1.545109 | 0.2367984 | 5426.978 | 12.51186 | 0 | 0 | 0 | 22.50321 | 1.545109 | 0 | 0 | 0 | 0 | 67.6332 | 0 | 0 | 0 | 0 | 0 | 0 | 0 | 0 | 0 | 0 | 0 | 8.318484 | 0 | 0 | 0 | 0 | 0 | 0 | 0 | 0 | 0 | 0 | 918022020
5523 | 169 | 675 | -6.0947 | 31.5679 | 1273 | 2223 | 6.07469 | 4.9702 | 5.21501 | 6.07469 | 4.52237 | 4.9428 | 1.229 | 19.908 | 16.9493 | 90 | 500 | 0 | Img64 | 93 | 1.027 | 0 | Calcium-rich | Ca | Al | S |  | 93.28544 | 5.569792 | 1.144765 | 0 | 0.04005604 | 22257.25 | 4.907063 | 0 | 0 | 0 | 5.569792 | 0 | 0 | 1.144765 | 0 | 0 | 93.28544 | 0 | 0 | 0 | 0 | 0 | 0 | 0 | 0 | 0 | 0 | 0 | 0 | 0 | 0 | 0 | 0 | 0 | 0 | 0 | 0 | 0 | 0 | 808000000
4183 | 119 | 475 | -6.14206 | 32.2217 | 3053 | 2772 | 4.41795 | 4.41795 | 4.29164 | 4.75228 | 3.64459 | 3.95013 | 1.20307 | 13.2494 | 13.7754 | 113 | 500 | 0 | Img64 | 98 | 1.005 | 0 | Calcium-rich | Ca | Al | Si | S | 93.20322 | 3.767943 | 1.784578 | 1.244263 | 0.03524801 | 14957.61 | 5.36948 | 0 | 0 | 0 | 3.767943 | 1.784578 | 0 | 1.244263 | 0 | 0 | 93.20322 | 0 | 0 | 0 | 0 | 0 | 0 | 0 | 0 | 0 | 0 | 0 | 0 | 0 | 0 | 0 | 0 | 0 | 0 | 0 | 0 | 0 | 0 | 808000000
600 | 17 | 67 | -7.11612 | 32.4107 | 1862 | 1743 | 1.65673 | 1.65673 | 1.7606 | 2.01879 | 1.47265 | 1.79572 | 1.12422 | 1.89761 | 5.76427 | 113 | 500 | 0 | Img64 | 84 | 1.018 | 0 | Calcium-rich | Ca | Al |  |  | 89.95729 | 10.04271 | 0 | 0 | 0.02415225 | 9338.595 | 6.101855 | 0 | 0 | 0 | 10.04271 | 0 | 0 | 0 | 0 | 0 | 89.95729 | 0 | 0 | 0 | 0 | 0 | 0 | 0 | 0 | 0 | 0 | 0 | 0 | 0 | 0 | 0 | 0 | 0 | 0 | 0 | 0 | 0 | 0 | 808000000
3811 | 107 | 426 | -5.72312 | 41.1396 | 1237 | 1428 | 6.25877 | 3.31347 | 4.28251 | 6.44285 | 2.28845 | 2.82597 | 2.27987 | 14.0796 | 16.4705 | 90 | 500 | 0 | Img64 | 64 | 1.027 | 0 | Chlorine-rich | Cl | Al | Pd | Ca | 72.04847 | 9.571253 | 9.392971 | 3.169443 | 0.2051946 | 8915.663 | 4.74998 | 0 | 1.591113 | 0 | 9.571253 | 1.210303 | 0 | 3.016447 | 72.04847 | 0 | 3.169443 | 0 | 0 | 0 | 0 | 0 | 0 | 0 | 0 | 0 | 0 | 0 | 9.392971 | 0 | 0 | 0 | 0 | 0 | 0 | 0 | 0 | 0 | 0 | 600600606
1669 | 37 | 148 | -4.06338 | 41.5464 | 2051 | 1288 | 14.1743 | 13.0698 | 9.72994 | 14.3583 | 5.82141 | 9.60484 | 1.49491 | 80.5639 | 46.6193 | 90 | 500 | 0 | Img64 | 62 | 1.04 | 0 | Chlorine-rich | Cl | Al | Pd | Si | 66.06068 | 7.90252 | 7.079101 | 5.181199 | 0.2959924 | 9121.254 | 3.539698 | 0 | 0 | 2.138722 | 7.90252 | 5.181199 | 0 | 1.026529 | 66.06068 | 0 | 4.363816 | 3.547794 | 0 | 0 | 2.699644 | 0 | 0 | 0 | 0 | 0 | 0 | 0 | 7.079101 | 0 | 0 | 0 | 0 | 0 | 0 | 0 | 0 | 0 | 0 | 600600606
569 | 17 | 67 | -7.14851 | 32.4869 | 1686 | 1334 | 0.736326 | 2.9453 | 0.803606 | 2.97526 | 0.368163 | 0.377735 | 7.87658 | 0.491346 | 6.78939 | 11 | 500 | 0 | Img64 | 119 | 1.056 | 0 | Gold | Au | Al | Pd |  | 77.5106 | 13.05913 | 9.430262 | 0 | 0.5113622 | 7093.476 | 4.842551 | 0 | 0 | 0 | 13.05913 | 0 | 0 | 0 | 0 | 0 | 0 | 0 | 0 | 0 | 0 | 0 | 0 | 0 | 0 | 0 | 0 | 0 | 9.430262 | 0 | 0 | 0 | 0 | 0 | 0 | 0 | 77.5106 | 0 | 0 | 101011017
1343 | 33 | 131 | 2.02016 | 37.048 | 2342 | 1136 | 1.84081 | 4.41795 | 1.51236 | 4.75228 | 0.77172 | 0.789539 | 6.01905 | 1.98233 | 10.4669 | 158 | 500 | 0 | Img64 | 142 | 1.051 | 0 | Gold | Au | Al |  |  | 97.11817 | 2.881826 | 0 | 0 | 0.2354049 | 11035.74 | 3.169047 | 0 | 0 | 0 | 2.881826 | 0 | 0 | 0 | 0 | 0 | 0 | 0 | 0 | 0 | 0 | 0 | 0 | 0 | 0 | 0 | 0 | 0 | 0 | 0 | 0 | 0 | 0 | 0 | 0 | 0 | 97.11817 | 0 | 0 | 9
585 | 17 | 67 | -7.03678 | 32.4508 | 2298 | 1519 | 2.76122 | 3.31347 | 1.32316 | 3.45021 | 0.389884 | 0.612641 | 5.6317 | 1.38932 | 13.5369 | 56 | 500 | 0 | Img64 | 93 | 1.029 | 0 | Gold | Au | Al | Pd | Fe | 52.90987 | 33.14498 | 9.425002 | 4.520142 | 0.390993 | 5223.387 | 5.642011 | 0 | 0 | 0 | 33.14498 | 0 | 0 | 0 | 0 | 0 | 0 | 0 | 0 | 0 | 4.520142 | 0 | 0 | 0 | 0 | 0 | 0 | 0 | 9.425002 | 0 | 0 | 0 | 0 | 0 | 0 | 0 | 52.90987 | 0 | 0 | 303033035
511 | 17 | 65 | -7.26301 | 32.565 | 1066 | 2955 | 2.0249 | 2.0249 | 1.00844 | 2.18842 | 0.373685 | 0.391504 | 5.58977 | 0.847149 | 7.54618 | 23 | 500 | 0 | Img64 | 97 | 1.014 | 0 | Gold | Au | Al | Pd |  | 70.41666 | 24.36154 | 5.221795 | 0 | 0.3667588 | 6440.128 | 4.881881 | 0 | 0 | 0 | 24.36154 | 0 | 0 | 0 | 0 | 0 | 0 | 0 | 0 | 0 | 0 | 0 | 0 | 0 | 0 | 0 | 0 | 0 | 5.221795 | 0 | 0 | 0 | 0 | 0 | 0 | 0 | 70.41666 | 0 | 0 | 202022026
1497 | 33 | 131 | 2.07667 | 36.7051 | 2645 | 2997 | 5.70652 | 9.20407 | 4.24847 | 9.11382 | 1.55753 | 1.88085 | 4.84559 | 18.3492 | 28.7363 | 146 | 500 | 0 | Img64 | 146 | 1.038 | 0 | Gold | Au | Al |  |  | 94.65766 | 5.342344 | 0 | 0 | 0.1686409 | 14227.26 | 2.065606 | 0 | 0 | 0 | 5.342344 | 0 | 0 | 0 | 0 | 0 | 0 | 0 | 0 | 0 | 0 | 0 | 0 | 0 | 0 | 0 | 0 | 0 | 0 | 0 | 0 | 0 | 0 | 0 | 0 | 0 | 94.65766 | 0 | 0 | 9
598 | 17 | 67 | -6.97051 | 32.4179 | 2652 | 1703 | 3.86571 | 4.78612 | 2.46605 | 5.59865 | 1.12824 | 1.51011 | 3.70745 | 5.76061 | 17.1318 | 45 | 500 | 0 | Img64 | 159 | 1.01 | 0 | Gold | Au | Al |  |  | 96.24258 | 3.75742 | 0 | 0 | 0.1787951 | 14236.43 | 2.600863 | 0 | 0 | 0 | 3.75742 | 0 | 0 | 0 | 0 | 0 | 0 | 0 | 0 | 0 | 0 | 0 | 0 | 0 | 0 | 0 | 0 | 0 | 0 | 0 | 0 | 0 | 0 | 0 | 0 | 0 | 96.24258 | 0 | 0 | 9
1454 | 33 | 131 | 2.06342 | 36.8345 | 2576 | 2284 | 2.0249 | 2.9453 | 1.37535 | 3.54868 | 1.04128 | 1.13798 | 3.11839 | 1.11824 | 8.78011 | 34 | 500 | 0 | Img64 | 204 | 1.042 | 0 | Gold | Au | Al | S |  | 97.62823 | 1.421247 | 0.9505273 | 0 | 0.2818215 | 12777.31 | 1.763125 | 0 | 0 | 0 | 1.421247 | 0 | 0 | 0.9505273 | 0 | 0 | 0 | 0 | 0 | 0 | 0 | 0 | 0 | 0 | 0 | 0 | 0 | 0 | 0 | 0 | 0 | 0 | 0 | 0 | 0 | 0 | 97.62823 | 0 | 0 | 9
1268 | 33 | 129 | 1.94027 | 37.1752 | 1906 | 2490 | 1.84081 | 3.49755 | 1.73604 | 3.76101 | 1.10449 | 1.24083 | 3.03105 | 2.35507 | 10.4848 | 158 | 500 | 0 | Img64 | 200 | 1.011 | 0 | Gold | Au | Al |  |  | 97.009 | 2.990997 | 0 | 0 | 0.2149151 | 16940.93 | 2.407285 | 0 | 0 | 0 | 2.990997 | 0 | 0 | 0 | 0 | 0 | 0 | 0 | 0 | 0 | 0 | 0 | 0 | 0 | 0 | 0 | 0 | 0 | 0 | 0 | 0 | 0 | 0 | 0 | 0 | 0 | 97.009 | 0 | 0 | 9
589 | 17 | 67 | -7.02536 | 32.4429 | 2356 | 1567 | 1.28857 | 1.28857 | 0.775763 | 1.71421 | 0.389884 | 0.567133 | 3.02259 | 0.440518 | 5.23873 | 124 | 500 | 0 | Img64 | 118 | 1.007 | 0 | Gold | Au | Al |  |  | 90.54563 | 9.454373 | 0 | 0 | 0.4007673 | 6642.647 | 2.515172 | 0 | 0 | 0 | 9.454373 | 0 | 0 | 0 | 0 | 0 | 0 | 0 | 0 | 0 | 0 | 0 | 0 | 0 | 0 | 0 | 0 | 0 | 0 | 0 | 0 | 0 | 0 | 0 | 0 | 0 | 90.54563 | 0 | 0 | 8
1255 | 33 | 129 | 1.89903 | 37.2023 | 1684 | 2341 | 1.84081 | 1.84081 | 1.41656 | 2.0826 | 0.64172 | 0.775679 | 2.68488 | 2.32119 | 6.72854 | 135 | 500 | 0 | Img64 | 74 | 1.032 | 0 | Gold | Au | Al |  |  | 96.43156 | 3.568443 | 0 | 0 | 0.2730754 | 13148.51 | 1.869122 | 0 | 0 | 0 | 3.568443 | 0 | 0 | 0 | 0 | 0 | 0 | 0 | 0 | 0 | 0 | 0 | 0 | 0 | 0 | 0 | 0 | 0 | 0 | 0 | 0 | 0 | 0 | 0 | 0 | 0 | 96.43156 | 0 | 0 | 9
1469 | 33 | 131 | 2.14441 | 36.803 | 3020 | 2460 | 6.07469 | 2.39306 | 2.47083 | 5.10151 | 1.65673 | 1.9379 | 2.6325 | 4.99818 | 15.5816 | 101 | 500 | 0 | Img64 | 180 | 1.02 | 0 | Gold | Au | Al |  |  | 98.72429 | 1.275711 | 0 | 0 | 0.01395429 | 53503.52 | 0.8084246 | 0 | 0 | 0 | 1.275711 | 0 | 0 | 0 | 0 | 0 | 0 | 0 | 0 | 0 | 0 | 0 | 0 | 0 | 0 | 0 | 0 | 0 | 0 | 0 | 0 | 0 | 0 | 0 | 0 | 0 | 98.72429 | 0 | 0 | 9
1301 | 33 | 129 | 1.9653 | 37.1003 | 2037 | 2887 | 3.49755 | 6.07469 | 2.77883 | 6.56394 | 1.12824 | 2.57932 | 2.54483 | 5.77756 | 19.2437 | 158 | 500 | 0 | Img64 | 196 | 1.03 | 0 | Gold | Au | Al |  |  | 97.87852 | 2.121479 | 0 | 0 | 0.04683903 | 38995.31 | 0.7451644 | 0 | 0 | 0 | 2.121479 | 0 | 0 | 0 | 0 | 0 | 0 | 0 | 0 | 0 | 0 | 0 | 0 | 0 | 0 | 0 | 0 | 0 | 0 | 0 | 0 | 0 | 0 | 0 | 0 | 0 | 97.87852 | 0 | 0 | 9
641 | 17 | 68 | -6.81514 | 32.287 | 1448 | 2417 | 1.65673 | 4.04979 | 2.24391 | 3.76382 | 1.28857 | 1.4971 | 2.51407 | 3.93077 | 10.3593 | 11 | 500 | 0 | Img64 | 84 | 1.037 | 0 | Gold | Au | Al | Mg |  | 50.06782 | 48.02403 | 1.908152 | 0 | 0.1651865 | 6360.629 | 5.087499 | 0 | 0 | 1.908152 | 48.02403 | 0 | 0 | 0 | 0 | 0 | 0 | 0 | 0 | 0 | 0 | 0 | 0 | 0 | 0 | 0 | 0 | 0 | 0 | 0 | 0 | 0 | 0 | 0 | 0 | 0 | 50.06782 | 0 | 0 | 404044044
5520 | 169 | 675 | -6.0993 | 31.6118 | 1244 | 1990 | 1.47265 | 3.86571 | 1.9739 | 4.12481 | 1.52974 | 1.67744 | 2.459 | 2.4059 | 9.99746 | 11 | 500 | 0 | Img64 | 196 | 1.02 | 0 | Gold | Au | Al | S |  | 96.36688 | 3.182792 | 0.4503235 | 0 | 0.06357713 | 45098.87 | 0.6126252 | 0 | 0 | 0 | 3.182792 | 0 | 0 | 0.4503235 | 0 | 0 | 0 | 0 | 0 | 0 | 0 | 0 | 0 | 0 | 0 | 0 | 0 | 0 | 0 | 0 | 0 | 0 | 0 | 0 | 0 | 0 | 96.36688 | 0 | 0 | 9
1444 | 33 | 131 | 2.13705 | 36.8566 | 2976 | 2166 | 1.65673 | 4.41795 | 1.32739 | 3.17973 | 0.78792 | 1.40044 | 2.27051 | 1.06741 | 12.3699 | 23 | 500 | 0 | Img64 | 135 | 1.048 | 0 | Gold | Au | Al | Pd |  | 87.71131 | 6.67716 | 5.611533 | 0 | 0.4240312 | 6750.648 | 2.759902 | 0 | 0 | 0 | 6.67716 | 0 | 0 | 0 | 0 | 0 | 0 | 0 | 0 | 0 | 0 | 0 | 0 | 0 | 0 | 0 | 0 | 0 | 5.611533 | 0 | 0 | 0 | 0 | 0 | 0 | 0 | 87.71131 | 0 | 0 | 8
5519 | 169 | 675 | -6.09433 | 31.6195 | 1274 | 1949 | 2.9453 | 4.41795 | 2.78356 | 4.99192 | 2.06687 | 2.29086 | 2.17906 | 5.81144 | 12.8765 | 158 | 500 | 0 | Img64 | 135 | 1.019 | 0 | Gold | Au | Al | Pd | Cl | 70.85659 | 16.36413 | 11.64297 | 1.136321 | 0.2824889 | 19712.98 | 4.50023 | 0 | 0 | 0 | 16.36413 | 0 | 0 | 0 | 1.136321 | 0 | 0 | 0 | 0 | 0 | 0 | 0 | 0 | 0 | 0 | 0 | 0 | 0 | 11.64297 | 0 | 0 | 0 | 0 | 0 | 0 | 0 | 70.85659 | 0 | 0 | 211011017
1241 | 33 | 129 | 2.03673 | 37.2417 | 2428 | 2124 | 1.65673 | 1.28857 | 1.37471 | 1.88675 | 0.736326 | 0.909378 | 2.07477 | 1.28767 | 5.48302 | 101 | 500 | 0 | Img64 | 95 | 1.009 | 0 | Gold | Au | Al | Pd | Cu | 64.07685 | 13.92323 | 8.790754 | 4.308931 | 0.6841052 | 6313.41 | 6.383289 | 0 | 0 | 0 | 13.92323 | 3.46615 | 0 | 0 | 0 | 1.29917 | 0 | 0 | 0 | 0 | 4.134921 | 0 | 0 | 4.308931 | 0 | 0 | 0 | 0 | 8.790754 | 0 | 0 | 0 | 0 | 0 | 0 | 0 | 64.07685 | 0 | 0 | 101011016
5516 | 169 | 675 | -6.05347 | 31.6788 | 1494 | 1623 | 0.920407 | 1.65673 | 1.34394 | 1.88675 | 0.920407 | 0.979061 | 1.9271 | 1.21989 | 4.87545 | 169 | 500 | 0 | Img64 | 145 | 1.012 | 0 | Gold | Au | Al | Pd | Cl | 80.72522 | 10.94375 | 6.959081 | 1.371955 | 0.2867869 | 24238.23 | 3.142549 | 0 | 0 | 0 | 10.94375 | 0 | 0 | 0 | 1.371955 | 0 | 0 | 0 | 0 | 0 | 0 | 0 | 0 | 0 | 0 | 0 | 0 | 0 | 6.959081 | 0 | 0 | 0 | 0 | 0 | 0 | 0 | 80.72522 | 0 | 0 | 101011017
629 | 17 | 68 | -6.83999 | 32.4077 | 1314 | 1760 | 0.552244 | 0.920407 | 0.764136 | 1.22141 | 0.552244 | 0.664707 | 1.83752 | 0.321917 | 2.62181 | 146 | 500 | 0 | Img64 | 151 | 1.012 | 0 | Gold | Au | Al |  |  | 92.61626 | 7.383743 | 0 | 0 | 0.4300072 | 6735.317 | 1.506908 | 0 | 0 | 0 | 7.383743 | 0 | 0 | 0 | 0 | 0 | 0 | 0 | 0 | 0 | 0 | 0 | 0 | 0 | 0 | 0 | 0 | 0 | 0 | 0 | 0 | 0 | 0 | 0 | 0 | 0 | 92.61626 | 0 | 0 | 9
1269 | 33 | 129 | 1.92333 | 37.1721 | 1812 | 2503 | 5.70652 | 6.07469 | 5.36672 | 7.02888 | 3.90492 | 3.97692 | 1.76742 | 21.8903 | 18.8369 | 45 | 500 | 0 | Img64 | 212 | 1.015 | 0 | Gold | Au | Al | Pd |  | 82.25477 | 10.3907 | 7.35453 | 0 | 0.1840024 | 18432.38 | 1.041254 | 0 | 0 | 0 | 10.3907 | 0 | 0 | 0 | 0 | 0 | 0 | 0 | 0 | 0 | 0 | 0 | 0 | 0 | 0 | 0 | 0 | 0 | 7.35453 | 0 | 0 | 0 | 0 | 0 | 0 | 0 | 82.25477 | 0 | 0 | 101011018
5512 | 169 | 675 | -6.05549 | 31.6977 | 1485 | 1517 | 2.9453 | 2.20898 | 1.76546 | 2.82525 | 1.15051 | 1.6203 | 1.74365 | 3.27 | 9.19552 | 79 | 500 | 0 | Img64 | 104 | 1.006 | 0 | Gold | Au | Al | Pd | Pb | 75.06064 | 12.46237 | 8.946803 | 1.617981 | 0.3970852 | 15976.45 | 3.938841 | 0 | 0 | 0 | 12.46237 | 0 | 0 | 0.8295439 | 1.082654 | 0 | 0 | 0 | 0 | 0 | 0 | 0 | 0 | 0 | 0 | 0 | 0 | 0 | 8.946803 | 0 | 0 | 0 | 0 | 0 | 0 | 0 | 75.06064 | 1.617981 | 0 | 101011017
1247 | 33 | 129 | 1.9526 | 37.2177 | 1976 | 2268 | 10.3086 | 17.4877 | 12.2648 | 17.8076 | 8.8179 | 10.3915 | 1.71367 | 121.837 | 48.3302 | 169 | 500 | 0 | Img64 | 190 | 1.032 | 0 | Gold | Au | Al | Cl |  | 87.5982 | 9.803728 | 2.598068 | 0 | 0.1184814 | 21952.22 | 1.166539 | 0 | 0 | 0 | 9.803728 | 0 | 0 | 0 | 2.598068 | 0 | 0 | 0 | 0 | 0 | 0 | 0 | 0 | 0 | 0 | 0 | 0 | 0 | 0 | 0 | 0 | 0 | 0 | 0 | 0 | 0 | 87.5982 | 0 | 0 | 8
1353 | 33 | 131 | 2.08974 | 37.0375 | 2717 | 1185 | 1.47265 | 2.20898 | 1.68637 | 2.34293 | 1.02904 | 1.38498 | 1.69167 | 1.88067 | 6.55472 | 135 | 500 | 0 | Img64 | 133 | 1.04 | 0 | Gold | Au | Al | Ni |  | 90.53933 | 7.336508 | 2.124167 | 0 | 0.3255803 | 8454.306 | 4.742779 | 0 | 0 | 0 | 7.336508 | 0 | 0 | 0 | 0 | 0 | 0 | 0 | 0 | 0 | 0 | 0 | 2.124167 | 0 | 0 | 0 | 0 | 0 | 0 | 0 | 0 | 0 | 0 | 0 | 0 | 0 | 90.53933 | 0 | 0 | 8
4178 | 119 | 475 | -6.48666 | 32.2586 | 1179 | 2571 | 1.65673 | 1.28857 | 1.53689 | 2.0826 | 0.893817 | 1.24149 | 1.6775 | 1.4571 | 5.97994 | 135 | 500 | 0 | Img64 | 200 | 1.005 | 0 | Gold | Au | Al |  |  | 96.13531 | 3.864692 | 0 | 0 | 0.2515486 | 17839.84 | 1.772694 | 0 | 0 | 0 | 3.864692 | 0 | 0 | 0 | 0 | 0 | 0 | 0 | 0 | 0 | 0 | 0 | 0 | 0 | 0 | 0 | 0 | 0 | 0 | 0 | 0 | 0 | 0 | 0 | 0 | 0 | 96.13531 | 0 | 0 | 9
1342 | 33 | 131 | 2.066 | 37.0497 | 2588 | 1117 | 0.736326 | 1.28857 | 0.766775 | 1.30933 | 0.368163 | 0.786774 | 1.66417 | 0.254145 | 4.24318 | 11 | 500 | 0 | Img64 | 110 | 1.011 | 0 | Gold | Au | Al | Pd |  | 86.47058 | 8.108004 | 5.421411 | 0 | 0.4648866 | 5030.207 | 5.693463 | 0 | 0 | 0 | 8.108004 | 0 | 0 | 0 | 0 | 0 | 0 | 0 | 0 | 0 | 0 | 0 | 0 | 0 | 0 | 0 | 0 | 0 | 5.421411 | 0 | 0 | 0 | 0 | 0 | 0 | 0 | 86.47058 | 0 | 0 | 8
1306 | 33 | 129 | 2.06968 | 37.0913 | 2608 | 2941 | 1.65673 | 1.28857 | 1.4995 | 2.12534 | 1.12824 | 1.28183 | 1.65805 | 1.42321 | 5.45928 | 56 | 500 | 0 | Img64 | 205 | 1.013 | 0 | Gold | Au | Al |  |  | 86.17607 | 13.82393 | 0 | 0 | 0.2360169 | 18642.33 | 1.695758 | 0 | 0 | 0 | 13.82393 | 0 | 0 | 0 | 0 | 0 | 0 | 0 | 0 | 0 | 0 | 0 | 0 | 0 | 0 | 0 | 0 | 0 | 0 | 0 | 0 | 0 | 0 | 0 | 0 | 0 | 86.17607 | 0 | 0 | 101011018
580 | 17 | 67 | -6.91289 | 32.4575 | 2966 | 1489 | 0.368163 | 0.920407 | 0.752263 | 0.96479 | 0.490432 | 0.61035 | 1.58072 | 0.271088 | 2.72964 | 23 | 500 | 0 | Img64 | 135 | 1.018 | 0 | Gold | Au | Al | Pd |  | 83.58135 | 9.120132 | 7.298514 | 0 | 0.5163455 | 5281.162 | 6.085217 | 0 | 0 | 0 | 9.120132 | 0 | 0 | 0 | 0 | 0 | 0 | 0 | 0 | 0 | 0 | 0 | 0 | 0 | 0 | 0 | 0 | 0 | 7.298514 | 0 | 0 | 0 | 0 | 0 | 0 | 0 | 83.58135 | 0 | 0 | 7
571 | 17 | 67 | -7.0677 | 32.483 | 2124 | 1351 | 2.57714 | 1.84081 | 2.04838 | 2.59886 | 1.47265 | 1.6459 | 1.57899 | 2.82948 | 7.67108 | 113 | 500 | 0 | Img64 | 185 | 1.016 | 0 | Gold | Au | Al |  |  | 96.85247 | 3.147533 | 0 | 0 | 0.0931486 | 18615.92 | 0.4724488 | 0 | 0 | 0 | 3.147533 | 0 | 0 | 0 | 0 | 0 | 0 | 0 | 0 | 0 | 0 | 0 | 0 | 0 | 0 | 0 | 0 | 0 | 0 | 0 | 0 | 0 | 0 | 0 | 0 | 0 | 96.85247 | 0 | 0 | 9
3269 | 90 | 360 | 2.45853 | 36.2278 | 2677 | 1492 | 1.10449 | 0.736326 | 1.15929 | 1.37004 | 0.78792 | 0.868605 | 1.57728 | 0.745491 | 3.83413 | 113 | 500 | 0 | Img64 | 206 | 1.02 | 0 | Gold | Au | Al |  |  | 98.61328 | 1.386715 | 0 | 0 | 0.1577063 | 18632.5 | 1.084494 | 0 | 0 | 0 | 1.386715 | 0 | 0 | 0 | 0 | 0 | 0 | 0 | 0 | 0 | 0 | 0 | 0 | 0 | 0 | 0 | 0 | 0 | 0 | 0 | 0 | 0 | 0 | 0 | 0 | 0 | 98.61328 | 0 | 0 | 9
1228 | 33 | 129 | 2.07557 | 37.2879 | 2640 | 1874 | 1.47265 | 1.84081 | 1.6892 | 2.18842 | 1.30161 | 1.39539 | 1.56832 | 1.79596 | 5.99181 | 158 | 500 | 0 | Img64 | 204 | 1.019 | 0 | Gold | Au | Al |  |  | 97.57803 | 2.421966 | 0 | 0 | 0.08137288 | 29721.03 | 0.7576123 | 0 | 0 | 0 | 2.421966 | 0 | 0 | 0 | 0 | 0 | 0 | 0 | 0 | 0 | 0 | 0 | 0 | 0 | 0 | 0 | 0 | 0 | 0 | 0 | 0 | 0 | 0 | 0 | 0 | 0 | 97.57803 | 0 | 0 | 9
563 | 17 | 67 | -7.13544 | 32.5022 | 1757 | 1246 | 0.368163 | 0.552244 | 0.411044 | 0.780952 | 0.184081 | 0.513074 | 1.5221 | 0.0847149 | 1.88548 | 45 | 500 | 0 | Img64 | 92 | 1.034 | 0 | Gold | Au | Al | Pd |  | 67.4443 | 23.81825 | 8.737449 | 0 | 0.3744694 | 5210.2 | 5.099739 | 0 | 0 | 0 | 23.81825 | 0 | 0 | 0 | 0 | 0 | 0 | 0 | 0 | 0 | 0 | 0 | 0 | 0 | 0 | 0 | 0 | 0 | 8.737449 | 0 | 0 | 0 | 0 | 0 | 0 | 0 | 67.4443 | 0 | 0 | 202022026
517 | 17 | 65 | -7.08096 | 32.5633 | 2053 | 2963 | 0.920407 | 1.47265 | 1.13451 | 1.44066 | 0.736326 | 0.957345 | 1.50485 | 0.897978 | 4.39945 | 23 | 500 | 0 | Img64 | 102 | 1.026 | 0 | Gold | Au | Al | Pd | Fe | 59.07614 | 30.54954 | 7.437328 | 2.936997 | 0.3784715 | 7982.579 | 4.329028 | 0 | 0 | 0 | 30.54954 | 0 | 0 | 0 | 0 | 0 | 0 | 0 | 0 | 0 | 2.936997 | 0 | 0 | 0 | 0 | 0 | 0 | 0 | 7.437328 | 0 | 0 | 0 | 0 | 0 | 0 | 0 | 59.07614 | 0 | 0 | 202022025
656 | 17 | 68 | -6.6653 | 32.1695 | 2264 | 3054 | 1.10449 | 1.10449 | 0.985094 | 1.44066 | 0.617422 | 1.11865 | 1.28785 | 0.660776 | 4.72659 | 68 | 500 | 0 | Img64 | 107 | 1.038 | 0 | Gold | Au | Al | Pd |  | 67.02519 | 27.90593 | 5.068881 | 0 | 0.3846624 | 5136.4 | 4.790623 | 0 | 0 | 0 | 27.90593 | 0 | 0 | 0 | 0 | 0 | 0 | 0 | 0 | 0 | 0 | 0 | 0 | 0 | 0 | 0 | 0 | 0 | 5.068881 | 0 | 0 | 0 | 0 | 0 | 0 | 0 | 67.02519 | 0 | 0 | 202022026
595 | 17 | 67 | -6.99794 | 32.4258 | 2505 | 1661 | 0.736326 | 0.736326 | 0.804285 | 1.05334 | 0.552244 | 0.850064 | 1.23913 | 0.355803 | 2.98997 | 124 | 500 | 0 | Img64 | 145 | 1.023 | 0 | Gold | Au | Al | Fe | Pd | 74.94822 | 9.838239 | 9.122741 | 6.090803 | 0.6419737 | 5756.868 | 3.425674 | 0 | 0 | 0 | 9.838239 | 0 | 0 | 0 | 0 | 0 | 0 | 0 | 0 | 0 | 9.122741 | 0 | 0 | 0 | 0 | 0 | 0 | 0 | 6.090803 | 0 | 0 | 0 | 0 | 0 | 0 | 0 | 74.94822 | 0 | 0 | 7
3389 | 95 | 377 | -0.904451 | 34.103 | 2829 | 2794 | 8.28366 | 7.54734 | 7.85042 | 8.33053 | 7.51826 | 7.80055 | 1.06794 | 46.1866 | 25.6738 | 135 | 500 | 0 | Img64 | 226 | 1.028 | 0 | Gold | Au | Al |  |  | 99.70138 | 0.2986182 | 0 | 0 | 0.1397568 | 15525.98 | 0.4292261 | 0 | 0 | 0 | 0.2986182 | 0 | 0 | 0 | 0 | 0 | 0 | 0 | 0 | 0 | 0 | 0 | 0 | 0 | 0 | 0 | 0 | 0 | 0 | 0 | 0 | 0 | 0 | 0 | 0 | 0 | 99.70138 | 0 | 0 | 9
488 | 17 | 65 | -7.13673 | 32.6434 | 1760 | 2475 | 17.6718 | 32.9506 | 9.40235 | 31.4856 | 3.14068 | 4.41999 | 7.12345 | 112.857 | 91.3553 | 23 | 500 | 0 | Img64 | 112 | 1.048 | 0 | Iron-rich | Fe | Al | Cl |  | 85.23497 | 13.17382 | 1.591206 | 0 | 0.1960853 | 8268.088 | 5.500736 | 0 | 0 | 0 | 13.17382 | 0 | 0 | 0 | 1.591206 | 0 | 0 | 0 | 0 | 0 | 85.23497 | 0 | 0 | 0 | 0 | 0 | 0 | 0 | 0 | 0 | 0 | 0 | 0 | 0 | 0 | 0 | 0 | 0 | 0 | 981819818
617 | 17 | 67 | -7.03162 | 32.2811 | 2318 | 2443 | 2.0249 | 3.49755 | 1.34973 | 4.1133 | 0.617422 | 0.730132 | 5.63364 | 1.55875 | 9.05556 | 146 | 500 | 0 | Img64 | 72 | 1.026 | 0 | Iron-rich | Fe | Al | Pd | S | 71.70339 | 15.87368 | 8.09162 | 1.73453 | 0.5900483 | 5010.349 | 14.07763 | 0 | 0 | 0 | 15.87368 | 1.036443 | 0 | 1.73453 | 1.56034 | 0 | 0 | 0 | 0 | 0 | 71.70339 | 0 | 0 | 0 | 0 | 0 | 0 | 0 | 8.09162 | 0 | 0 | 0 | 0 | 0 | 0 | 0 | 0 | 0 | 0 | 871617616
1375 | 33 | 131 | 2.03525 | 37.0044 | 2416 | 1362 | 3.31347 | 2.0249 | 1.38008 | 3.83179 | 0.64172 | 0.749465 | 5.11269 | 1.82984 | 9.00351 | 113 | 500 | 0 | Img64 | 93 | 1.022 | 0 | Iron-rich | Fe | Al | Mg |  | 90.83801 | 8.806895 | 0.3550911 | 0 | 0.2008323 | 5531.927 | 3.802661 | 0 | 0 | 0.3550911 | 8.806895 | 0 | 0 | 0 | 0 | 0 | 0 | 0 | 0 | 0 | 90.83801 | 0 | 0 | 0 | 0 | 0 | 0 | 0 | 0 | 0 | 0 | 0 | 0 | 0 | 0 | 0 | 0 | 0 | 0 | 880808808
505 | 17 | 65 | -7.21939 | 32.5701 | 1296 | 2924 | 3.49755 | 2.20898 | 1.62135 | 4.00074 | 0.812218 | 0.969586 | 4.12623 | 2.0501 | 10.0278 | 113 | 500 | 0 | Img64 | 74 | 1.042 | 0 | Iron-rich | Fe | Al | Pd | Cl | 73.20303 | 14.89297 | 8.907205 | 1.870319 | 0.398649 | 5326.911 | 8.280506 | 0 | 0 | 0 | 14.89297 | 0 | 0 | 0 | 1.870319 | 0 | 1.126472 | 0 | 0 | 0 | 73.20303 | 0 | 0 | 0 | 0 | 0 | 0 | 0 | 8.907205 | 0 | 0 | 0 | 0 | 0 | 0 | 0 | 0 | 0 | 0 | 761617616
3213 | 90 | 358 | 2.19327 | 36.6738 | 1233 | 1115 | 6.44285 | 9.01999 | 3.46022 | 11.0032 | 0.189604 | 2.69493 | 4.08293 | 10.9282 | 40.0146 | 146 | 500 | 0 | Img64 | 69 | 1.009 | 0 | Iron-rich | Fe | Al | Ni | Cr | 46.90442 | 16.76653 | 16.42429 | 12.67447 | 0.7550219 | 5342.961 | 4.864569 | 0 | 0 | 0 | 16.76653 | 1.298127 | 0 | 0 | 0 | 0 | 0 | 0 | 12.67447 | 0 | 46.90442 | 0 | 16.42429 | 0 | 0 | 0 | 0 | 0 | 5.932163 | 0 | 0 | 0 | 0 | 0 | 0 | 0 | 0 | 0 | 0 | 552426624
1537 | 33 | 132 | 2.21124 | 36.7888 | 1331 | 2532 | 4.60204 | 6.99509 | 3.61578 | 7.37853 | 1.69801 | 1.89986 | 3.88371 | 11.589 | 21.4713 | 34 | 500 | 0 | Img64 | 101 | 1.005 | 0 | Iron-rich | Fe | Al |  |  | 81.00889 | 18.99111 | 0 | 0 | 0.2346417 | 7510.668 | 10.15138 | 0 | 0 | 0 | 18.99111 | 0 | 0 | 0 | 0 | 0 | 0 | 0 | 0 | 0 | 81.00889 | 0 | 0 | 0 | 0 | 0 | 0 | 0 | 0 | 0 | 0 | 0 | 0 | 0 | 0 | 0 | 0 | 0 | 0 | 871718717
496 | 17 | 65 | -7.03843 | 32.6029 | 2285 | 2747 | 2.0249 | 0.920407 | 1.14276 | 2.28845 | 0.490432 | 0.594667 | 3.8483 | 1.13518 | 5.82595 | 79 | 500 | 0 | Img64 | 97 | 1.025 | 0 | Iron-rich | Fe | Al |  |  | 94.60188 | 5.398121 | 0 | 0 | 0.1954186 | 6639.927 | 2.948454 | 0 | 0 | 0 | 5.398121 | 0 | 0 | 0 | 0 | 0 | 0 | 0 | 0 | 0 | 94.60188 | 0 | 0 | 0 | 0 | 0 | 0 | 0 | 0 | 0 | 0 | 0 | 0 | 0 | 0 | 0 | 0 | 0 | 0 | 990909909
1548 | 33 | 132 | 2.20995 | 36.7376 | 1326 | 2814 | 5.52244 | 1.47265 | 2.24414 | 5.64102 | 1.65673 | 1.72635 | 3.2676 | 3.3886 | 12.9047 | 101 | 500 | 0 | Img64 | 81 | 1.027 | 0 | Iron-rich | Fe | Al | Pd | Si | 70.98107 | 14.09993 | 6.610209 | 5.896582 | 0.4510003 | 5732.177 | 9.750462 | 0 | 0 | 0 | 14.09993 | 5.896582 | 0 | 0 | 1.076792 | 0 | 1.33542 | 0 | 0 | 0 | 70.98107 | 0 | 0 | 0 | 0 | 0 | 0 | 0 | 6.610209 | 0 | 0 | 0 | 0 | 0 | 0 | 0 | 0 | 0 | 0 | 761617616
5380 | 165 | 659 | -4.58954 | 30.6859 | 1253 | 2927 | 3.31347 | 1.84081 | 1.53683 | 3.42065 | 0.920407 | 1.13809 | 3.00561 | 2.43979 | 9.33276 | 113 | 500 | 0 | Img64 | 78 | 1.015 | 0 | Iron-rich | Fe | Al |  |  | 74.99303 | 25.00697 | 0 | 0 | 0.2384248 | 6295.699 | 8.158063 | 0 | 0 | 0 | 25.00697 | 0 | 0 | 0 | 0 | 0 | 0 | 0 | 0 | 0 | 74.99303 | 0 | 0 | 0 | 0 | 0 | 0 | 0 | 0 | 0 | 0 | 0 | 0 | 0 | 0 | 0 | 0 | 0 | 0 | 862628626
232 | 9 | 34 | -2.41339 | 32.131 | 2814 | 1215 | 2.0249 | 3.31347 | 2.06999 | 3.5901 | 1.10449 | 1.20461 | 2.9803 | 3.35471 | 8.81609 | 23 | 500 | 0 | Img64 | 93 | 1.02 | 0 | Iron-rich | Fe | Al |  |  | 98.47603 | 1.523971 | 0 | 0 | 0.2206906 | 6601.81 | 3.744923 | 0 | 0 | 0 | 1.523971 | 0 | 0 | 0 | 0 | 0 | 0 | 0 | 0 | 0 | 98.47603 | 0 | 0 | 0 | 0 | 0 | 0 | 0 | 0 | 0 | 0 | 0 | 0 | 0 | 0 | 0 | 0 | 0 | 0 | 990909909
544 | 17 | 67 | -6.98542 | 32.5342 | 2570 | 1082 | 2.76122 | 4.60204 | 2.28399 | 4.88278 | 1.30161 | 1.67744 | 2.91085 | 5.64201 | 13.1988 | 11 | 500 | 0 | Img64 | 89 | 1.011 | 0 | Iron-rich | Fe | Al | Pd | Cl | 81.66373 | 7.635747 | 7.480459 | 2.252708 | 0.5364118 | 7075.505 | 13.04595 | 0 | 0 | 0 | 7.635747 | 0 | 0 | 0 | 2.252708 | 0.9673566 | 0 | 0 | 0 | 0 | 81.66373 | 0 | 0 | 0 | 0 | 0 | 0 | 0 | 7.480459 | 0 | 0 | 0 | 0 | 0 | 0 | 0 | 0 | 0 | 0 | 880707707
1561 | 33 | 132 | 2.18933 | 36.6959 | 1211 | 3042 | 8.09958 | 6.07469 | 4.28385 | 8.8512 | 1.30933 | 3.08248 | 2.87145 | 15.1809 | 39.9311 | 135 | 500 | 0 | Img64 | 61 | 1.018 | 0 | Iron-rich | Fe | Al | Au | Ni | 32.99045 | 19.13777 | 15.8098 | 12.66217 | 1 | 5380.373 | 4.17428 | 0 | 0 | 0 | 19.13777 | 0 | 0 | 1.805059 | 0 | 0 | 0 | 0 | 10.51806 | 0 | 32.99045 | 0 | 12.66217 | 0 | 0 | 0 | 0 | 0 | 7.076708 | 0 | 0 | 0 | 0 | 0 | 0 | 0 | 15.8098 | 0 | 0 | 442325524
579 | 17 | 67 | -6.99941 | 32.4573 | 2492 | 1491 | 5.70652 | 2.20898 | 2.37227 | 4.70241 | 1.10449 | 1.68313 | 2.79385 | 3.9816 | 15.5622 | 79 | 500 | 0 | Img64 | 81 | 1.032 | 0 | Iron-rich | Fe | Al | Pd |  | 87.53568 | 7.603114 | 4.861209 | 0 | 0.357655 | 6280.987 | 9.841827 | 0 | 0 | 0 | 7.603114 | 0 | 0 | 0 | 0 | 0 | 0 | 0 | 0 | 0 | 87.53568 | 0 | 0 | 0 | 0 | 0 | 0 | 0 | 4.861209 | 0 | 0 | 0 | 0 | 0 | 0 | 0 | 0 | 0 | 0 | 770707707
597 | 17 | 67 | -6.95854 | 32.423 | 2716 | 1677 | 4.9702 | 3.49755 | 2.80073 | 5.23766 | 1.65673 | 2.00031 | 2.61842 | 5.76061 | 16.6656 | 124 | 500 | 0 | Img64 | 78 | 1.018 | 0 | Iron-rich | Fe | Al | Si | Pd | 58.24641 | 26.6049 | 8.118642 | 7.030046 | 0.2292015 | 7694.52 | 8.31545 | 0 | 0 | 0 | 26.6049 | 8.118642 | 0 | 0 | 0 | 0 | 0 | 0 | 0 | 0 | 58.24641 | 0 | 0 | 0 | 0 | 0 | 0 | 0 | 7.030046 | 0 | 0 | 0 | 0 | 0 | 0 | 0 | 0 | 0 | 0 | 752527525
5384 | 165 | 660 | -4.06086 | 31.0018 | 2076 | 1206 | 3.31347 | 3.31347 | 1.88898 | 3.83179 | 1.30161 | 1.54502 | 2.4801 | 2.37202 | 11.9217 | 113 | 500 | 0 | Img64 | 113 | 1.007 | 0 | Iron-rich | Fe | Al | Pd | Si | 87.75242 | 5.664789 | 5.252348 | 1.330441 | 0.2698522 | 7528.558 | 7.975717 | 0 | 0 | 0 | 5.664789 | 1.330441 | 0 | 0 | 0 | 0 | 0 | 0 | 0 | 0 | 87.75242 | 0 | 0 | 0 | 0 | 0 | 0 | 0 | 5.252348 | 0 | 0 | 0 | 0 | 0 | 0 | 0 | 0 | 0 | 0 | 880808808
1482 | 33 | 131 | 2.13411 | 36.7606 | 2952 | 2690 | 4.60204 | 2.20898 | 2.3089 | 4.52237 | 1.12824 | 1.83885 | 2.45935 | 3.82911 | 12.7959 | 79 | 500 | 0 | Img64 | 71 | 1.031 | 0 | Iron-rich | Fe | Al | Pd | Ca | 48.34099 | 34.35924 | 11.86787 | 2.508068 | 0.4175733 | 5473.434 | 11.95283 | 0 | 0 | 1.138378 | 34.35924 | 0 | 0 | 0 | 1.785446 | 0 | 2.508068 | 0 | 0 | 0 | 48.34099 | 0 | 0 | 0 | 0 | 0 | 0 | 0 | 11.86787 | 0 | 0 | 0 | 0 | 0 | 0 | 0 | 0 | 0 | 0 | 963437435
516 | 17 | 65 | -7.20245 | 32.5624 | 1395 | 2972 | 2.57714 | 3.49755 | 2.00054 | 3.68163 | 0.96479 | 1.52336 | 2.41679 | 2.60922 | 15.4131 | 0 | 500 | 0 | Img64 | 92 | 1.027 | 0 | Iron-rich | Fe | Al | Pd |  | 83.57979 | 9.276183 | 7.144026 | 0 | 0.386042 | 6133.343 | 8.493781 | 0 | 0 | 0 | 9.276183 | 0 | 0 | 0 | 0 | 0 | 0 | 0 | 0 | 0 | 83.57979 | 0 | 0 | 0 | 0 | 0 | 0 | 0 | 7.144026 | 0 | 0 | 0 | 0 | 0 | 0 | 0 | 0 | 0 | 0 | 770707707
1530 | 33 | 132 | 2.18105 | 36.8265 | 1159 | 2333 | 4.78612 | 5.70652 | 3.47304 | 5.64102 | 2.28845 | 2.36058 | 2.38967 | 10.2166 | 21.2078 | 169 | 500 | 0 | Img64 | 63 | 1.026 | 0 | Iron-rich | Fe | Al | Pd | Si | 59.58419 | 31.4178 | 8.020125 | 0.9778907 | 0.2756851 | 6041.981 | 8.351142 | 0 | 0 | 0 | 31.4178 | 0.9778907 | 0 | 0 | 0 | 0 | 0 | 0 | 0 | 0 | 59.58419 | 0 | 0 | 0 | 0 | 0 | 0 | 0 | 8.020125 | 0 | 0 | 0 | 0 | 0 | 0 | 0 | 0 | 0 | 0 | 752527525
3992 | 112 | 447 | 0.836462 | 39.2292 | 2057 | 1566 | 7.17917 | 4.9702 | 3.47484 | 6.76005 | 1.19711 | 2.85269 | 2.36971 | 8.84424 | 25.612 | 101 | 500 | 0 | Img64 | 114 | 1.052 | 0 | Iron-rich | Fe | Al |  |  | 98.59366 | 1.406345 | 0 | 0 | 0.3185554 | 6301.378 | 7.660037 | 0 | 0 | 0 | 1.406345 | 0 | 0 | 0 | 0 | 0 | 0 | 0 | 0 | 0 | 98.59366 | 0 | 0 | 0 | 0 | 0 | 0 | 0 | 0 | 0 | 0 | 0 | 0 | 0 | 0 | 0 | 0 | 0 | 0 | 990909909
645 | 17 | 68 | -6.61818 | 32.2393 | 2519 | 2674 | 2.39306 | 1.10449 | 1.54188 | 2.57714 | 1.02904 | 1.12452 | 2.29176 | 1.60958 | 6.4678 | 90 | 500 | 0 | Img64 | 78 | 1.019 | 0 | Iron-rich | Fe | Al | Pd |  | 85.3651 | 8.27787 | 6.357032 | 0 | 0.4042851 | 5791.979 | 11.68777 | 0 | 0 | 0 | 8.27787 | 0 | 0 | 0 | 0 | 0 | 0 | 0 | 0 | 0 | 85.3651 | 0 | 0 | 0 | 0 | 0 | 0 | 0 | 6.357032 | 0 | 0 | 0 | 0 | 0 | 0 | 0 | 0 | 0 | 0 | 880707707
481 | 17 | 65 | -7.17944 | 32.6682 | 1519 | 2397 | 6.44285 | 3.86571 | 3.31782 | 6.44285 | 1.56194 | 2.85904 | 2.2535 | 9.35253 | 21.0021 | 90 | 500 | 0 | Img64 | 87 | 1.018 | 0 | Iron-rich | Fe | Al |  |  | 85.70718 | 14.29282 | 0 | 0 | 0.2388235 | 6501.034 | 9.869016 | 0 | 0 | 0 | 14.29282 | 0 | 0 | 0 | 0 | 0 | 0 | 0 | 0 | 0 | 85.70718 | 0 | 0 | 0 | 0 | 0 | 0 | 0 | 0 | 0 | 0 | 0 | 0 | 0 | 0 | 0 | 0 | 0 | 0 | 871718717
5543 | 169 | 676 | -5.61296 | 31.4954 | 1839 | 2618 | 2.57714 | 2.9453 | 2.44992 | 3.64459 | 1.55753 | 1.64202 | 2.21958 | 4.35435 | 9.19613 | 135 | 500 | 0 | Img64 | 112 | 1.045 | 0 | Iron-rich | Fe | Al | Cl |  | 91.87441 | 5.368347 | 2.757242 | 0 | 0.2299809 | 10190.66 | 8.487965 | 0 | 0 | 0 | 5.368347 | 0 | 0 | 0 | 2.757242 | 0 | 0 | 0 | 0 | 0 | 91.87441 | 0 | 0 | 0 | 0 | 0 | 0 | 0 | 0 | 0 | 0 | 0 | 0 | 0 | 0 | 0 | 0 | 0 | 0 | 880808808
4877 | 144 | 575 | -0.424464 | 39.9068 | 1338 | 1985 | 0.552244 | 0.736326 | 0.609607 | 1.05334 | 0.189604 | 0.490432 | 2.14778 | 0.237202 | 2.88214 | 146 | 500 | 0 | Img64 | 76 | 1.014 | 0 | Iron-rich | Fe | Al |  |  | 98.13345 | 1.866552 | 0 | 0 | 0.4097047 | 5130.548 | 4.148378 | 0 | 0 | 0 | 1.866552 | 0 | 0 | 0 | 0 | 0 | 0 | 0 | 0 | 0 | 98.13345 | 0 | 0 | 0 | 0 | 0 | 0 | 0 | 0 | 0 | 0 | 0 | 0 | 0 | 0 | 0 | 0 | 0 | 0 | 990909909
3538 | 98 | 390 | -2.67474 | 41.8135 | 1407 | 1864 | 5.33836 | 4.23387 | 3.67536 | 5.53982 | 2.20898 | 2.58313 | 2.14462 | 10.6402 | 15.9614 | 124 | 500 | 0 | Img64 | 94 | 1.005 | 0 | Iron-rich | Fe | Al | Si | Pd | 61.25122 | 11.61867 | 8.165847 | 6.027793 | 0.4831157 | 8824.836 | 2.948573 | 0 | 0 | 0 | 11.61867 | 8.165847 | 3.31132 | 2.116402 | 0 | 3.297369 | 1.285892 | 2.925484 | 0 | 0 | 61.25122 | 0 | 0 | 0 | 0 | 0 | 0 | 0 | 6.027793 | 0 | 0 | 0 | 0 | 0 | 0 | 0 | 0 | 0 | 0 | 651516515
39 | 2 | 7 | -3.63296 | 41.4667 | 2351 | 1700 | 5.8906 | 5.70652 | 4.43783 | 7.80987 | 3.36734 | 3.89531 | 2.00494 | 14.8082 | 21.4142 | 135 | 500 | 0 | Img64 | 66 | 1.024 | 0 | Iron-rich | Fe | Al | Si | Pd | 46.48013 | 22.51242 | 14.96141 | 8.017479 | 0.2053382 | 6698.704 | 10.81257 | 0 | 0 | 6.711582 | 22.51242 | 14.96141 | 0 | 1.316985 | 0 | 0 | 0 | 0 | 0 | 0 | 46.48013 | 0 | 0 | 0 | 0 | 0 | 0 | 0 | 8.017479 | 0 | 0 | 0 | 0 | 0 | 0 | 0 | 0 | 0 | 0 | 653436434
770 | 21 | 84 | -2.69054 | 30.8 | 1326 | 2310 | 2.76122 | 2.0249 | 2.13003 | 3.17973 | 1.47265 | 1.61343 | 1.97079 | 3.15139 | 7.9965 | 113 | 500 | 0 | Img64 | 169 | 0.88 | 0 | Iron-rich | Fe | Al |  |  | 97.73613 | 2.263873 | 0 | 0 | 0.04762529 | 22954.74 | 1.251154 | 0 | 0 | 0 | 2.263873 | 0 | 0 | 0 | 0 | 0 | 0 | 0 | 0 | 0 | 97.73613 | 0 | 0 | 0 | 0 | 0 | 0 | 0 | 0 | 0 | 0 | 0 | 0 | 0 | 0 | 0 | 0 | 0 | 0 | 990909909
4734 | 138 | 552 | -4.71654 | 37.6649 | 2608 | 1882 | 0.736326 | 1.10449 | 0.809997 | 1.30347 | 0.368163 | 0.664707 | 1.96097 | 0.45746 | 4.10633 | 146 | 500 | 0 | Img64 | 88 | 1.017 | 0 | Iron-rich | Fe | Al |  |  | 98.77927 | 1.220728 | 0 | 0 | 0.341358 | 5534.79 | 4.613345 | 0 | 0 | 0 | 1.220728 | 0 | 0 | 0 | 0 | 0 | 0 | 0 | 0 | 0 | 98.77927 | 0 | 0 | 0 | 0 | 0 | 0 | 0 | 0 | 0 | 0 | 0 | 0 | 0 | 0 | 0 | 0 | 0 | 0 | 990909909
3654 | 100 | 398 | -4.64474 | 31.8574 | 2994 | 2703 | 1.10449 | 1.28857 | 0.92419 | 1.60773 | 0.552244 | 0.839773 | 1.91448 | 0.559118 | 4.83271 | 23 | 500 | 0 | Img64 | 95 | 1.017 | 0 | Iron-rich | Fe | Al |  |  | 97.16438 | 2.835616 | 0 | 0 | 0.4018169 | 5801.723 | 4.882675 | 0 | 0 | 0 | 2.835616 | 0 | 0 | 0 | 0 | 0 | 0 | 0 | 0 | 0 | 97.16438 | 0 | 0 | 0 | 0 | 0 | 0 | 0 | 0 | 0 | 0 | 0 | 0 | 0 | 0 | 0 | 0 | 0 | 0 | 990909909
2752 | 75 | 297 | -3.56231 | 31.398 | 2731 | 1101 | 1.47265 | 1.47265 | 1.53512 | 2.34293 | 1.12824 | 1.22981 | 1.90512 | 1.4571 | 5.45928 | 135 | 500 | 0 | Img64 | 99 | 1.007 | 0 | Iron-rich | Fe | Al | Si |  | 95.24082 | 3.558462 | 1.200714 | 0 | 0.2512626 | 6500.048 | 5.7078 | 0 | 0 | 0 | 3.558462 | 1.200714 | 0 | 0 | 0 | 0 | 0 | 0 | 0 | 0 | 95.24082 | 0 | 0 | 0 | 0 | 0 | 0 | 0 | 0 | 0 | 0 | 0 | 0 | 0 | 0 | 0 | 0 | 0 | 0 | 990909909
2867 | 79 | 315 | -3.56747 | 31.4235 | 2706 | 3012 | 1.65673 | 1.47265 | 1.56979 | 2.47692 | 1.12824 | 1.30236 | 1.90188 | 1.54181 | 5.71961 | 135 | 500 | 0 | Img64 | 102 | 1.009 | 0 | Iron-rich | Fe | Al | Si |  | 95.56276 | 3.127649 | 1.309593 | 0 | 0.2587794 | 6722.076 | 4.742663 | 0 | 0 | 0 | 3.127649 | 1.309593 | 0 | 0 | 0 | 0 | 0 | 0 | 0 | 0 | 95.56276 | 0 | 0 | 0 | 0 | 0 | 0 | 0 | 0 | 0 | 0 | 0 | 0 | 0 | 0 | 0 | 0 | 0 | 0 | 990909909
5 | 1 | 3 | -8.00898 | 33.893 | 1109 | 1888 | 1.28857 | 1.28857 | 1.1888 | 1.71421 | 0.78792 | 0.901395 | 1.90173 | 0.914921 | 4.96236 | 124 | 500 | 0 | Img64 | 105 | 1.053 | 0 | Iron-rich | Fe | Al | Si |  | 91.4727 | 4.867507 | 3.659789 | 0 | 0.2474645 | 7638.55 | 8.352605 | 0 | 0 | 0 | 4.867507 | 3.659789 | 0 | 0 | 0 | 0 | 0 | 0 | 0 | 0 | 91.4727 | 0 | 0 | 0 | 0 | 0 | 0 | 0 | 0 | 0 | 0 | 0 | 0 | 0 | 0 | 0 | 0 | 0 | 0 | 880808808
3211 | 90 | 358 | 2.24316 | 36.6806 | 1502 | 1077 | 3.12938 | 2.0249 | 1.91688 | 3.14068 | 0.64172 | 1.68669 | 1.86204 | 3.35471 | 10.16 | 124 | 500 | 0 | Img64 | 58 | 1.039 | 0 | Iron-rich | Fe | Al | Pd | Mg | 45.75777 | 45.40268 | 6.273318 | 2.566235 | 0.2199376 | 6174.696 | 4.18131 | 0 | 0 | 2.566235 | 45.40268 | 0 | 0 | 0 | 0 | 0 | 0 | 0 | 0 | 0 | 45.75777 | 0 | 0 | 0 | 0 | 0 | 0 | 0 | 6.273318 | 0 | 0 | 0 | 0 | 0 | 0 | 0 | 0 | 0 | 0 | 844448444
508 | 17 | 65 | -6.97529 | 32.5666 | 2629 | 2944 | 3.86571 | 3.31347 | 2.48073 | 4.62113 | 2.06687 | 2.55357 | 1.80967 | 4.38823 | 12.5932 | 56 | 500 | 0 | Img64 | 109 | 1.002 | 0 | Iron-rich | Fe | Al | Ni | Cr | 38.68118 | 24.44619 | 20.09341 | 15.58093 | 0.2609708 | 9927.733 | 0 | 0 | 0 | 0 | 24.44619 | 0 | 0 | 1.198291 | 0 | 0 | 0 | 0 | 15.58093 | 0 | 38.68118 | 0 | 20.09341 | 0 | 0 | 0 | 0 | 0 | 0 | 0 | 0 | 0 | 0 | 0 | 0 | 0 | 0 | 0 | 0 | 543337633
5524 | 169 | 675 | -5.927 | 31.5615 | 2180 | 2261 | 14.5424 | 8.46774 | 11.0121 | 14.6303 | 8.13627 | 8.26536 | 1.77008 | 95.1857 | 38.509 | 101 | 500 | 0 | Img64 | 65 | 1.028 | 0 | Iron-rich | Fe | Al | Pd | Ca | 33.2482 | 14.95927 | 10.09745 | 9.268521 | 0.6390724 | 8215.737 | 7.661896 | 0 | 1.437042 | 0 | 14.95927 | 9.018179 | 2.021197 | 7.470923 | 2.942161 | 2.106878 | 9.268521 | 0 | 0 | 0 | 33.2482 | 0 | 0 | 5.450689 | 1.97948 | 0 | 0 | 0 | 10.09745 | 0 | 0 | 0 | 0 | 0 | 0 | 0 | 0 | 0 | 0 | 431314313
522 | 17 | 65 | -7.20816 | 32.5467 | 1357 | 3054 | 6.25877 | 3.68163 | 3.55432 | 5.06342 | 2.36042 | 3.08927 | 1.63903 | 9.72527 | 20.9783 | 79 | 500 | 0 | Img64 | 80 | 1.039 | 0 | Iron-rich | Fe | Al | Au | Pd | 44.1035 | 21.61271 | 21.11868 | 8.764306 | 0.8035132 | 5218.298 | 5.100469 | 0 | 0 | 0 | 21.61271 | 1.500673 | 0 | 0 | 1.83242 | 0 | 1.067713 | 0 | 0 | 0 | 44.1035 | 0 | 0 | 0 | 0 | 0 | 0 | 0 | 8.764306 | 0 | 0 | 0 | 0 | 0 | 0 | 0 | 21.11868 | 0 | 0 | 642426426
1661 | 37 | 146 | -3.91777 | 41.87 | 2845 | 1558 | 2.9453 | 2.9453 | 2.78448 | 3.65421 | 2.18842 | 2.23902 | 1.63206 | 5.48953 | 9.94981 | 124 | 500 | 0 | Img64 | 96 | 1.019 | 0 | Iron-rich | Fe | Al | Pd | Si | 79.84566 | 8.001642 | 5.553697 | 5.367195 | 0.3378051 | 8552.552 | 9.076485 | 0 | 0 | 0 | 8.001642 | 5.367195 | 0 | 1.231809 | 0 | 0 | 0 | 0 | 0 | 0 | 79.84566 | 0 | 0 | 0 | 0 | 0 | 0 | 0 | 5.553697 | 0 | 0 | 0 | 0 | 0 | 0 | 0 | 0 | 0 | 0 | 770707707
5360 | 165 | 658 | -4.24145 | 31.4034 | 1090 | 1075 | 1.84081 | 1.47265 | 1.59868 | 2.18842 | 1.19711 | 1.35348 | 1.61688 | 1.62653 | 5.76427 | 113 | 500 | 0 | Img64 | 94 | 1.024 | 0 | Iron-rich | Fe | Al | Si | S | 93.75365 | 4.130128 | 1.103519 | 1.012705 | 0.3665302 | 6539.181 | 8.32503 | 0 | 0 | 0 | 4.130128 | 1.103519 | 0 | 1.012705 | 0 | 0 | 0 | 0 | 0 | 0 | 93.75365 | 0 | 0 | 0 | 0 | 0 | 0 | 0 | 0 | 0 | 0 | 0 | 0 | 0 | 0 | 0 | 0 | 0 | 0 | 880808808
1383 | 33 | 131 | 2.14313 | 36.9957 | 3008 | 1412 | 1.28857 | 1.10449 | 1.04959 | 1.37004 | 0.741848 | 0.848844 | 1.614 | 0.728548 | 4.47449 | 113 | 500 | 0 | Img64 | 80 | 1.02 | 0 | Iron-rich | Fe | Al | Pd | K | 76.26397 | 14.74268 | 5.883887 | 1.68789 | 0.387355 | 6790.269 | 9.918398 | 0 | 0 | 0 | 14.74268 | 0 | 0 | 0 | 1.421573 | 1.68789 | 0 | 0 | 0 | 0 | 76.26397 | 0 | 0 | 0 | 0 | 0 | 0 | 0 | 5.883887 | 0 | 0 | 0 | 0 | 0 | 0 | 0 | 0 | 0 | 0 | 761617616
3120 | 85 | 340 | -4.2468 | 31.4271 | 1063 | 2994 | 2.0249 | 1.65673 | 1.57664 | 2.0826 | 1.15051 | 1.30406 | 1.59701 | 1.77901 | 6.1771 | 135 | 500 | 0 | Img64 | 91 | 1.024 | 0 | Iron-rich | Fe | Al | S | Si | 93.96222 | 3.300268 | 1.421293 | 1.316222 | 0.3879784 | 6214.606 | 8.247175 | 0 | 0 | 0 | 3.300268 | 1.316222 | 0 | 1.421293 | 0 | 0 | 0 | 0 | 0 | 0 | 93.96222 | 0 | 0 | 0 | 0 | 0 | 0 | 0 | 0 | 0 | 0 | 0 | 0 | 0 | 0 | 0 | 0 | 0 | 0 | 880808808
3567 | 98 | 392 | -2.61399 | 41.2148 | 1739 | 3069 | 1.84081 | 2.39306 | 2.02915 | 2.64556 | 1.55753 | 1.71425 | 1.54327 | 2.81254 | 7.25825 | 169 | 500 | 0 | Img64 | 115 | 1.051 | 0 | Iron-rich | Fe | Al | Si | P | 86.71119 | 6.604458 | 5.309251 | 1.375098 | 0.1876748 | 9617.016 | 11.12816 | 0 | 0 | 0 | 6.604458 | 5.309251 | 1.375098 | 0 | 0 | 0 | 0 | 0 | 0 | 0 | 86.71119 | 0 | 0 | 0 | 0 | 0 | 0 | 0 | 0 | 0 | 0 | 0 | 0 | 0 | 0 | 0 | 0 | 0 | 0 | 880707707
635 | 17 | 68 | -6.84423 | 32.3446 | 1291 | 2103 | 1.10449 | 1.10449 | 1.13643 | 1.46496 | 0.893817 | 0.950355 | 1.54149 | 0.847149 | 4.35479 | 146 | 500 | 0 | Img64 | 82 | 1.011 | 0 | Iron-rich | Fe | Al | Cl | Ca | 87.3324 | 7.290445 | 3.57742 | 1.799737 | 0.4195491 | 5683.308 | 12.19082 | 0 | 0 | 0 | 7.290445 | 0 | 0 | 0 | 3.57742 | 0 | 1.799737 | 0 | 0 | 0 | 87.3324 | 0 | 0 | 0 | 0 | 0 | 0 | 0 | 0 | 0 | 0 | 0 | 0 | 0 | 0 | 0 | 0 | 0 | 0 | 880707707
18 | 2 | 5 | -3.75593 | 41.6568 | 1682 | 2718 | 6.07469 | 6.62693 | 6.0608 | 7.80987 | 4.75228 | 5.0793 | 1.53759 | 27.6679 | 20.7259 | 135 | 500 | 0 | Img64 | 74 | 1.042 | 0 | Iron-rich | Fe | Al | Si | Pd | 31.40533 | 29.47375 | 24.09146 | 5.721284 | 0.6279795 | 7587.957 | 11.07775 | 0 | 0 | 4.479684 | 29.47375 | 24.09146 | 2.061589 | 1.207875 | 0 | 1.559034 | 0 | 0 | 0 | 0 | 31.40533 | 0 | 0 | 0 | 0 | 0 | 0 | 0 | 5.721284 | 0 | 0 | 0 | 0 | 0 | 0 | 0 | 0 | 0 | 0 | 444244242
652 | 17 | 68 | -6.5821 | 32.1903 | 2716 | 2939 | 4.23387 | 3.49755 | 3.57066 | 4.34267 | 2.36042 | 2.86674 | 1.51484 | 9.03061 | 13.1093 | 101 | 500 | 0 | Img64 | 84 | 1.044 | 0 | Iron-rich | Fe | Al | S | Si | 82.35061 | 14.17768 | 2.025658 | 1.446055 | 0.4089298 | 5246.454 | 12.40924 | 0 | 0 | 0 | 14.17768 | 1.446055 | 0 | 2.025658 | 0 | 0 | 0 | 0 | 0 | 0 | 82.35061 | 0 | 0 | 0 | 0 | 0 | 0 | 0 | 0 | 0 | 0 | 0 | 0 | 0 | 0 | 0 | 0 | 0 | 0 | 981718717
3948 | 112 | 445 | 0.989249 | 39.3384 | 2884 | 3022 | 1.28857 | 2.39306 | 1.62404 | 2.22125 | 1.10449 | 1.46885 | 1.51224 | 1.72818 | 7.24638 | 146 | 500 | 0 | Img64 | 157 | 1.027 | 0 | Iron-rich | Fe | Al |  |  | 99.23192 | 0.7680841 | 0 | 0 | 0.09466702 | 12861.26 | 1.165411 | 0 | 0 | 0 | 0.7680841 | 0 | 0 | 0 | 0 | 0 | 0 | 0 | 0 | 0 | 99.23192 | 0 | 0 | 0 | 0 | 0 | 0 | 0 | 0 | 0 | 0 | 0 | 0 | 0 | 0 | 0 | 0 | 0 | 0 | 990909909
647 | 17 | 68 | -6.54528 | 32.217 | 2915 | 2796 | 1.10449 | 1.28857 | 1.2115 | 1.49126 | 0.920407 | 0.992658 | 1.50229 | 0.897978 | 4.24695 | 169 | 500 | 0 | Img64 | 96 | 1.015 | 0 | Iron-rich | Fe | Al | Cl |  | 93.83331 | 5.24997 | 0.9167252 | 0 | 0.4361725 | 7238.901 | 12.49875 | 0 | 0 | 0 | 5.24997 | 0 | 0 | 0 | 0.9167252 | 0 | 0 | 0 | 0 | 0 | 93.83331 | 0 | 0 | 0 | 0 | 0 | 0 | 0 | 0 | 0 | 0 | 0 | 0 | 0 | 0 | 0 | 0 | 0 | 0 | 990808808
77 | 3 | 10 | 0.946087 | 40.1752 | 2652 | 2576 | 1.28857 | 1.47265 | 1.43634 | 1.7786 | 1.10449 | 1.1882 | 1.49689 | 1.32155 | 5.02795 | 23 | 500 | 0 | Img64 | 87 | 1.03 | 0 | Iron-rich | Fe | Al | Pd | Si | 78.85537 | 8.241877 | 5.597023 | 5.571059 | 0.3455566 | 6168.927 | 7.273691 | 0 | 0 | 0 | 8.241877 | 5.571059 | 1.734675 | 0 | 0 | 0 | 0 | 0 | 0 | 0 | 78.85537 | 0 | 0 | 0 | 0 | 0 | 0 | 0 | 5.597023 | 0 | 0 | 0 | 0 | 0 | 0 | 0 | 0 | 0 | 0 | 770707707
404 | 15 | 59 | 1.47611 | 34.7356 | 1435 | 1406 | 1.47265 | 1.28857 | 1.47228 | 1.96672 | 1.19711 | 1.33389 | 1.47442 | 1.3385 | 5.35144 | 124 | 500 | 0 | Img64 | 122 | 1.041 | 0 | Iron-rich | Fe | Al | Si |  | 97.11226 | 1.467641 | 1.420097 | 0 | 0.230348 | 9043.307 | 6.075733 | 0 | 0 | 0 | 1.467641 | 1.420097 | 0 | 0 | 0 | 0 | 0 | 0 | 0 | 0 | 97.11226 | 0 | 0 | 0 | 0 | 0 | 0 | 0 | 0 | 0 | 0 | 0 | 0 | 0 | 0 | 0 | 0 | 0 | 0 | 990909909
561 | 17 | 67 | -6.96775 | 32.5075 | 2668 | 1217 | 0.736326 | 0.920407 | 0.894921 | 1.30161 | 0.552244 | 0.883319 | 1.47355 | 0.440518 | 3.0978 | 45 | 500 | 0 | Img64 | 86 | 1.016 | 0 | Iron-rich | Fe | Al | Pd |  | 87.38538 | 6.848784 | 5.765831 | 0 | 0.3803783 | 5866.295 | 8.83131 | 0 | 0 | 0 | 6.848784 | 0 | 0 | 0 | 0 | 0 | 0 | 0 | 0 | 0 | 87.38538 | 0 | 0 | 0 | 0 | 0 | 0 | 0 | 5.765831 | 0 | 0 | 0 | 0 | 0 | 0 | 0 | 0 | 0 | 0 | 880808808
33 | 2 | 6 | -3.35942 | 41.6772 | 1788 | 2602 | 2.76122 | 2.0249 | 2.4164 | 3.25692 | 1.81363 | 2.21274 | 1.4719 | 3.93077 | 8.84889 | 135 | 500 | 0 | Img64 | 79 | 1.035 | 0 | Iron-rich | Fe | Al | Si | Pd | 72.60771 | 8.465413 | 6.090512 | 3.289475 | 0.6026692 | 5658.821 | 8.648968 | 0 | 0 | 2.204874 | 8.465413 | 6.090512 | 0 | 1.772616 | 1.922572 | 1.893279 | 1.753548 | 0 | 0 | 0 | 72.60771 | 0 | 0 | 0 | 0 | 0 | 0 | 0 | 3.289475 | 0 | 0 | 0 | 0 | 0 | 0 | 0 | 0 | 0 | 0 | 660606606
2292 | 65 | 258 | 1.6481 | 38.7359 | 2369 | 2200 | 0.920407 | 0.920407 | 0.99917 | 1.30347 | 0.741848 | 0.894995 | 1.4564 | 0.542175 | 3.46596 | 34 | 500 | 0 | Img64 | 154 | 1.001 | 0 | Iron-rich | Fe | Al |  |  | 99.22112 | 0.7788814 | 0 | 0 | 0.1197815 | 11685.98 | 1.749729 | 0 | 0 | 0 | 0.7788814 | 0 | 0 | 0 | 0 | 0 | 0 | 0 | 0 | 0 | 99.22112 | 0 | 0 | 0 | 0 | 0 | 0 | 0 | 0 | 0 | 0 | 0 | 0 | 0 | 0 | 0 | 0 | 0 | 0 | 990909909
524 | 17 | 65 | -7.15533 | 32.544 | 1649 | 3066 | 0.368163 | 0.552244 | 0.565859 | 0.780952 | 0.368163 | 0.538803 | 1.44942 | 0.152487 | 2.25364 | 45 | 500 | 0 | Img64 | 85 | 1.027 | 0 | Iron-rich | Fe | Al |  |  | 89.61032 | 10.38968 | 0 | 0 | 0.2532445 | 5881.341 | 4.270438 | 0 | 0 | 0 | 10.38968 | 0 | 0 | 0 | 0 | 0 | 0 | 0 | 0 | 0 | 89.61032 | 0 | 0 | 0 | 0 | 0 | 0 | 0 | 0 | 0 | 0 | 0 | 0 | 0 | 0 | 0 | 0 | 0 | 0 | 880808808
3505 | 97 | 388 | -5.25943 | 32.2033 | 1707 | 2871 | 1.84081 | 2.57714 | 2.30623 | 2.76976 | 1.84081 | 1.94199 | 1.42625 | 3.54108 | 7.89861 | 158 | 500 | 0 | Img64 | 78 | 1.027 | 0 | Iron-rich | Fe | Al | Si |  | 96.40441 | 1.928204 | 1.667386 | 0 | 0.2167483 | 6629.181 | 2.390847 | 0 | 0 | 0 | 1.928204 | 1.667386 | 0 | 0 | 0 | 0 | 0 | 0 | 0 | 0 | 96.40441 | 0 | 0 | 0 | 0 | 0 | 0 | 0 | 0 | 0 | 0 | 0 | 0 | 0 | 0 | 0 | 0 | 0 | 0 | 990909909
237 | 9 | 35 | -3.114 | 31.7582 | 1057 | 1191 | 0.552244 | 0.736326 | 0.721254 | 1.04128 | 0.552244 | 0.759359 | 1.37127 | 0.237202 | 2.36147 | 135 | 500 | 0 | Img64 | 94 | 1.032 | 0 | Iron-rich | Fe | Al |  |  | 97.29808 | 2.701924 | 0 | 0 | 0.4443025 | 5451.498 | 4.365233 | 0 | 0 | 0 | 2.701924 | 0 | 0 | 0 | 0 | 0 | 0 | 0 | 0 | 0 | 97.29808 | 0 | 0 | 0 | 0 | 0 | 0 | 0 | 0 | 0 | 0 | 0 | 0 | 0 | 0 | 0 | 0 | 0 | 0 | 990909909
495 | 17 | 65 | -7.05482 | 32.6047 | 2195 | 2738 | 1.28857 | 1.10449 | 1.13447 | 1.37004 | 0.920407 | 1.01287 | 1.35262 | 0.847149 | 4.50729 | 68 | 500 | 0 | Img64 | 78 | 1.027 | 0 | Iron-rich | Fe | Al |  |  | 92.83077 | 7.169233 | 0 | 0 | 0.3360257 | 5638.243 | 11.32301 | 0 | 0 | 0 | 7.169233 | 0 | 0 | 0 | 0 | 0 | 0 | 0 | 0 | 0 | 92.83077 | 0 | 0 | 0 | 0 | 0 | 0 | 0 | 0 | 0 | 0 | 0 | 0 | 0 | 0 | 0 | 0 | 0 | 0 | 990808808
3883 | 109 | 434 | -1.7284 | 41.8564 | 2452 | 1633 | 1.47265 | 2.20898 | 1.57967 | 2.36042 | 1.12824 | 1.75152 | 1.34764 | 1.4571 | 7.67428 | 158 | 500 | 0 | Img64 | 99 | 1.008 | 0 | Iron-rich | Fe | Al | Pd | S | 81.59547 | 7.923498 | 6.081139 | 1.841174 | 0.4778291 | 7999.482 | 10.07862 | 0 | 0 | 0 | 7.923498 | 1.455522 | 0 | 1.841174 | 1.103195 | 0 | 0 | 0 | 0 | 0 | 81.59547 | 0 | 0 | 0 | 0 | 0 | 0 | 0 | 6.081139 | 0 | 0 | 0 | 0 | 0 | 0 | 0 | 0 | 0 | 0 | 770707707
1476 | 33 | 131 | 2.09121 | 36.7735 | 2726 | 2620 | 0.736326 | 0.736326 | 0.857394 | 1.04128 | 0.64172 | 0.775679 | 1.34241 | 0.423575 | 2.83747 | 135 | 500 | 0 | Img64 | 114 | 1.015 | 0 | Iron-rich | Fe | Al |  |  | 98.27473 | 1.725273 | 0 | 0 | 0.2602398 | 7517.088 | 7.257062 | 0 | 0 | 0 | 1.725273 | 0 | 0 | 0 | 0 | 0 | 0 | 0 | 0 | 0 | 98.27473 | 0 | 0 | 0 | 0 | 0 | 0 | 0 | 0 | 0 | 0 | 0 | 0 | 0 | 0 | 0 | 0 | 0 | 0 | 990909909
4586 | 131 | 522 | -1.81774 | 41.1262 | 1973 | 1499 | 2.76122 | 2.0249 | 2.00971 | 2.88496 | 1.65673 | 2.23902 | 1.28849 | 2.62616 | 9.04933 | 124 | 500 | 0 | Img64 | 112 | 1.015 | 0 | Iron-rich | Fe | Al | Si | Ca | 89.53659 | 6.345391 | 2.619533 | 1.49849 | 0.1441487 | 9091.53 | 1.312303 | 0 | 0 | 0 | 6.345391 | 2.619533 | 0 | 0 | 0 | 0 | 1.49849 | 0 | 0 | 0 | 89.53659 | 0 | 0 | 0 | 0 | 0 | 0 | 0 | 0 | 0 | 0 | 0 | 0 | 0 | 0 | 0 | 0 | 0 | 0 | 880808808
1377 | 33 | 131 | 2.03986 | 37.0005 | 2447 | 1386 | 1.10449 | 1.28857 | 1.2645 | 1.60773 | 1.05334 | 1.27312 | 1.26282 | 1.01658 | 4.95049 | 158 | 500 | 0 | Img64 | 78 | 1.025 | 0 | Iron-rich | Fe | Al | Pd | Cl | 87.3033 | 5.587255 | 5.553027 | 1.556413 | 0.5517273 | 4982.843 | 12.39102 | 0 | 0 | 0 | 5.587255 | 0 | 0 | 0 | 1.556413 | 0 | 0 | 0 | 0 | 0 | 87.3033 | 0 | 0 | 0 | 0 | 0 | 0 | 0 | 5.553027 | 0 | 0 | 0 | 0 | 0 | 0 | 0 | 0 | 0 | 0 | 880707707
565 | 17 | 67 | -7.04782 | 32.4996 | 2233 | 1260 | 0.736326 | 0.736326 | 0.858493 | 1.1807 | 0.552244 | 0.963781 | 1.22507 | 0.406632 | 2.88214 | 45 | 500 | 0 | Img64 | 79 | 1.033 | 0 | Iron-rich | Fe | Al | Pd | Cl | 83.22114 | 8.170462 | 7.439512 | 1.168884 | 0.4154075 | 5800.892 | 10.43162 | 0 | 0 | 0 | 8.170462 | 0 | 0 | 0 | 1.168884 | 0 | 0 | 0 | 0 | 0 | 83.22114 | 0 | 0 | 0 | 0 | 0 | 0 | 0 | 7.439512 | 0 | 0 | 0 | 0 | 0 | 0 | 0 | 0 | 0 | 0 | 770707707
1403 | 33 | 131 | 2.03673 | 36.9606 | 2429 | 1603 | 1.84081 | 1.84081 | 2.06664 | 2.47692 | 1.84081 | 2.05709 | 1.20409 | 2.72782 | 6.7728 | 45 | 500 | 0 | Img64 | 102 | 1.009 | 0 | Iron-rich | Fe | Al | Cl |  | 96.82988 | 1.81988 | 1.350244 | 0 | 0.3283954 | 8433.828 | 8.111907 | 0 | 0 | 0 | 1.81988 | 0 | 0 | 0 | 1.350244 | 0 | 0 | 0 | 0 | 0 | 96.82988 | 0 | 0 | 0 | 0 | 0 | 0 | 0 | 0 | 0 | 0 | 0 | 0 | 0 | 0 | 0 | 0 | 0 | 0 | 880808808
1848 | 44 | 175 | -6.43233 | 39.9808 | 1481 | 1582 | 1.28857 | 1.28857 | 1.40109 | 1.71421 | 1.12824 | 1.4549 | 1.17823 | 1.15212 | 4.87545 | 34 | 500 | 0 | Img64 | 93 | 1.022 | 0 | Iron-rich | Fe | Al | Si |  | 94.67917 | 3.623855 | 1.696975 | 0 | 0.2566 | 5931.89 | 3.160769 | 0 | 0 | 0 | 3.623855 | 1.696975 | 0 | 0 | 0 | 0 | 0 | 0 | 0 | 0 | 94.67917 | 0 | 0 | 0 | 0 | 0 | 0 | 0 | 0 | 0 | 0 | 0 | 0 | 0 | 0 | 0 | 0 | 0 | 0 | 990909909
3543 | 98 | 390 | -2.63958 | 41.7455 | 1601 | 2234 | 1.10449 | 1.65673 | 1.39314 | 1.71421 | 0.920407 | 1.458 | 1.17573 | 1.27072 | 5.30015 | 34 | 500 | 0 | Img64 | 73 | 1.04 | 0 | Iron-rich | Fe | Al | Si | Pd | 69.01406 | 10.23015 | 6.661131 | 5.78148 | 0.5830494 | 5208.58 | 9.495058 | 0 | 0 | 3.971787 | 10.23015 | 6.661131 | 0 | 2.918374 | 1.423014 | 0 | 0 | 0 | 0 | 0 | 69.01406 | 0 | 0 | 0 | 0 | 0 | 0 | 0 | 5.78148 | 0 | 0 | 0 | 0 | 0 | 0 | 0 | 0 | 0 | 0 | 660606606
3604 | 100 | 397 | -5.06389 | 31.9546 | 2766 | 2174 | 1.10449 | 0.920407 | 1.14114 | 1.46496 | 0.78792 | 1.24821 | 1.17364 | 0.745491 | 3.83413 | 56 | 500 | 0 | Img64 | 80 | 1.023 | 0 | Iron-rich | Fe | Al | Si | P | 76.47464 | 10.85026 | 8.835077 | 2.378001 | 0.3260043 | 4882.084 | 8.809014 | 0 | 0 | 0 | 10.85026 | 8.835077 | 2.378001 | 0 | 0 | 0 | 1.462024 | 0 | 0 | 0 | 76.47464 | 0 | 0 | 0 | 0 | 0 | 0 | 0 | 0 | 0 | 0 | 0 | 0 | 0 | 0 | 0 | 0 | 0 | 0 | 770707707
1333 | 33 | 131 | 2.01666 | 37.0609 | 2318 | 1067 | 5.70652 | 6.44285 | 4.47358 | 6.07469 | 3.29383 | 5.19764 | 1.16874 | 16.3161 | 19.9962 | 0 | 500 | 0 | Img64 | 89 | 1.002 | 0 | Iron-rich | Fe | Al | Ca | Mg | 41.97238 | 26.18139 | 18.68624 | 7.543634 | 0.1960436 | 10095.56 | 9.658648 | 0 | 0 | 7.543634 | 26.18139 | 0 | 0 | 0 | 0 | 0 | 18.68624 | 0 | 0 | 0 | 41.97238 | 0 | 0 | 0 | 0 | 0 | 0 | 0 | 5.616355 | 0 | 0 | 0 | 0 | 0 | 0 | 0 | 0 | 0 | 0 | 633325323
650 | 17 | 68 | -6.64634 | 32.1938 | 2367 | 2920 | 2.0249 | 1.65673 | 1.55336 | 2.12534 | 0.736326 | 1.84209 | 1.15376 | 1.74513 | 7.57422 | 34 | 500 | 0 | Img64 | 65 | 1.037 | 0 | Iron-rich | Fe | Al | Pd |  | 84.36275 | 9.003349 | 6.633897 | 0 | 0.4305413 | 4911.892 | 12.455 | 0 | 0 | 0 | 9.003349 | 0 | 0 | 0 | 0 | 0 | 0 | 0 | 0 | 0 | 84.36275 | 0 | 0 | 0 | 0 | 0 | 0 | 0 | 6.633897 | 0 | 0 | 0 | 0 | 0 | 0 | 0 | 0 | 0 | 0 | 880707707
4102 | 116 | 461 | -3.94362 | 38.6214 | 2708 | 2823 | 1.65673 | 1.47265 | 1.2932 | 1.7786 | 0.920407 | 1.54859 | 1.14852 | 0.982693 | 5.82797 | 158 | 500 | 0 | Img64 | 126 | 1.025 | 0 | Iron-rich | Fe | Al |  |  | 99.49241 | 0.5075948 | 0 | 0 | 0.1268319 | 11185.05 | 1.589553 | 0 | 0 | 0 | 0.5075948 | 0 | 0 | 0 | 0 | 0 | 0 | 0 | 0 | 0 | 99.49241 | 0 | 0 | 0 | 0 | 0 | 0 | 0 | 0 | 0 | 0 | 0 | 0 | 0 | 0 | 0 | 0 | 0 | 0 | 990909909
717 | 19 | 76 | -1.90461 | 30.7211 | 1495 | 2746 | 2.0249 | 2.20898 | 2.04447 | 2.2639 | 1.70758 | 2.14061 | 1.05759 | 2.84642 | 7.4882 | 23 | 500 | 0 | Img64 | 88 | 1.016 | 0 | Iron-rich | Fe | Al | Si | S | 90.64592 | 7.377323 | 1.645721 | 0.3310354 | 0.1355416 | 8930.075 | 0 | 0 | 0 | 0 | 7.377323 | 1.645721 | 0 | 0.3310354 | 0 | 0 | 0 | 0 | 0 | 0 | 90.64592 | 0 | 0 | 0 | 0 | 0 | 0 | 0 | 0 | 0 | 0 | 0 | 0 | 0 | 0 | 0 | 0 | 0 | 0 | 990909909
130 | 5 | 18 | -3.35731 | 41.18 | 1788 | 1213 | 3.31347 | 2.39306 | 1.84647 | 3.76101 | 1.19711 | 1.29164 | 2.91181 | 2.21953 | 10.6461 | 113 | 500 | 0 | Img64 | 168 | 1.009 | 0 | Nickel-rich | Ni | Al |  |  | 98.71983 | 1.28017 | 0 | 0 | 0.07066246 | 13445.37 | 1.486532 | 0 | 0 | 0 | 1.28017 | 0 | 0 | 0 | 0 | 0 | 0 | 0 | 0 | 0 | 0 | 0 | 98.71983 | 0 | 0 | 0 | 0 | 0 | 0 | 0 | 0 | 0 | 0 | 0 | 0 | 0 | 0 | 0 | 0 | 9900
4569 | 130 | 520 | -2.4122 | 40.6917 | 2836 | 1811 | 0.184081 | 0.184081 | 0.343245 | 0.520622 | 0.205803 | 0.205803 | 2.52971 | 0.0677719 | 0.736326 | 135 | 500 | 0 | Img64 | 78 | 1.022 | 0 | Nickel-rich | Ni | Al |  |  | 98.06286 | 1.937142 | 0 | 0 | 0.2754234 | 6205.097 | 5.381895 | 0 | 0 | 0 | 1.937142 | 0 | 0 | 0 | 0 | 0 | 0 | 0 | 0 | 0 | 0 | 0 | 98.06286 | 0 | 0 | 0 | 0 | 0 | 0 | 0 | 0 | 0 | 0 | 0 | 0 | 0 | 0 | 0 | 0 | 9900
2610 | 70 | 280 | -2.65694 | 39.1434 | 1508 | 2028 | 2.57714 | 4.23387 | 3.45461 | 4.34267 | 2.57714 | 2.77887 | 1.56275 | 8.52232 | 11.5142 | 11 | 500 | 0 | Img64 | 185 | 1.003 | 0 | Nickel-rich | Ni | Al |  |  | 99.83092 | 0.1690786 | 0 | 0 | 0.01114822 | 37961.98 | 0.5145368 | 0 | 0 | 0 | 0.1690786 | 0 | 0 | 0 | 0 | 0 | 0 | 0 | 0 | 0 | 0 | 0 | 99.83092 | 0 | 0 | 0 | 0 | 0 | 0 | 0 | 0 | 0 | 0 | 0 | 0 | 0 | 0 | 0 | 0 | 9900
3682 | 101 | 401 | -8.69649 | 36.5176 | 1468 | 1961 | 0.920407 | 0.920407 | 1.03282 | 1.30347 | 0.736326 | 0.894995 | 1.4564 | 0.576061 | 3.46596 | 146 | 500 | 0 | Img64 | 129 | 1.054 | 0 | Nickel-rich | Ni | Al |  |  | 98.50087 | 1.499134 | 0 | 0 | 0.2065759 | 10563.64 | 2.001403 | 0 | 0 | 0 | 1.499134 | 0 | 0 | 0 | 0 | 0 | 0 | 0 | 0 | 0 | 0 | 0 | 98.50087 | 0 | 0 | 0 | 0 | 0 | 0 | 0 | 0 | 0 | 0 | 0 | 0 | 0 | 0 | 0 | 0 | 9900
3810 | 107 | 426 | -5.42785 | 41.1593 | 2840 | 1322 | 1.10449 | 0.920407 | 1.22207 | 1.37004 | 1.10449 | 1.20461 | 1.13733 | 0.847149 | 4.04979 | 68 | 500 | 0 | Img64 | 167 | 1.021 | 0 | Nickel-rich | Ni | Al |  |  | 97.87433 | 2.125671 | 0 | 0 | 0.06783706 | 15619.66 | 1.071503 | 0 | 0 | 0 | 2.125671 | 0 | 0 | 0 | 0 | 0 | 0 | 0 | 0 | 0 | 0 | 0 | 97.87433 | 0 | 0 | 0 | 0 | 0 | 0 | 0 | 0 | 0 | 0 | 0 | 0 | 0 | 0 | 0 | 0 | 9900
5391 | 165 | 660 | -4.20813 | 30.7324 | 1271 | 2671 | 1.28857 | 1.28857 | 1.40019 | 1.55753 | 1.28857 | 1.46885 | 1.06038 | 1.16907 | 4.61512 | 124 | 500 | 0 | Img64 | 90 | 1.055 | 0 | Nickel-rich | Ni | Al |  |  | 94.69149 | 5.308507 | 0 | 0 | 0.07196869 | 11862.99 | 1.178542 | 0 | 0 | 0 | 5.308507 | 0 | 0 | 0 | 0 | 0 | 0 | 0 | 0 | 0 | 0 | 0 | 94.69149 | 0 | 0 | 0 | 0 | 0 | 0 | 0 | 0 | 0 | 0 | 0 | 0 | 0 | 0 | 0 | 0 | 9900
4749 | 139 | 556 | -6.63224 | 39.908 | 2438 | 1976 | 0.368163 | 0.368163 | 0.403562 | 0.520622 | 0.230102 | 0.494012 | 1.05386 | 0.101658 | 1.25699 | 135 | 500 | 0 | Img64 | 98 | 1.011 | 0 | Nickel-rich | Ni | Al |  |  | 97.00752 | 2.992478 | 0 | 0 | 0.1657994 | 8341.938 | 2.498533 | 0 | 0 | 0 | 2.992478 | 0 | 0 | 0 | 0 | 0 | 0 | 0 | 0 | 0 | 0 | 0 | 97.00752 | 0 | 0 | 0 | 0 | 0 | 0 | 0 | 0 | 0 | 0 | 0 | 0 | 0 | 0 | 0 | 0 | 9900
3445 | 96 | 382 | -2.20472 | 37.3013 | 1912 | 1793 | 19.5126 | 19.8808 | 5.13192 | 28.1169 | 1.30161 | 1.30236 | 21.5892 | 40.7309 | 57.4741 | 135 | 500 | 0 | Img64 | 67 | 1.05 | 0 | Silicon-rich | Si | Al | Fe | Pd | 39.91634 | 12.92494 | 10.94357 | 10.23589 | 0.7103857 | 4773.86 | 16.23713 | 0 | 4.411881 | 2.021421 | 12.92494 | 39.91634 | 3.209057 | 6.094112 | 0 | 5.0669 | 5.175883 | 0 | 0 | 0 | 10.94357 | 0 | 0 | 0 | 0 | 0 | 0 | 0 | 10.23589 | 0 | 0 | 0 | 0 | 0 | 0 | 0 | 0 | 0 | 0 | 244041040
771 | 21 | 84 | -2.63016 | 30.7249 | 1657 | 2718 | 1.84081 | 2.76122 | 1.46564 | 3.19833 | 0.230102 | 0.230102 | 13.8996 | 2.21953 | 8.40072 | 146 | 500 | 0 | Img64 | 54 | 1.037 | 0 | Silicon-rich | Si | Al | Pd | K | 55.49464 | 24.36793 | 7.945316 | 3.858698 | 0.2031632 | 6624.628 | 11.74865 | 0 | 0 | 1.933291 | 24.36793 | 55.49464 | 0 | 0 | 1.034241 | 3.858698 | 1.675395 | 0 | 0 | 0 | 3.690498 | 0 | 0 | 0 | 0 | 0 | 0 | 0 | 7.945316 | 0 | 0 | 0 | 0 | 0 | 0 | 0 | 0 | 0 | 0 | 356062060
4783 | 141 | 562 | -7.08948 | 38.1392 | 2000 | 1342 | 3.31347 | 0.920407 | 1.40846 | 3.49755 | 0.368163 | 0.368163 | 9.5 | 1.91456 | 8.10135 | 90 | 500 | 0 | Img64 | 73 | 1.017 | 0 | Silicon-rich | Si | Al | Fe | K | 41.36436 | 30.95818 | 10.9928 | 9.062651 | 0.2354392 | 9346.483 | 18.00803 | 0 | 1.883949 | 0 | 30.95818 | 41.36436 | 0 | 0 | 0 | 9.062651 | 0 | 0 | 0 | 0 | 10.9928 | 0 | 0 | 0 | 0 | 0 | 0 | 0 | 5.738068 | 0 | 0 | 0 | 0 | 0 | 0 | 0 | 0 | 0 | 0 | 345052050
362 | 13 | 50 | -3.73194 | 37.3144 | 1885 | 1774 | 37.3685 | 26.6918 | 9.89765 | 44.9543 | 4.62113 | 4.83874 | 9.2905 | 101.76 | 102.29 | 124 | 500 | 0 | Img64 | 70 | 1.022 | 0 | Silicon-rich | Si | Al | Fe | K | 34.3626 | 16.4205 | 15.37965 | 13.34802 | 0.5674234 | 7910.44 | 8.715348 | 0 | 1.312016 | 1.919562 | 16.4205 | 34.3626 | 1.89219 | 5.154992 | 1.37557 | 13.34802 | 5.351227 | 3.483677 | 0 | 0 | 15.37965 | 0 | 0 | 0 | 0 | 0 | 0 | 0 | 0 | 0 | 0 | 0 | 0 | 0 | 0 | 0 | 0 | 0 | 0 | 255153151
2898 | 80 | 319 | -4.04542 | 33.9444 | 2153 | 1603 | 14.1743 | 14.7265 | 7.69896 | 20.3057 | 2.60326 | 2.78836 | 7.28232 | 63.7903 | 45.0425 | 135 | 500 | 0 | Img64 | 64 | 1.039 | 0 | Silicon-rich | Si | Al | Mg | K | 31.87992 | 23.87763 | 11.41856 | 10.00438 | 0.4229994 | 6558.296 | 13.89096 | 0 | 1.708683 | 11.41856 | 23.87763 | 31.87992 | 0 | 5.540264 | 2.07021 | 10.00438 | 2.328494 | 0 | 0 | 0 | 4.225801 | 0 | 0 | 0 | 0 | 0 | 0 | 0 | 6.946059 | 0 | 0 | 0 | 0 | 0 | 0 | 0 | 0 | 0 | 0 | 435142041
978 | 26 | 103 | -4.05532 | 32.5364 | 2111 | 1070 | 19.1445 | 19.3285 | 7.77113 | 27.4651 | 2.36042 | 3.78663 | 7.25318 | 79.056 | 59.6783 | 135 | 500 | 0 | Img64 | 59 | 1.039 | 0 | Silicon-rich | Si | Al | Pd | S | 43.52435 | 12.27732 | 11.49268 | 7.516271 | 0.6999849 | 5449.722 | 17.8433 | 0 | 3.116246 | 4.135078 | 12.27732 | 43.52435 | 0 | 7.516271 | 0 | 7.387501 | 4.0654 | 0 | 0 | 0 | 6.485157 | 0 | 0 | 0 | 0 | 0 | 0 | 0 | 11.49268 | 0 | 0 | 0 | 0 | 0 | 0 | 0 | 0 | 0 | 0 | 244041040
2499 | 67 | 267 | -8.52608 | 35.2941 | 2359 | 2489 | 16.1992 | 12.1494 | 6.84286 | 19.7332 | 2.53427 | 2.75204 | 7.17039 | 59.4699 | 43.7031 | 56 | 500 | 0 | Img64 | 82 | 1.002 | 0 | Silicon-rich | Si | Al | K | Fe | 36.09856 | 27.03629 | 19.17271 | 14.05942 | 0.1258689 | 17119.74 | 12.50793 | 0 | 0 | 1.534475 | 27.03629 | 36.09856 | 0 | 2.098548 | 0 | 19.17271 | 0 | 0 | 0 | 0 | 14.05942 | 0 | 0 | 0 | 0 | 0 | 0 | 0 | 0 | 0 | 0 | 0 | 0 | 0 | 0 | 0 | 0 | 0 | 0 | 466164161
4905 | 145 | 579 | -0.143924 | 33.7112 | 2869 | 2886 | 12.8857 | 10.8608 | 7.15054 | 15.3427 | 1.7786 | 2.17099 | 7.06716 | 55.6577 | 39.064 | 124 | 500 | 0 | Img64 | 62 | 1.048 | 0 | Silicon-rich | Si | Al | Fe | Mg | 44.01758 | 10.63843 | 10.48242 | 10.3752 | 0.3551738 | 7428.044 | 12.05424 | 0 | 1.126169 | 10.3752 | 10.63843 | 44.01758 | 0 | 4.184115 | 3.583015 | 4.406381 | 3.53832 | 0 | 0 | 0 | 10.48242 | 0 | 0 | 0 | 0 | 0 | 0 | 0 | 7.648365 | 0 | 0 | 0 | 0 | 0 | 0 | 0 | 0 | 0 | 0 | 143030030
1792 | 42 | 166 | 1.48206 | 35.6118 | 1467 | 2779 | 9.75631 | 13.2539 | 5.86177 | 12.177 | 1.81363 | 1.93023 | 6.30855 | 35.5633 | 35.0024 | 146 | 500 | 0 | Img64 | 81 | 1.008 | 0 | Silicon-rich | Si | Al | Ca | Pd | 46.57457 | 20.594 | 9.736577 | 6.915357 | 0.2510131 | 10375.94 | 13.59505 | 0 | 6.21263 | 0 | 20.594 | 46.57457 | 0 | 3.41396 | 0 | 2.378038 | 9.736577 | 0 | 0 | 0 | 4.174865 | 0 | 0 | 0 | 0 | 0 | 0 | 0 | 6.915357 | 0 | 0 | 0 | 0 | 0 | 0 | 0 | 0 | 0 | 0 | 255051050
4936 | 147 | 588 | -4.48972 | 34.048 | 1810 | 1065 | 14.1743 | 10.6767 | 6.10675 | 15.3595 | 2.28845 | 2.70759 | 5.67273 | 46.1527 | 40.0511 | 135 | 500 | 0 | Img64 | 81 | 1.026 | 0 | Silicon-rich | Si | Al |  |  | 85.2487 | 14.7513 | 0 | 0 | 0.003384244 | 21142.01 | 6.866425 | 0 | 0 | 0 | 14.7513 | 85.2487 | 0 | 0 | 0 | 0 | 0 | 0 | 0 | 0 | 0 | 0 | 0 | 0 | 0 | 0 | 0 | 0 | 0 | 0 | 0 | 0 | 0 | 0 | 0 | 0 | 0 | 0 | 0 | 178081080
4529 | 129 | 516 | 2.5248 | 35.2628 | 3042 | 2643 | 3.68163 | 6.44285 | 3.45703 | 5.82141 | 0.920407 | 1.06683 | 5.45673 | 13.368 | 19.3106 | 169 | 500 | 0 | Img64 | 59 | 1.045 | 0 | Silicon-rich | Si | Al | Pd | Ca | 37.38311 | 25.89617 | 9.70247 | 9.403799 | 0.5046856 | 7106.968 | 8.934769 | 0 | 1.324726 | 2.301637 | 25.89617 | 37.38311 | 0 | 5.237515 | 1.7696 | 2.376709 | 9.403799 | 0 | 0 | 0 | 4.60426 | 0 | 0 | 0 | 0 | 0 | 0 | 0 | 9.70247 | 0 | 0 | 0 | 0 | 0 | 0 | 0 | 0 | 0 | 0 | 235052050
5437 | 168 | 669 | -0.459797 | 35.6317 | 1152 | 2678 | 12.3335 | 12.7016 | 8.35081 | 16.0108 | 2.78744 | 3.01631 | 5.30807 | 67.7889 | 40.9279 | 135 | 500 | 0 | Img64 | 59 | 1.028 | 0 | Silicon-rich | Si | Al | Pd | Na | 32.14143 | 15.84887 | 13.15867 | 9.479496 | 0.6710141 | 6580.194 | 14.25496 | 0 | 9.479496 | 1.129338 | 15.84887 | 32.14143 | 3.448133 | 6.049772 | 2.427181 | 7.150472 | 4.408262 | 0 | 0 | 0 | 4.758379 | 0 | 0 | 0 | 0 | 0 | 0 | 0 | 13.15867 | 0 | 0 | 0 | 0 | 0 | 0 | 0 | 0 | 0 | 0 | 343031031
839 | 23 | 92 | -0.62011 | 38.4409 | 2332 | 1762 | 2.39306 | 4.78612 | 1.27168 | 4.41157 | 0.373685 | 0.857198 | 5.1465 | 1.84679 | 12.8685 | 23 | 500 | 0 | Img64 | 56 | 1.029 | 0 | Silicon-rich | Si | Al | Na | Ca | 54.16793 | 18.82612 | 10.89625 | 8.792954 | 0.2128516 | 6201.864 | 17.22927 | 0 | 10.89625 | 0 | 18.82612 | 54.16793 | 0 | 0 | 0 | 2.07447 | 8.792954 | 0 | 0 | 0 | 0 | 0 | 0 | 0 | 0 | 0 | 0 | 0 | 5.242271 | 0 | 0 | 0 | 0 | 0 | 0 | 0 | 0 | 0 | 0 | 255051050
5377 | 165 | 659 | -4.49401 | 30.7052 | 1768 | 2824 | 5.52244 | 7.73142 | 3.31564 | 9.42128 | 1.71421 | 1.83548 | 5.13287 | 9.80999 | 21.3785 | 146 | 500 | 0 | Img64 | 63 | 1.038 | 0 | Silicon-rich | Si | Al | S | Ca | 39.69424 | 32.43069 | 8.8545 | 6.597664 | 0.3523414 | 7279.661 | 9.74145 | 0 | 1.629596 | 1.105665 | 32.43069 | 39.69424 | 0 | 8.8545 | 0 | 3.46064 | 6.597664 | 0 | 0 | 0 | 0 | 0 | 0 | 0 | 0 | 0 | 0 | 0 | 6.227004 | 0 | 0 | 0 | 0 | 0 | 0 | 0 | 0 | 0 | 0 | 235052050
5193 | 159 | 634 | -2.128 | 40.1353 | 2333 | 2800 | 3.31347 | 9.20407 | 3.68911 | 9.03509 | 1.84081 | 1.87067 | 4.82987 | 14.1982 | 21.6626 | 169 | 500 | 0 | Img64 | 71 | 1.04 | 0 | Silicon-rich | Si | Al | Ca | Pd | 44.29425 | 23.16969 | 11.23589 | 9.380172 | 0.308435 | 8038.168 | 14.67734 | 0 | 4.770412 | 0 | 23.16969 | 44.29425 | 0 | 1.708899 | 0 | 1.336128 | 11.23589 | 0 | 0 | 0 | 4.104553 | 0 | 0 | 0 | 0 | 0 | 0 | 0 | 9.380172 | 0 | 0 | 0 | 0 | 0 | 0 | 0 | 0 | 0 | 0 | 345052050
434 | 16 | 61 | -0.251731 | 37.3374 | 2284 | 1603 | 8.09958 | 8.09958 | 4.44423 | 11.1942 | 2.22125 | 2.36751 | 4.72825 | 18.4678 | 24.7954 | 135 | 500 | 0 | Img64 | 66 | 1.036 | 0 | Silicon-rich | Si | Al | Pd | Fe | 46.31799 | 17.1948 | 10.97534 | 9.318456 | 0.4563054 | 6320.002 | 13.90901 | 0 | 3.31758 | 1.35945 | 17.1948 | 46.31799 | 1.725234 | 1.816339 | 1.744212 | 4.315885 | 1.91471 | 0 | 0 | 0 | 9.318456 | 0 | 0 | 0 | 0 | 0 | 0 | 0 | 10.97534 | 0 | 0 | 0 | 0 | 0 | 0 | 0 | 0 | 0 | 0 | 255051050
3631 | 100 | 398 | -4.76365 | 32.0466 | 2354 | 1680 | 2.20898 | 2.57714 | 1.63166 | 3.12393 | 0.184081 | 0.666121 | 4.68973 | 4.04937 | 8.10901 | 135 | 500 | 0 | Img64 | 52 | 1.035 | 0 | Silicon-rich | Si | Al | Fe | Pd | 30.53588 | 15.32571 | 13.24015 | 10.75226 | 0.9754679 | 5205.182 | 15.84332 | 0 | 3.432468 | 2.799793 | 15.32571 | 30.53588 | 0 | 5.360574 | 5.782938 | 3.420688 | 9.349538 | 0 | 0 | 0 | 13.24015 | 0 | 0 | 0 | 0 | 0 | 0 | 0 | 10.75226 | 0 | 0 | 0 | 0 | 0 | 0 | 0 | 0 | 0 | 0 | 343132131
5051 | 152 | 608 | 1.4389 | 36.0894 | 1237 | 2237 | 13.4379 | 16.5673 | 5.59483 | 15.6198 | 3.00551 | 3.34332 | 4.67194 | 29.6672 | 48.8806 | 135 | 500 | 0 | Img64 | 65 | 1.043 | 0 | Silicon-rich | Si | Al | Fe | Pd | 32.7066 | 14.83051 | 14.54525 | 10.95366 | 0.7731309 | 5500.128 | 14.69168 | 0 | 2.207464 | 1.569271 | 14.83051 | 32.7066 | 0 | 8.269126 | 1.942949 | 4.995446 | 7.979719 | 0 | 0 | 0 | 14.54525 | 0 | 0 | 0 | 0 | 0 | 0 | 0 | 10.95366 | 0 | 0 | 0 | 0 | 0 | 0 | 0 | 0 | 0 | 0 | 343132131
2215 | 61 | 242 | -2.6905 | 38.0052 | 1340 | 2092 | 13.9902 | 14.9106 | 6.91922 | 17.9628 | 3.68163 | 3.9261 | 4.57522 | 47.3895 | 45.8708 | 135 | 500 | 0 | Img64 | 68 | 1.043 | 0 | Silicon-rich | Si | Al | Pd | Fe | 49.02419 | 11.57376 | 10.21119 | 7.785505 | 0.5227535 | 6519.704 | 12.60973 | 0 | 0 | 1.245801 | 11.57376 | 49.02419 | 0 | 5.122337 | 3.187912 | 5.022397 | 6.82691 | 0 | 0 | 0 | 7.785505 | 0 | 0 | 0 | 0 | 0 | 0 | 0 | 10.21119 | 0 | 0 | 0 | 0 | 0 | 0 | 0 | 0 | 0 | 0 | 255051050
5412 | 166 | 663 | -0.837239 | 38.984 | 1158 | 2896 | 7.73142 | 6.99509 | 4.71063 | 8.59086 | 1.82227 | 1.90089 | 4.51939 | 21.7209 | 24.2406 | 135 | 500 | 0 | Img64 | 67 | 1.02 | 0 | Silicon-rich | Si | Al | Ca | Pd | 34.10436 | 27.78181 | 13.45792 | 9.811841 | 0.2851045 | 8956.418 | 13.34529 | 0 | 2.851029 | 0 | 27.78181 | 34.10436 | 0 | 5.517223 | 0 | 0 | 13.45792 | 0 | 0 | 0 | 6.475825 | 0 | 0 | 0 | 0 | 0 | 0 | 0 | 9.811841 | 0 | 0 | 0 | 0 | 0 | 0 | 0 | 0 | 0 | 0 | 446052050
2751 | 74 | 296 | -4.16866 | 37.4485 | 1491 | 3052 | 4.78612 | 4.78612 | 2.64791 | 5.85891 | 1.30161 | 1.30236 | 4.4987 | 6.98051 | 15.1144 | 135 | 500 | 0 | Img64 | 74 | 1.017 | 0 | Silicon-rich | Si | Al | Ca | Pd | 46.70999 | 21.65429 | 17.69512 | 5.647621 | 0.2480377 | 9880.509 | 13.01677 | 0 | 0 | 0 | 21.65429 | 46.70999 | 1.405012 | 3.915999 | 0 | 2.971959 | 17.69512 | 0 | 0 | 0 | 0 | 0 | 0 | 0 | 0 | 0 | 0 | 0 | 5.647621 | 0 | 0 | 0 | 0 | 0 | 0 | 0 | 0 | 0 | 0 | 356051050
4552 | 130 | 518 | -2.52982 | 41.0719 | 2197 | 1794 | 6.99509 | 6.99509 | 4.09225 | 8.34849 | 1.60773 | 1.85639 | 4.49716 | 17.1463 | 22.7769 | 146 | 500 | 0 | Img64 | 78 | 1.016 | 0 | Silicon-rich | Si | Al | Pd | Fe | 77.97867 | 8.801817 | 8.676777 | 3.194087 | 0.1461632 | 11019.16 | 12.6669 | 0 | 0 | 0 | 8.801817 | 77.97867 | 0 | 0 | 0 | 0 | 1.34865 | 0 | 0 | 0 | 3.194087 | 0 | 0 | 0 | 0 | 0 | 0 | 0 | 8.676777 | 0 | 0 | 0 | 0 | 0 | 0 | 0 | 0 | 0 | 0 | 176060060
341 | 13 | 49 | -4.15625 | 37.428 | 1559 | 1116 | 4.9702 | 4.60204 | 2.77395 | 6.11917 | 1.30161 | 1.38547 | 4.41669 | 7.65823 | 14.9612 | 135 | 500 | 0 | Img64 | 74 | 1.026 | 0 | Silicon-rich | Si | Al | Ca | Pd | 47.20231 | 21.47586 | 19.31853 | 5.62034 | 0.1874983 | 9806.485 | 14.71623 | 0 | 1.123489 | 0 | 21.47586 | 47.20231 | 0 | 2.445687 | 0 | 2.813777 | 19.31853 | 0 | 0 | 0 | 0 | 0 | 0 | 0 | 0 | 0 | 0 | 0 | 5.62034 | 0 | 0 | 0 | 0 | 0 | 0 | 0 | 0 | 0 | 0 | 356051050
4170 | 119 | 473 | -6.38596 | 32.6348 | 1731 | 2579 | 11.413 | 4.41795 | 5.43674 | 11.35 | 2.39306 | 2.5919 | 4.379 | 28.2439 | 27.0594 | 113 | 500 | 0 | Img64 | 70 | 1.006 | 0 | Silicon-rich | Si | Al | Fe | K | 34.4287 | 22.15632 | 13.60726 | 7.728724 | 0.4480768 | 11188.26 | 15.73928 | 0 | 1.162584 | 1.711115 | 22.15632 | 34.4287 | 1.55925 | 1.250493 | 2.758699 | 7.728724 | 7.099447 | 0 | 0 | 0 | 13.60726 | 0 | 0 | 0 | 0 | 0 | 0 | 0 | 6.537415 | 0 | 0 | 0 | 0 | 0 | 0 | 0 | 0 | 0 | 0 | 343132131
360 | 13 | 50 | -3.78625 | 37.3657 | 1526 | 1449 | 18.5922 | 18.9604 | 9.93814 | 22.6435 | 3.90492 | 5.21941 | 4.33832 | 100.557 | 60.5782 | 124 | 500 | 0 | Img64 | 67 | 1.009 | 0 | Silicon-rich | Si | Al | Fe | S | 40.86712 | 11.91445 | 11.22879 | 11.18839 | 0.4943776 | 8279.71 | 12.85667 | 0 | 3.74204 | 1.446695 | 11.91445 | 40.86712 | 0 | 11.18839 | 0 | 6.402879 | 5.262931 | 0 | 0 | 0 | 11.22879 | 0 | 0 | 0 | 0 | 0 | 0 | 0 | 7.946706 | 0 | 0 | 0 | 0 | 0 | 0 | 0 | 0 | 0 | 0 | 244041040
26 | 2 | 6 | -3.46581 | 41.786 | 1205 | 2015 | 5.8906 | 2.57714 | 2.71334 | 5.86039 | 1.30933 | 1.35413 | 4.32778 | 6.40445 | 16.9026 | 101 | 500 | 0 | Img64 | 71 | 1.031 | 0 | Silicon-rich | Si | Al | K | Pd | 44.42759 | 23.05096 | 12.45503 | 8.283887 | 0.2822348 | 8109.533 | 8.470268 | 0 | 2.078879 | 1.630133 | 23.05096 | 44.42759 | 0 | 0 | 0 | 12.45503 | 3.478804 | 0 | 0 | 0 | 4.594715 | 0 | 0 | 0 | 0 | 0 | 0 | 0 | 8.283887 | 0 | 0 | 0 | 0 | 0 | 0 | 0 | 0 | 0 | 0 | 257073070
1044 | 28 | 110 | 0.923175 | 35.7797 | 2525 | 1875 | 2.39306 | 4.60204 | 2.34007 | 4.88278 | 1.05334 | 1.13726 | 4.29345 | 5.25232 | 12.2466 | 169 | 500 | 0 | Img64 | 67 | 1.035 | 0 | Silicon-rich | Si | Al | K | Pd | 63.93292 | 11.56046 | 11.26355 | 7.944597 | 0.185037 | 7945.063 | 10.21983 | 0 | 1.880832 | 0 | 11.56046 | 63.93292 | 0 | 2.064519 | 0 | 11.26355 | 1.353128 | 0 | 0 | 0 | 0 | 0 | 0 | 0 | 0 | 0 | 0 | 0 | 7.944597 | 0 | 0 | 0 | 0 | 0 | 0 | 0 | 0 | 0 | 0 | 167072070
2217 | 61 | 242 | -2.64797 | 37.9573 | 1558 | 2333 | 5.70652 | 7.9155 | 4.56552 | 8.19468 | 1.85228 | 1.94198 | 4.21976 | 18.9253 | 23.0782 | 146 | 500 | 0 | Img64 | 67 | 1.03 | 0 | Silicon-rich | Si | Al | Pd | K | 47.2249 | 17.89706 | 9.192081 | 7.171405 | 0.3754547 | 8583.46 | 11.3373 | 0 | 4.939694 | 0 | 17.89706 | 47.2249 | 0 | 2.6473 | 0 | 7.171405 | 4.039909 | 2.175924 | 0 | 0 | 4.711725 | 0 | 0 | 0 | 0 | 0 | 0 | 0 | 9.192081 | 0 | 0 | 0 | 0 | 0 | 0 | 0 | 0 | 0 | 0 | 255051050
4518 | 129 | 516 | 2.34772 | 35.424 | 2078 | 1768 | 4.60204 | 3.68163 | 1.79938 | 5.4669 | 1.19711 | 1.30236 | 4.1977 | 2.50756 | 13.5513 | 135 | 500 | 0 | Img64 | 63 | 1.049 | 0 | Silicon-rich | Si | Al | Pd | Na | 47.95007 | 20.6638 | 15.71608 | 7.288826 | 0.3401146 | 6062.203 | 11.97138 | 0 | 7.288826 | 0 | 20.6638 | 47.95007 | 0 | 2.082837 | 0 | 0 | 6.298388 | 0 | 0 | 0 | 0 | 0 | 0 | 0 | 0 | 0 | 0 | 0 | 15.71608 | 0 | 0 | 0 | 0 | 0 | 0 | 0 | 0 | 0 | 0 | 365051051
1809 | 43 | 169 | -2.64108 | 38.8246 | 1594 | 1715 | 2.20898 | 1.84081 | 1.31783 | 2.53427 | 0.557767 | 0.61035 | 4.15215 | 1.40627 | 6.67029 | 68 | 500 | 0 | Img64 | 59 | 1.045 | 0 | Silicon-rich | Si | Al | Pd | K | 54.17293 | 19.09515 | 10.56804 | 7.814112 | 0.2557596 | 6267.273 | 11.76894 | 0 | 4.485952 | 0 | 19.09515 | 54.17293 | 0 | 1.388696 | 0 | 7.814112 | 2.475114 | 0 | 0 | 0 | 0 | 0 | 0 | 0 | 0 | 0 | 0 | 0 | 10.56804 | 0 | 0 | 0 | 0 | 0 | 0 | 0 | 0 | 0 | 0 | 255051050
5320 | 164 | 655 | -4.67569 | 32.3964 | 2833 | 1824 | 4.78612 | 2.39306 | 2.23154 | 3.86571 | 0.920407 | 0.931681 | 4.14918 | 5.25232 | 13.2278 | 90 | 500 | 0 | Img64 | 60 | 1.022 | 0 | Silicon-rich | Si | Al | Na | Pd | 55.60521 | 19.39156 | 12.55017 | 7.386868 | 0.1351542 | 8408.743 | 14.50442 | 0 | 12.55017 | 0 | 19.39156 | 55.60521 | 0 | 0 | 5.066204 | 0 | 0 | 0 | 0 | 0 | 0 | 0 | 0 | 0 | 0 | 0 | 0 | 0 | 7.386868 | 0 | 0 | 0 | 0 | 0 | 0 | 0 | 0 | 0 | 0 | 356161061
676 | 18 | 70 | -4.37993 | 38.685 | 2402 | 2479 | 7.17917 | 3.86571 | 3.32084 | 7.72615 | 1.65673 | 1.90409 | 4.05766 | 11.3349 | 18.3385 | 113 | 500 | 0 | Img64 | 82 | 1.056 | 0 | Silicon-rich | Si | Al | Pd | K | 66.8149 | 12.63646 | 9.734669 | 5.492569 | 0.2289415 | 11217.84 | 12.04937 | 0 | 0 | 0.9702252 | 12.63646 | 66.8149 | 0 | 1.123316 | 0 | 5.492569 | 1.237158 | 0 | 0 | 0 | 1.990697 | 0 | 0 | 0 | 0 | 0 | 0 | 0 | 9.734669 | 0 | 0 | 0 | 0 | 0 | 0 | 0 | 0 | 0 | 0 | 266061060
2681 | 72 | 288 | -0.722005 | 36.259 | 1771 | 1324 | 2.39306 | 6.62693 | 2.97789 | 5.98314 | 1.37004 | 1.47504 | 4.05625 | 7.35325 | 16.4765 | 23 | 500 | 0 | Img64 | 70 | 1 | 0 | Silicon-rich | Si | Al | Fe | Pd | 52.35414 | 9.805028 | 7.787547 | 6.991918 | 0.4693131 | 11701.44 | 12.98032 | 0 | 1.95949 | 3.614899 | 9.805028 | 52.35414 | 0 | 2.254125 | 2.931618 | 6.239053 | 2.957478 | 3.104704 | 0 | 0 | 7.787547 | 0 | 0 | 0 | 0 | 0 | 0 | 0 | 6.991918 | 0 | 0 | 0 | 0 | 0 | 0 | 0 | 0 | 0 | 0 | 154040040
681 | 18 | 71 | -4.65255 | 38.5083 | 2950 | 1369 | 10.8608 | 14.5424 | 6.86573 | 17.6402 | 4.21239 | 4.42912 | 3.98276 | 43.8993 | 41.9498 | 146 | 500 | 0 | Img64 | 64 | 1.041 | 0 | Silicon-rich | Si | Al | Pd | Ca | 38.37854 | 29.80483 | 12.67563 | 5.936537 | 0.3720956 | 6434.139 | 13.42504 | 0 | 1.507106 | 0 | 29.80483 | 38.37854 | 2.33062 | 3.832669 | 1.634039 | 0 | 5.936537 | 3.900023 | 0 | 0 | 0 | 0 | 0 | 0 | 0 | 0 | 0 | 0 | 12.67563 | 0 | 0 | 0 | 0 | 0 | 0 | 0 | 0 | 0 | 0 | 455052051
2453 | 67 | 266 | -8.16989 | 35.8984 | 2269 | 1242 | 5.15428 | 1.65673 | 2.73367 | 5.24431 | 1.28857 | 1.31732 | 3.98105 | 6.09947 | 12.3786 | 79 | 500 | 0 | Img64 | 86 | 1.011 | 0 | Silicon-rich | Si | Al | K | Pd | 49.44263 | 18.43669 | 10.07789 | 8.087553 | 0.2551861 | 12801.23 | 10.29659 | 0 | 2.951275 | 2.238855 | 18.43669 | 49.44263 | 0 | 0 | 0 | 10.07789 | 2.444585 | 0 | 0 | 0 | 6.32052 | 0 | 0 | 0 | 0 | 0 | 0 | 0 | 8.087553 | 0 | 0 | 0 | 0 | 0 | 0 | 0 | 0 | 0 | 0 | 145051050
256 | 10 | 37 | -3.1983 | 35.7183 | 2662 | 2209 | 4.9702 | 4.23387 | 3.10575 | 5.69394 | 1.19711 | 1.43079 | 3.97959 | 8.03097 | 14.925 | 124 | 500 | 0 | Img64 | 62 | 1.052 | 0 | Silicon-rich | Si | Al | Pd |  | 48.34725 | 44.25634 | 7.396409 | 0 | 0.08796686 | 6139.335 | 15.46953 | 0 | 0 | 0 | 44.25634 | 48.34725 | 0 | 0 | 0 | 0 | 0 | 0 | 0 | 0 | 0 | 0 | 0 | 0 | 0 | 0 | 0 | 0 | 7.396409 | 0 | 0 | 0 | 0 | 0 | 0 | 0 | 0 | 0 | 0 | 457073070
2671 | 72 | 287 | -0.960759 | 36.2632 | 2517 | 1297 | 4.78612 | 5.15428 | 3.28564 | 7.16027 | 1.18091 | 1.80605 | 3.9646 | 11.1654 | 17.4802 | 135 | 500 | 0 | Img64 | 61 | 1.033 | 0 | Silicon-rich | Si | Al | Pd | K | 39.60482 | 17.62601 | 14.34391 | 12.63331 | 0.5795199 | 5664.84 | 16.77302 | 0 | 2.648976 | 0 | 17.62601 | 39.60482 | 2.005206 | 7.233138 | 0 | 12.63331 | 3.904626 | 0 | 0 | 0 | 0 | 0 | 0 | 0 | 0 | 0 | 0 | 0 | 14.34391 | 0 | 0 | 0 | 0 | 0 | 0 | 0 | 0 | 0 | 0 | 365052051
1767 | 41 | 164 | -3.58941 | 40.0745 | 2579 | 1076 | 16.7514 | 18.2241 | 9.9796 | 22.1327 | 5.57265 | 5.72841 | 3.86367 | 87.0869 | 59.3294 | 146 | 500 | 0 | Img64 | 70 | 1.012 | 0 | Silicon-rich | Si | Al | Fe | Ca | 37.06961 | 16.61742 | 9.937728 | 9.631639 | 0.3859401 | 11073.89 | 7.627396 | 0 | 1.285111 | 2.31539 | 16.61742 | 37.06961 | 1.134158 | 7.193893 | 1.918041 | 7.54383 | 9.631639 | 0 | 0 | 0 | 9.937728 | 0 | 0 | 0 | 0 | 0 | 0 | 0 | 5.35318 | 0 | 0 | 0 | 0 | 0 | 0 | 0 | 0 | 0 | 0 | 134041040
3513 | 98 | 389 | -3.08285 | 41.8624 | 1244 | 1603 | 6.07469 | 5.70652 | 3.32118 | 8.33053 | 1.96672 | 2.21329 | 3.76387 | 10.8096 | 19.7498 | 135 | 500 | 0 | Img64 | 76 | 1.009 | 0 | Silicon-rich | Si | Al | Pd | K | 58.53418 | 19.84401 | 6.342115 | 5.587864 | 0.1952514 | 10983.21 | 11.46672 | 0 | 3.167702 | 2.009157 | 19.84401 | 58.53418 | 0 | 0 | 0 | 5.587864 | 1.918711 | 0 | 0 | 0 | 2.596258 | 0 | 0 | 0 | 0 | 0 | 0 | 0 | 6.342115 | 0 | 0 | 0 | 0 | 0 | 0 | 0 | 0 | 0 | 0 | 266061060
1193 | 32 | 126 | -0.815875 | 32.7613 | 1263 | 1892 | 4.60204 | 4.60204 | 2.58207 | 5.69394 | 1.15051 | 1.51639 | 3.75494 | 7.59046 | 14.2527 | 56 | 500 | 0 | Img64 | 75 | 1.026 | 0 | Silicon-rich | Si | Al | Na | Pd | 57.32728 | 18.85924 | 10.88177 | 9.946197 | 0.1416174 | 8281.173 | 18.60182 | 0 | 10.88177 | 0 | 18.85924 | 57.32728 | 0 | 1.500559 | 0 | 0 | 1.484954 | 0 | 0 | 0 | 0 | 0 | 0 | 0 | 0 | 0 | 0 | 0 | 9.946197 | 0 | 0 | 0 | 0 | 0 | 0 | 0 | 0 | 0 | 0 | 255051050
694 | 18 | 72 | -4.43129 | 38.2863 | 2108 | 2598 | 12.5175 | 10.6767 | 7.70001 | 14.8318 | 3.90492 | 3.95561 | 3.74957 | 55.5222 | 36.143 | 124 | 500 | 0 | Img64 | 92 | 1.022 | 0 | Silicon-rich | Si | Al | K | Fe | 67.75547 | 12.89522 | 12.02233 | 3.568861 | 0.07660294 | 16221.02 | 8.074595 | 0 | 2.552866 | 0 | 12.89522 | 67.75547 | 0 | 0 | 0 | 12.02233 | 1.205251 | 0 | 0 | 0 | 3.568861 | 0 | 0 | 0 | 0 | 0 | 0 | 0 | 0 | 0 | 0 | 0 | 0 | 0 | 0 | 0 | 0 | 0 | 0 | 178082080
3879 | 109 | 434 | -1.98832 | 41.8799 | 1035 | 1501 | 21.1694 | 16.1992 | 10.346 | 21.7078 | 5.18665 | 5.81462 | 3.73331 | 107.181 | 75.6333 | 45 | 500 | 0 | Img64 | 56 | 1.039 | 0 | Silicon-rich | Si | Al | Pd | S | 32.42896 | 24.5823 | 16.29493 | 10.46528 | 0.7125768 | 5900.957 | 14.20875 | 0 | 4.183256 | 0 | 24.5823 | 32.42896 | 0 | 10.46528 | 5.354801 | 2.031208 | 4.659261 | 0 | 0 | 0 | 0 | 0 | 0 | 0 | 0 | 0 | 0 | 0 | 16.29493 | 0 | 0 | 0 | 0 | 0 | 0 | 0 | 0 | 0 | 0 | 444042041
1671 | 37 | 148 | -4.21303 | 41.3314 | 1239 | 2433 | 6.81101 | 6.25877 | 4.28606 | 8.29825 | 1.81363 | 2.22736 | 3.7256 | 17.248 | 20.9726 | 124 | 500 | 0 | Img64 | 79 | 1.026 | 0 | Silicon-rich | Si | Al | Fe | Pd | 41.99107 | 26.85514 | 16.85907 | 7.69015 | 0.294339 | 10137.44 | 11.85432 | 0 | 0 | 1.34971 | 26.85514 | 41.99107 | 1.624262 | 0 | 1.292694 | 2.337909 | 0 | 0 | 0 | 0 | 16.85907 | 0 | 0 | 0 | 0 | 0 | 0 | 0 | 7.69015 | 0 | 0 | 0 | 0 | 0 | 0 | 0 | 0 | 0 | 0 | 455153151
3590 | 100 | 397 | -5.31222 | 32.0923 | 1418 | 1440 | 7.73142 | 15.2788 | 8.03319 | 16.3064 | 4.34267 | 4.4397 | 3.67285 | 59.2666 | 37.9468 | 158 | 500 | 0 | Img64 | 96 | 0.99 | 0 | Silicon-rich | Si | Al | K | Na | 68.78381 | 13.83072 | 10.24382 | 3.306151 | 0.01431535 | 31982.03 | 11.24082 | 0 | 3.306151 | 0 | 13.83072 | 68.78381 | 0 | 0 | 0 | 10.24382 | 1.103275 | 0 | 0 | 0 | 2.732224 | 0 | 0 | 0 | 0 | 0 | 0 | 0 | 0 | 0 | 0 | 0 | 0 | 0 | 0 | 0 | 0 | 0 | 0 | 277071070
1952 | 49 | 196 | -3.2885 | 37.7155 | 2175 | 1602 | 9.9404 | 10.8608 | 5.75941 | 14.3181 | 2.73388 | 3.91186 | 3.66019 | 31.0057 | 35.3886 | 135 | 500 | 0 | Img64 | 60 | 1.049 | 0 | Silicon-rich | Si | Al | Fe | Pd | 39.1786 | 18.55366 | 12.26348 | 10.77565 | 0.6115514 | 5921.933 | 13.00322 | 0 | 2.58701 | 2.450188 | 18.55366 | 39.1786 | 0 | 4.030704 | 0 | 6.23452 | 3.926195 | 0 | 0 | 0 | 12.26348 | 0 | 0 | 0 | 0 | 0 | 0 | 0 | 10.77565 | 0 | 0 | 0 | 0 | 0 | 0 | 0 | 0 | 0 | 0 | 354142141
2673 | 72 | 287 | -0.914554 | 36.1925 | 2772 | 1685 | 1.65673 | 2.0249 | 1.25924 | 2.63023 | 0.557767 | 0.721441 | 3.6458 | 1.25378 | 6.32547 | 146 | 500 | 0 | Img64 | 64 | 1.044 | 0 | Silicon-rich | Si | Al | Na | Ca | 66.34296 | 21.05665 | 8.827041 | 3.773342 | 0.06657631 | 8082.201 | 12.67112 | 0 | 8.827041 | 0 | 21.05665 | 66.34296 | 0 | 0 | 0 | 0 | 3.773342 | 0 | 0 | 0 | 0 | 0 | 0 | 0 | 0 | 0 | 0 | 0 | 0 | 0 | 0 | 0 | 0 | 0 | 0 | 0 | 0 | 0 | 0 | 266061060
1936 | 49 | 193 | -3.76085 | 37.8951 | 1664 | 2670 | 5.70652 | 4.04979 | 2.61892 | 5.64102 | 1.30161 | 1.56001 | 3.61601 | 5.6759 | 16.5074 | 101 | 500 | 0 | Img64 | 66 | 1.034 | 0 | Silicon-rich | Si | Al | Pd | K | 42.25701 | 36.13096 | 9.918923 | 4.547021 | 0.1858097 | 6809.369 | 15.55287 | 0 | 0 | 1.376604 | 36.13096 | 42.25701 | 0 | 1.760983 | 0 | 4.547021 | 0 | 0 | 0 | 0 | 4.008503 | 0 | 0 | 0 | 0 | 0 | 0 | 0 | 9.918923 | 0 | 0 | 0 | 0 | 0 | 0 | 0 | 0 | 0 | 0 | 446063060
1929 | 48 | 192 | -7.61591 | 38.3839 | 1181 | 2062 | 1.28857 | 4.41795 | 2.09123 | 3.86571 | 0.948591 | 1.08859 | 3.5511 | 3.71051 | 10.587 | 0 | 500 | 0 | Img64 | 68 | 1.003 | 0 | Silicon-rich | Si | Al | K | Pd | 42.32805 | 29.24129 | 19.10508 | 6.844255 | 0.112273 | 10954.15 | 18.52669 | 0 | 0 | 2.481315 | 29.24129 | 42.32805 | 0 | 0 | 0 | 19.10508 | 0 | 0 | 0 | 0 | 0 | 0 | 0 | 0 | 0 | 0 | 0 | 0 | 6.844255 | 0 | 0 | 0 | 0 | 0 | 0 | 0 | 0 | 0 | 0 | 356063060
831 | 23 | 92 | -0.811739 | 38.4599 | 1275 | 1645 | 19.3285 | 12.7016 | 9.80997 | 18.9604 | 3.94414 | 5.39091 | 3.51711 | 79.3101 | 65.2289 | 90 | 500 | 0 | Img64 | 82 | 1.045 | 0 | Silicon-rich | Si | Al | Na | Ca | 64.74027 | 20.85146 | 6.941473 | 3.282754 | 0.09894833 | 13875.66 | 7.011514 | 0 | 6.941473 | 0 | 20.85146 | 64.74027 | 0 | 3.086812 | 1.097236 | 0 | 3.282754 | 0 | 0 | 0 | 0 | 0 | 0 | 0 | 0 | 0 | 0 | 0 | 0 | 0 | 0 | 0 | 0 | 0 | 0 | 0 | 0 | 0 | 0 | 167071070
765 | 21 | 84 | -2.74521 | 30.9096 | 1030 | 1715 | 1.10449 | 0.552244 | 0.854683 | 1.28857 | 0.368163 | 0.368163 | 3.5 | 0.406632 | 3.46596 | 90 | 500 | 0 | Img64 | 61 | 1.053 | 0 | Silicon-rich | Si | Al | Pd | Na | 54.58248 | 26.76783 | 11.7554 | 6.894299 | 0.1322421 | 7008.54 | 7.401755 | 0 | 6.894299 | 0 | 26.76783 | 54.58248 | 0 | 0 | 0 | 0 | 0 | 0 | 0 | 0 | 0 | 0 | 0 | 0 | 0 | 0 | 0 | 0 | 11.7554 | 0 | 0 | 0 | 0 | 0 | 0 | 0 | 0 | 0 | 0 | 367072071
154 | 5 | 19 | -3.68682 | 40.6355 | 2048 | 2124 | 5.70652 | 5.70652 | 4.25431 | 7.02888 | 1.87658 | 2.1203 | 3.31504 | 15.164 | 18.6276 | 135 | 500 | 0 | Img64 | 61 | 1.048 | 0 | Silicon-rich | Si | Al | Pd | Fe | 48.60226 | 13.65551 | 12.70431 | 6.746804 | 0.4869499 | 5438.975 | 11.87995 | 0 | 3.396592 | 1.788398 | 13.65551 | 48.60226 | 0 | 3.95381 | 0 | 3.951301 | 5.201017 | 0 | 0 | 0 | 6.746804 | 0 | 0 | 0 | 0 | 0 | 0 | 0 | 12.70431 | 0 | 0 | 0 | 0 | 0 | 0 | 0 | 0 | 0 | 0 | 365051051
5486 | 169 | 673 | -6.07004 | 32.0929 | 1403 | 1419 | 11.229 | 8.83591 | 6.52539 | 13.658 | 3.54868 | 4.13128 | 3.30599 | 37.9523 | 30.4076 | 56 | 500 | 0 | Img64 | 92 | 1.025 | 0 | Silicon-rich | Si | Al | K | Ba | 38.24588 | 36.15375 | 19.82595 | 3.745925 | 0.05275993 | 19164.02 | 11.3217 | 0 | 0 | 0 | 36.15375 | 38.24588 | 0 | 0 | 0 | 19.82595 | 0 | 0 | 0 | 0 | 2.028492 | 0 | 0 | 0 | 0 | 0 | 0 | 0 | 0 | 0 | 0 | 0 | 0 | 3.745925 | 0 | 0 | 0 | 0 | 0 | 457074070
5294 | 164 | 653 | -4.73166 | 32.8386 | 2525 | 1467 | 4.78612 | 2.9453 | 2.8416 | 5.33372 | 1.55753 | 1.61766 | 3.29719 | 6.72636 | 12.6629 | 113 | 500 | 0 | Img64 | 57 | 1.033 | 0 | Silicon-rich | Si | Al | Pd | Ti | 39.29653 | 26.32195 | 13.69919 | 5.538089 | 0.4561442 | 5385.862 | 9.170768 | 0 | 1.545271 | 0 | 26.32195 | 39.29653 | 0 | 4.880968 | 2.658864 | 2.049515 | 4.009629 | 5.538089 | 0 | 0 | 0 | 0 | 0 | 0 | 0 | 0 | 0 | 0 | 13.69919 | 0 | 0 | 0 | 0 | 0 | 0 | 0 | 0 | 0 | 0 | 345052051
3584 | 100 | 397 | -5.3529 | 32.1598 | 1191 | 1058 | 3.49755 | 3.12938 | 2.21239 | 4.46797 | 1.19711 | 1.36111 | 3.2826 | 3.6258 | 12.48 | 124 | 500 | 0 | Img64 | 56 | 1.029 | 0 | Silicon-rich | Si | Al | Fe | Ca | 52.48178 | 17.01949 | 9.22421 | 7.747279 | 0.3171582 | 5231.652 | 14.84406 | 0 | 0 | 2.564729 | 17.01949 | 52.48178 | 0 | 0 | 0 | 3.355016 | 7.747279 | 0 | 0 | 0 | 9.22421 | 0 | 0 | 0 | 0 | 0 | 0 | 0 | 7.607501 | 0 | 0 | 0 | 0 | 0 | 0 | 0 | 0 | 0 | 0 | 255051050
4438 | 127 | 505 | -4.6761 | 35.7303 | 2808 | 2143 | 5.52244 | 6.44285 | 3.98634 | 6.62693 | 1.88675 | 2.04183 | 3.24559 | 13.7069 | 20.8237 | 0 | 500 | 0 | Img64 | 56 | 1.032 | 0 | Silicon-rich | Si | Al | Pd | K | 64.39616 | 13.91077 | 10.77397 | 8.578191 | 0.1926872 | 5727.804 | 12.83331 | 0 | 2.340916 | 0 | 13.91077 | 64.39616 | 0 | 0 | 0 | 8.578191 | 0 | 0 | 0 | 0 | 0 | 0 | 0 | 0 | 0 | 0 | 0 | 0 | 10.77397 | 0 | 0 | 0 | 0 | 0 | 0 | 0 | 0 | 0 | 0 | 266061060
27 | 2 | 6 | -3.4325 | 41.7776 | 1384 | 2030 | 23.9306 | 41.0502 | 19.6814 | 44.5423 | 10.8608 | 13.9766 | 3.18692 | 332.811 | 116.705 | 158 | 500 | 0 | Img64 | 73 | 1.026 | 0 | Silicon-rich | Si | Al | Pd | Ca | 55.03733 | 14.55528 | 6.06812 | 5.995126 | 0.3040081 | 16614.47 | 7.281177 | 0 | 1.501246 | 1.074994 | 14.55528 | 55.03733 | 0 | 3.790225 | 1.213217 | 5.018803 | 5.995126 | 0 | 0 | 0 | 5.745654 | 0 | 0 | 0 | 0 | 0 | 0 | 0 | 6.06812 | 0 | 0 | 0 | 0 | 0 | 0 | 0 | 0 | 0 | 0 | 156061060
4278 | 124 | 493 | -0.967515 | 35.8281 | 2499 | 1610 | 2.76122 | 0.920407 | 1.49391 | 3.04732 | 0.920407 | 0.959044 | 3.17745 | 1.8129 | 7.36242 | 101 | 500 | 0 | Img64 | 69 | 1.042 | 0 | Silicon-rich | Si | Al | K | Na | 57.11578 | 17.9453 | 15.13432 | 5.532046 | 0.1793618 | 7840.475 | 14.04776 | 0 | 5.532046 | 0 | 17.9453 | 57.11578 | 0 | 2.344115 | 0 | 15.13432 | 1.928446 | 0 | 0 | 0 | 0 | 0 | 0 | 0 | 0 | 0 | 0 | 0 | 0 | 0 | 0 | 0 | 0 | 0 | 0 | 0 | 0 | 0 | 0 | 277072070
4208 | 120 | 478 | -2.04511 | 36.6146 | 2783 | 1433 | 1.28857 | 2.0249 | 1.20474 | 2.36042 | 0.557767 | 0.746749 | 3.16093 | 1.05046 | 5.93891 | 158 | 500 | 0 | Img64 | 63 | 1.041 | 0 | Silicon-rich | Si | Al | Pd | K | 46.59886 | 44.51042 | 5.813758 | 3.076965 | 0.09014373 | 7935.177 | 14.62541 | 0 | 0 | 0 | 44.51042 | 46.59886 | 0 | 0 | 0 | 3.076965 | 0 | 0 | 0 | 0 | 0 | 0 | 0 | 0 | 0 | 0 | 0 | 0 | 5.813758 | 0 | 0 | 0 | 0 | 0 | 0 | 0 | 0 | 0 | 0 | 457073070
2314 | 65 | 260 | 1.4388 | 38.4618 | 1240 | 1641 | 14.7265 | 10.6767 | 8.27966 | 14.8318 | 3.90492 | 4.69433 | 3.15952 | 57.3689 | 60.6028 | 124 | 500 | 0 | Img64 | 72 | 1.026 | 0 | Silicon-rich | Si | Al | Fe | Pd | 47.0036 | 17.04508 | 11.80769 | 6.351649 | 0.4072479 | 11858.28 | 15.48994 | 0 | 0 | 2.174891 | 17.04508 | 47.0036 | 1.289796 | 2.02652 | 0 | 5.97154 | 6.329235 | 0 | 0 | 0 | 11.80769 | 0 | 0 | 0 | 0 | 0 | 0 | 0 | 6.351649 | 0 | 0 | 0 | 0 | 0 | 0 | 0 | 0 | 0 | 0 | 365152151
19 | 2 | 6 | -3.31137 | 41.958 | 2050 | 1081 | 7.73142 | 6.25877 | 5.79014 | 9.2181 | 2.53427 | 2.91804 | 3.159 | 28.2778 | 24.5293 | 124 | 500 | 0 | Img64 | 55 | 1.046 | 0 | Silicon-rich | Si | Al | Mg | Pd | 34.38097 | 22.62886 | 17.05362 | 12.94332 | 0.1808754 | 5350.716 | 17.28062 | 0 | 0 | 17.05362 | 22.62886 | 34.38097 | 0 | 4.434147 | 0 | 0 | 2.984432 | 0 | 0 | 0 | 5.574649 | 0 | 0 | 0 | 0 | 0 | 0 | 0 | 12.94332 | 0 | 0 | 0 | 0 | 0 | 0 | 0 | 0 | 0 | 0 | 444131032
3762 | 105 | 417 | -7.91661 | 37.41 | 1608 | 1207 | 4.04979 | 4.23387 | 2.92561 | 5.98756 | 1.7786 | 1.90034 | 3.15078 | 6.60776 | 13.1303 | 135 | 500 | 0 | Img64 | 77 | 1.028 | 0 | Silicon-rich | Si | Al | Ca | Na | 54.93268 | 23.17753 | 8.282183 | 7.100026 | 0.1515541 | 9181.317 | 9.250401 | 0 | 7.100026 | 0 | 23.17753 | 54.93268 | 0 | 0 | 0 | 0 | 8.282183 | 0 | 0 | 0 | 0 | 0 | 0 | 0 | 0 | 0 | 0 | 0 | 6.507581 | 0 | 0 | 0 | 0 | 0 | 0 | 0 | 0 | 0 | 0 | 257072070
2182 | 60 | 237 | -5.38687 | 34.1725 | 3065 | 2417 | 6.81101 | 6.62693 | 4.66314 | 7.93958 | 2.47692 | 2.5356 | 3.13124 | 18.6373 | 20.1687 | 124 | 500 | 0 | Img64 | 77 | 1.005 | 0 | Silicon-rich | Si | Al | Pd | K | 62.65919 | 14.02475 | 6.029565 | 4.988894 | 0.1964373 | 11986.2 | 12.85284 | 0 | 4.258416 | 0 | 14.02475 | 62.65919 | 0 | 0 | 0 | 4.988894 | 3.388579 | 0 | 0 | 0 | 4.650614 | 0 | 0 | 0 | 0 | 0 | 0 | 0 | 6.029565 | 0 | 0 | 0 | 0 | 0 | 0 | 0 | 0 | 0 | 0 | 266061060
2913 | 80 | 320 | -3.81127 | 33.724 | 1386 | 2806 | 3.12938 | 3.12938 | 2.24178 | 3.45021 | 0.924006 | 1.11453 | 3.09567 | 5.5573 | 10.3094 | 146 | 500 | 0 | Img64 | 67 | 1.036 | 0 | Silicon-rich | Si | Al | Ca | Na | 55.66511 | 22.66604 | 10.61651 | 5.941549 | 0.1697671 | 9482.816 | 11.19294 | 0 | 5.941549 | 0 | 22.66604 | 55.66511 | 0 | 0 | 0 | 2.751906 | 10.61651 | 0 | 0 | 0 | 2.358888 | 0 | 0 | 0 | 0 | 0 | 0 | 0 | 0 | 0 | 0 | 0 | 0 | 0 | 0 | 0 | 0 | 0 | 0 | 367072070
2188 | 60 | 238 | -5.38447 | 34.172 | 1030 | 2419 | 6.81101 | 6.81101 | 4.70583 | 7.80987 | 2.47692 | 2.5297 | 3.08727 | 18.9592 | 19.9491 | 135 | 500 | 0 | Img64 | 77 | 1.009 | 0 | Silicon-rich | Si | Al | K | Fe | 67.4646 | 15.65194 | 5.14354 | 4.634476 | 0.1709671 | 10875.51 | 14.86368 | 0 | 4.61085 | 0 | 15.65194 | 67.4646 | 0 | 0 | 0 | 5.14354 | 2.494593 | 0 | 0 | 0 | 4.634476 | 0 | 0 | 0 | 0 | 0 | 0 | 0 | 0 | 0 | 0 | 0 | 0 | 0 | 0 | 0 | 0 | 0 | 0 | 266061060
3306 | 91 | 363 | 0.0826157 | 33.16 | 2058 | 1778 | 4.9702 | 4.23387 | 2.90946 | 5.57265 | 1.56194 | 1.80723 | 3.08353 | 7.91237 | 16.9677 | 113 | 500 | 0 | Img64 | 68 | 1.025 | 0 | Silicon-rich | Si | Al | K | Pd | 38.51713 | 32.37877 | 16.49954 | 7.853741 | 0.1935911 | 8096.698 | 19.47252 | 0 | 1.27541 | 0 | 32.37877 | 38.51713 | 0 | 0 | 0 | 16.49954 | 0 | 0 | 0 | 0 | 3.475408 | 0 | 0 | 0 | 0 | 0 | 0 | 0 | 7.853741 | 0 | 0 | 0 | 0 | 0 | 0 | 0 | 0 | 0 | 0 | 356063060
861 | 23 | 92 | -0.581085 | 38.3415 | 2545 | 2296 | 2.39306 | 3.86571 | 1.98353 | 4.16338 | 1.30161 | 1.36826 | 3.04283 | 3.37165 | 11.6384 | 11 | 500 | 0 | Img64 | 59 | 1.051 | 0 | Silicon-rich | Si | Al | Ca | K | 33.33933 | 19.36056 | 18.8256 | 18.03563 | 0.3246528 | 5230.884 | 6.54891 | 0 | 0 | 1.069464 | 19.36056 | 33.33933 | 0 | 1.421059 | 0 | 18.03563 | 18.8256 | 0 | 0 | 0 | 7.948359 | 0 | 0 | 0 | 0 | 0 | 0 | 0 | 0 | 0 | 0 | 0 | 0 | 0 | 0 | 0 | 0 | 0 | 0 | 246052050
5498 | 169 | 673 | -5.88577 | 31.9413 | 2407 | 2243 | 5.33836 | 2.0249 | 3.07515 | 5.52244 | 1.70758 | 1.82335 | 3.02873 | 7.75989 | 12.9271 | 90 | 500 | 0 | Img64 | 76 | 1.028 | 0 | Silicon-rich | Si | Al | Ca | Pd | 45.75666 | 26.92 | 16.50818 | 8.12431 | 0.1076662 | 9766.294 | 10.84179 | 0 | 0 | 0 | 26.92 | 45.75666 | 0 | 1.12583 | 0 | 1.565023 | 16.50818 | 0 | 0 | 0 | 0 | 0 | 0 | 0 | 0 | 0 | 0 | 0 | 8.12431 | 0 | 0 | 0 | 0 | 0 | 0 | 0 | 0 | 0 | 0 | 347062060
1151 | 30 | 117 | -3.23591 | 32.5745 | 2459 | 2898 | 8.09958 | 13.0698 | 8.04223 | 14.3238 | 4.62113 | 4.75215 | 3.01417 | 55.5222 | 33.4812 | 158 | 500 | 0 | Img64 | 72 | 1.051 | 0 | Silicon-rich | Si | Al | S | Na | 48.92935 | 48.62897 | 1.244732 | 1.196948 | 0.006092517 | 19068.9 | 21.06118 | 0 | 1.196948 | 0 | 48.62897 | 48.92935 | 0 | 1.244732 | 0 | 0 | 0 | 0 | 0 | 0 | 0 | 0 | 0 | 0 | 0 | 0 | 0 | 0 | 0 | 0 | 0 | 0 | 0 | 0 | 0 | 0 | 0 | 0 | 0 | 558084080
1157 | 30 | 119 | -3.2348 | 32.5256 | 2465 | 1122 | 2.57714 | 3.12938 | 1.88872 | 3.64459 | 0.948591 | 1.22174 | 2.98312 | 3.13445 | 10.0387 | 45 | 500 | 0 | Img64 | 69 | 1.028 | 0 | Silicon-rich | Si | Al | Na | Pd | 62.64607 | 19.92743 | 12.09721 | 5.329293 | 0.06441802 | 10962.09 | 15.09503 | 0 | 12.09721 | 0 | 19.92743 | 62.64607 | 0 | 0 | 0 | 0 | 0 | 0 | 0 | 0 | 0 | 0 | 0 | 0 | 0 | 0 | 0 | 0 | 5.329293 | 0 | 0 | 0 | 0 | 0 | 0 | 0 | 0 | 0 | 0 | 367171071
4218 | 121 | 481 | -2.14569 | 38.1438 | 2243 | 1326 | 4.78612 | 6.25877 | 3.65359 | 7.12272 | 1.81363 | 2.39522 | 2.97372 | 11.2332 | 18.7837 | 146 | 500 | 0 | Img64 | 65 | 1.03 | 0 | Silicon-rich | Si | Al | Fe | Na | 46.66448 | 18.51356 | 12.519 | 7.191152 | 0.4967656 | 5579.603 | 17.99644 | 0 | 7.191152 | 1.728247 | 18.51356 | 46.66448 | 0 | 4.43127 | 0 | 3.268066 | 5.68423 | 0 | 0 | 0 | 12.519 | 0 | 0 | 0 | 0 | 0 | 0 | 0 | 0 | 0 | 0 | 0 | 0 | 0 | 0 | 0 | 0 | 0 | 0 | 354142141
3570 | 99 | 393 | -5.10402 | 39.5188 | 2547 | 2048 | 4.78612 | 6.99509 | 3.45634 | 8.70585 | 2.39306 | 2.96965 | 2.93161 | 8.53926 | 20.9479 | 146 | 500 | 0 | Img64 | 84 | 1.029 | 0 | Silicon-rich | Si | Al | K | Na | 57.9253 | 20.75261 | 11.90588 | 6.444394 | 0.03363704 | 13165.73 | 14.62894 | 0 | 6.444394 | 0 | 20.75261 | 57.9253 | 0 | 0 | 0 | 11.90588 | 2.97181 | 0 | 0 | 0 | 0 | 0 | 0 | 0 | 0 | 0 | 0 | 0 | 0 | 0 | 0 | 0 | 0 | 0 | 0 | 0 | 0 | 0 | 0 | 277072070
3796 | 106 | 423 | 0.492511 | 33.954 | 2236 | 1551 | 5.8906 | 5.70652 | 4.26202 | 7.54954 | 2.34293 | 2.58102 | 2.92503 | 14.7404 | 18.8648 | 135 | 500 | 0 | Img64 | 67 | 1.027 | 0 | Silicon-rich | Si | Al | Cl | Fe | 37.96424 | 15.56922 | 10.78379 | 10.65396 | 0.5305396 | 6954.691 | 11.61762 | 0 | 1.8975 | 2.707158 | 15.56922 | 37.96424 | 0 | 4.932628 | 10.78379 | 3.784061 | 3.039009 | 0 | 0 | 0 | 10.65396 | 0 | 0 | 0 | 0 | 0 | 0 | 0 | 8.668432 | 0 | 0 | 0 | 0 | 0 | 0 | 0 | 0 | 0 | 0 | 244041040
1146 | 30 | 117 | -3.49362 | 32.6938 | 1058 | 2258 | 3.49755 | 5.33836 | 3.47015 | 5.57265 | 1.49126 | 1.92165 | 2.89993 | 9.60667 | 17.7046 | 158 | 500 | 0 | Img64 | 63 | 1.03 | 0 | Silicon-rich | Si | Al | K | Ca | 58.23558 | 13.29383 | 9.557461 | 6.549632 | 0.3577249 | 7484.897 | 13.34999 | 0 | 4.250331 | 0 | 13.29383 | 58.23558 | 0 | 3.289913 | 0 | 9.557461 | 6.549632 | 4.823248 | 0 | 0 | 0 | 0 | 0 | 0 | 0 | 0 | 0 | 0 | 0 | 0 | 0 | 0 | 0 | 0 | 0 | 0 | 0 | 0 | 0 | 266061060
3396 | 95 | 378 | -0.641583 | 34.3853 | 2209 | 1256 | 3.86571 | 5.15428 | 3.14984 | 6.30758 | 2.0249 | 2.18322 | 2.88912 | 8.18346 | 16.2183 | 146 | 500 | 0 | Img64 | 61 | 1.035 | 0 | Silicon-rich | Si | Al | Pd | Ca | 40.36886 | 31.87245 | 12.88551 | 4.971264 | 0.3296157 | 6445.137 | 10.34307 | 0 | 2.210972 | 1.439789 | 31.87245 | 40.36886 | 0 | 2.489056 | 0 | 3.7621 | 4.971264 | 0 | 0 | 0 | 0 | 0 | 0 | 0 | 0 | 0 | 0 | 0 | 12.88551 | 0 | 0 | 0 | 0 | 0 | 0 | 0 | 0 | 0 | 0 | 345052051
408 | 15 | 59 | 1.77138 | 34.6616 | 3039 | 1811 | 7.9155 | 5.8906 | 4.51857 | 8.3762 | 2.34293 | 2.90023 | 2.88811 | 19.1286 | 22.7051 | 68 | 500 | 0 | Img64 | 67 | 1.025 | 0 | Silicon-rich | Si | Al | Pd | S | 46.27723 | 44.36588 | 7.096242 | 1.143701 | 0.08595873 | 8759.563 | 14.17433 | 0 | 1.116946 | 0 | 44.36588 | 46.27723 | 0 | 1.143701 | 0 | 0 | 0 | 0 | 0 | 0 | 0 | 0 | 0 | 0 | 0 | 0 | 0 | 0 | 7.096242 | 0 | 0 | 0 | 0 | 0 | 0 | 0 | 0 | 0 | 0 | 457073070
358 | 13 | 49 | -4.23264 | 37.0962 | 1146 | 2917 | 14.7265 | 15.6469 | 11.15 | 18.9676 | 6.20354 | 6.61519 | 2.86728 | 107.452 | 48.6382 | 146 | 500 | 0 | Img64 | 77 | 1.013 | 0 | Silicon-rich | Si | Al | Ca | K | 47.53782 | 20.7366 | 13.30309 | 6.603879 | 0.1981255 | 14272.26 | 7.62568 | 0 | 4.331232 | 0 | 20.7366 | 47.53782 | 0 | 3.500271 | 0 | 6.603879 | 13.30309 | 0 | 0 | 0 | 3.987105 | 0 | 0 | 0 | 0 | 0 | 0 | 0 | 0 | 0 | 0 | 0 | 0 | 0 | 0 | 0 | 0 | 0 | 0 | 246051050
4969 | 149 | 593 | -0.133041 | 32.8157 | 2921 | 1594 | 7.36326 | 6.81101 | 4.23048 | 7.55524 | 2.22125 | 2.67116 | 2.82845 | 16.0619 | 23.4056 | 158 | 500 | 0 | Img64 | 73 | 1.025 | 0 | Silicon-rich | Si | Al | Pd | S | 69.33711 | 7.854608 | 6.029938 | 4.192984 | 0.2759829 | 7645.343 | 14.5916 | 0 | 1.858376 | 0 | 7.854608 | 69.33711 | 0 | 4.192984 | 0 | 2.910276 | 2.751999 | 2.0688 | 0 | 0 | 2.99591 | 0 | 0 | 0 | 0 | 0 | 0 | 0 | 6.029938 | 0 | 0 | 0 | 0 | 0 | 0 | 0 | 0 | 0 | 0 | 176060060
1897 | 46 | 184 | 0.913505 | 36.1752 | 2475 | 1775 | 8.28366 | 8.65183 | 6.799 | 10.5452 | 1.96672 | 3.73359 | 2.82442 | 38.4436 | 29.57 | 34 | 500 | 0 | Img64 | 62 | 1.018 | 0 | Silicon-rich | Si | Al | Ca | Pd | 46.72949 | 21.24904 | 8.864532 | 8.287783 | 0.2303432 | 10501.83 | 10.92357 | 0 | 2.834442 | 0 | 21.24904 | 46.72949 | 0 | 2.808856 | 0 | 2.516304 | 8.864532 | 0 | 0 | 0 | 6.709555 | 0 | 0 | 0 | 0 | 0 | 0 | 0 | 8.287783 | 0 | 0 | 0 | 0 | 0 | 0 | 0 | 0 | 0 | 0 | 145051050
5238 | 160 | 640 | 0.00464074 | 38.4119 | 1629 | 1922 | 10.4926 | 11.229 | 6.84795 | 13.2492 | 4.36682 | 4.69646 | 2.82111 | 37.3762 | 34.5592 | 146 | 500 | 0 | Img64 | 77 | 1.025 | 0 | Silicon-rich | Si | Al | K | Fe | 40.36255 | 24.33731 | 23.91047 | 8.079811 | 0.1744632 | 9195.331 | 6.862609 | 0 | 0 | 2.165318 | 24.33731 | 40.36255 | 0 | 1.144546 | 0 | 23.91047 | 0 | 0 | 0 | 0 | 8.079811 | 0 | 0 | 0 | 0 | 0 | 0 | 0 | 0 | 0 | 0 | 0 | 0 | 0 | 0 | 0 | 0 | 0 | 0 | 257074070
3495 | 97 | 388 | -5.05657 | 32.3778 | 2816 | 1923 | 5.33836 | 2.0249 | 2.66981 | 5.42542 | 1.84081 | 1.9379 | 2.79964 | 5.84533 | 13.7479 | 79 | 500 | 0 | Img64 | 88 | 1.001 | 0 | Silicon-rich | Si | Al | Ca | Na | 53.02536 | 24.33093 | 10.32797 | 6.563199 | 0.0844004 | 13228.9 | 12.15562 | 0 | 6.563199 | 0 | 24.33093 | 53.02536 | 0 | 0 | 0 | 0 | 10.32797 | 0 | 0 | 0 | 0 | 0 | 0 | 0 | 0 | 0 | 0 | 0 | 5.752548 | 0 | 0 | 0 | 0 | 0 | 0 | 0 | 0 | 0 | 0 | 356062060
2599 | 70 | 277 | -2.7996 | 39.5593 | 2784 | 1836 | 9.01999 | 15.2788 | 6.7997 | 15.6053 | 3.65421 | 5.5901 | 2.79159 | 47.2031 | 39.4053 | 11 | 500 | 0 | Img64 | 78 | 1.015 | 0 | Silicon-rich | Si | Al | Na | Ca | 67.56663 | 20.50474 | 9.514527 | 2.414107 | 0.08032358 | 11317.6 | 11.95086 | 0 | 9.514527 | 0 | 20.50474 | 67.56663 | 0 | 0 | 0 | 0 | 2.414107 | 0 | 0 | 0 | 0 | 0 | 0 | 0 | 0 | 0 | 0 | 0 | 0 | 0 | 0 | 0 | 0 | 0 | 0 | 0 | 0 | 0 | 0 | 277071070
775 | 22 | 85 | -7.4584 | 33.6078 | 2049 | 1385 | 2.39306 | 1.84081 | 1.72085 | 2.99132 | 1.02904 | 1.07395 | 2.78534 | 2.06704 | 7.09046 | 124 | 500 | 0 | Img64 | 67 | 1.027 | 0 | Silicon-rich | Si | Al | Pd | Na | 62.71644 | 19.90539 | 7.677856 | 6.893343 | 0.1372409 | 8706.911 | 10.70983 | 0 | 6.893343 | 0 | 19.90539 | 62.71644 | 0 | 0 | 0 | 0 | 2.806967 | 0 | 0 | 0 | 0 | 0 | 0 | 0 | 0 | 0 | 0 | 0 | 7.677856 | 0 | 0 | 0 | 0 | 0 | 0 | 0 | 0 | 0 | 0 | 156061060
2248 | 62 | 246 | 2.12036 | 38.0558 | 2890 | 1774 | 34.6073 | 21.9057 | 23.4787 | 34.7914 | 10.1538 | 12.5715 | 2.76747 | 477.657 | 122.248 | 90 | 500 | 0 | Img64 | 64 | 1.016 | 0 | Silicon-rich | Si | Al | Pd | S | 41.33621 | 36.78862 | 5.22069 | 5.181896 | 0.1717441 | 10883.63 | 7.425207 | 0 | 1.00364 | 0 | 36.78862 | 41.33621 | 0 | 5.181896 | 0 | 1.378402 | 1.352225 | 2.689421 | 0 | 0 | 5.048898 | 0 | 0 | 0 | 0 | 0 | 0 | 0 | 5.22069 | 0 | 0 | 0 | 0 | 0 | 0 | 0 | 0 | 0 | 0 | 336063060
3400 | 95 | 378 | -0.794554 | 34.1843 | 1381 | 2351 | 2.57714 | 1.28857 | 1.72804 | 2.57714 | 0.920407 | 0.931681 | 2.76612 | 2.0501 | 7.82849 | 90 | 500 | 0 | Img64 | 68 | 1.044 | 0 | Silicon-rich | Si | Al | Pd | Ca | 63.96457 | 17.9247 | 8.796472 | 5.943383 | 0.1163788 | 7129.074 | 0.9037028 | 0 | 3.370875 | 0 | 17.9247 | 63.96457 | 0 | 0 | 0 | 0 | 5.943383 | 0 | 0 | 0 | 0 | 0 | 0 | 0 | 0 | 0 | 0 | 0 | 8.796472 | 0 | 0 | 0 | 0 | 0 | 0 | 0 | 0 | 0 | 0 | 167071070
3750 | 103 | 412 | -0.274503 | 34.4558 | 2154 | 2929 | 6.81101 | 4.78612 | 3.98154 | 6.80455 | 2.22125 | 2.4616 | 2.76428 | 13.1308 | 19.554 | 113 | 500 | 0 | Img64 | 72 | 1.038 | 0 | Silicon-rich | Si | Al | Pd | S | 45.88625 | 40.2459 | 8.158572 | 2.667295 | 0.1227024 | 7673.718 | 13.0721 | 0 | 1.569016 | 0 | 40.2459 | 45.88625 | 1.472967 | 2.667295 | 0 | 0 | 0 | 0 | 0 | 0 | 0 | 0 | 0 | 0 | 0 | 0 | 0 | 0 | 8.158572 | 0 | 0 | 0 | 0 | 0 | 0 | 0 | 0 | 0 | 0 | 457073070
2891 | 80 | 318 | -3.80243 | 34.1445 | 1428 | 2562 | 2.57714 | 4.60204 | 2.77385 | 4.70241 | 1.65673 | 1.71161 | 2.74736 | 5.86227 | 12.3392 | 169 | 500 | 0 | Img64 | 78 | 1.013 | 0 | Silicon-rich | Si | Al |  |  | 52.33767 | 47.66233 | 0 | 0 | 0.05130174 | 10614.24 | 16.60168 | 0 | 0 | 0 | 47.66233 | 52.33767 | 0 | 0 | 0 | 0 | 0 | 0 | 0 | 0 | 0 | 0 | 0 | 0 | 0 | 0 | 0 | 0 | 0 | 0 | 0 | 0 | 0 | 0 | 0 | 0 | 0 | 0 | 0 | 558084080
472 | 17 | 65 | -7.1522 | 32.7663 | 1664 | 1859 | 6.62693 | 4.04979 | 3.94343 | 6.62693 | 2.39306 | 2.41496 | 2.74412 | 12.7242 | 17.5206 | 90 | 500 | 0 | Img64 | 67 | 1.039 | 0 | Silicon-rich | Si | Al | K | Fe | 36.27216 | 29.31181 | 14.93335 | 6.732702 | 0.2722086 | 7598.136 | 7.637306 | 0 | 1.173442 | 1.114571 | 29.31181 | 36.27216 | 0 | 3.278178 | 0 | 14.93335 | 1.073926 | 0 | 0 | 0 | 6.732702 | 0 | 0 | 0 | 0 | 0 | 0 | 0 | 6.109859 | 0 | 0 | 0 | 0 | 0 | 0 | 0 | 0 | 0 | 0 | 246063060
3916 | 110 | 437 | -5.13863 | 34.9733 | 2357 | 2166 | 2.9453 | 5.15428 | 3.01249 | 5.81349 | 1.88675 | 2.13465 | 2.72339 | 6.86191 | 14.8028 | 23 | 500 | 0 | Img64 | 72 | 1.041 | 0 | Silicon-rich | Si | Al | Fe | Pd | 34.3314 | 30.17113 | 22.76562 | 9.73776 | 0.2465441 | 6761.212 | 7.953274 | 0 | 0 | 0 | 30.17113 | 34.3314 | 0 | 0 | 0 | 1.176177 | 1.81792 | 0 | 0 | 0 | 22.76562 | 0 | 0 | 0 | 0 | 0 | 0 | 0 | 9.73776 | 0 | 0 | 0 | 0 | 0 | 0 | 0 | 0 | 0 | 0 | 455254252
3406 | 95 | 379 | -1.16143 | 33.7037 | 1433 | 2921 | 3.49755 | 5.33836 | 3.03721 | 5.81349 | 1.65673 | 2.13465 | 2.72339 | 8.28512 | 17.3725 | 23 | 500 | 0 | Img64 | 73 | 1.031 | 0 | Silicon-rich | Si | Al | Ca | Pd | 55.18527 | 16.84176 | 7.32668 | 6.082905 | 0.3543451 | 7679.158 | 11.79278 | 0 | 4.599765 | 0 | 16.84176 | 55.18527 | 0 | 1.541258 | 1.707075 | 3.957533 | 7.32668 | 0 | 0 | 0 | 2.757759 | 0 | 0 | 0 | 0 | 0 | 0 | 0 | 6.082905 | 0 | 0 | 0 | 0 | 0 | 0 | 0 | 0 | 0 | 0 | 255051050
3105 | 85 | 339 | -4.37436 | 31.4901 | 2407 | 2667 | 7.17917 | 13.9902 | 5.792 | 11.8508 | 3.14068 | 4.36111 | 2.71739 | 28.8539 | 38.2411 | 11 | 500 | 0 | Img64 | 79 | 1.017 | 0 | Silicon-rich | Si | Al | Pd | K | 37.03438 | 19.54902 | 11.30004 | 8.153424 | 0.6049271 | 8807.765 | 14.56058 | 0 | 0.9778267 | 2.468419 | 19.54902 | 37.03438 | 0 | 6.696282 | 0 | 8.153424 | 8.043388 | 0 | 0 | 0 | 5.777226 | 0 | 0 | 0 | 0 | 0 | 0 | 0 | 11.30004 | 0 | 0 | 0 | 0 | 0 | 0 | 0 | 0 | 0 | 0 | 244041040
4072 | 115 | 458 | -3.9756 | 40.933 | 2542 | 2561 | 15.831 | 11.229 | 9.11161 | 14.8388 | 5.3384 | 5.47027 | 2.71262 | 71.6519 | 44.5193 | 135 | 500 | 0 | Img64 | 64 | 1.037 | 0 | Silicon-rich | Si | Al | Pd | S | 31.61964 | 13.73295 | 12.78416 | 11.49983 | 0.6931393 | 5838.342 | 9.700184 | 0 | 0 | 1.808012 | 13.73295 | 31.61964 | 2.205408 | 11.49983 | 2.692026 | 3.580716 | 11.15871 | 0 | 0 | 0 | 8.918548 | 0 | 0 | 0 | 0 | 0 | 0 | 0 | 12.78416 | 0 | 0 | 0 | 0 | 0 | 0 | 0 | 0 | 0 | 0 | 335041132
820 | 23 | 91 | -1.08363 | 38.3603 | 1872 | 2196 | 4.41795 | 3.12938 | 2.13507 | 5.13165 | 1.55753 | 1.90021 | 2.70057 | 3.11751 | 12.7872 | 124 | 500 | 0 | Img64 | 70 | 1.03 | 0 | Silicon-rich | Si | Al | K | Pd | 40.61129 | 26.11045 | 18.53994 | 7.972643 | 0.14641 | 7313.858 | 11.64599 | 0 | 0 | 1.749592 | 26.11045 | 40.61129 | 0 | 0 | 0 | 18.53994 | 0 | 0 | 0 | 0 | 5.016085 | 0 | 0 | 0 | 0 | 0 | 0 | 0 | 7.972643 | 0 | 0 | 0 | 0 | 0 | 0 | 0 | 0 | 0 | 0 | 356063060
4802 | 142 | 565 | 0.359734 | 37.1995 | 1504 | 2354 | 5.8906 | 7.73142 | 4.74422 | 9.36952 | 2.8636 | 3.47012 | 2.70005 | 18.0612 | 24.7178 | 146 | 500 | 0 | Img64 | 72 | 1.026 | 0 | Silicon-rich | Si | Al | K | Pd | 51.38491 | 15.91564 | 12.09576 | 7.242309 | 0.2675271 | 8374.245 | 10.53102 | 0 | 4.082487 | 0 | 15.91564 | 51.38491 | 0 | 2.821053 | 1.22418 | 12.09576 | 2.65632 | 0 | 0 | 0 | 2.577337 | 0 | 0 | 0 | 0 | 0 | 0 | 0 | 7.242309 | 0 | 0 | 0 | 0 | 0 | 0 | 0 | 0 | 0 | 0 | 156062060
2763 | 75 | 298 | -3.39663 | 31.2246 | 1588 | 2044 | 4.60204 | 4.04979 | 2.78902 | 5.13165 | 1.47265 | 1.90087 | 2.69963 | 6.35362 | 14.9556 | 124 | 500 | 0 | Img64 | 63 | 1.045 | 0 | Silicon-rich | Si | Al | Fe | Pd | 36.13531 | 27.92843 | 13.29259 | 7.95586 | 0.4551594 | 5322.051 | 13.73103 | 0 | 2.239224 | 3.109306 | 27.92843 | 36.13531 | 0 | 3.629811 | 0 | 4.085586 | 1.623881 | 0 | 0 | 0 | 13.29259 | 0 | 0 | 0 | 0 | 0 | 0 | 0 | 7.95586 | 0 | 0 | 0 | 0 | 0 | 0 | 0 | 0 | 0 | 0 | 455153151
3518 | 98 | 389 | -3.01732 | 41.766 | 1598 | 2127 | 4.23387 | 5.8906 | 3.98482 | 7.27588 | 2.61082 | 2.71398 | 2.68089 | 12.1989 | 17.7971 | 146 | 500 | 0 | Img64 | 69 | 1.024 | 0 | Silicon-rich | Si | Al | K | Fe | 35.95864 | 30.70673 | 17.32127 | 8.053487 | 0.238645 | 8971.842 | 15.29994 | 0 | 0 | 2.733615 | 30.70673 | 35.95864 | 0 | 0 | 0 | 17.32127 | 0 | 0 | 0 | 0 | 8.053487 | 0 | 0 | 0 | 0 | 0 | 0 | 0 | 5.226255 | 0 | 0 | 0 | 0 | 0 | 0 | 0 | 0 | 0 | 0 | 356063060
1015 | 27 | 106 | -5.21994 | 36.3945 | 1919 | 2629 | 2.76122 | 2.20898 | 1.94072 | 3.17973 | 1.05334 | 1.1997 | 2.65043 | 2.79559 | 8.07032 | 113 | 500 | 0 | Img64 | 65 | 1.041 | 0 | Silicon-rich | Si | Al | K | Pd | 39.64515 | 32.89469 | 18.45404 | 6.476298 | 0.1986803 | 6667.516 | 13.75542 | 0 | 0 | 2.529826 | 32.89469 | 39.64515 | 0 | 0 | 0 | 18.45404 | 0 | 0 | 0 | 0 | 0 | 0 | 0 | 0 | 0 | 0 | 0 | 0 | 6.476298 | 0 | 0 | 0 | 0 | 0 | 0 | 0 | 0 | 0 | 0 | 356063060
4269 | 123 | 491 | -3.32482 | 36.9517 | 1976 | 1663 | 1.84081 | 3.12938 | 1.99486 | 3.18623 | 1.05334 | 1.20568 | 2.64268 | 2.98196 | 9.03005 | 169 | 500 | 0 | Img64 | 62 | 1.039 | 0 | Silicon-rich | Si | Al | Pd | S | 47.59222 | 44.84166 | 6.432303 | 1.133817 | 0.08628131 | 7233.293 | 18.73923 | 0 | 0 | 0 | 44.84166 | 47.59222 | 0 | 1.133817 | 0 | 0 | 0 | 0 | 0 | 0 | 0 | 0 | 0 | 0 | 0 | 0 | 0 | 0 | 6.432303 | 0 | 0 | 0 | 0 | 0 | 0 | 0 | 0 | 0 | 0 | 457073070
4263 | 123 | 490 | -2.91303 | 37.2944 | 2165 | 1849 | 3.12938 | 1.84081 | 2.16846 | 3.5901 | 1.12824 | 1.35918 | 2.64138 | 3.42248 | 8.50529 | 113 | 500 | 0 | Img64 | 72 | 1.033 | 0 | Silicon-rich | Si | Al | K | Pd | 37.09026 | 30.8081 | 18.33618 | 10.14867 | 0.1454606 | 8373.213 | 8.2946 | 0 | 1.084916 | 0 | 30.8081 | 37.09026 | 0 | 0 | 0 | 18.33618 | 0 | 0 | 0 | 0 | 2.531869 | 0 | 0 | 0 | 0 | 0 | 0 | 0 | 10.14867 | 0 | 0 | 0 | 0 | 0 | 0 | 0 | 0 | 0 | 0 | 246063060
4948 | 148 | 590 | -4.83868 | 33.4995 | 1945 | 1976 | 0.736326 | 1.28857 | 0.898126 | 1.49126 | 0.552244 | 0.568593 | 2.62271 | 0.559118 | 3.58567 | 11 | 500 | 0 | Img64 | 64 | 1.044 | 0 | Silicon-rich | Si | Al | Na | Pd | 63.43456 | 19.22435 | 6.336238 | 5.562501 | 0.1511402 | 7161.084 | 7.722066 | 0 | 6.336238 | 0 | 19.22435 | 63.43456 | 0 | 0 | 0 | 1.771934 | 3.670418 | 0 | 0 | 0 | 0 | 0 | 0 | 0 | 0 | 0 | 0 | 0 | 5.562501 | 0 | 0 | 0 | 0 | 0 | 0 | 0 | 0 | 0 | 0 | 156061060
2907 | 80 | 320 | -3.66253 | 33.9197 | 2189 | 1741 | 5.52244 | 5.8906 | 4.84728 | 7.54954 | 2.60326 | 2.87949 | 2.62183 | 18.7389 | 19.8179 | 135 | 500 | 0 | Img64 | 61 | 1.042 | 0 | Silicon-rich | Si | Al | S | K | 78.81638 | 10.73547 | 3.669929 | 2.876409 | 0.3133687 | 5160.624 | 16.87126 | 0 | 1.776125 | 0 | 10.73547 | 78.81638 | 0 | 3.669929 | 0 | 2.876409 | 2.125686 | 0 | 0 | 0 | 0 | 0 | 0 | 0 | 0 | 0 | 0 | 0 | 0 | 0 | 0 | 0 | 0 | 0 | 0 | 0 | 0 | 0 | 0 | 176060060
4992 | 149 | 596 | -0.0577522 | 32.364 | 1288 | 2007 | 8.83591 | 15.0947 | 9.96616 | 15.896 | 5.98314 | 6.07292 | 2.61752 | 83.19 | 39.252 | 158 | 500 | 0 | Img64 | 86 | 1.031 | 0 | Silicon-rich | Si | Al | K | Fe | 68.37271 | 13.11192 | 10.68899 | 3.900711 | 0.0369872 | 24441.88 | 8.10044 | 0 | 2.626198 | 0 | 13.11192 | 68.37271 | 0 | 0 | 0 | 10.68899 | 1.299462 | 0 | 0 | 0 | 3.900711 | 0 | 0 | 0 | 0 | 0 | 0 | 0 | 0 | 0 | 0 | 0 | 0 | 0 | 0 | 0 | 0 | 0 | 0 | 167071070
3517 | 98 | 389 | -3.05837 | 41.8111 | 1377 | 1885 | 10.6767 | 8.09958 | 6.48383 | 10.5944 | 3.80432 | 4.06426 | 2.60672 | 36.851 | 29.4111 | 124 | 500 | 0 | Img64 | 74 | 1.049 | 0 | Silicon-rich | Si | Al | K | Pd | 42.44472 | 22.56715 | 9.530307 | 6.867533 | 0.3470976 | 12263.35 | 10.03053 | 0 | 3.094834 | 0 | 22.56715 | 42.44472 | 1.378382 | 4.009732 | 0 | 9.530307 | 4.828173 | 0 | 0 | 0 | 2.426743 | 0 | 0 | 0 | 0 | 0 | 0 | 0 | 6.867533 | 0 | 0 | 0 | 0 | 2.852423 | 0 | 0 | 0 | 0 | 0 | 235052050
4634 | 135 | 537 | -0.668632 | 33.4221 | 2076 | 2400 | 4.60204 | 5.52244 | 3.4494 | 5.91529 | 1.82227 | 2.27145 | 2.6042 | 12.2667 | 16.0825 | 23 | 500 | 0 | Img64 | 74 | 1.044 | 0 | Silicon-rich | Si | Al | Fe | K | 48.31512 | 21.21625 | 10.97795 | 9.006329 | 0.2253543 | 15207.61 | 15.98989 | 0 | 0 | 2.573865 | 21.21625 | 48.31512 | 0 | 0 | 0 | 9.006329 | 1.132455 | 0 | 0 | 0 | 10.97795 | 0 | 0 | 0 | 0 | 0 | 0 | 0 | 6.778032 | 0 | 0 | 0 | 0 | 0 | 0 | 0 | 0 | 0 | 0 | 255051050
5080 | 153 | 612 | -4.3488 | 39.8817 | 2543 | 2120 | 4.60204 | 3.31347 | 3.0851 | 5.16235 | 1.81363 | 1.98356 | 2.60257 | 7.35325 | 12.745 | 68 | 500 | 0 | Img64 | 71 | 1.04 | 0 | Silicon-rich | Si | Al | K | Fe | 37.85839 | 24.94859 | 23.33167 | 6.368529 | 0.1200946 | 9077.059 | 3.8648 | 0 | 0 | 1.135667 | 24.94859 | 37.85839 | 0 | 0 | 0 | 23.33167 | 0 | 0 | 0 | 0 | 6.368529 | 0 | 0 | 0 | 0 | 0 | 0 | 0 | 6.357155 | 0 | 0 | 0 | 0 | 0 | 0 | 0 | 0 | 0 | 0 | 257074070
3675 | 100 | 400 | -4.89527 | 31.5844 | 1628 | 2149 | 11.7812 | 23.0102 | 13.8197 | 23.1943 | 8.83591 | 8.91558 | 2.60154 | 163.042 | 59.5023 | 0 | 500 | 0 | Img64 | 88 | 1.009 | 0 | Silicon-rich | Si | Al | Ca | Na | 49.89023 | 25.59027 | 20.33608 | 4.183414 | 0.06326628 | 23098.73 | 7.460446 | 0 | 4.183414 | 0 | 25.59027 | 49.89023 | 0 | 0 | 0 | 0 | 20.33608 | 0 | 0 | 0 | 0 | 0 | 0 | 0 | 0 | 0 | 0 | 0 | 0 | 0 | 0 | 0 | 0 | 0 | 0 | 0 | 0 | 0 | 0 | 347062060
5331 | 164 | 655 | -4.63814 | 32.3164 | 3034 | 2256 | 3.68163 | 5.15428 | 3.39981 | 5.46089 | 2.0249 | 2.10955 | 2.58866 | 9.38641 | 14.9421 | 11 | 500 | 0 | Img64 | 66 | 1.037 | 0 | Silicon-rich | Si | Al | Na | Pd | 57.63373 | 20.52137 | 9.8568 | 9.464544 | 0.1496202 | 8379.935 | 11.3017 | 0 | 9.8568 | 0 | 20.52137 | 57.63373 | 0 | 0 | 0 | 1.302442 | 1.221112 | 0 | 0 | 0 | 0 | 0 | 0 | 0 | 0 | 0 | 0 | 0 | 9.464544 | 0 | 0 | 0 | 0 | 0 | 0 | 0 | 0 | 0 | 0 | 266061060
3093 | 85 | 338 | -3.9438 | 31.8965 | 2710 | 2490 | 2.20898 | 1.47265 | 1.56937 | 2.59886 | 0.812218 | 1.00552 | 2.58461 | 1.71124 | 7.521 | 68 | 500 | 0 | Img64 | 66 | 1.029 | 0 | Silicon-rich | Si | Al | Pd | Ca | 81.67805 | 7.1917 | 6.47807 | 3.054331 | 0.1543481 | 9792.272 | 14.18673 | 0 | 0 | 0 | 7.1917 | 81.67805 | 0 | 0 | 0 | 1.597854 | 3.054331 | 0 | 0 | 0 | 0 | 0 | 0 | 0 | 0 | 0 | 0 | 0 | 6.47807 | 0 | 0 | 0 | 0 | 0 | 0 | 0 | 0 | 0 | 0 | 187070070
4584 | 131 | 521 | -2.20524 | 40.8804 | 1918 | 2835 | 4.23387 | 2.20898 | 2.47826 | 4.23387 | 1.44066 | 1.63848 | 2.58402 | 4.91346 | 11.8586 | 90 | 500 | 0 | Img64 | 61 | 1.037 | 0 | Silicon-rich | Si | Al | Fe | K | 46.84733 | 18.49669 | 11.42388 | 10.87992 | 0.2363651 | 7228.399 | 6.388889 | 0 | 1.785971 | 3.583104 | 18.49669 | 46.84733 | 0 | 0 | 0 | 10.87992 | 0 | 0 | 0 | 0 | 11.42388 | 0 | 0 | 0 | 0 | 0 | 0 | 0 | 6.983107 | 0 | 0 | 0 | 0 | 0 | 0 | 0 | 0 | 0 | 0 | 266163161
684 | 18 | 72 | -4.27372 | 38.516 | 2976 | 1357 | 5.15428 | 5.33836 | 3.02176 | 5.98314 | 1.81363 | 2.32375 | 2.57478 | 8.77646 | 20.7484 | 158 | 500 | 0 | Img64 | 57 | 1.05 | 0 | Silicon-rich | Si | Al | K | Pd | 40.94125 | 32.79387 | 18.64809 | 5.544862 | 0.120779 | 6342.636 | 11.57559 | 0 | 1.050206 | 1.021729 | 32.79387 | 40.94125 | 0 | 0 | 0 | 18.64809 | 0 | 0 | 0 | 0 | 0 | 0 | 0 | 0 | 0 | 0 | 0 | 0 | 5.544862 | 0 | 0 | 0 | 0 | 0 | 0 | 0 | 0 | 0 | 0 | 356063060
3186 | 89 | 356 | -0.856644 | 39.8174 | 1047 | 2467 | 4.41795 | 2.39306 | 2.99495 | 4.60204 | 1.52974 | 1.78779 | 2.57415 | 6.86191 | 11.7031 | 90 | 500 | 0 | Img64 | 66 | 1.035 | 0 | Silicon-rich | Si | Al | Pd |  | 65.76025 | 29.21905 | 5.020702 | 0 | 0.02287333 | 9117.158 | 4.442116 | 0 | 0 | 0 | 29.21905 | 65.76025 | 0 | 0 | 0 | 0 | 0 | 0 | 0 | 0 | 0 | 0 | 0 | 0 | 0 | 0 | 0 | 0 | 5.020702 | 0 | 0 | 0 | 0 | 0 | 0 | 0 | 0 | 0 | 0 | 268082080
3869 | 109 | 433 | -1.99587 | 41.8775 | 3072 | 1504 | 21.5375 | 14.3583 | 12.2749 | 22.7345 | 3.95747 | 8.83348 | 2.57368 | 155.232 | 70.8689 | 68 | 500 | 0 | Img64 | 58 | 1.033 | 0 | Silicon-rich | Si | Al | Pd | S | 46.3701 | 17.39216 | 13.52266 | 8.47852 | 0.4033559 | 7336.179 | 13.60463 | 0 | 3.301329 | 1.060872 | 17.39216 | 46.3701 | 0 | 8.47852 | 4.739065 | 0 | 0 | 0 | 0 | 0 | 5.1353 | 0 | 0 | 0 | 0 | 0 | 0 | 0 | 13.52266 | 0 | 0 | 0 | 0 | 0 | 0 | 0 | 0 | 0 | 0 | 365051051
2873 | 79 | 316 | -3.4156 | 31.6477 | 1488 | 1794 | 5.15428 | 2.9453 | 3.11491 | 5.42542 | 2.06687 | 2.1196 | 2.55964 | 7.133 | 13.9262 | 79 | 500 | 0 | Img64 | 89 | 1.031 | 0 | Silicon-rich | Si | Al | K | Fe | 42.45778 | 31.32055 | 20.21458 | 4.636578 | 0.1036688 | 14883.95 | 12.084 | 0 | 0 | 1.370514 | 31.32055 | 42.45778 | 0 | 0 | 0 | 20.21458 | 0 | 0 | 0 | 0 | 4.636578 | 0 | 0 | 0 | 0 | 0 | 0 | 0 | 0 | 0 | 0 | 0 | 0 | 0 | 0 | 0 | 0 | 0 | 0 | 356063060
2401 | 67 | 265 | -8.71698 | 35.6858 | 1345 | 2402 | 1.47265 | 3.31347 | 1.58343 | 3.5839 | 1.04128 | 1.40167 | 2.55687 | 1.54181 | 9.3314 | 11 | 500 | 0 | Img64 | 66 | 1.031 | 0 | Silicon-rich | Si | Al | K | Fe | 33.29247 | 23.84114 | 22.47675 | 10.85194 | 0.2644181 | 7112.29 | 7.674681 | 0 | 0 | 0.9791184 | 23.84114 | 33.29247 | 0 | 0 | 0 | 22.47675 | 0 | 0 | 2.239547 | 0 | 10.85194 | 0 | 0 | 0 | 0 | 0 | 0 | 0 | 6.319042 | 0 | 0 | 0 | 0 | 0 | 0 | 0 | 0 | 0 | 0 | 367175171
242 | 9 | 35 | -2.98386 | 31.581 | 1763 | 2155 | 4.78612 | 4.9702 | 3.69302 | 5.98756 | 2.20898 | 2.34692 | 2.55124 | 10.9621 | 15.7571 | 135 | 500 | 0 | Img64 | 66 | 1.036 | 0 | Silicon-rich | Si | Al | Fe | Pd | 34.22692 | 30.95171 | 19.62653 | 9.566529 | 0.3602366 | 7435.313 | 13.61923 | 0 | 0 | 0 | 30.95171 | 34.22692 | 0 | 0 | 0 | 1.832938 | 3.795366 | 0 | 0 | 0 | 19.62653 | 0 | 0 | 0 | 0 | 0 | 0 | 0 | 9.566529 | 0 | 0 | 0 | 0 | 0 | 0 | 0 | 0 | 0 | 0 | 455153151
4873 | 144 | 575 | -0.13472 | 40.0057 | 2914 | 1449 | 5.70652 | 5.15428 | 3.94078 | 7.12272 | 2.18842 | 2.8052 | 2.53911 | 12.0295 | 22.0676 | 124 | 500 | 0 | Img64 | 73 | 1.024 | 0 | Silicon-rich | Si | Al | Pd | Na | 48.63684 | 18.07442 | 8.522894 | 6.784839 | 0.4034888 | 8227.743 | 12.99919 | 0 | 6.784839 | 1.392189 | 18.07442 | 48.63684 | 0 | 2.511112 | 0 | 2.922127 | 4.189147 | 3.55375 | 0 | 0 | 3.412678 | 0 | 0 | 0 | 0 | 0 | 0 | 0 | 8.522894 | 0 | 0 | 0 | 0 | 0 | 0 | 0 | 0 | 0 | 0 | 255051050
2603 | 70 | 277 | -3.11217 | 39.4474 | 1084 | 2429 | 4.9702 | 2.57714 | 2.90495 | 5.57265 | 2.18842 | 2.21499 | 2.51588 | 6.64165 | 13.3808 | 113 | 500 | 0 | Img64 | 64 | 1.044 | 0 | Silicon-rich | Si | Al | Fe | Pd | 36.6603 | 21.29371 | 20.86827 | 9.898249 | 0.5521053 | 5544.935 | 14.76191 | 0 | 1.47825 | 1.324859 | 21.29371 | 36.6603 | 0 | 3.16552 | 1.713694 | 1.416727 | 2.180432 | 0 | 0 | 0 | 20.86827 | 0 | 0 | 0 | 0 | 0 | 0 | 0 | 9.898249 | 0 | 0 | 0 | 0 | 0 | 0 | 0 | 0 | 0 | 0 | 354142141
1532 | 33 | 132 | 2.17037 | 36.8168 | 1112 | 2386 | 2.9453 | 2.20898 | 1.60184 | 3.29383 | 0.948591 | 1.31641 | 2.50212 | 1.84679 | 9.79147 | 124 | 500 | 0 | Img64 | 66 | 1.036 | 0 | Silicon-rich | Si | Al | Fe | Na | 44.70584 | 23.78076 | 8.344012 | 7.925193 | 0.2674036 | 7016.424 | 16.58088 | 0 | 7.925193 | 0 | 23.78076 | 44.70584 | 0 | 0 | 0 | 0 | 7.529138 | 0 | 0 | 0 | 8.344012 | 0 | 0 | 0 | 0 | 0 | 0 | 0 | 7.715057 | 0 | 0 | 0 | 0 | 0 | 0 | 0 | 0 | 0 | 0 | 345052050
5438 | 168 | 670 | 0.0123722 | 35.9247 | 1674 | 1086 | 3.12938 | 1.65673 | 2.0445 | 3.5901 | 1.28857 | 1.43948 | 2.49403 | 2.99891 | 8.39504 | 113 | 500 | 0 | Img64 | 74 | 1.025 | 0 | Silicon-rich | Si | Al | Ca | Pd | 45.87789 | 25.90919 | 18.26777 | 5.238622 | 0.1274551 | 10105.95 | 10.63326 | 0 | 4.706524 | 0 | 25.90919 | 45.87789 | 0 | 0 | 0 | 0 | 18.26777 | 0 | 0 | 0 | 0 | 0 | 0 | 0 | 0 | 0 | 0 | 0 | 5.238622 | 0 | 0 | 0 | 0 | 0 | 0 | 0 | 0 | 0 | 0 | 347062060
1026 | 28 | 109 | 0.468125 | 35.8685 | 2101 | 1390 | 5.52244 | 7.36326 | 4.85381 | 9.11382 | 3.52438 | 3.6558 | 2.49298 | 18.4001 | 20.7718 | 146 | 500 | 0 | Img64 | 75 | 1.028 | 0 | Silicon-rich | Si | Al | S | Pd | 42.4485 | 35.71618 | 5.737954 | 5.127749 | 0.2403527 | 9483.919 | 13.34709 | 0 | 2.670332 | 0 | 35.71618 | 42.4485 | 0 | 5.737954 | 0 | 0 | 4.035595 | 0 | 0 | 0 | 4.263691 | 0 | 0 | 0 | 0 | 0 | 0 | 0 | 5.127749 | 0 | 0 | 0 | 0 | 0 | 0 | 0 | 0 | 0 | 0 | 446063060
4240 | 121 | 484 | -1.83643 | 37.5179 | 1886 | 2675 | 9.01999 | 4.04979 | 4.14576 | 9.39551 | 2.4771 | 3.77837 | 2.48666 | 13.7238 | 22.4989 | 79 | 500 | 0 | Img64 | 77 | 1.024 | 0 | Silicon-rich | Si | Al | Fe | K | 39.37101 | 22.16682 | 15.81581 | 11.04378 | 0.2883354 | 8019.166 | 6.240439 | 0 | 0 | 2.940463 | 22.16682 | 39.37101 | 0 | 0 | 0 | 11.04378 | 3.683818 | 0 | 0 | 0 | 15.81581 | 0 | 0 | 0 | 0 | 0 | 0 | 0 | 4.978288 | 0 | 0 | 0 | 0 | 0 | 0 | 0 | 0 | 0 | 0 | 356164161
4583 | 131 | 521 | -2.05484 | 40.8944 | 2735 | 2756 | 9.9404 | 9.75631 | 7.70128 | 12.3664 | 4.87611 | 5.03096 | 2.45805 | 49.1855 | 30.9694 | 135 | 500 | 0 | Img64 | 87 | 1.023 | 0 | Silicon-rich | Si | Al | Na | Ca | 61.59192 | 23.64537 | 8.888601 | 5.874104 | 0.009348403 | 32254.38 | 11.73393 | 0 | 8.888601 | 0 | 23.64537 | 61.59192 | 0 | 0 | 0 | 0 | 5.874104 | 0 | 0 | 0 | 0 | 0 | 0 | 0 | 0 | 0 | 0 | 0 | 0 | 0 | 0 | 0 | 0 | 0 | 0 | 0 | 0 | 0 | 0 | 367072070
5381 | 165 | 659 | -4.53947 | 30.6855 | 1522 | 2927 | 6.99509 | 2.9453 | 2.80624 | 5.52244 | 2.06687 | 2.26787 | 2.43508 | 5.35398 | 18.2637 | 90 | 500 | 0 | Img64 | 80 | 1.028 | 0 | Silicon-rich | Si | Al | Pd |  | 78.69836 | 16.16662 | 5.13502 | 0 | 0.05562739 | 16760.89 | 10.88465 | 0 | 0 | 0 | 16.16662 | 78.69836 | 0 | 0 | 0 | 0 | 0 | 0 | 0 | 0 | 0 | 0 | 0 | 0 | 0 | 0 | 0 | 0 | 5.13502 | 0 | 0 | 0 | 0 | 0 | 0 | 0 | 0 | 0 | 0 | 178081080
3645 | 100 | 398 | -4.73107 | 31.9706 | 2533 | 2089 | 8.28366 | 12.3335 | 7.29752 | 13.1623 | 5.03036 | 5.41194 | 2.43209 | 43.2554 | 35.197 | 158 | 500 | 0 | Img64 | 75 | 1.031 | 0 | Silicon-rich | Si | Al | Fe | Ca | 35.51704 | 27.74496 | 17.38801 | 10.81493 | 0.3281666 | 7562.288 | 10.28233 | 0 | 1.078939 | 2.588488 | 27.74496 | 35.51704 | 0 | 1.996639 | 0 | 2.870985 | 10.81493 | 0 | 0 | 0 | 17.38801 | 0 | 0 | 0 | 0 | 0 | 0 | 0 | 0 | 0 | 0 | 0 | 0 | 0 | 0 | 0 | 0 | 0 | 0 | 345153151
1632 | 36 | 144 | -3.43731 | 33.1227 | 1366 | 1972 | 3.68163 | 2.76122 | 2.01652 | 3.76382 | 1.12824 | 1.54765 | 2.43196 | 2.79559 | 12.2237 | 101 | 500 | 0 | Img64 | 64 | 1.035 | 0 | Silicon-rich | Si | Al | Pd |  | 48.44442 | 45.52152 | 6.034063 | 0 | 0.08795786 | 6232.745 | 19.99833 | 0 | 0 | 0 | 45.52152 | 48.44442 | 0 | 0 | 0 | 0 | 0 | 0 | 0 | 0 | 0 | 0 | 0 | 0 | 0 | 0 | 0 | 0 | 6.034063 | 0 | 0 | 0 | 0 | 0 | 0 | 0 | 0 | 0 | 0 | 457073070
2287 | 65 | 257 | 1.21293 | 38.7947 | 2055 | 1882 | 5.15428 | 2.57714 | 3.22906 | 5.15428 | 1.85228 | 2.12162 | 2.4294 | 7.98014 | 13.1089 | 90 | 500 | 0 | Img64 | 83 | 1.002 | 0 | Silicon-rich | Si | Al | Ca | Pd | 43.32068 | 33.9267 | 8.931929 | 5.427238 | 0.1689173 | 11132.49 | 8.692074 | 0 | 2.252195 | 0 | 33.9267 | 43.32068 | 0 | 0 | 0 | 3.274327 | 8.931929 | 0 | 0 | 0 | 2.86693 | 0 | 0 | 0 | 0 | 0 | 0 | 0 | 5.427238 | 0 | 0 | 0 | 0 | 0 | 0 | 0 | 0 | 0 | 0 | 336063060
4371 | 124 | 495 | -1.17295 | 35.1982 | 1376 | 2992 | 4.04979 | 8.46774 | 4.8794 | 8.06003 | 3.18623 | 3.32927 | 2.42096 | 19.1964 | 21.0119 | 169 | 500 | 0 | Img64 | 64 | 1.035 | 0 | Silicon-rich | Si | Al | K | Na | 71.07201 | 13.04191 | 10.66812 | 2.730806 | 0.1415446 | 7840.523 | 9.952156 | 0 | 2.730806 | 0 | 13.04191 | 71.07201 | 0 | 0 | 0 | 10.66812 | 2.487156 | 0 | 0 | 0 | 0 | 0 | 0 | 0 | 0 | 0 | 0 | 0 | 0 | 0 | 0 | 0 | 0 | 0 | 0 | 0 | 0 | 0 | 0 | 167071070
4051 | 114 | 456 | -3.00595 | 38.3619 | 1648 | 2188 | 4.23387 | 3.49755 | 3.13727 | 5.13165 | 1.96672 | 2.12941 | 2.4099 | 7.50574 | 12.3283 | 124 | 500 | 0 | Img64 | 60 | 1.045 | 0 | Silicon-rich | Si | Al | K | Fe | 37.62533 | 32.67518 | 14.21079 | 7.521981 | 0.3177297 | 5890.934 | 14.83445 | 0 | 1.403371 | 0 | 32.67518 | 37.62533 | 0 | 1.199948 | 0 | 14.21079 | 0 | 0 | 0 | 0 | 7.521981 | 0 | 0 | 0 | 0 | 0 | 0 | 0 | 5.363397 | 0 | 0 | 0 | 0 | 0 | 0 | 0 | 0 | 0 | 0 | 356063060
2666 | 72 | 286 | -0.83319 | 36.481 | 1167 | 2162 | 5.33836 | 6.25877 | 3.99006 | 6.86725 | 2.64556 | 2.85765 | 2.40311 | 12.7242 | 19.4472 | 146 | 500 | 0 | Img64 | 64 | 1.039 | 0 | Silicon-rich | Si | Al | Pd | Ca | 44.74741 | 19.88667 | 9.913406 | 8.768519 | 0.3854081 | 5274.009 | 13.01732 | 0 | 5.038785 | 1.126605 | 19.88667 | 44.74741 | 0 | 2.26922 | 0 | 3.038547 | 8.768519 | 0 | 0 | 0 | 5.210833 | 0 | 0 | 0 | 0 | 0 | 0 | 0 | 9.913406 | 0 | 0 | 0 | 0 | 0 | 0 | 0 | 0 | 0 | 0 | 244041040
2989 | 83 | 330 | 1.21317 | 35.0605 | 2058 | 1689 | 1.47265 | 1.28857 | 1.14508 | 1.96672 | 0.617422 | 0.819072 | 2.40116 | 0.864092 | 5.08206 | 56 | 500 | 0 | Img64 | 60 | 1.049 | 0 | Silicon-rich | Si | Al | K | Pd | 43.09466 | 16.72628 | 12.1569 | 9.32453 | 0.624398 | 5141.986 | 20.17473 | 0 | 3.690545 | 1.329782 | 16.72628 | 43.09466 | 0 | 2.986943 | 0 | 12.1569 | 4.924519 | 0 | 0 | 0 | 5.765836 | 0 | 0 | 0 | 0 | 0 | 0 | 0 | 9.32453 | 0 | 0 | 0 | 0 | 0 | 0 | 0 | 0 | 0 | 0 | 255052050
5153 | 157 | 626 | -4.77232 | 40.8594 | 2310 | 2954 | 4.04979 | 4.78612 | 2.37298 | 5.07816 | 1.02904 | 2.11828 | 2.39731 | 4.76098 | 17.8602 | 135 | 500 | 0 | Img64 | 58 | 1.032 | 0 | Silicon-rich | Si | Al | Pd | Ca | 48.08953 | 24.69391 | 9.05768 | 8.444358 | 0.3049115 | 7072.266 | 14.71517 | 0 | 7.936566 | 0 | 24.69391 | 48.08953 | 0 | 1.77795 | 0 | 0 | 8.444358 | 0 | 0 | 0 | 0 | 0 | 0 | 0 | 0 | 0 | 0 | 0 | 9.05768 | 0 | 0 | 0 | 0 | 0 | 0 | 0 | 0 | 0 | 0 | 356062060
3826 | 108 | 430 | -1.32106 | 35.7683 | 2624 | 1928 | 4.04979 | 5.33836 | 2.9031 | 5.98314 | 1.82227 | 2.49858 | 2.39462 | 5.93004 | 16.9468 | 158 | 500 | 0 | Img64 | 81 | 1.021 | 0 | Silicon-rich | Si | Al |  |  | 98.21002 | 1.789979 | 0 | 0 | 0.07926962 | 11205.34 | 8.431345 | 0 | 0 | 0 | 1.789979 | 98.21002 | 0 | 0 | 0 | 0 | 0 | 0 | 0 | 0 | 0 | 0 | 0 | 0 | 0 | 0 | 0 | 0 | 0 | 0 | 0 | 0 | 0 | 0 | 0 | 0 | 0 | 0 | 0 | 99090090
3905 | 109 | 435 | -2.16633 | 41.451 | 2117 | 1783 | 15.831 | 8.65183 | 9.91022 | 15.0273 | 6.18286 | 6.27704 | 2.39401 | 80.225 | 43.9476 | 79 | 500 | 0 | Img64 | 60 | 1.039 | 0 | Silicon-rich | Si | Al | Fe | Ca | 35.39323 | 19.65627 | 11.06788 | 9.816229 | 0.6003364 | 6199.909 | 10.3028 | 0 | 0 | 1.125912 | 19.65627 | 35.39323 | 2.045422 | 2.771981 | 0 | 5.798126 | 9.816229 | 0 | 0 | 0 | 11.06788 | 0 | 0 | 0 | 3.754737 | 0 | 0 | 0 | 8.570206 | 0 | 0 | 0 | 0 | 0 | 0 | 0 | 0 | 0 | 0 | 244142141
783 | 22 | 87 | -7.60898 | 33.254 | 1232 | 1257 | 4.23387 | 8.09958 | 5.28311 | 8.28366 | 3.22555 | 3.46042 | 2.39383 | 22.6867 | 20.4174 | 0 | 500 | 0 | Img64 | 96 | 1.015 | 0 | Silicon-rich | Si | Al | K | Fe | 39.11442 | 30.33796 | 20.94527 | 7.670087 | 0.0807458 | 20072.49 | 9.030595 | 0 | 0 | 1.932257 | 30.33796 | 39.11442 | 0 | 0 | 0 | 20.94527 | 0 | 0 | 0 | 0 | 7.670087 | 0 | 0 | 0 | 0 | 0 | 0 | 0 | 0 | 0 | 0 | 0 | 0 | 0 | 0 | 0 | 0 | 0 | 0 | 246063060
3668 | 100 | 399 | -5.05358 | 31.4403 | 2817 | 2920 | 6.44285 | 8.28366 | 5.48153 | 7.93958 | 3.12393 | 3.3191 | 2.39209 | 24.8554 | 24.7323 | 146 | 500 | 0 | Img64 | 75 | 1.021 | 0 | Silicon-rich | Si | Al | K | Fe | 36.52193 | 32.02458 | 14.90122 | 9.882656 | 0.1797437 | 9984.145 | 13.55629 | 0 | 0 | 0 | 32.02458 | 36.52193 | 0 | 0 | 0 | 14.90122 | 0 | 0 | 0 | 0 | 9.882656 | 0 | 0 | 0 | 0 | 0 | 0 | 0 | 6.669613 | 0 | 0 | 0 | 0 | 0 | 0 | 0 | 0 | 0 | 0 | 356063060
2935 | 81 | 323 | -3.71179 | 39.1785 | 1922 | 1844 | 1.28857 | 0.920407 | 1.03544 | 1.71421 | 0.601222 | 0.716773 | 2.39157 | 0.643833 | 4.35479 | 56 | 500 | 0 | Img64 | 65 | 1.045 | 0 | Silicon-rich | Si | Al | K | Pd | 55.20367 | 17.24832 | 16.0694 | 7.235353 | 0.1534466 | 7428.783 | 10.6459 | 0 | 4.243255 | 0 | 17.24832 | 55.20367 | 0 | 0 | 0 | 16.0694 | 0 | 0 | 0 | 0 | 0 | 0 | 0 | 0 | 0 | 0 | 0 | 0 | 7.235353 | 0 | 0 | 0 | 0 | 0 | 0 | 0 | 0 | 0 | 0 | 156062060
339 | 12 | 48 | 0.00887461 | 35.9396 | 1656 | 3053 | 2.9453 | 1.84081 | 2.10351 | 3.35139 | 1.35384 | 1.4043 | 2.38653 | 3.21917 | 7.89038 | 113 | 500 | 0 | Img64 | 74 | 1.035 | 0 | Silicon-rich | Si | Al | Ca | Pd | 45.51481 | 25.961 | 18.52901 | 5.380539 | 0.1369652 | 10066.07 | 10.66428 | 0 | 4.61464 | 0 | 25.961 | 45.51481 | 0 | 0 | 0 | 0 | 18.52901 | 0 | 0 | 0 | 0 | 0 | 0 | 0 | 0 | 0 | 0 | 0 | 5.380539 | 0 | 0 | 0 | 0 | 0 | 0 | 0 | 0 | 0 | 0 | 347062060
2950 | 82 | 325 | -0.65423 | 38.1538 | 2147 | 1274 | 16.3832 | 9.20407 | 10.5054 | 14.9106 | 6.18286 | 6.30776 | 2.36385 | 93.1525 | 42.9549 | 90 | 500 | 0 | Img64 | 92 | 1.004 | 0 | Silicon-rich | Si | Al | Ca | Na | 53.38971 | 24.74176 | 13.13164 | 3.832328 | 0.07130644 | 25012.86 | 7.661127 | 0 | 3.832328 | 0 | 24.74176 | 53.38971 | 0 | 0 | 0 | 2.843205 | 13.13164 | 0 | 0 | 0 | 2.061355 | 0 | 0 | 0 | 0 | 0 | 0 | 0 | 0 | 0 | 0 | 0 | 0 | 0 | 0 | 0 | 0 | 0 | 0 | 347062060
4782 | 140 | 560 | -4.15258 | 34.4461 | 1567 | 2977 | 6.62693 | 2.9453 | 3.05595 | 5.52244 | 2.20898 | 2.34031 | 2.35971 | 7.03134 | 16.5694 | 90 | 500 | 0 | Img64 | 66 | 1.047 | 0 | Silicon-rich | Si | Al | Fe | Pd | 39.0042 | 29.21943 | 12.52835 | 6.767283 | 0.3591331 | 6109.907 | 15.91776 | 0 | 0 | 0.9894499 | 29.21943 | 39.0042 | 2.380754 | 2.219945 | 1.837176 | 2.433724 | 2.619685 | 0 | 0 | 0 | 12.52835 | 0 | 0 | 0 | 0 | 0 | 0 | 0 | 6.767283 | 0 | 0 | 0 | 0 | 0 | 0 | 0 | 0 | 0 | 0 | 455153151
4346 | 124 | 495 | -0.899589 | 35.3177 | 2870 | 2332 | 9.20407 | 5.52244 | 5.00628 | 9.03509 | 3.64459 | 3.85501 | 2.34373 | 18.6203 | 25.3997 | 101 | 500 | 0 | Img64 | 66 | 1.032 | 0 | Silicon-rich | Si | Al | K | Fe | 65.52852 | 12.56147 | 10.52103 | 5.15649 | 0.2034089 | 7561.121 | 14.08445 | 0 | 3.298367 | 0 | 12.56147 | 65.52852 | 0 | 1.140924 | 0 | 10.52103 | 1.793206 | 0 | 0 | 0 | 5.15649 | 0 | 0 | 0 | 0 | 0 | 0 | 0 | 0 | 0 | 0 | 0 | 0 | 0 | 0 | 0 | 0 | 0 | 0 | 266061060
2675 | 72 | 287 | -0.879947 | 36.1865 | 2964 | 1721 | 2.57714 | 3.31347 | 1.91522 | 3.64459 | 1.19711 | 1.56018 | 2.33601 | 2.84642 | 10.7579 | 135 | 500 | 0 | Img64 | 69 | 1.039 | 0 | Silicon-rich | Si | Al | Na | Pd | 52.49532 | 18.87292 | 9.627317 | 7.887163 | 0.2242629 | 7573.969 | 13.04603 | 0 | 9.627317 | 0 | 18.87292 | 52.49532 | 0 | 1.49135 | 1.739994 | 0 | 7.885936 | 0 | 0 | 0 | 0 | 0 | 0 | 0 | 0 | 0 | 0 | 0 | 7.887163 | 0 | 0 | 0 | 0 | 0 | 0 | 0 | 0 | 0 | 0 | 255051050
2934 | 81 | 323 | -3.79923 | 39.3017 | 1448 | 1176 | 6.44285 | 4.41795 | 3.94341 | 6.45902 | 2.73388 | 2.77617 | 2.32659 | 11.8093 | 16.7994 | 124 | 500 | 0 | Img64 | 79 | 1.052 | 0 | Silicon-rich | Si | Al | Ca | Na | 57.95529 | 18.98306 | 7.696269 | 6.718841 | 0.235311 | 8373.041 | 6.641895 | 0 | 6.718841 | 0 | 18.98306 | 57.95529 | 0 | 2.656492 | 0 | 0 | 7.696269 | 0 | 0 | 0 | 0 | 0 | 0 | 0 | 0 | 0 | 0 | 0 | 5.990045 | 0 | 0 | 0 | 0 | 0 | 0 | 0 | 0 | 0 | 0 | 156061060
4724 | 138 | 550 | -4.65395 | 37.839 | 2947 | 2984 | 1.28857 | 2.39306 | 1.76902 | 2.64556 | 1.10449 | 1.13726 | 2.32625 | 2.15176 | 6.89913 | 169 | 500 | 0 | Img64 | 70 | 1.031 | 0 | Silicon-rich | Si | Al | K | Fe | 41.89206 | 33.83199 | 14.64717 | 9.628787 | 0.1417245 | 7842.327 | 15.63777 | 0 | 0 | 0 | 33.83199 | 41.89206 | 0 | 0 | 0 | 14.64717 | 0 | 0 | 0 | 0 | 9.628787 | 0 | 0 | 0 | 0 | 0 | 0 | 0 | 0 | 0 | 0 | 0 | 0 | 0 | 0 | 0 | 0 | 0 | 0 | 356063060
2321 | 65 | 260 | 1.58827 | 38.277 | 2043 | 2646 | 3.49755 | 1.65673 | 2.45427 | 3.73048 | 1.52974 | 1.60491 | 2.32442 | 4.43906 | 9.17068 | 101 | 500 | 0 | Img64 | 67 | 1.045 | 0 | Silicon-rich | Si | Al | K | Pd | 35.27343 | 26.04782 | 16.81643 | 12.75875 | 0.2481944 | 7123.423 | 10.94304 | 0 | 0 | 1.666766 | 26.04782 | 35.27343 | 0 | 0 | 0 | 16.81643 | 0 | 0 | 0 | 0 | 7.436811 | 0 | 0 | 0 | 0 | 0 | 0 | 0 | 12.75875 | 0 | 0 | 0 | 0 | 0 | 0 | 0 | 0 | 0 | 0 | 356063061
3531 | 98 | 390 | -2.3769 | 41.9399 | 3027 | 1177 | 1.47265 | 2.0249 | 1.71276 | 2.36042 | 0.948591 | 1.01781 | 2.31912 | 1.99927 | 5.99181 | 158 | 500 | 0 | Img64 | 83 | 1.022 | 0 | Silicon-rich | Si | Al | K | Pd | 48.8026 | 22.35322 | 20.07135 | 7.314869 | 0.05695063 | 15575.99 | 15.27641 | 0 | 1.457957 | 0 | 22.35322 | 48.8026 | 0 | 0 | 0 | 20.07135 | 0 | 0 | 0 | 0 | 0 | 0 | 0 | 0 | 0 | 0 | 0 | 0 | 7.314869 | 0 | 0 | 0 | 0 | 0 | 0 | 0 | 0 | 0 | 0 | 266062060
5126 | 156 | 622 | 0.701768 | 32.7579 | 1326 | 1904 | 5.8906 | 4.23387 | 3.76298 | 6.15366 | 2.07092 | 2.65439 | 2.31829 | 11.7754 | 16.782 | 113 | 500 | 0 | Img64 | 61 | 1.045 | 0 | Silicon-rich | Si | Al | Ti | Pd | 35.35002 | 34.65305 | 16.27797 | 11.13058 | 0.2999723 | 6177.462 | 13.79659 | 0 | 0 | 0 | 34.65305 | 35.35002 | 0 | 1.567535 | 0 | 0 | 1.020848 | 16.27797 | 0 | 0 | 0 | 0 | 0 | 0 | 0 | 0 | 0 | 0 | 11.13058 | 0 | 0 | 0 | 0 | 0 | 0 | 0 | 0 | 0 | 0 | 447164170
1187 | 32 | 125 | -1.166 | 32.633 | 1414 | 2585 | 13.622 | 9.57223 | 8.86191 | 13.8724 | 5.70652 | 5.98741 | 2.31693 | 61.0456 | 41.3455 | 79 | 500 | 0 | Img64 | 67 | 1.033 | 0 | Silicon-rich | Si | Al | Pd | S | 46.37243 | 40.92144 | 9.613698 | 1.909204 | 0.08593308 | 8018.562 | 6.214236 | 0 | 0 | 0 | 40.92144 | 46.37243 | 0 | 1.909204 | 0 | 0 | 1.183227 | 0 | 0 | 0 | 0 | 0 | 0 | 0 | 0 | 0 | 0 | 0 | 9.613698 | 0 | 0 | 0 | 0 | 0 | 0 | 0 | 0 | 0 | 0 | 347073070
5408 | 166 | 662 | -0.337827 | 39.4023 | 1817 | 2672 | 4.9702 | 8.09958 | 5.26252 | 9.01215 | 3.80432 | 3.8902 | 2.31663 | 21.3651 | 20.8816 | 146 | 500 | 0 | Img64 | 91 | 1.007 | 0 | Silicon-rich | Si | Al | K | Fe | 69.66378 | 12.83869 | 11.27594 | 3.348277 | 0.1101909 | 14635.18 | 8.966828 | 0 | 2.873311 | 0 | 12.83869 | 69.66378 | 0 | 0 | 0 | 11.27594 | 0 | 0 | 0 | 0 | 3.348277 | 0 | 0 | 0 | 0 | 0 | 0 | 0 | 0 | 0 | 0 | 0 | 0 | 0 | 0 | 0 | 0 | 0 | 0 | 178082080
1983 | 51 | 204 | -1.98121 | 33.1306 | 1080 | 1941 | 8.46774 | 9.01999 | 6.23496 | 9.21523 | 2.43007 | 4.02857 | 2.28747 | 37.5287 | 30.8523 | 169 | 500 | 0 | Img64 | 70 | 1.01 | 0 | Silicon-rich | Si | Al | K |  | 73.09783 | 18.10189 | 8.800285 | 0 | 0.02156868 | 17423.41 | 12.95134 | 0 | 0 | 0 | 18.10189 | 73.09783 | 0 | 0 | 0 | 8.800285 | 0 | 0 | 0 | 0 | 0 | 0 | 0 | 0 | 0 | 0 | 0 | 0 | 0 | 0 | 0 | 0 | 0 | 0 | 0 | 0 | 0 | 0 | 0 | 277071070
9 | 2 | 5 | -3.64106 | 41.9558 | 2307 | 1091 | 2.76122 | 1.65673 | 2.08565 | 3.17973 | 1.35384 | 1.4043 | 2.26429 | 2.89725 | 8.14536 | 113 | 500 | 0 | Img64 | 65 | 1.022 | 0 | Silicon-rich | Si | Al | Fe | Pd | 35.19012 | 31.07006 | 14.03919 | 9.950799 | 0.3984851 | 7851.856 | 14.13743 | 0 | 1.190775 | 3.608869 | 31.07006 | 35.19012 | 0 | 0 | 0 | 3.807132 | 1.143055 | 0 | 0 | 0 | 14.03919 | 0 | 0 | 0 | 0 | 0 | 0 | 0 | 9.950799 | 0 | 0 | 0 | 0 | 0 | 0 | 0 | 0 | 0 | 0 | 455153151
1120 | 29 | 115 | -8.34596 | 34.5767 | 1326 | 2260 | 4.23387 | 6.07469 | 4.03202 | 6.76694 | 2.88496 | 2.99171 | 2.2619 | 12.182 | 17.8425 | 34 | 500 | 0 | Img64 | 87 | 1.014 | 0 | Silicon-rich | Si | Al | K | Fe | 36.2404 | 25.41574 | 19.19198 | 10.70734 | 0.1996863 | 11716.36 | 10.17415 | 0 | 0 | 1.901926 | 25.41574 | 36.2404 | 0 | 0 | 0 | 19.19198 | 0 | 0 | 0 | 0 | 10.70734 | 0 | 0 | 0 | 0 | 0 | 0 | 0 | 6.542624 | 0 | 0 | 0 | 0 | 0 | 0 | 0 | 0 | 0 | 0 | 246063060
5324 | 164 | 655 | -4.6479 | 32.3635 | 2979 | 2005 | 3.49755 | 3.31347 | 2.58513 | 4.00074 | 1.56194 | 1.7714 | 2.25852 | 4.98124 | 11.9615 | 113 | 500 | 0 | Img64 | 80 | 1.015 | 0 | Silicon-rich | Si | Al | S |  | 95.23429 | 3.407702 | 1.358007 | 0 | 0.05038311 | 12492.18 | 13.82207 | 0 | 0 | 0 | 3.407702 | 95.23429 | 0 | 1.358007 | 0 | 0 | 0 | 0 | 0 | 0 | 0 | 0 | 0 | 0 | 0 | 0 | 0 | 0 | 0 | 0 | 0 | 0 | 0 | 0 | 0 | 0 | 0 | 0 | 0 | 198080080
182 | 7 | 26 | -2.33909 | 34.2543 | 1187 | 1972 | 1.65673 | 1.84081 | 1.51156 | 2.47692 | 0.78792 | 1.09785 | 2.25616 | 1.52487 | 6.58751 | 45 | 500 | 0 | Img64 | 65 | 1.045 | 0 | Silicon-rich | Si | Al | Ca | Pd | 50.65673 | 22.13733 | 10.88275 | 9.833774 | 0.1794286 | 7817.62 | 10.71122 | 0 | 6.489412 | 0 | 22.13733 | 50.65673 | 0 | 0 | 0 | 0 | 10.88275 | 0 | 0 | 0 | 0 | 0 | 0 | 0 | 0 | 0 | 0 | 0 | 9.833774 | 0 | 0 | 0 | 0 | 0 | 0 | 0 | 0 | 0 | 0 | 145051050
687 | 18 | 72 | -4.62752 | 38.4891 | 1046 | 1489 | 5.70652 | 6.81101 | 3.33716 | 5.81349 | 2.22125 | 2.57728 | 2.25567 | 7.67517 | 25.7108 | 158 | 500 | 0 | Img64 | 73 | 1.019 | 0 | Silicon-rich | Si | Al | Mg | Pd | 54.48007 | 26.04887 | 12.05078 | 6.158062 | 0.04326106 | 8705.51 | 8.54719 | 0 | 0 | 12.05078 | 26.04887 | 54.48007 | 0 | 0 | 0 | 0 | 1.262213 | 0 | 0 | 0 | 0 | 0 | 0 | 0 | 0 | 0 | 0 | 0 | 6.158062 | 0 | 0 | 0 | 0 | 0 | 0 | 0 | 0 | 0 | 0 | 358172071
2116 | 57 | 225 | -5.72889 | 40.3666 | 1202 | 1537 | 8.65183 | 10.1245 | 7.26428 | 11.1049 | 4.1133 | 4.95534 | 2.241 | 44.4753 | 29.4709 | 34 | 500 | 0 | Img64 | 90 | 1.047 | 0 | Silicon-rich | Si | Al | K | Fe | 66.81828 | 14.14725 | 10.49328 | 3.729105 | 0.02085581 | 20779.12 | 10.12509 | 0 | 3.388767 | 0 | 14.14725 | 66.81828 | 0 | 0 | 0 | 10.49328 | 1.42332 | 0 | 0 | 0 | 3.729105 | 0 | 0 | 0 | 0 | 0 | 0 | 0 | 0 | 0 | 0 | 0 | 0 | 0 | 0 | 0 | 0 | 0 | 0 | 167071070
4938 | 147 | 588 | -4.27821 | 33.8247 | 2943 | 2259 | 2.76122 | 1.47265 | 1.99538 | 2.9453 | 1.28857 | 1.31468 | 2.24032 | 3.04974 | 7.52178 | 90 | 500 | 0 | Img64 | 81 | 1.029 | 0 | Silicon-rich | Si | Al | Ca | Na | 52.64976 | 24.12145 | 11.04051 | 7.059673 | 0.08218428 | 11165.33 | 11.05612 | 0 | 7.059673 | 0 | 24.12145 | 52.64976 | 0 | 0 | 0 | 0 | 11.04051 | 0 | 0 | 0 | 0 | 0 | 0 | 0 | 0 | 0 | 0 | 0 | 5.128603 | 0 | 0 | 0 | 0 | 0 | 0 | 0 | 0 | 0 | 0 | 246062060
314 | 12 | 46 | 0.0259942 | 36.4221 | 1744 | 2480 | 4.23387 | 2.9453 | 2.95272 | 4.34267 | 1.88675 | 1.94079 | 2.23758 | 6.69248 | 13.2215 | 101 | 500 | 0 | Img64 | 69 | 1.039 | 0 | Silicon-rich | Si | Al | Pd | S | 38.77573 | 31.62413 | 12.46233 | 6.901377 | 0.3316275 | 6067.959 | 14.04851 | 0 | 1.732259 | 0 | 31.62413 | 38.77573 | 0 | 6.901377 | 0 | 0 | 3.54012 | 0 | 0 | 0 | 4.964046 | 0 | 0 | 0 | 0 | 0 | 0 | 0 | 12.46233 | 0 | 0 | 0 | 0 | 0 | 0 | 0 | 0 | 0 | 0 | 455052051
3902 | 109 | 435 | -2.20885 | 41.4919 | 1899 | 1565 | 9.38815 | 13.622 | 7.69737 | 11.0449 | 3.86571 | 4.95143 | 2.23064 | 46.9998 | 47.8574 | 0 | 500 | 0 | Img64 | 73 | 1.029 | 0 | Silicon-rich | Si | Al | Pd | Fe | 63.24942 | 15.14659 | 9.608212 | 5.15213 | 0.1896493 | 8063.833 | 11.35683 | 0 | 0 | 0 | 15.14659 | 63.24942 | 0 | 2.885498 | 0 | 0 | 3.958157 | 0 | 0 | 0 | 5.15213 | 0 | 0 | 0 | 0 | 0 | 0 | 0 | 9.608212 | 0 | 0 | 0 | 0 | 0 | 0 | 0 | 0 | 0 | 0 | 266061060
4057 | 115 | 457 | -4.62688 | 40.8802 | 1047 | 2841 | 2.0249 | 2.57714 | 2.02889 | 3.12393 | 1.30161 | 1.40398 | 2.22505 | 2.94808 | 7.77891 | 45 | 500 | 0 | Img64 | 71 | 1.02 | 0 | Silicon-rich | Si | Al | K | Pd | 45.53334 | 27.79545 | 12.97904 | 6.861614 | 0.2160192 | 8943.616 | 11.08878 | 0 | 0 | 1.586456 | 27.79545 | 45.53334 | 0 | 0 | 0 | 12.97904 | 1.640256 | 0 | 0 | 0 | 3.603842 | 0 | 0 | 0 | 0 | 0 | 0 | 0 | 6.861614 | 0 | 0 | 0 | 0 | 0 | 0 | 0 | 0 | 0 | 0 | 257073070
4755 | 140 | 558 | -4.1835 | 35.0633 | 1405 | 1670 | 4.9702 | 3.49755 | 3.69892 | 5.38767 | 2.34293 | 2.42693 | 2.21995 | 10.386 | 14.3534 | 124 | 500 | 0 | Img64 | 64 | 1.054 | 0 | Silicon-rich | Si | Al | Pd | S | 49.12562 | 41.60059 | 7.107864 | 2.16592 | 0.1282817 | 5643.87 | 14.38662 | 0 | 0 | 0 | 41.60059 | 49.12562 | 0 | 2.16592 | 0 | 0 | 0 | 0 | 0 | 0 | 0 | 0 | 0 | 0 | 0 | 0 | 0 | 0 | 7.107864 | 0 | 0 | 0 | 0 | 0 | 0 | 0 | 0 | 0 | 0 | 457073070
5150 | 157 | 626 | -4.64935 | 40.8775 | 2972 | 2853 | 2.20898 | 2.76122 | 2.09004 | 3.17973 | 1.37004 | 1.43948 | 2.20895 | 3.03279 | 8.05353 | 23 | 500 | 0 | Img64 | 71 | 1.021 | 0 | Silicon-rich | Si | Al | K | Pd | 44.82155 | 27.94112 | 13.3551 | 6.893965 | 0.1782162 | 8367.117 | 11.34448 | 0 | 0 | 2.530124 | 27.94112 | 44.82155 | 0 | 0 | 0 | 13.3551 | 0 | 0 | 0 | 0 | 4.458144 | 0 | 0 | 0 | 0 | 0 | 0 | 0 | 6.893965 | 0 | 0 | 0 | 0 | 0 | 0 | 0 | 0 | 0 | 0 | 367073070
1117 | 29 | 115 | -8.1952 | 34.5999 | 2141 | 2140 | 2.39306 | 1.28857 | 1.54612 | 2.76976 | 1.05334 | 1.25834 | 2.20113 | 1.55875 | 7.28281 | 113 | 500 | 0 | Img64 | 80 | 1.005 | 0 | Silicon-rich | Si | Al | Ca | Pd | 36.20718 | 28.41292 | 20.98277 | 6.728362 | 0.1804231 | 9782.578 | 15.0995 | 0 | 0 | 1.968404 | 28.41292 | 36.20718 | 0 | 0 | 0 | 0 | 20.98277 | 0 | 0 | 0 | 5.700364 | 0 | 0 | 0 | 0 | 0 | 0 | 0 | 6.728362 | 0 | 0 | 0 | 0 | 0 | 0 | 0 | 0 | 0 | 0 | 446052050
3390 | 95 | 377 | -1.09903 | 34.0875 | 1777 | 2879 | 5.8906 | 3.68163 | 3.85063 | 6.39379 | 2.82525 | 2.90746 | 2.19909 | 11.3687 | 15.4358 | 113 | 500 | 0 | Img64 | 71 | 1.024 | 0 | Silicon-rich | Si | Al | Fe | K | 43.70116 | 20.76715 | 11.33454 | 7.509414 | 0.3255328 | 7634.509 | 9.178294 | 0 | 2.071226 | 2.38353 | 20.76715 | 43.70116 | 0 | 2.620925 | 0 | 7.509414 | 2.474986 | 0 | 0 | 0 | 11.33454 | 0 | 0 | 0 | 0 | 0 | 0 | 0 | 7.137074 | 0 | 0 | 0 | 0 | 0 | 0 | 0 | 0 | 0 | 0 | 255152151
3788 | 106 | 422 | 0.709543 | 34.3326 | 1370 | 1541 | 6.99509 | 9.01999 | 5.62512 | 8.63732 | 3.86571 | 3.93977 | 2.19234 | 26.16 | 35.6825 | 11 | 500 | 0 | Img64 | 82 | 1.051 | 0 | Silicon-rich | Si | Al | Fe | Pd | 48.41629 | 27.82341 | 11.51822 | 9.176837 | 0.1807169 | 11389.29 | 7.909998 | 0 | 0 | 2.072235 | 27.82341 | 48.41629 | 0 | 0 | 0 | 0.9930027 | 0 | 0 | 0 | 0 | 11.51822 | 0 | 0 | 0 | 0 | 0 | 0 | 0 | 9.176837 | 0 | 0 | 0 | 0 | 0 | 0 | 0 | 0 | 0 | 0 | 356163161
2854 | 79 | 314 | -3.17906 | 31.9116 | 2767 | 2406 | 2.0249 | 2.57714 | 1.84828 | 2.64556 | 1.12824 | 1.2109 | 2.18479 | 2.32119 | 7.69029 | 169 | 500 | 0 | Img64 | 64 | 1.03 | 0 | Silicon-rich | Si | Al | Na | Pd | 54.3606 | 21.33187 | 10.19468 | 8.444421 | 0.142496 | 8105.363 | 17.42158 | 0 | 10.19468 | 0 | 21.33187 | 54.3606 | 0 | 0 | 0 | 0 | 5.668425 | 0 | 0 | 0 | 0 | 0 | 0 | 0 | 0 | 0 | 0 | 0 | 8.444421 | 0 | 0 | 0 | 0 | 0 | 0 | 0 | 0 | 0 | 0 | 255051050
4807 | 142 | 566 | 0.721085 | 37.4126 | 1420 | 1199 | 4.9702 | 4.04979 | 2.81402 | 4.94624 | 2.01879 | 2.27103 | 2.17797 | 6.76025 | 16.406 | 45 | 500 | 0 | Img64 | 70 | 1.031 | 0 | Silicon-rich | Si | Al | Pd |  | 46.09774 | 46.04779 | 7.854472 | 0 | 0.0594079 | 7815.117 | 14.1464 | 0 | 0 | 0 | 46.04779 | 46.09774 | 0 | 0 | 0 | 0 | 0 | 0 | 0 | 0 | 0 | 0 | 0 | 0 | 0 | 0 | 0 | 0 | 7.854472 | 0 | 0 | 0 | 0 | 0 | 0 | 0 | 0 | 0 | 0 | 558084080
3831 | 108 | 430 | -1.28756 | 35.6923 | 2804 | 2346 | 3.12938 | 4.04979 | 2.74698 | 4.77658 | 1.82227 | 2.19432 | 2.17679 | 5.65896 | 11.9841 | 146 | 500 | 0 | Img64 | 74 | 1.029 | 0 | Silicon-rich | Si | Al | Ca | Na | 57.62645 | 24.19506 | 10.36695 | 7.811542 | 0.07717168 | 10041.84 | 12.72852 | 0 | 7.811542 | 0 | 24.19506 | 57.62645 | 0 | 0 | 0 | 0 | 10.36695 | 0 | 0 | 0 | 0 | 0 | 0 | 0 | 0 | 0 | 0 | 0 | 0 | 0 | 0 | 0 | 0 | 0 | 0 | 0 | 0 | 0 | 0 | 367072070
1183 | 32 | 125 | -0.885826 | 32.8899 | 2940 | 1184 | 2.39306 | 2.76122 | 2.10021 | 3.00551 | 1.35384 | 1.38084 | 2.17658 | 3.21917 | 8.57006 | 169 | 500 | 0 | Img64 | 85 | 1.033 | 0 | Silicon-rich | Si | Al | K | Fe | 40.18458 | 26.73063 | 18.16884 | 7.347268 | 0.1026326 | 15907.41 | 14.52627 | 0 | 0 | 2.029982 | 26.73063 | 40.18458 | 0 | 0 | 0 | 18.16884 | 0 | 0 | 0 | 0 | 7.347268 | 0 | 0 | 0 | 0 | 0 | 0 | 0 | 5.538711 | 0 | 0 | 0 | 0 | 0 | 0 | 0 | 0 | 0 | 0 | 356063060
297 | 12 | 45 | -0.173734 | 36.4792 | 2708 | 2172 | 10.1245 | 15.0947 | 10.3494 | 15.3151 | 7.02118 | 7.0638 | 2.16811 | 85.2063 | 39.0654 | 158 | 500 | 0 | Img64 | 90 | 1.012 | 0 | Silicon-rich | Si | Al | K | Fe | 68.61103 | 12.02422 | 11.8645 | 3.210166 | 0.0635704 | 22674.72 | 5.432749 | 0 | 1.971699 | 0 | 12.02422 | 68.61103 | 0 | 0 | 1.125109 | 11.8645 | 1.193274 | 0 | 0 | 0 | 3.210166 | 0 | 0 | 0 | 0 | 0 | 0 | 0 | 0 | 0 | 0 | 0 | 0 | 0 | 0 | 0 | 0 | 0 | 0 | 178082080
3187 | 89 | 356 | -0.704224 | 39.7764 | 1878 | 2691 | 4.78612 | 4.41795 | 3.95533 | 5.53982 | 2.34293 | 2.55678 | 2.16672 | 12.0295 | 14.7583 | 124 | 500 | 0 | Img64 | 77 | 1.013 | 0 | Silicon-rich | Si | Al | Pd | Ca | 69.3894 | 16.59538 | 8.441746 | 2.947221 | 0.08324137 | 13711.95 | 14.64729 | 0 | 1.318324 | 0 | 16.59538 | 69.3894 | 0 | 1.307926 | 0 | 0 | 2.947221 | 0 | 0 | 0 | 0 | 0 | 0 | 0 | 0 | 0 | 0 | 0 | 8.441746 | 0 | 0 | 0 | 0 | 0 | 0 | 0 | 0 | 0 | 0 | 277071070
2730 | 74 | 293 | -4.6307 | 37.8377 | 1028 | 2986 | 1.47265 | 2.57714 | 1.82635 | 2.76122 | 1.15051 | 1.28009 | 2.15705 | 2.27036 | 6.91171 | 0 | 500 | 0 | Img64 | 70 | 1.033 | 0 | Silicon-rich | Si | Al | K | Pd | 39.943 | 29.37884 | 13.43658 | 8.859586 | 0.1875459 | 8819.354 | 14.18834 | 0 | 0 | 0 | 29.37884 | 39.943 | 0 | 0 | 0 | 13.43658 | 0 | 0 | 0 | 0 | 8.381994 | 0 | 0 | 0 | 0 | 0 | 0 | 0 | 8.859586 | 0 | 0 | 0 | 0 | 0 | 0 | 0 | 0 | 0 | 0 | 356063060
990 | 26 | 103 | -3.91358 | 32.3041 | 2869 | 2321 | 4.9702 | 7.17917 | 4.1516 | 6.39945 | 2.42905 | 2.96861 | 2.15571 | 13.3341 | 21.7051 | 169 | 500 | 0 | Img64 | 81 | 1.008 | 0 | Silicon-rich | Si | Al | Fe | K | 87.71376 | 7.172789 | 3.019475 | 2.093972 | 0.06757928 | 10489.27 | 11.00665 | 0 | 0 | 0 | 7.172789 | 87.71376 | 0 | 0 | 0 | 2.093972 | 0 | 0 | 0 | 0 | 3.019475 | 0 | 0 | 0 | 0 | 0 | 0 | 0 | 0 | 0 | 0 | 0 | 0 | 0 | 0 | 0 | 0 | 0 | 0 | 77070070
3785 | 106 | 421 | 0.639592 | 34.2071 | 3036 | 2221 | 4.04979 | 2.57714 | 2.86365 | 4.34252 | 1.88675 | 2.01443 | 2.1557 | 6.33668 | 11.7905 | 113 | 500 | 0 | Img64 | 65 | 1.047 | 0 | Silicon-rich | Si | Al | Pd | Fe | 50.78257 | 19.70376 | 11.64492 | 10.75895 | 0.2524603 | 7390.617 | 9.821969 | 0 | 4.458744 | 0 | 19.70376 | 50.78257 | 0 | 0 | 0 | 2.651047 | 0 | 0 | 0 | 0 | 10.75895 | 0 | 0 | 0 | 0 | 0 | 0 | 0 | 11.64492 | 0 | 0 | 0 | 0 | 0 | 0 | 0 | 0 | 0 | 0 | 255051051
4768 | 140 | 559 | -4.32727 | 34.6213 | 2671 | 2021 | 1.65673 | 3.12938 | 2.05371 | 3.00551 | 1.35384 | 1.39496 | 2.15454 | 2.96502 | 8.43848 | 11 | 500 | 0 | Img64 | 66 | 1.033 | 0 | Silicon-rich | Si | Al | Pd |  | 47.49136 | 44.78597 | 7.722666 | 0 | 0.0666669 | 8209.966 | 18.9789 | 0 | 0 | 0 | 44.78597 | 47.49136 | 0 | 0 | 0 | 0 | 0 | 0 | 0 | 0 | 0 | 0 | 0 | 0 | 0 | 0 | 0 | 0 | 7.722666 | 0 | 0 | 0 | 0 | 0 | 0 | 0 | 0 | 0 | 0 | 446063060
2826 | 78 | 310 | -2.95205 | 40.2682 | 1966 | 2085 | 20.6171 | 18.2241 | 14.1279 | 20.1416 | 8.59086 | 9.37607 | 2.14819 | 176.766 | 65.1361 | 124 | 500 | 0 | Img64 | 52 | 1.045 | 0 | Silicon-rich | Si | Al | K | Pd | 38.66206 | 30.45952 | 16.03366 | 11.16632 | 0.212644 | 6241.621 | 13.8262 | 0 | 0 | 0 | 30.45952 | 38.66206 | 0 | 0 | 0 | 16.03366 | 0 | 0 | 0 | 0 | 3.678448 | 0 | 0 | 0 | 0 | 0 | 0 | 0 | 11.16632 | 0 | 0 | 0 | 0 | 0 | 0 | 0 | 0 | 0 | 0 | 356063060
3019 | 84 | 333 | 0.33027 | 38.8845 | 1345 | 1392 | 4.9702 | 3.12938 | 3.58945 | 5.24431 | 2.20898 | 2.44151 | 2.14798 | 9.86082 | 13.2352 | 79 | 500 | 0 | Img64 | 87 | 1.018 | 0 | Silicon-rich | Si | Al |  |  | 95.15168 | 4.848323 | 0 | 0 | 0.0211095 | 22008.86 | 12.02197 | 0 | 0 | 0 | 4.848323 | 95.15168 | 0 | 0 | 0 | 0 | 0 | 0 | 0 | 0 | 0 | 0 | 0 | 0 | 0 | 0 | 0 | 0 | 0 | 0 | 0 | 0 | 0 | 0 | 0 | 0 | 0 | 0 | 0 | 198080080
4780 | 140 | 560 | -4.1697 | 34.5597 | 1480 | 2360 | 2.20898 | 4.23387 | 2.14405 | 4.00074 | 1.30161 | 1.86769 | 2.14208 | 2.89725 | 12.1246 | 158 | 500 | 0 | Img64 | 69 | 1.038 | 0 | Silicon-rich | Si | Al | Pd | Zn | 50.89027 | 14.73766 | 8.878637 | 6.765219 | 0.4209068 | 5714.057 | 9.276475 | 0 | 5.611053 | 0 | 14.73766 | 50.89027 | 1.978627 | 2.291408 | 1.627162 | 0 | 2.331686 | 4.888279 | 0 | 0 | 0 | 0 | 0 | 0 | 6.765219 | 0 | 0 | 0 | 8.878637 | 0 | 0 | 0 | 0 | 0 | 0 | 0 | 0 | 0 | 0 | 145051050
1136 | 29 | 115 | -8.23607 | 34.4346 | 1922 | 3038 | 2.0249 | 2.39306 | 2.02376 | 3.12393 | 1.30347 | 1.45855 | 2.1418 | 2.93114 | 7.85224 | 135 | 500 | 0 | Img64 | 80 | 1.037 | 0 | Silicon-rich | Si | Al | Na | Pd | 58.33827 | 21.952 | 10.19265 | 6.467941 | 0.04711988 | 15114.93 | 14.69378 | 0 | 10.19265 | 0 | 21.952 | 58.33827 | 0 | 0 | 0 | 0 | 3.049145 | 0 | 0 | 0 | 0 | 0 | 0 | 0 | 0 | 0 | 0 | 0 | 6.467941 | 0 | 0 | 0 | 0 | 0 | 0 | 0 | 0 | 0 | 0 | 266061060
5090 | 154 | 613 | -4.43456 | 33.4022 | 2092 | 2502 | 1.28857 | 1.65673 | 1.22081 | 1.96672 | 0.741848 | 0.91845 | 2.14135 | 1.01658 | 4.81228 | 34 | 500 | 0 | Img64 | 64 | 1.042 | 0 | Silicon-rich | Si | Al | Na | Pd | 59.21259 | 20.66866 | 8.645779 | 7.470997 | 0.1130447 | 7722.226 | 8.645261 | 0 | 8.645779 | 0 | 20.66866 | 59.21259 | 0 | 0 | 0 | 0 | 4.001973 | 0 | 0 | 0 | 0 | 0 | 0 | 0 | 0 | 0 | 0 | 0 | 7.470997 | 0 | 0 | 0 | 0 | 0 | 0 | 0 | 0 | 0 | 0 | 156061060
2664 | 72 | 286 | -0.533874 | 36.6019 | 2792 | 1507 | 7.54734 | 6.99509 | 6.11048 | 9.11382 | 4.16525 | 4.26349 | 2.13764 | 29.2605 | 22.4923 | 124 | 500 | 0 | Img64 | 89 | 1 | 0 | Silicon-rich | Si | Al | Ca | Fe | 45.02388 | 26.54543 | 21.26608 | 4.173623 | 0.09617807 | 11833.74 | 7.732245 | 0 | 2.990984 | 0 | 26.54543 | 45.02388 | 0 | 0 | 0 | 0 | 21.26608 | 0 | 0 | 0 | 4.173623 | 0 | 0 | 0 | 0 | 0 | 0 | 0 | 0 | 0 | 0 | 0 | 0 | 0 | 0 | 0 | 0 | 0 | 0 | 347062060
5301 | 164 | 654 | -4.33275 | 32.8031 | 2651 | 1665 | 5.15428 | 3.31347 | 3.09808 | 5.79533 | 2.20898 | 2.75113 | 2.10653 | 6.96357 | 14.4661 | 124 | 500 | 0 | Img64 | 69 | 1.012 | 0 | Silicon-rich | Si | Al | Pd | K | 68.68702 | 15.48092 | 7.641779 | 4.605523 | 0.1402972 | 7848.201 | 12.56174 | 0 | 1.408772 | 1.180026 | 15.48092 | 68.68702 | 0 | 0 | 0 | 4.605523 | 0.9959582 | 0 | 0 | 0 | 0 | 0 | 0 | 0 | 0 | 0 | 0 | 0 | 7.641779 | 0 | 0 | 0 | 0 | 0 | 0 | 0 | 0 | 0 | 0 | 277071070
1019 | 27 | 107 | -5.68364 | 36.0983 | 1450 | 2190 | 4.78612 | 3.86571 | 3.92702 | 5.6441 | 2.63023 | 2.67946 | 2.10643 | 11.6059 | 14.6134 | 124 | 500 | 0 | Img64 | 86 | 1.024 | 0 | Silicon-rich | Si | Al | Na | Ca | 66.81728 | 20.86121 | 8.382112 | 3.93939 | 0.04137677 | 20409.31 | 7.895497 | 0 | 8.382112 | 0 | 20.86121 | 66.81728 | 0 | 0 | 0 | 0 | 3.93939 | 0 | 0 | 0 | 0 | 0 | 0 | 0 | 0 | 0 | 0 | 0 | 0 | 0 | 0 | 0 | 0 | 0 | 0 | 0 | 0 | 0 | 0 | 167071070
2291 | 65 | 258 | 1.60686 | 38.7658 | 2145 | 2035 | 2.0249 | 3.86571 | 2.58209 | 3.98454 | 1.52974 | 1.90108 | 2.09593 | 4.98124 | 10.2536 | 11 | 500 | 0 | Img64 | 72 | 1.022 | 0 | Silicon-rich | Si | Al | Na | Pd | 61.20555 | 20.2924 | 8.590312 | 6.867328 | 0.09878149 | 9668.189 | 11.08987 | 0 | 8.590312 | 0 | 20.2924 | 61.20555 | 0 | 0 | 0 | 0 | 3.044413 | 0 | 0 | 0 | 0 | 0 | 0 | 0 | 0 | 0 | 0 | 0 | 6.867328 | 0 | 0 | 0 | 0 | 0 | 0 | 0 | 0 | 0 | 0 | 156061060
3167 | 88 | 351 | -8.70183 | 37.0074 | 1436 | 1345 | 4.23387 | 2.9453 | 2.90982 | 4.62113 | 1.88675 | 2.20509 | 2.09566 | 6.40445 | 12.6219 | 124 | 500 | 0 | Img64 | 70 | 1.032 | 0 | Silicon-rich | Si | Al | K | Fe | 35.40059 | 25.22676 | 16.54796 | 8.915023 | 0.2494129 | 7708.765 | 9.112517 | 0 | 0 | 2.448035 | 25.22676 | 35.40059 | 0 | 1.790022 | 0 | 16.54796 | 0 | 2.402522 | 0 | 0 | 8.915023 | 0 | 0 | 0 | 0 | 0 | 0 | 0 | 7.269088 | 0 | 0 | 0 | 0 | 0 | 0 | 0 | 0 | 0 | 0 | 246063060
2930 | 81 | 322 | -3.13267 | 39.448 | 3020 | 2429 | 4.78612 | 2.57714 | 2.86519 | 5.33372 | 2.22125 | 2.54805 | 2.09325 | 6.20113 | 12.2562 | 113 | 500 | 0 | Img64 | 69 | 1.044 | 0 | Silicon-rich | Si | Al | Fe | Pd | 39.32434 | 22.04206 | 21.5678 | 8.478902 | 0.4817795 | 5533.342 | 11.53382 | 0 | 1.237138 | 0 | 22.04206 | 39.32434 | 0 | 4.058425 | 0 | 2.05069 | 1.240648 | 0 | 0 | 0 | 21.5678 | 0 | 0 | 0 | 0 | 0 | 0 | 0 | 8.478902 | 0 | 0 | 0 | 0 | 0 | 0 | 0 | 0 | 0 | 0 | 354142141
2871 | 79 | 316 | -3.20722 | 31.7136 | 2614 | 1435 | 6.62693 | 3.68163 | 3.47927 | 5.82141 | 2.06687 | 2.78689 | 2.08886 | 8.72564 | 18.6628 | 79 | 500 | 0 | Img64 | 75 | 1.026 | 0 | Silicon-rich | Si | Al | Pd | Ca | 53.03615 | 21.71466 | 9.286093 | 6.809079 | 0.2248533 | 8890.247 | 9.293167 | 0 | 3.364595 | 0 | 21.71466 | 53.03615 | 0 | 1.727378 | 0 | 4.06204 | 6.809079 | 0 | 0 | 0 | 0 | 0 | 0 | 0 | 0 | 0 | 0 | 0 | 9.286093 | 0 | 0 | 0 | 0 | 0 | 0 | 0 | 0 | 0 | 0 | 145051050
734 | 20 | 77 | 1.29617 | 34.0746 | 2496 | 2955 | 14.3583 | 25.0351 | 16.6517 | 25.7498 | 12.0014 | 12.3757 | 2.08067 | 224.444 | 60.389 | 11 | 500 | 0 | Img64 | 85 | 1.043 | 0 | Silicon-rich | Si | Al | Na | Ca | 66.32199 | 21.63874 | 9.931767 | 2.1075 | 0.001405696 | 27959.42 | 12.08186 | 0 | 9.931767 | 0 | 21.63874 | 66.32199 | 0 | 0 | 0 | 0 | 2.1075 | 0 | 0 | 0 | 0 | 0 | 0 | 0 | 0 | 0 | 0 | 0 | 0 | 0 | 0 | 0 | 0 | 0 | 0 | 0 | 0 | 0 | 0 | 266061060
3527 | 98 | 389 | -2.94368 | 41.6217 | 1995 | 2908 | 4.23387 | 3.68163 | 3.17917 | 4.58137 | 1.55753 | 2.20367 | 2.07897 | 7.92932 | 14.7401 | 113 | 500 | 0 | Img64 | 55 | 1.047 | 0 | Silicon-rich | Si | Al | Pd | Ca | 64.10278 | 15.31947 | 10.21965 | 3.275067 | 0.2221595 | 5488.723 | 8.573559 | 0 | 2.07134 | 0 | 15.31947 | 64.10278 | 0 | 2.639374 | 0 | 2.37233 | 3.275067 | 0 | 0 | 0 | 0 | 0 | 0 | 0 | 0 | 0 | 0 | 0 | 10.21965 | 0 | 0 | 0 | 0 | 0 | 0 | 0 | 0 | 0 | 0 | 156061060
4433 | 126 | 504 | -3.25682 | 34.7226 | 2341 | 1483 | 2.39306 | 2.9453 | 2.32316 | 3.42065 | 1.56194 | 1.64899 | 2.07438 | 3.81217 | 8.53074 | 158 | 500 | 0 | Img64 | 76 | 1.031 | 0 | Silicon-rich | Si | Al | Ca | Na | 55.97303 | 20.52433 | 7.492363 | 7.200227 | 0.144805 | 10597.75 | 10.57214 | 0 | 7.200227 | 0 | 20.52433 | 55.97303 | 0 | 0 | 0 | 0 | 7.492363 | 0 | 0 | 0 | 2.175955 | 0 | 0 | 0 | 0 | 0 | 0 | 0 | 6.634094 | 0 | 0 | 0 | 0 | 0 | 0 | 0 | 0 | 0 | 0 | 156061060
1949 | 49 | 195 | -3.83264 | 37.4542 | 1268 | 3021 | 1.84081 | 3.31347 | 2.35208 | 3.54877 | 1.65673 | 1.71161 | 2.07335 | 4.13409 | 8.7792 | 169 | 500 | 0 | Img64 | 57 | 1.049 | 0 | Silicon-rich | Si | Al | K | Pd | 38.1726 | 25.76358 | 15.1015 | 9.861285 | 0.3061521 | 6248.651 | 14.30834 | 0 | 0 | 2.790503 | 25.76358 | 38.1726 | 0 | 0 | 0 | 15.1015 | 0 | 0 | 0 | 0 | 8.310533 | 0 | 0 | 0 | 0 | 0 | 0 | 0 | 9.861285 | 0 | 0 | 0 | 0 | 0 | 0 | 0 | 0 | 0 | 0 | 356063060
4581 | 131 | 521 | -2.07491 | 40.9489 | 2623 | 2462 | 4.23387 | 4.41795 | 3.56455 | 5.43996 | 2.22125 | 2.6271 | 2.07071 | 9.7761 | 13.7893 | 34 | 500 | 0 | Img64 | 83 | 1.005 | 0 | Silicon-rich | Si | Al | K | Fe | 39.11682 | 28.01206 | 24.1724 | 7.283694 | 0.08891787106 | 16648.98 | 3.545852 | 0 | 0 | 1.41503 | 28.01206 | 39.11682 | 0 | 0 | 0 | 24.1724 | 0 | 0 | 0 | 0 | 7.283694 | 0 | 0 | 0 | 0 | 0 | 0 | 0 | 0 | 0 | 0 | 0 | 0 | 0 | 0 | 0 | 0 | 0 | 0 | 257074070
5008 | 150 | 599 | -1.08408 | 36.9273 | 1869 | 1784 | 10.3086 | 6.44285 | 7.08679 | 10.6952 | 4.62113 | 5.17774 | 2.0656 | 41.1206 | 26.7686 | 101 | 500 | 0 | Img64 | 82 | 1.043 | 0 | Silicon-rich | Si | Al | Ca | Na | 55.85078 | 24.2803 | 13.97776 | 4.786811 | 0.0446628 | 15909.51 | 6.36379 | 0 | 4.786811 | 0 | 24.2803 | 55.85078 | 0 | 0 | 0 | 1.104353 | 13.97776 | 0 | 0 | 0 | 0 | 0 | 0 | 0 | 0 | 0 | 0 | 0 | 0 | 0 | 0 | 0 | 0 | 0 | 0 | 0 | 0 | 0 | 0 | 358072070
2510 | 67 | 267 | -8.71753 | 35.2696 | 1345 | 2605 | 10.4926 | 9.75631 | 8.41083 | 11.9752 | 5.40264 | 5.81581 | 2.05907 | 56.9962 | 32.5116 | 135 | 500 | 0 | Img64 | 89 | 1.014 | 0 | Silicon-rich | Si | Al | Na | Ca | 60.80377 | 20.69955 | 6.785556 | 4.235041 | 0.114418 | 17484.05 | 9.016577 | 0 | 6.785556 | 0 | 20.69955 | 60.80377 | 0 | 1.56551 | 0 | 3.867558 | 4.235041 | 0 | 0 | 0 | 2.043013 | 0 | 0 | 0 | 0 | 0 | 0 | 0 | 0 | 0 | 0 | 0 | 0 | 0 | 0 | 0 | 0 | 0 | 0 | 156061060
2079 | 55 | 218 | -3.87541 | 39.3786 | 3064 | 2807 | 7.17917 | 5.8906 | 5.56825 | 8.8584 | 4.03733 | 4.31416 | 2.05333 | 24.0082 | 21.1415 | 124 | 500 | 0 | Img64 | 87 | 1.029 | 0 | Silicon-rich | Si | Al | K | Ca | 40.60516 | 34.89264 | 19.2601 | 1.774782 | 0.08410949 | 16277.02 | 6.988383 | 0 | 1.759603 | 0 | 34.89264 | 40.60516 | 1.076335 | 0.6313683 | 0 | 19.2601 | 1.774782 | 0 | 0 | 0 | 0 | 0 | 0 | 0 | 0 | 0 | 0 | 0 | 0 | 0 | 0 | 0 | 0 | 0 | 0 | 0 | 0 | 0 | 0 | 347074070
150 | 5 | 19 | -3.73781 | 40.7612 | 1776 | 1441 | 5.52244 | 4.78612 | 3.85324 | 6.35755 | 2.63023 | 3.09767 | 2.05237 | 11.8093 | 16.5248 | 124 | 500 | 0 | Img64 | 67 | 1.047 | 0 | Silicon-rich | Si | Al | Pd | K | 37.70357 | 34.36552 | 12.17706 | 3.810403 | 0.3770403 | 7254.365 | 14.62055 | 0 | 0 | 2.322118 | 34.36552 | 37.70357 | 0 | 1.965514 | 1.182058 | 3.810403 | 3.055969 | 0 | 0 | 0 | 3.417786 | 0 | 0 | 0 | 0 | 0 | 0 | 0 | 12.17706 | 0 | 0 | 0 | 0 | 0 | 0 | 0 | 0 | 0 | 0 | 455052051
2925 | 81 | 321 | -3.85611 | 39.3779 | 1136 | 2808 | 7.17917 | 5.70652 | 5.54034 | 8.96185 | 4.16525 | 4.36941 | 2.05104 | 23.4152 | 21.3657 | 124 | 500 | 0 | Img64 | 86 | 1.031 | 0 | Silicon-rich | Si | Al | K | Ca | 40.28068 | 35.57158 | 19.44979 | 2.2096 | 0.09037522 | 18252.36 | 6.220055 | 0 | 1.32093 | 0 | 35.57158 | 40.28068 | 0 | 1.167414 | 0 | 19.44979 | 2.2096 | 0 | 0 | 0 | 0 | 0 | 0 | 0 | 0 | 0 | 0 | 0 | 0 | 0 | 0 | 0 | 0 | 0 | 0 | 0 | 0 | 0 | 0 | 347074070
2875 | 79 | 316 | -3.3521 | 31.5462 | 1830 | 2350 | 8.46774 | 5.15428 | 5.32618 | 8.27662 | 3.49755 | 4.03833 | 2.04952 | 26.2108 | 24.3815 | 79 | 500 | 0 | Img64 | 80 | 1.017 | 0 | Silicon-rich | Si | Al | Ca |  | 93.87671 | 4.99182 | 1.131468 | 0 | 0.02996921 | 17876.18 | 9.81339 | 0 | 0 | 0 | 4.99182 | 93.87671 | 0 | 0 | 0 | 0 | 1.131468 | 0 | 0 | 0 | 0 | 0 | 0 | 0 | 0 | 0 | 0 | 0 | 0 | 0 | 0 | 0 | 0 | 0 | 0 | 0 | 0 | 0 | 0 | 88080080
2295 | 65 | 258 | 1.62141 | 38.5787 | 2226 | 3053 | 3.31347 | 3.31347 | 2.80356 | 3.95747 | 1.82227 | 1.93492 | 2.04529 | 5.93004 | 10.7496 | 34 | 500 | 0 | Img64 | 77 | 1.001 | 0 | Silicon-rich | Si | Al |  |  | 98.08082 | 1.919178 | 0 | 0 | 0.1035882 | 12788.7 | 13.94 | 0 | 0 | 0 | 1.919178 | 98.08082 | 0 | 0 | 0 | 0 | 0 | 0 | 0 | 0 | 0 | 0 | 0 | 0 | 0 | 0 | 0 | 0 | 0 | 0 | 0 | 0 | 0 | 0 | 0 | 0 | 0 | 0 | 0 | 198080080
2634 | 71 | 282 | -3.84852 | 35.5876 | 1171 | 2917 | 3.49755 | 2.9453 | 2.88789 | 4.36682 | 2.0249 | 2.14882 | 2.03219 | 6.0317 | 11.0992 | 124 | 500 | 0 | Img64 | 71 | 1.027 | 0 | Silicon-rich | Si | Al | Ca | Pd | 50.36295 | 22.11405 | 10.88094 | 8.703426 | 0.1064178 | 8886.308 | 10.64654 | 0 | 6.744781 | 0 | 22.11405 | 50.36295 | 0 | 1.193855 | 0 | 0 | 10.88094 | 0 | 0 | 0 | 0 | 0 | 0 | 0 | 0 | 0 | 0 | 0 | 8.703426 | 0 | 0 | 0 | 0 | 0 | 0 | 0 | 0 | 0 | 0 | 145051050
1158 | 30 | 119 | -3.48239 | 32.3691 | 1116 | 1991 | 19.6967 | 32.0302 | 21.7202 | 32.8613 | 15.5554 | 16.1715 | 2.03206 | 385.351 | 82.9457 | 11 | 500 | 0 | Img64 | 80 | 0.797 | 0 | Silicon-rich | Si | Al | Fe | Ca | 91.71695 | 4.710888 | 2.532875 | 1.039287 | 0.01159106 | 24583.3 | 9.875371 | 0 | 0 | 0 | 4.710888 | 91.71695 | 0 | 0 | 0 | 0 | 1.039287 | 0 | 0 | 0 | 2.532875 | 0 | 0 | 0 | 0 | 0 | 0 | 0 | 0 | 0 | 0 | 0 | 0 | 0 | 0 | 0 | 0 | 0 | 0 | 88080080
5082 | 154 | 613 | -4.26152 | 33.5853 | 3033 | 1505 | 2.39306 | 3.12938 | 2.52283 | 3.5901 | 1.70758 | 1.7714 | 2.0267 | 4.47295 | 9.18892 | 158 | 500 | 0 | Img64 | 65 | 1.021 | 0 | Silicon-rich | Si | Al | K | Fe | 39.80943 | 31.55606 | 18.48706 | 7.455669 | 0.1920143 | 7718.651 | 20.17365 | 0 | 0 | 1.083639 | 31.55606 | 39.80943 | 0 | 0 | 0 | 18.48706 | 1.608139 | 0 | 0 | 0 | 7.455669 | 0 | 0 | 0 | 0 | 0 | 0 | 0 | 0 | 0 | 0 | 0 | 0 | 0 | 0 | 0 | 0 | 0 | 0 | 356063060
5099 | 154 | 614 | -4.00786 | 33.349 | 2361 | 2787 | 2.0249 | 4.04979 | 2.19071 | 4.12481 | 1.88675 | 2.03553 | 2.0264 | 2.93114 | 11.5483 | 169 | 500 | 0 | Img64 | 58 | 1.045 | 0 | Silicon-rich | Si | Al | Pd |  | 46.21703 | 44.39458 | 9.388391 | 0 | 0.08564162 | 5718.505 | 21.90405 | 0 | 0 | 0 | 44.39458 | 46.21703 | 0 | 0 | 0 | 0 | 0 | 0 | 0 | 0 | 0 | 0 | 0 | 0 | 0 | 0 | 0 | 0 | 9.388391 | 0 | 0 | 0 | 0 | 0 | 0 | 0 | 0 | 0 | 0 | 446063060
4740 | 139 | 553 | -6.95254 | 40.3373 | 2746 | 1694 | 3.68163 | 2.57714 | 2.72664 | 4.00074 | 1.95215 | 1.97801 | 2.02261 | 5.4387 | 10.2907 | 113 | 500 | 0 | Img64 | 69 | 1.016 | 0 | Silicon-rich | Si | Al | Pd |  | 83.85992 | 9.255101 | 6.884983 | 0 | 0.05951791 | 11427.46 | 10.73797 | 0 | 0 | 0 | 9.255101 | 83.85992 | 0 | 0 | 0 | 0 | 0 | 0 | 0 | 0 | 0 | 0 | 0 | 0 | 0 | 0 | 0 | 0 | 6.884983 | 0 | 0 | 0 | 0 | 0 | 0 | 0 | 0 | 0 | 0 | 77070070
3871 | 109 | 433 | -2.3309 | 41.8501 | 1227 | 1674 | 9.75631 | 9.57223 | 7.22978 | 10.9338 | 5.3384 | 5.41936 | 2.01755 | 41.019 | 32.9092 | 135 | 500 | 0 | Img64 | 86 | 0.837 | 0 | Silicon-rich | Si | Al |  |  | 95.38346 | 4.616536 | 0 | 0 | 0.002884459 | 24185.36 | 8.438837 | 0 | 0 | 0 | 4.616536 | 95.38346 | 0 | 0 | 0 | 0 | 0 | 0 | 0 | 0 | 0 | 0 | 0 | 0 | 0 | 0 | 0 | 0 | 0 | 0 | 0 | 0 | 0 | 0 | 0 | 0 | 0 | 0 | 0 | 88080080
2653 | 72 | 285 | -0.893201 | 36.6303 | 2891 | 1355 | 4.78612 | 3.68163 | 3.67366 | 5.43996 | 2.0249 | 2.7028 | 2.01272 | 10.5724 | 14.6707 | 124 | 500 | 0 | Img64 | 65 | 1.026 | 0 | Silicon-rich | Si | Al | Ca | Pd | 39.43566 | 18.32656 | 14.36924 | 8.276314 | 0.3933918 | 7434.059 | 9.938089 | 0 | 3.023773 | 0 | 18.32656 | 39.43566 | 0 | 5.276338 | 0 | 4.690945 | 14.36924 | 0 | 0 | 0 | 6.601172 | 0 | 0 | 0 | 0 | 0 | 0 | 0 | 8.276314 | 0 | 0 | 0 | 0 | 0 | 0 | 0 | 0 | 0 | 0 | 235041040
559 | 17 | 67 | -7.26283 | 32.5073 | 1071 | 1218 | 3.12938 | 2.0249 | 1.83654 | 3.36734 | 1.12824 | 1.67744 | 2.00743 | 2.91419 | 9.76234 | 101 | 500 | 0 | Img64 | 67 | 1.033 | 0 | Silicon-rich | Si | Al | Fe | Pd | 38.5084 | 36.01404 | 9.92336 | 6.710924 | 0.331451 | 7615.05 | 14.52495 | 0 | 0 | 2.178414 | 36.01404 | 38.5084 | 0 | 0 | 0 | 6.66486 | 0 | 0 | 0 | 0 | 9.92336 | 0 | 0 | 0 | 0 | 0 | 0 | 0 | 6.710924 | 0 | 0 | 0 | 0 | 0 | 0 | 0 | 0 | 0 | 0 | 446063060
793 | 23 | 89 | -1.077 | 38.7746 | 1900 | 1988 | 3.68163 | 2.39306 | 2.91635 | 4.17104 | 1.88675 | 2.07902 | 2.00625 | 6.21807 | 10.3424 | 68 | 500 | 0 | Img64 | 70 | 1.041 | 0 | Silicon-rich | Si | Al | K | Pd | 39.56324 | 32.48659 | 21.00422 | 5.98608 | 0.09079428 | 8508.055 | 8.295632 | 0 | 0 | 0 | 32.48659 | 39.56324 | 0 | 0.959875 | 0 | 21.00422 | 0 | 0 | 0 | 0 | 0 | 0 | 0 | 0 | 0 | 0 | 0 | 0 | 5.98608 | 0 | 0 | 0 | 0 | 0 | 0 | 0 | 0 | 0 | 0 | 246063060
4095 | 116 | 461 | -4.03769 | 38.9266 | 2199 | 1163 | 0.736326 | 1.28857 | 1.00551 | 1.52974 | 0.64172 | 0.766278 | 1.99632 | 0.593004 | 4.24695 | 169 | 500 | 0 | Img64 | 67 | 1.023 | 0 | Silicon-rich | Si | Al | Fe | Pd | 33.9947 | 27.43538 | 19.09041 | 11.79242 | 0.4050394 | 6474.818 | 25.13888 | 0 | 0 | 0 | 27.43538 | 33.9947 | 0 | 0 | 0 | 3.184724 | 4.502354 | 0 | 0 | 0 | 19.09041 | 0 | 0 | 0 | 0 | 0 | 0 | 0 | 11.79242 | 0 | 0 | 0 | 0 | 0 | 0 | 0 | 0 | 0 | 0 | 554143141
3140 | 86 | 344 | -2.67322 | 34.568 | 1420 | 2321 | 9.20407 | 13.2539 | 9.14089 | 13.9837 | 6.50822 | 7.00563 | 1.99606 | 66.9417 | 36.6717 | 158 | 500 | 0 | Img64 | 57 | 1.048 | 0 | Silicon-rich | Si | Al | K | Fe | 37.17295 | 22.43836 | 17.26155 | 7.53663 | 0.3513818 | 5958.08 | 8.997232 | 0 | 0 | 2.827062 | 22.43836 | 37.17295 | 0 | 3.632948 | 0 | 17.26155 | 2.871969 | 0 | 0 | 0 | 7.53663 | 0 | 0 | 0 | 0 | 0 | 0 | 0 | 6.258535 | 0 | 0 | 0 | 0 | 0 | 0 | 0 | 0 | 0 | 0 | 246063060
40 | 2 | 7 | -3.63462 | 41.4446 | 2342 | 1817 | 1.65673 | 2.57714 | 1.749 | 2.42905 | 0.948591 | 1.21939 | 1.99203 | 2.33813 | 7.68307 | 11 | 500 | 0 | Img64 | 69 | 1.024 | 0 | Silicon-rich | Si | Al | Ca | Pd | 43.34412 | 25.89498 | 10.61741 | 9.432557 | 0.2268333 | 9892.947 | 16.42969 | 0 | 4.915945 | 0 | 25.89498 | 43.34412 | 0 | 1.270737 | 0 | 1.425873 | 10.61741 | 0 | 0 | 0 | 3.098374 | 0 | 0 | 0 | 0 | 0 | 0 | 0 | 9.432557 | 0 | 0 | 0 | 0 | 0 | 0 | 0 | 0 | 0 | 0 | 345052050
2605 | 70 | 278 | -2.68639 | 39.3318 | 1349 | 3055 | 4.04979 | 4.60204 | 3.69587 | 5.53982 | 2.73685 | 2.78813 | 1.98693 | 9.96247 | 13.4947 | 146 | 500 | 0 | Img64 | 93 | 1.017 | 0 | Silicon-rich | Si | Al |  |  | 95.82831 | 4.171688 | 0 | 0 | 0.01770367 | 23865.65 | 12.29682 | 0 | 0 | 0 | 4.171688 | 95.82831 | 0 | 0 | 0 | 0 | 0 | 0 | 0 | 0 | 0 | 0 | 0 | 0 | 0 | 0 | 0 | 0 | 0 | 0 | 0 | 0 | 0 | 0 | 0 | 0 | 0 | 0 | 0 | 198080080
2126 | 57 | 226 | -5.17812 | 40.1024 | 2148 | 2969 | 6.07469 | 4.04979 | 4.26104 | 6.39379 | 2.9453 | 3.22452 | 1.98287 | 13.7069 | 16.1175 | 113 | 500 | 0 | Img64 | 91 | 1.04 | 0 | Silicon-rich | Si | Al | Ca | Na | 48.00272 | 28.06262 | 19.82522 | 4.109433 | 0.05317921 | 16361.46 | 8.858184463 | 0 | 4.109433 | 0 | 28.06262 | 48.00272 | 0 | 0 | 0 | 0 | 19.82522 | 0 | 0 | 0 | 0 | 0 | 0 | 0 | 0 | 0 | 0 | 0 | 0 | 0 | 0 | 0 | 0 | 0 | 0 | 0 | 0 | 0 | 0 | 347062060
3898 | 109 | 435 | -2.19891 | 41.5016 | 1939 | 1506 | 14.3583 | 10.4926 | 10.145 | 15.7255 | 7.68483 | 7.93567 | 1.98162 | 80.8519 | 41.3872 | 68 | 500 | 0 | Img64 | 82 | 1.02 | 0 | Silicon-rich | Si | Al | K | Ca | 55.79883 | 21.77631 | 10.49986 | 6.33632 | 0.01085673 | 29484.32 | 7.620679 | 0 | 3.520254 | 0 | 21.77631 | 55.79883 | 0 | 0 | 0 | 10.49986 | 6.33632 | 0 | 0 | 0 | 2.068417 | 0 | 0 | 0 | 0 | 0 | 0 | 0 | 0 | 0 | 0 | 0 | 0 | 0 | 0 | 0 | 0 | 0 | 0 | 257072070
3246 | 90 | 358 | 2.18812 | 36.5116 | 1209 | 1995 | 3.12938 | 4.9702 | 3.41304 | 5.33372 | 2.32895 | 2.6927 | 1.98081 | 8.89507 | 13.5009 | 23 | 500 | 0 | Img64 | 72 | 1.044 | 0 | Silicon-rich | Si | Al | Pd |  | 45.50438 | 45.39751 | 9.098117 | 0 | 0.1207693 | 9141.385 | 14.50722 | 0 | 0 | 0 | 45.39751 | 45.50438 | 0 | 0 | 0 | 0 | 0 | 0 | 0 | 0 | 0 | 0 | 0 | 0 | 0 | 0 | 0 | 0 | 9.098117 | 0 | 0 | 0 | 0 | 0 | 0 | 0 | 0 | 0 | 0 | 446063060
5355 | 165 | 657 | -4.32373 | 31.2186 | 2692 | 2079 | 2.39306 | 1.84081 | 1.86763 | 2.76976 | 1.37004 | 1.40203 | 1.97553 | 2.55839 | 7.59604 | 68 | 500 | 0 | Img64 | 75 | 1.045 | 0 | Silicon-rich | Si | Al | Pd |  | 84.13917 | 8.417826 | 7.443008 | 0 | 0.01133994 | 15333.26 | 16.27075 | 0 | 0 | 0 | 8.417826 | 84.13917 | 0 | 0 | 0 | 0 | 0 | 0 | 0 | 0 | 0 | 0 | 0 | 0 | 0 | 0 | 0 | 0 | 7.443008 | 0 | 0 | 0 | 0 | 0 | 0 | 0 | 0 | 0 | 0 | 187070070
5135 | 156 | 623 | 0.407974 | 32.5132 | 1776 | 1189 | 1.65673 | 3.31347 | 2.48145 | 3.5901 | 1.47265 | 1.81735 | 1.97545 | 4.3374 | 9.3266 | 158 | 500 | 0 | Img64 | 80 | 1.008 | 0 | Silicon-rich | Si | Al |  |  | 98.11269 | 1.887312 | 0 | 0 | 0.05893323 | 13544.86 | 10.65434 | 0 | 0 | 0 | 1.887312 | 98.11269 | 0 | 0 | 0 | 0 | 0 | 0 | 0 | 0 | 0 | 0 | 0 | 0 | 0 | 0 | 0 | 0 | 0 | 0 | 0 | 0 | 0 | 0 | 0 | 0 | 0 | 0 | 0 | 88080080
126 | 5 | 17 | -3.6581 | 40.9359 | 2207 | 2554 | 9.01999 | 13.2539 | 8.8309 | 13.511 | 6.50822 | 6.84147 | 1.97488 | 64.9425 | 34.1647 | 11 | 500 | 0 | Img64 | 96 | 0.585 | 0 | Silicon-rich | Si | Al |  |  | 98.77833 | 1.221674 | 0 | 0 | 0.002503417 | 23934.31 | 9.693414 | 0 | 0 | 0 | 1.221674 | 98.77833 | 0 | 0 | 0 | 0 | 0 | 0 | 0 | 0 | 0 | 0 | 0 | 0 | 0 | 0 | 0 | 0 | 0 | 0 | 0 | 0 | 0 | 0 | 0 | 0 | 0 | 0 | 0 | 99090090
2415 | 67 | 265 | -8.71808 | 35.6506 | 1344 | 2586 | 2.20898 | 1.65673 | 1.6046 | 2.63023 | 1.04128 | 1.33389 | 1.97184 | 1.84679 | 7.64935 | 56 | 500 | 0 | Img64 | 67 | 1.028 | 0 | Silicon-rich | Si | Al | Na | Fe | 47.70466 | 18.59408 | 9.289348 | 8.05562 | 0.3202918 | 7061.722 | 17.47307 | 0 | 9.289348 | 0 | 18.59408 | 47.70466 | 0 | 2.008468 | 0 | 5.138053 | 2.185218 | 0 | 0 | 0 | 8.05562 | 0 | 0 | 0 | 0 | 0 | 0 | 0 | 7.024555 | 0 | 0 | 0 | 0 | 0 | 0 | 0 | 0 | 0 | 0 | 255051050
1002 | 26 | 104 | -3.50768 | 32.3708 | 3027 | 1982 | 19.6967 | 31.8461 | 21.8462 | 32.6449 | 16.4146 | 16.668 | 1.95853 | 388.079 | 82.6286 | 11 | 500 | 0 | Img64 | 81 | 0.838 | 0 | Silicon-rich | Si | Al | Fe | Ca | 90.38196 | 5.136049 | 2.385876 | 1.067996 | 0.03481173 | 25936.84 | 10.20895 | 0 | 0 | 0 | 5.136049 | 90.38196 | 0 | 0 | 0 | 1.028123 | 1.067996 | 0 | 0 | 0 | 2.385876 | 0 | 0 | 0 | 0 | 0 | 0 | 0 | 0 | 0 | 0 | 0 | 0 | 0 | 0 | 0 | 0 | 0 | 0 | 88080080
703 | 19 | 74 | -1.85951 | 31.1316 | 1738 | 2561 | 2.76122 | 2.57714 | 2.16196 | 3.64459 | 1.60773 | 1.86202 | 1.95733 | 3.20222 | 8.98446 | 135 | 500 | 0 | Img64 | 85 | 1.01 | 0 | Silicon-rich | Si | Al | Ca | Na | 53.75679 | 24.70581 | 6.447332 | 5.774596 | 0.1428784 | 11094 | 8.196764 | 0 | 5.774596 | 0 | 24.70581 | 53.75679 | 0 | 0 | 0 | 4.257767 | 6.447332 | 0 | 0 | 0 | 5.057702 | 0 | 0 | 0 | 0 | 0 | 0 | 0 | 0 | 0 | 0 | 0 | 0 | 0 | 0 | 0 | 0 | 0 | 0 | 246062060
3303 | 91 | 362 | 0.510053 | 33.3964 | 2333 | 2540 | 1.47265 | 3.12938 | 2.22358 | 3.18623 | 1.47265 | 1.62826 | 1.95683 | 3.79523 | 8.6753 | 169 | 500 | 0 | Img64 | 70 | 1.049 | 0 | Silicon-rich | Si | Al | Na | Pd | 55.4306 | 19.58752 | 9.999038 | 8.096536 | 0.1705107 | 8566.701 | 14.34515 | 0 | 9.999038 | 0 | 19.58752 | 55.4306 | 0 | 2.437277 | 0 | 1.25727 | 3.191753 | 0 | 0 | 0 | 0 | 0 | 0 | 0 | 0 | 0 | 0 | 0 | 8.096536 | 0 | 0 | 0 | 0 | 0 | 0 | 0 | 0 | 0 | 0 | 255051050
1718 | 40 | 158 | -4.53868 | 37.3531 | 1514 | 1516 | 7.73142 | 11.229 | 8.0975 | 10.9122 | 5.46089 | 5.58361 | 1.95433 | 52.2013 | 32.8195 | 11 | 500 | 0 | Img64 | 80 | 1.033 | 0 | Silicon-rich | Si | Al | Pd | Ti | 45.21496 | 44.03228 | 5.956706 | 2.535242 | 0.07793907 | 9152.464 | 9.726973 | 0 | 0 | 0 | 44.03228 | 45.21496 | 0 | 1.254723 | 0 | 1.006093 | 0 | 2.535242 | 0 | 0 | 0 | 0 | 0 | 0 | 0 | 0 | 0 | 0 | 5.956706 | 0 | 0 | 0 | 0 | 0 | 0 | 0 | 0 | 0 | 0 | 448084080
1023 | 28 | 109 | 0.397622 | 35.9246 | 1709 | 1086 | 9.01999 | 4.9702 | 5.85008 | 9.21523 | 4.03733 | 4.7185 | 1.953 | 27.8373 | 24.1127 | 101 | 500 | 0 | Img64 | 91 | 1.007 | 0 | Silicon-rich | Si | Al | Fe | S | 92.80581 | 3.795056 | 3.078965 | 0.3201691 | 0.02724023 | 21802.39 | 7.149055 | 0 | 0 | 0 | 3.795056 | 92.80581 | 0 | 0.3201691 | 0 | 0 | 0 | 0 | 0 | 0 | 3.078965 | 0 | 0 | 0 | 0 | 0 | 0 | 0 | 0 | 0 | 0 | 0 | 0 | 0 | 0 | 0 | 0 | 0 | 0 | 88080080
1630 | 36 | 144 | -3.47947 | 33.2695 | 1134 | 1176 | 4.23387 | 3.49755 | 3.25311 | 4.36682 | 1.96672 | 2.23902 | 1.95033 | 7.91237 | 12.3701 | 124 | 500 | 0 | Img64 | 76 | 1.036 | 0 | Silicon-rich | Si | Al | Pd |  | 46.98811 | 46.24374 | 6.768142 | 0 | 0.06108557 | 10707.62 | 12.19071 | 0 | 0 | 0 | 46.24374 | 46.98811 | 0 | 0 | 0 | 0 | 0 | 0 | 0 | 0 | 0 | 0 | 0 | 0 | 0 | 0 | 0 | 0 | 6.768142 | 0 | 0 | 0 | 0 | 0 | 0 | 0 | 0 | 0 | 0 | 558084080
2897 | 80 | 319 | -4.0237 | 33.9652 | 2275 | 1487 | 6.25877 | 10.6767 | 7.96368 | 10.9122 | 5.33836 | 5.61499 | 1.94342 | 50.3207 | 29.6895 | 11 | 500 | 0 | Img64 | 66 | 1.028 | 0 | Silicon-rich | Si | Al | Pd | Ca | 42.16613 | 38.2407 | 8.166476 | 5.438338 | 0.1990333 | 9099.283 | 9.662482 | 0 | 0 | 0 | 38.2407 | 42.16613 | 0 | 1.930416 | 0 | 0 | 5.438338 | 4.05794 | 0 | 0 | 0 | 0 | 0 | 0 | 0 | 0 | 0 | 0 | 8.166476 | 0 | 0 | 0 | 0 | 0 | 0 | 0 | 0 | 0 | 0 | 336063060
2230 | 61 | 243 | -2.90771 | 37.6978 | 2197 | 1706 | 5.70652 | 9.57223 | 5.68309 | 9.94821 | 4.65433 | 5.13569 | 1.93707 | 24.8892 | 25.0281 | 158 | 500 | 0 | Img64 | 88 | 1.007 | 0 | Silicon-rich | Si | Al | Ca | Pd | 45.43911 | 21.81498 | 16.07798 | 5.433072 | 0.1547057 | 21872.38 | 6.941614 | 0 | 3.826263 | 0 | 21.81498 | 45.43911 | 0 | 1.925064 | 0 | 1.934617 | 16.07798 | 0 | 0 | 0 | 3.548912 | 0 | 0 | 0 | 0 | 0 | 0 | 0 | 5.433072 | 0 | 0 | 0 | 0 | 0 | 0 | 0 | 0 | 0 | 0 | 347062060
273 | 10 | 40 | -2.86475 | 35.3135 | 2425 | 2356 | 6.07469 | 7.54734 | 6.21215 | 8.72203 | 4.36682 | 4.50393 | 1.93654 | 29.6841 | 21.8995 | 135 | 500 | 0 | Img64 | 72 | 1.03 | 0 | Silicon-rich | Si | Al | Pd |  | 46.81623 | 45.78863 | 7.395138 | 0 | 0.08610818 | 9495.161 | 16.96172 | 0 | 0 | 0 | 45.78863 | 46.81623 | 0 | 0 | 0 | 0 | 0 | 0 | 0 | 0 | 0 | 0 | 0 | 0 | 0 | 0 | 0 | 0 | 7.395138 | 0 | 0 | 0 | 0 | 0 | 0 | 0 | 0 | 0 | 0 | 457073070
1612 | 36 | 141 | -3.67957 | 33.4707 | 2095 | 2130 | 0.920407 | 0.736326 | 0.760996 | 1.19711 | 0.389884 | 0.619041 | 1.93382 | 0.45746 | 3.06501 | 68 | 500 | 0 | Img64 | 59 | 1.021 | 0 | Silicon-rich | Si | Al | Ca | Na | 52.25827 | 23.56784 | 9.760102 | 8.733691 | 0.2637381 | 6384.627 | 18.309 | 0 | 8.733691 | 0 | 23.56784 | 52.25827 | 0 | 0 | 0 | 0 | 9.760102 | 0 | 0 | 0 | 0 | 0 | 0 | 0 | 0 | 0 | 0 | 0 | 5.680098 | 0 | 0 | 0 | 0 | 0 | 0 | 0 | 0 | 0 | 0 | 255051050
3393 | 95 | 377 | -1.02355 | 34.0608 | 2184 | 3023 | 2.39306 | 2.0249 | 1.88424 | 2.4771 | 1.19711 | 1.28183 | 1.93248 | 2.55839 | 7.45541 | 124 | 500 | 0 | Img64 | 66 | 1.046 | 0 | Silicon-rich | Si | Al | Na | Pd | 58.7104 | 21.32536 | 10.45531 | 5.437283 | 0.09009315 | 8376.042 | 12.32179 | 0 | 10.45531 | 0 | 21.32536 | 58.7104 | 0 | 0 | 0 | 0 | 4.071652 | 0 | 0 | 0 | 0 | 0 | 0 | 0 | 0 | 0 | 0 | 0 | 5.437283 | 0 | 0 | 0 | 0 | 0 | 0 | 0 | 0 | 0 | 0 | 266061060
3769 | 105 | 419 | -7.66626 | 37.0207 | 2970 | 1276 | 8.46774 | 7.73142 | 7.06246 | 9.89252 | 5.07816 | 5.13019 | 1.9283 | 38.9858 | 24.6617 | 135 | 500 | 0 | Img64 | 86 | 1.037 | 0 | Silicon-rich | Si | Al | Na | Fe | 64.10355 | 22.21662 | 7.652366 | 3.977715 | 0.04266344 | 27205.9 | 10.64578 | 0 | 7.652366 | 0 | 22.21662 | 64.10355 | 0 | 0 | 0 | 2.049748 | 0 | 0 | 0 | 0 | 3.977715 | 0 | 0 | 0 | 0 | 0 | 0 | 0 | 0 | 0 | 0 | 0 | 0 | 0 | 0 | 0 | 0 | 0 | 0 | 257072070
4690 | 136 | 543 | -4.09389 | 36.0039 | 1898 | 2704 | 2.9453 | 1.84081 | 2.19914 | 3.17973 | 1.56194 | 1.64899 | 1.92828 | 3.57497 | 8.41497 | 113 | 500 | 0 | Img64 | 70 | 1.035 | 0 | Silicon-rich | Si | Al | Na | Pd | 59.25326 | 20.34517 | 8.479864 | 7.466848 | 0.1348973 | 8807.91 | 13.29807 | 0 | 8.479864 | 0 | 20.34517 | 59.25326 | 0 | 0 | 0 | 0 | 4.454861 | 0 | 0 | 0 | 0 | 0 | 0 | 0 | 0 | 0 | 0 | 0 | 7.466848 | 0 | 0 | 0 | 0 | 0 | 0 | 0 | 0 | 0 | 0 | 266061060
5363 | 165 | 658 | -4.1923 | 31.3197 | 1358 | 1531 | 4.04979 | 2.39306 | 2.74845 | 4.23387 | 1.88675 | 2.19605 | 1.92795 | 5.5573 | 10.6742 | 90 | 500 | 0 | Img64 | 60 | 1.038 | 0 | Silicon-rich | Si | Al | Pd | Fe | 36.52536 | 28.59153 | 10.51898 | 10.34809 | 0.4548432 | 6366.292 | 16.79543 | 0 | 0 | 2.61492 | 28.59153 | 36.52536 | 0 | 0 | 0 | 9.849401 | 1.551709 | 0 | 0 | 0 | 10.34809 | 0 | 0 | 0 | 0 | 0 | 0 | 0 | 10.51898 | 0 | 0 | 0 | 0 | 0 | 0 | 0 | 0 | 0 | 0 | 345052050
108 | 4 | 14 | -0.346662 | 40.8509 | 1771 | 3010 | 45.4681 | 24.851 | 30.4132 | 44.486 | 22.8974 | 23.1139 | 1.92464 | 753.234 | 109.576 | 79 | 500 | 0 | Img64 | 84 | 1.032 | 0 | Silicon-rich | Si | Al | Fe | K | 59.36367 | 20.33285 | 10.25297 | 10.05051 | 0.03900136 | 30728.74 | 8.804582 | 0 | 0 | 0 | 20.33285 | 59.36367 | 0 | 0 | 0 | 10.05051 | 0 | 0 | 0 | 0 | 10.25297 | 0 | 0 | 0 | 0 | 0 | 0 | 0 | 0 | 0 | 0 | 0 | 0 | 0 | 0 | 0 | 0 | 0 | 0 | 156061060
1123 | 29 | 115 | -8.19962 | 34.5565 | 2120 | 2376 | 2.9453 | 2.9453 | 2.65447 | 3.64459 | 1.82227 | 1.89375 | 1.92454 | 4.99818 | 9.54509 | 135 | 500 | 0 | Img64 | 91 | 1.023 | 0 | Silicon-rich | Si | Al | K | Pd | 52.19553 | 18.44575 | 15.13056 | 6.151463 | 0.07121488 | 17887.45 | 10.63307 | 0 | 3.347096 | 0 | 18.44575 | 52.19553 | 0 | 0 | 0 | 15.13056 | 4.729607 | 0 | 0 | 0 | 0 | 0 | 0 | 0 | 0 | 0 | 0 | 0 | 6.151463 | 0 | 0 | 0 | 0 | 0 | 0 | 0 | 0 | 0 | 0 | 156062060
3125 | 86 | 341 | -3.08041 | 35.1033 | 1254 | 1447 | 8.83591 | 11.413 | 7.78938 | 10.6735 | 5.13165 | 5.54718 | 1.92413 | 48.0164 | 31.2375 | 135 | 500 | 0 | Img64 | 86 | 1.031 | 0 | Silicon-rich | Si | Al | Fe |  | 90.86707 | 5.209098 | 3.923827 | 0 | 0.005553361 | 25672.51 | 8.955249 | 0 | 0 | 0 | 5.209098 | 90.86707 | 0 | 0 | 0 | 0 | 0 | 0 | 0 | 0 | 3.923827 | 0 | 0 | 0 | 0 | 0 | 0 | 0 | 0 | 0 | 0 | 0 | 0 | 0 | 0 | 0 | 0 | 0 | 0 | 88080080
1890 | 46 | 183 | 0.428266 | 36.0006 | 1884 | 2720 | 6.62693 | 9.01999 | 6.35214 | 9.39551 | 3.90492 | 4.88454 | 1.92352 | 31.785 | 25.7097 | 169 | 500 | 0 | Img64 | 72 | 1.006 | 0 | Silicon-rich | Si | Al | Ca | Pd | 45.67407 | 42.79651 | 6.229389 | 5.300028 | 0.08259495 | 13805.05 | 14.34192 | 0 | 0 | 0 | 42.79651 | 45.67407 | 0 | 0 | 0 | 0 | 6.229389 | 0 | 0 | 0 | 0 | 0 | 0 | 0 | 0 | 0 | 0 | 0 | 5.300028 | 0 | 0 | 0 | 0 | 0 | 0 | 0 | 0 | 0 | 0 | 446063060
4747 | 139 | 556 | -6.83271 | 39.9202 | 1348 | 1909 | 2.39306 | 4.23387 | 3.1599 | 4.41795 | 2.01879 | 2.29875 | 1.92189 | 7.23465 | 11.431 | 0 | 500 | 0 | Img64 | 86 | 1.011 | 0 | Silicon-rich | Si | Al | Fe | K | 47.62549 | 34.61417 | 10.84164 | 3.848096 | 0.1826975 | 12517.26 | 11.15651 | 0 | 0 | 1.888933 | 34.61417 | 47.62549 | 0 | 1.181674 | 0 | 3.848096 | 0 | 0 | 0 | 0 | 10.84164 | 0 | 0 | 0 | 0 | 0 | 0 | 0 | 0 | 0 | 0 | 0 | 0 | 0 | 0 | 0 | 0 | 0 | 0 | 457073070
1589 | 35 | 138 | -1.15875 | 35.0721 | 1447 | 1625 | 8.09958 | 6.25877 | 5.43379 | 9.02828 | 4.03733 | 4.70653 | 1.91825 | 22.3139 | 24.8498 | 113 | 500 | 0 | Img64 | 59 | 1.058 | 0 | Silicon-rich | Si | Al | Pd | Ca | 42.85828 | 35.545 | 8.28911 | 4.103946 | 0.179345 | 5470.759 | 11.24704 | 0 | 0 | 1.281936 | 35.545 | 42.85828 | 0 | 0 | 0 | 3.84711 | 4.103946 | 0 | 0 | 0 | 4.074612 | 0 | 0 | 0 | 0 | 0 | 0 | 0 | 8.28911 | 0 | 0 | 0 | 0 | 0 | 0 | 0 | 0 | 0 | 0 | 446063060
2155 | 58 | 232 | -0.888447 | 33.2256 | 2930 | 1411 | 9.9404 | 7.9155 | 7.07367 | 11.1049 | 4.70241 | 5.79352 | 1.91679 | 38.8841 | 28.8814 | 124 | 500 | 0 | Img64 | 90 | 1.02 | 0 | Silicon-rich | Si | Al | Ca | Na | 50.97765 | 23.9324 | 15.7097 | 4.443407 | 0.07543213 | 19758.3 | 5.960466 | 0 | 4.443407 | 0 | 23.9324 | 50.97765 | 0 | 1.357046 | 0 | 1.460321 | 15.7097 | 0 | 0 | 0 | 2.119476 | 0 | 0 | 0 | 0 | 0 | 0 | 0 | 0 | 0 | 0 | 0 | 0 | 0 | 0 | 0 | 0 | 0 | 0 | 347062060
930 | 24 | 95 | -1.58957 | 37.6462 | 1156 | 1976 | 5.33836 | 3.49755 | 4.11354 | 5.74356 | 2.82525 | 2.99898 | 1.91518 | 12.6225 | 14.3362 | 68 | 500 | 0 | Img64 | 75 | 1.03 | 0 | Silicon-rich | Si | Al | K | Fe | 44.84855 | 27.48887 | 14.46381 | 10.13005 | 0.09956604 | 14915.54 | 17.33924 | 0 | 0 | 3.068724 | 27.48887 | 44.84855 | 0 | 0 | 0 | 14.46381 | 0 | 0 | 0 | 0 | 10.13005 | 0 | 0 | 0 | 0 | 0 | 0 | 0 | 0 | 0 | 0 | 0 | 0 | 0 | 0 | 0 | 0 | 0 | 0 | 356063060
2254 | 62 | 246 | 1.78515 | 37.9084 | 1061 | 2601 | 3.49755 | 2.0249 | 2.53139 | 3.5839 | 1.84081 | 1.87251 | 1.91395 | 4.72709 | 9.92059 | 79 | 500 | 0 | Img64 | 71 | 1.035 | 0 | Silicon-rich | Si | Al | Ca | Pd | 41.72669 | 25.34281 | 18.18086 | 8.358129 | 0.1548309 | 8774.899 | 10.73749 | 0 | 4.107692 | 0 | 25.34281 | 41.72669 | 0 | 0 | 0 | 0 | 18.18086 | 0 | 0 | 0 | 2.283811 | 0 | 0 | 0 | 0 | 0 | 0 | 0 | 8.358129 | 0 | 0 | 0 | 0 | 0 | 0 | 0 | 0 | 0 | 0 | 336052050
400 | 15 | 58 | 2.06407 | 35.1259 | 2577 | 1335 | 9.01999 | 7.9155 | 7.31702 | 10.6735 | 5.06342 | 5.57781 | 1.91357 | 42.2389 | 26.5118 | 135 | 500 | 0 | Img64 | 91 | 1.022 | 0 | Silicon-rich | Si | Al | Na |  | 69.57973 | 21.68207 | 8.738203 | 0 | 0.00534847 | 25664.35 | 9.044044 | 0 | 8.738203 | 0 | 21.68207 | 69.57973 | 0 | 0 | 0 | 0 | 0 | 0 | 0 | 0 | 0 | 0 | 0 | 0 | 0 | 0 | 0 | 0 | 0 | 0 | 0 | 0 | 0 | 0 | 0 | 0 | 0 | 0 | 0 | 167071070
3291 | 90 | 360 | 2.2739 | 36.0023 | 1671 | 2715 | 7.54734 | 5.8906 | 5.32405 | 7.79567 | 3.29383 | 4.08703 | 1.90742 | 21.1618 | 29.5059 | 113 | 500 | 0 | Img64 | 65 | 1.046 | 0 | Silicon-rich | Si | Al | Fe | Pd | 33.53008 | 21.52033 | 14.41062 | 9.094936 | 0.6123846 | 5670.656 | 12.41108 | 0 | 2.077407 | 2.639364 | 21.52033 | 33.53008 | 2.129088 | 4.316815 | 2.461527 | 2.436281 | 5.383553 | 0 | 0 | 0 | 14.41062 | 0 | 0 | 0 | 0 | 0 | 0 | 0 | 9.094936 | 0 | 0 | 0 | 0 | 0 | 0 | 0 | 0 | 0 | 0 | 343132131
1894 | 46 | 184 | 0.935227 | 36.2526 | 2593 | 1351 | 1.47265 | 1.65673 | 1.54997 | 2.34293 | 1.01284 | 1.23059 | 1.90391 | 1.52487 | 5.39611 | 135 | 500 | 0 | Img64 | 68 | 1.035 | 0 | Silicon-rich | Si | Al | Fe | Pd | 45.80902 | 18.70894 | 14.37717 | 7.572784 | 0.2630681 | 6851.107 | 17.36695 | 0 | 0 | 6.712717 | 18.70894 | 45.80902 | 0 | 0 | 0 | 6.81937 | 0 | 0 | 0 | 0 | 14.37717 | 0 | 0 | 0 | 0 | 0 | 0 | 0 | 7.572784 | 0 | 0 | 0 | 0 | 0 | 0 | 0 | 0 | 0 | 0 | 354142141
3061 | 84 | 336 | 0.738747 | 38.3816 | 1517 | 2076 | 5.70652 | 3.49755 | 4.3248 | 6.39379 | 3.22555 | 3.36568 | 1.8997 | 13.8594 | 15.1633 | 113 | 500 | 0 | Img64 | 64 | 1.03 | 0 | Silicon-rich | Si | Al | Pd | Na | 54.72106 | 21.27773 | 9.97711 | 9.584537 | 0.1124321 | 7841.795 | 13.75975 | 0 | 9.584537 | 0 | 21.27773 | 54.72106 | 0 | 0 | 0 | 0 | 4.439561 | 0 | 0 | 0 | 0 | 0 | 0 | 0 | 0 | 0 | 0 | 0 | 9.97711 | 0 | 0 | 0 | 0 | 0 | 0 | 0 | 0 | 0 | 0 | 255051050
2166 | 59 | 234 | -7.62238 | 35.5711 | 1153 | 3008 | 1.65673 | 1.28857 | 1.36869 | 2.0826 | 0.893817 | 1.09785 | 1.89698 | 1.18601 | 5.24361 | 45 | 500 | 0 | Img64 | 66 | 1.044 | 0 | Silicon-rich | Si | Al | Pd | Na | 78.5488 | 9.246435 | 6.160414 | 2.570523 | 0.1028252 | 8626.016 | 9.083396 | 0 | 2.570523 | 0 | 9.246435 | 78.5488 | 0 | 0 | 0 | 1.337776 | 2.13605 | 0 | 0 | 0 | 0 | 0 | 0 | 0 | 0 | 0 | 0 | 0 | 6.160414 | 0 | 0 | 0 | 0 | 0 | 0 | 0 | 0 | 0 | 0 | 77070070
3048 | 84 | 335 | 0.294006 | 38.402 | 1144 | 1966 | 4.60204 | 2.39306 | 2.9052 | 4.82254 | 2.2477 | 2.54305 | 1.89636 | 6.23502 | 12.4153 | 68 | 500 | 0 | Img64 | 90 | 1.022 | 0 | Silicon-rich | Si | Al | Ca | Na | 50.94241 | 27.39658 | 16.06128 | 5.599733 | 0.02929881 | 16750.12 | 9.882408 | 0 | 5.599733 | 0 | 27.39658 | 50.94241 | 0 | 0 | 0 | 0 | 16.06128 | 0 | 0 | 0 | 0 | 0 | 0 | 0 | 0 | 0 | 0 | 0 | 0 | 0 | 0 | 0 | 0 | 0 | 0 | 0 | 0 | 0 | 0 | 347062060
5012 | 150 | 599 | -1.00787 | 36.8666 | 2276 | 2115 | 2.20898 | 1.47265 | 1.44561 | 2.0826 | 0.617422 | 1.09872 | 1.89548 | 1.42321 | 7.57058 | 135 | 500 | 0 | Img64 | 67 | 1.045 | 0 | Silicon-rich | Si | Al | Pd | Na | 50.34864 | 17.95232 | 11.81529 | 10.3505 | 0.3065843 | 5248.937 | 21.58792 | 0 | 10.3505 | 0 | 17.95232 | 50.34864 | 0 | 4.929075 | 0 | 0 | 4.604171 | 0 | 0 | 0 | 0 | 0 | 0 | 0 | 0 | 0 | 0 | 0 | 11.81529 | 0 | 0 | 0 | 0 | 0 | 0 | 0 | 0 | 0 | 0 | 255051050
4279 | 124 | 493 | -1.08183 | 35.8235 | 1874 | 1635 | 2.20898 | 2.76122 | 2.2435 | 3.00965 | 1.30933 | 1.58923 | 1.89378 | 3.54108 | 8.50942 | 158 | 500 | 0 | Img64 | 67 | 1.041 | 0 | Silicon-rich | Si | Al | K | Fe | 41.56111 | 25.44565 | 20.45117 | 10.3714 | 0.1660995 | 8066.449 | 14.51404 | 0 | 0 | 2.170674 | 25.44565 | 41.56111 | 0 | 0 | 0 | 20.45117 | 0 | 0 | 0 | 0 | 10.3714 | 0 | 0 | 0 | 0 | 0 | 0 | 0 | 0 | 0 | 0 | 0 | 0 | 0 | 0 | 0 | 0 | 0 | 0 | 356063060
1732 | 40 | 159 | -4.70675 | 36.7189 | 2647 | 2917 | 4.60204 | 5.8906 | 4.66391 | 6.76694 | 3.54868 | 3.57614 | 1.89224 | 16.5533 | 16.3608 | 146 | 500 | 0 | Img64 | 81 | 1.022 | 0 | Silicon-rich | Si | Al | K | Fe | 40.34731 | 22.72955 | 19.28021 | 8.549705 | 0.193294 | 10379.47 | 10.60003 | 0 | 0 | 2.305672 | 22.72955 | 40.34731 | 0 | 0 | 0 | 19.28021 | 0 | 0 | 0 | 0 | 8.549705 | 0 | 0 | 0 | 0 | 0 | 0 | 0 | 6.787543 | 0 | 0 | 0 | 0 | 0 | 0 | 0 | 0 | 0 | 0 | 246063060
3182 | 89 | 356 | -0.57095 | 40.0831 | 2602 | 1027 | 3.86571 | 4.9702 | 3.392 | 5.57265 | 2.53427 | 2.94783 | 1.89042 | 8.62398 | 14.9301 | 23 | 500 | 0 | Img64 | 80 | 1.014 | 0 | Silicon-rich | Si | Al | K | Ca | 40.52911 | 28.95913 | 17.43294 | 5.518154 | 0.08348558 | 16562.43 | 13.59928 | 0 | 0 | 1.918083 | 28.95913 | 40.52911 | 0 | 0 | 0 | 17.43294 | 5.518154 | 0 | 0 | 0 | 3.478904 | 0 | 0 | 0 | 0 | 0 | 0 | 0 | 0 | 0 | 0 | 0 | 0 | 2.163674 | 0 | 0 | 0 | 0 | 0 | 356063060
5164 | 158 | 629 | -4.86495 | 36.4678 | 1791 | 2229 | 3.49755 | 2.57714 | 2.0958 | 4.06059 | 1.28857 | 2.15303 | 1.88599 | 3.18528 | 11.1313 | 124 | 500 | 0 | Img64 | 67 | 1.036 | 0 | Silicon-rich | Si | Al | Ca | Pd | 53.21332 | 21.31345 | 9.261436 | 8.187932 | 0.2616399 | 7375.136 | 9.056836 | 0 | 5.988929 | 0 | 21.31345 | 53.21332 | 0 | 0 | 0 | 2.034931 | 9.261436 | 0 | 0 | 0 | 0 | 0 | 0 | 0 | 0 | 0 | 0 | 0 | 8.187932 | 0 | 0 | 0 | 0 | 0 | 0 | 0 | 0 | 0 | 0 | 145051050
4743 | 139 | 555 | -7.14031 | 40.0199 | 1725 | 1366 | 11.5971 | 11.7812 | 9.68405 | 13.2768 | 5.98314 | 7.04038 | 1.88581 | 75.1591 | 35.3262 | 135 | 500 | 0 | Img64 | 84 | 0.713 | 0 | Silicon-rich | Si | Al |  |  | 96.57567 | 3.424329 | 0 | 0 | 0.006020537 | 24525.02 | 7.770501 | 0 | 0 | 0 | 3.424329 | 96.57567 | 0 | 0 | 0 | 0 | 0 | 0 | 0 | 0 | 0 | 0 | 0 | 0 | 0 | 0 | 0 | 0 | 0 | 0 | 0 | 0 | 0 | 0 | 0 | 0 | 0 | 0 | 0 | 88080080
5160 | 157 | 628 | -4.86785 | 40.6564 | 1784 | 2000 | 2.57714 | 4.04979 | 2.44292 | 4.34267 | 1.71421 | 2.30298 | 1.88567 | 4.32046 | 16.7644 | 11 | 500 | 0 | Img64 | 80 | 1.021 | 0 | Silicon-rich | Si | Al | Ca | Na | 49.03347 | 23.09849 | 9.72217 | 7.235282 | 0.2136159 | 8764.808 | 13.65355 | 0 | 7.235282 | 1.139053 | 23.09849 | 49.03347 | 0 | 0 | 1.493992 | 1.512577 | 9.72217 | 0 | 0 | 0 | 0 | 0 | 0 | 0 | 0 | 0 | 0 | 0 | 6.764962 | 0 | 0 | 0 | 0 | 0 | 0 | 0 | 0 | 0 | 0 | 356062060
824 | 23 | 92 | -0.788176 | 38.504 | 1416 | 1412 | 8.28366 | 4.41795 | 4.99251 | 8.54654 | 3.36734 | 4.5364 | 1.88399 | 18.9423 | 21.7697 | 113 | 500 | 0 | Img64 | 70 | 1.053 | 0 | Silicon-rich | Si | Al | K | Pd | 42.53872 | 26.6158 | 16.19424 | 6.487445 | 0.2060736 | 7431.299 | 11.0023 | 0 | 0 | 2.415231 | 26.6158 | 42.53872 | 0 | 0 | 0 | 16.19424 | 0.999705 | 0 | 0 | 0 | 4.748854 | 0 | 0 | 0 | 0 | 0 | 0 | 0 | 6.487445 | 0 | 0 | 0 | 0 | 0 | 0 | 0 | 0 | 0 | 0 | 246063060
3051 | 84 | 335 | 0.393226 | 38.3566 | 1690 | 2211 | 2.39306 | 4.23387 | 2.99857 | 4.34252 | 2.0249 | 2.31004 | 1.87984 | 6.62471 | 10.9673 | 158 | 500 | 0 | Img64 | 75 | 1.032 | 0 | Silicon-rich | Si | Al | Fe | S | 36.5727 | 32.45168 | 20.1202 | 2.397593 | 0.2973603 | 9109.508 | 14.30224 | 0 | 1.358812 | 1.496528 | 32.45168 | 36.5727 | 1.667138 | 2.397593 | 1.166485 | 1.269266 | 1.499603 | 0 | 0 | 0 | 20.1202 | 0 | 0 | 0 | 0 | 0 | 0 | 0 | 0 | 0 | 0 | 0 | 0 | 0 | 0 | 0 | 0 | 0 | 0 | 455153151
3318 | 92 | 365 | 0.0231574 | 34.9253 | 1733 | 2420 | 6.44285 | 3.86571 | 4.95194 | 6.62693 | 3.49755 | 3.53209 | 1.87621 | 18.7389 | 17.3833 | 90 | 500 | 0 | Img64 | 90 | 1.022 | 0 | Silicon-rich | Si | Al | Fe | K | 69.20109 | 17.79743 | 4.702404 | 3.326161 | 0.1173638 | 18372.79 | 12.11995 | 0 | 0 | 0 | 17.79743 | 69.20109 | 0 | 1.656574 | 1.483591 | 3.326161 | 0 | 0 | 0 | 0 | 4.702404 | 0 | 1.294638 | 0 | 0.5381122 | 0 | 0 | 0 | 0 | 0 | 0 | 0 | 0 | 0 | 0 | 0 | 0 | 0 | 0 | 277071070
627 | 17 | 68 | -6.5554 | 32.5088 | 2860 | 1211 | 2.9453 | 4.04979 | 3.31404 | 4.62113 | 2.32895 | 2.46451 | 1.87507 | 7.98014 | 12.3793 | 34 | 500 | 0 | Img64 | 64 | 1.03 | 0 | Silicon-rich | Si | Al | Pd |  | 60.33344 | 31.72355 | 7.943012 | 0 | 0.05008813 | 7798.759 | 2.098658 | 0 | 0 | 0 | 31.72355 | 60.33344 | 0 | 0 | 0 | 0 | 0 | 0 | 0 | 0 | 0 | 0 | 0 | 0 | 0 | 0 | 0 | 0 | 7.943012 | 0 | 0 | 0 | 0 | 0 | 0 | 0 | 0 | 0 | 0 | 358083080
2038 | 54 | 215 | 0.205365 | 37.6354 | 2723 | 2038 | 4.41795 | 3.68163 | 3.75665 | 4.62113 | 2.12534 | 2.47182 | 1.86952 | 10.7757 | 14.7476 | 56 | 500 | 0 | Img64 | 58 | 1.032 | 0 | Silicon-rich | Si | Al | Pd | Cd | 41.2134 | 39.41064 | 10.50874 | 5.35615 | 0.1625395 | 5413.029 | 19.02001 | 0 | 0 | 0 | 39.41064 | 41.2134 | 0 | 2.036142 | 0 | 0 | 1.47493 | 0 | 0 | 0 | 0 | 0 | 0 | 0 | 0 | 0 | 0 | 0 | 10.50874 | 0 | 5.35615 | 0 | 0 | 0 | 0 | 0 | 0 | 0 | 0 | 446063060
1817 | 43 | 170 | -2.24291 | 38.781 | 1722 | 1949 | 12.1494 | 9.01999 | 8.92046 | 13.3325 | 6.0398 | 7.14514 | 1.86595 | 63.3668 | 36.7093 | 113 | 500 | 0 | Img64 | 56 | 1.033 | 0 | Silicon-rich | Si | Al | K | Pd | 39.29699 | 29.77432 | 18.27354 | 8.121829 | 0.1552095 | 6471.215 | 12.25788 | 0 | 0 | 0 | 29.77432 | 39.29699 | 0 | 0 | 0 | 18.27354 | 0 | 0 | 0 | 0 | 4.533318 | 0 | 0 | 0 | 0 | 0 | 0 | 0 | 8.121829 | 0 | 0 | 0 | 0 | 0 | 0 | 0 | 0 | 0 | 0 | 356063060
4646 | 135 | 538 | -0.176214 | 33.3288 | 2699 | 2902 | 5.8906 | 3.49755 | 4.33907 | 6.18286 | 3.22555 | 3.31604 | 1.86453 | 13.8255 | 15.9566 | 79 | 500 | 0 | Img64 | 85 | 1.022 | 0 | Silicon-rich | Si | Al | Ca | Na | 53.43451 | 23.7994 | 11.23943 | 6.0563 | 0.06870915 | 17443.38 | 11.16924 | 0 | 6.0563 | 0 | 23.7994 | 53.43451 | 0 | 0 | 0 | 0 | 11.23943 | 0 | 0 | 0 | 0 | 0 | 0 | 0 | 0 | 0 | 0 | 0 | 5.470356 | 0 | 0 | 0 | 0 | 0 | 0 | 0 | 0 | 0 | 0 | 457062060
2305 | 65 | 259 | 1.22913 | 38.2538 | 2147 | 2767 | 7.9155 | 4.23387 | 4.82373 | 7.12144 | 3.76382 | 3.83158 | 1.85862 | 18.7051 | 21.2245 | 79 | 500 | 0 | Img64 | 78 | 1.017 | 0 | Silicon-rich | Si | Al | Fe | Mg | 54.01764 | 20.30225 | 12.41622 | 8.932778 | 0.1078111 | 9409.609 | 11.89601 | 0 | 0 | 8.932778 | 20.30225 | 54.01764 | 0 | 0 | 0 | 4.331125 | 0 | 0 | 0 | 0 | 12.41622 | 0 | 0 | 0 | 0 | 0 | 0 | 0 | 0 | 0 | 0 | 0 | 0 | 0 | 0 | 0 | 0 | 0 | 0 | 365152151
5423 | 166 | 664 | -0.444226 | 39.0043 | 1246 | 2786 | 8.46774 | 7.17917 | 6.49564 | 10.0332 | 5.06342 | 5.40651 | 1.85576 | 33.6826 | 25.3917 | 124 | 500 | 0 | Img64 | 76 | 1.012 | 0 | Silicon-rich | Si | Al | K | Pd | 40.7397 | 30.47305 | 13.72549 | 5.411816 | 0.2079173 | 10726.86 | 10.79079 | 0 | 1.430704 | 1.784287 | 30.47305 | 40.7397 | 0 | 1.09031 | 0 | 13.72549 | 0 | 0 | 0 | 0 | 5.344645 | 0 | 0 | 0 | 0 | 0 | 0 | 0 | 5.411816 | 0 | 0 | 0 | 0 | 0 | 0 | 0 | 0 | 0 | 0 | 246063060
5055 | 153 | 609 | -4.668 | 40.3539 | 2857 | 1602 | 1.47265 | 1.10449 | 1.27491 | 1.82227 | 0.893817 | 0.982296 | 1.85512 | 1.03352 | 5.13578 | 135 | 500 | 0 | Img64 | 60 | 1.039 | 0 | Silicon-rich | Si | Al | Fe | Pd | 36.76544 | 21.36725 | 11.57902 | 7.876981 | 0.5976607 | 5832.15 | 13.66457 | 0 | 1.189064 | 2.569657 | 21.36725 | 36.76544 | 0 | 6.486074 | 0 | 5.784777 | 6.38174 | 0 | 0 | 0 | 11.57902 | 0 | 0 | 0 | 0 | 0 | 0 | 0 | 7.876981 | 0 | 0 | 0 | 0 | 0 | 0 | 0 | 0 | 0 | 0 | 354142141
2876 | 80 | 317 | -4.14151 | 34.4263 | 1629 | 1036 | 6.07469 | 2.9453 | 3.0216 | 5.15428 | 2.28845 | 2.78992 | 1.84746 | 6.30279 | 16.209 | 90 | 500 | 0 | Img64 | 66 | 1.032 | 0 | Silicon-rich | Si | Al | Fe | Pd | 39.99031 | 30.18793 | 11.35 | 8.218732 | 0.292833 | 5862.747 | 15.26452 | 0 | 0 | 1.001487 | 30.18793 | 39.99031 | 0 | 1.715258 | 0 | 1.312155 | 2.326178 | 0 | 0 | 0 | 11.35 | 0 | 3.897955 | 0 | 0 | 0 | 0 | 0 | 8.218732 | 0 | 0 | 0 | 0 | 0 | 0 | 0 | 0 | 0 | 0 | 345052050
685 | 18 | 72 | -4.56806 | 38.5064 | 1368 | 1397 | 3.68163 | 2.39306 | 2.72993 | 4.00074 | 2.06687 | 2.17068 | 1.84308 | 5.23538 | 10.2781 | 68 | 500 | 0 | Img64 | 78 | 1.001 | 0 | Silicon-rich | Si | Al | Na | K | 60.55744 | 16.99392 | 6.32287 | 5.777724 | 0.08372052 | 15502.95 | 16.08097 | 0 | 6.32287 | 0 | 16.99392 | 60.55744 | 0 | 0 | 0 | 5.777724 | 5.148523 | 0 | 0 | 0 | 0 | 0 | 0 | 0 | 0 | 0 | 0 | 0 | 5.199529 | 0 | 0 | 0 | 0 | 0 | 0 | 0 | 0 | 0 | 0 | 266061060
609 | 17 | 67 | -7.18956 | 32.3411 | 1463 | 2121 | 3.31347 | 5.52244 | 3.99084 | 5.64102 | 2.76122 | 3.06476 | 1.84061 | 11.8262 | 14.6073 | 169 | 500 | 0 | Img64 | 89 | 1.028 | 0 | Silicon-rich | Si | Al |  |  | 93.04843 | 6.951571 | 0 | 0 | 0.02090453 | 24801.97 | 8.037638 | 0 | 0 | 0 | 6.951571 | 93.04843 | 0 | 0 | 0 | 0 | 0 | 0 | 0 | 0 | 0 | 0 | 0 | 0 | 0 | 0 | 0 | 0 | 0 | 0 | 0 | 0 | 0 | 0 | 0 | 0 | 0 | 0 | 0 | 88080080
795 | 23 | 89 | -1.05399 | 38.7065 | 2025 | 2360 | 2.39306 | 2.57714 | 2.104 | 2.88496 | 1.55753 | 1.56845 | 1.83937 | 3.04974 | 8.01832 | 146 | 500 | 0 | Img64 | 62 | 1.037 | 0 | Silicon-rich | Si | Al | Ca | Pd | 52.42732 | 19.264 | 8.916623 | 7.972465 | 0.3978177 | 5805.624 | 12.954 | 0 | 6.539488 | 2.503142 | 19.264 | 52.42732 | 0 | 2.376962 | 0 | 0 | 8.916623 | 0 | 0 | 0 | 0 | 0 | 0 | 0 | 0 | 0 | 0 | 0 | 7.972465 | 0 | 0 | 0 | 0 | 0 | 0 | 0 | 0 | 0 | 0 | 255051050
2923 | 81 | 321 | -3.55569 | 39.4705 | 2764 | 2305 | 5.8906 | 3.49755 | 3.30333 | 5.8906 | 2.8636 | 3.20387 | 1.83859 | 7.3702 | 16.9246 | 90 | 500 | 0 | Img64 | 84 | 1.053 | 0 | Silicon-rich | Si | Al | Pd | K | 82.06459 | 6.037378 | 5.909805 | 3.468785 | 0.1185622 | 12760.23 | 10.32433 | 0 | 0 | 0 | 6.037378 | 82.06459 | 0 | 0 | 0 | 3.468785 | 0 | 0 | 0 | 0 | 2.519441 | 0 | 0 | 0 | 0 | 0 | 0 | 0 | 5.909805 | 0 | 0 | 0 | 0 | 0 | 0 | 0 | 0 | 0 | 0 | 77070070
4006 | 113 | 450 | -1.69262 | 39.5129 | 2654 | 2070 | 4.9702 | 8.09958 | 5.77517 | 8.24093 | 4.36682 | 4.49208 | 1.83455 | 25.5331 | 21.1629 | 169 | 500 | 0 | Img64 | 79 | 1.016 | 0 | Silicon-rich | Si | Al |  |  | 68.39268 | 31.60732 | 0 | 0 | 0.00823989 | 20578.66 | 4.208651 | 0 | 0 | 0 | 31.60732 | 68.39268 | 0 | 0 | 0 | 0 | 0 | 0 | 0 | 0 | 0 | 0 | 0 | 0 | 0 | 0 | 0 | 0 | 0 | 0 | 0 | 0 | 0 | 0 | 0 | 0 | 0 | 0 | 0 | 369093090
5341 | 164 | 656 | -4.34693 | 32.3528 | 2569 | 2059 | 4.23387 | 4.23387 | 3.40736 | 5.59865 | 2.76976 | 3.05439 | 1.83299 | 8.92895 | 14.4919 | 45 | 500 | 0 | Img64 | 85 | 1 | 0 | Silicon-rich | Si | Al |  |  | 97.07019 | 2.929815 | 0 | 0 | 0.01951307 | 14026.59 | 8.809764 | 0 | 0 | 0 | 2.929815 | 97.07019 | 0 | 0 | 0 | 0 | 0 | 0 | 0 | 0 | 0 | 0 | 0 | 0 | 0 | 0 | 0 | 0 | 0 | 0 | 0 | 0 | 0 | 0 | 0 | 0 | 0 | 0 | 0 | 88080080
2914 | 80 | 320 | -3.81458 | 33.7218 | 1370 | 2814 | 5.70652 | 3.86571 | 3.29839 | 5.70652 | 2.01879 | 3.12105 | 1.8284 | 7.8446 | 16.5938 | 90 | 500 | 0 | Img64 | 85 | 1.044 | 0 | Silicon-rich | Si | Al | Ca | Na | 48.08095 | 27.00051 | 18.11876 | 4.573952 | 0.08935701 | 12681.21 | 10.0072 | 0 | 4.573952 | 0 | 27.00051 | 48.08095 | 0 | 0 | 0 | 0 | 18.11876 | 0 | 0 | 0 | 2.225825 | 0 | 0 | 0 | 0 | 0 | 0 | 0 | 0 | 0 | 0 | 0 | 0 | 0 | 0 | 0 | 0 | 0 | 0 | 347062060
5531 | 169 | 675 | -5.81508 | 31.4901 | 2788 | 2652 | 1.65673 | 2.9453 | 1.79203 | 3.12938 | 1.30347 | 1.71291 | 1.82695 | 2.37202 | 8.83953 | 0 | 500 | 0 | Img64 | 74 | 1.015 | 0 | Silicon-rich | Si | Al | Pd | Ca | 74.20787 | 14.1485 | 5.569056 | 2.698433 | 0.09714692 | 10417.36 | 8.901118 | 0 | 0 | 0 | 14.1485 | 74.20787 | 0 | 0 | 0 | 1.050421 | 2.698433 | 0 | 0 | 0 | 2.325721 | 0 | 0 | 0 | 0 | 0 | 0 | 0 | 5.569056 | 0 | 0 | 0 | 0 | 0 | 0 | 0 | 0 | 0 | 0 | 167071070
1610 | 36 | 141 | -3.66944 | 33.4841 | 2151 | 2058 | 4.9702 | 2.76122 | 3.4944 | 5.15428 | 2.63023 | 2.82288 | 1.82589 | 9.13227 | 12.6965 | 90 | 500 | 0 | Img64 | 81 | 1.014 | 0 | Silicon-rich | Si | Al | K | Fe | 67.50252 | 13.54697 | 11.6828 | 3.79856 | 0.09830562 | 12096.54 | 11.00554 | 0 | 1.681641 | 0 | 13.54697 | 67.50252 | 0 | 0 | 0 | 11.6828 | 1.787506 | 0 | 0 | 0 | 3.79856 | 0 | 0 | 0 | 0 | 0 | 0 | 0 | 0 | 0 | 0 | 0 | 0 | 0 | 0 | 0 | 0 | 0 | 0 | 178082080
4872 | 144 | 575 | -0.223816 | 40.0302 | 2425 | 1315 | 2.39306 | 2.9453 | 2.20796 | 3.12938 | 1.47265 | 1.71842 | 1.82108 | 3.32082 | 9.48252 | 0 | 500 | 0 | Img64 | 66 | 1.034 | 0 | Silicon-rich | Si | Al | K | Pd | 41.90349 | 20.15231 | 10.13283 | 9.394164 | 0.3127689 | 8682.116 | 18.40224 | 0 | 1.459785 | 5.351565 | 20.15231 | 41.90349 | 0 | 1.507729 | 0 | 10.13283 | 2.902218 | 0 | 0 | 0 | 7.195908 | 0 | 0 | 0 | 0 | 0 | 0 | 0 | 9.394164 | 0 | 0 | 0 | 0 | 0 | 0 | 0 | 0 | 0 | 0 | 244041040
5001 | 150 | 598 | -0.718864 | 37.3597 | 1800 | 1485 | 6.81101 | 6.81101 | 5.92994 | 7.80987 | 4.21239 | 4.29435 | 1.81864 | 26.9732 | 21.158 | 135 | 500 | 0 | Img64 | 88 | 0.726 | 0 | Silicon-rich | Si | Al | Fe |  | 95.26876 | 2.482455 | 2.248786 | 0 | 0.00147121 | 24581.66 | 9.353452 | 0 | 0 | 0 | 2.482455 | 95.26876 | 0 | 0 | 0 | 0 | 0 | 0 | 0 | 0 | 2.248786 | 0 | 0 | 0 | 0 | 0 | 0 | 0 | 0 | 0 | 0 | 0 | 0 | 0 | 0 | 0 | 0 | 0 | 0 | 88080080
3363 | 93 | 372 | -1.11264 | 31.5737 | 1702 | 2195 | 3.31347 | 4.60204 | 3.34778 | 4.78612 | 1.96672 | 2.6332 | 1.81761 | 8.30206 | 13.6822 | 0 | 500 | 0 | Img64 | 72 | 1.039 | 0 | Silicon-rich | Si | Al | Ca | Fe | 32.00707 | 20.26951 | 17.95337 | 12.82972 | 0.4452688 | 6931.952 | 13.93039 | 0 | 0 | 2.988916 | 20.26951 | 32.00707 | 0 | 0 | 0 | 4.907187 | 17.95337 | 0 | 0 | 0 | 12.82972 | 0 | 0 | 0 | 0 | 0 | 0 | 0 | 9.044225 | 0 | 0 | 0 | 0 | 0 | 0 | 0 | 0 | 0 | 0 | 444132131
1916 | 47 | 187 | -1.92254 | 32.2876 | 1400 | 2407 | 10.8608 | 6.81101 | 7.88266 | 10.9122 | 5.52244 | 6.00713 | 1.81655 | 48.9822 | 28.765 | 79 | 500 | 0 | Img64 | 88 | 0.812 | 0 | Silicon-rich | Si | Al | K | Na | 87.24462 | 5.85926 | 5.270762 | 1.04801 | 0.02805245 | 25668.09 | 6.706305 | 0 | 1.04801 | 0 | 5.85926 | 87.24462 | 0 | 0 | 0 | 5.270762 | 0.5773503 | 0 | 0 | 0 | 0 | 0 | 0 | 0 | 0 | 0 | 0 | 0 | 0 | 0 | 0 | 0 | 0 | 0 | 0 | 0 | 0 | 0 | 0 | 88080080
441 | 16 | 62 | 0.0470335 | 37.4044 | 1853 | 1236 | 6.99509 | 4.78612 | 4.67936 | 7.31621 | 3.64459 | 4.03212 | 1.81448 | 16.4347 | 20.6144 | 113 | 500 | 0 | Img64 | 71 | 1.023 | 0 | Silicon-rich | Si | Al | Ca | Pd | 35.42122 | 31.35898 | 10.21305 | 7.128017 | 0.3483389 | 8296.988 | 6.342713 | 0 | 4.92841 | 0 | 31.35898 | 35.42122 | 0 | 2.645318 | 2.641124 | 3.575522 | 10.21305 | 2.088362 | 0 | 0 | 0 | 0 | 0 | 0 | 0 | 0 | 0 | 0 | 7.128017 | 0 | 0 | 0 | 0 | 0 | 0 | 0 | 0 | 0 | 0 | 235052050
4364 | 124 | 495 | -1.01961 | 35.2238 | 2213 | 2843 | 2.57714 | 4.41795 | 2.90155 | 4.58137 | 2.01879 | 2.52635 | 1.81343 | 6.23502 | 13.0135 | 23 | 500 | 0 | Img64 | 62 | 1.039 | 0 | Silicon-rich | Si | Al | Fe | Pd | 43.05554 | 25.9296 | 14.81234 | 7.434173 | 0.3306411 | 5810.471 | 17.06427 | 0 | 0 | 1.716075 | 25.9296 | 43.05554 | 0 | 0 | 0 | 4.513074 | 2.539194 | 0 | 0 | 0 | 14.81234 | 0 | 0 | 0 | 0 | 0 | 0 | 0 | 7.434173 | 0 | 0 | 0 | 0 | 0 | 0 | 0 | 0 | 0 | 0 | 455153151
4460 | 127 | 508 | -4.36297 | 35.3112 | 2462 | 2373 | 3.49755 | 4.9702 | 3.9853 | 5.69394 | 2.57714 | 3.14192 | 1.81225 | 11.8093 | 15.9166 | 34 | 500 | 0 | Img64 | 53 | 1.04 | 0 | Silicon-rich | Si | Al | Pd |  | 74.49017 | 16.41253 | 9.097302 | 0 | 0.06377999 | 6466.237 | 11.1665 | 0 | 0 | 0 | 16.41253 | 74.49017 | 0 | 0 | 0 | 0 | 0 | 0 | 0 | 0 | 0 | 0 | 0 | 0 | 0 | 0 | 0 | 0 | 9.097302 | 0 | 0 | 0 | 0 | 0 | 0 | 0 | 0 | 0 | 0 | 277071070
3535 | 98 | 390 | -2.73586 | 41.8656 | 1075 | 1583 | 10.8608 | 13.0698 | 9.71255 | 15.2404 | 6.76855 | 8.42495 | 1.80896 | 73.7528 | 41.9563 | 146 | 500 | 0 | Img64 | 58 | 1.041 | 0 | Silicon-rich | Si | Al | Ca | Pd | 43.98383 | 19.95434 | 10.43005 | 8.503125 | 0.4589388 | 6682.551 | 10.18423 | 0 | 1.535592 | 1.734078 | 19.95434 | 43.98383 | 0 | 6.886593 | 0 | 2.467741 | 10.43005 | 0 | 0 | 0 | 4.504645 | 0 | 0 | 0 | 0 | 0 | 0 | 0 | 8.503125 | 0 | 0 | 0 | 0 | 0 | 0 | 0 | 0 | 0 | 0 | 134041040
4840 | 143 | 571 | 0.914923 | 33.1187 | 2493 | 1992 | 14.5424 | 8.83591 | 9.99931 | 14.5424 | 6.76694 | 8.05478 | 1.80544 | 81.411 | 37.8621 | 90 | 500 | 0 | Img64 | 80 | 1.048 | 0 | Silicon-rich | Si | Al | Fe | K | 83.25591 | 7.665357 | 4.804902 | 2.952719 | 0.07435408 | 22126.37 | 8.160238 | 0 | 0 | 0 | 7.665357 | 83.25591 | 0 | 0 | 0 | 2.952719 | 1.321115 | 0 | 0 | 0 | 4.804902 | 0 | 0 | 0 | 0 | 0 | 0 | 0 | 0 | 0 | 0 | 0 | 0 | 0 | 0 | 0 | 0 | 0 | 0 | 77070070
1994 | 53 | 209 | -0.0267613 | 39.4319 | 1461 | 2517 | 1.28857 | 1.47265 | 1.34897 | 1.71421 | 0.893817 | 0.950355 | 1.80376 | 1.10129 | 4.92011 | 146 | 500 | 0 | Img64 | 64 | 1.042 | 0 | Silicon-rich | Si | Al | Pd | K | 55.26294 | 17.92419 | 13.22368 | 7.20227 | 0.2285145 | 6550.942 | 8.302089 | 0 | 4.626382 | 0 | 17.92419 | 55.26294 | 0 | 0 | 0 | 7.20227 | 1.760544 | 0 | 0 | 0 | 0 | 0 | 0 | 0 | 0 | 0 | 0 | 0 | 13.22368 | 0 | 0 | 0 | 0 | 0 | 0 | 0 | 0 | 0 | 0 | 266061061
2957 | 82 | 325 | -0.578756 | 37.9686 | 2560 | 2273 | 2.9453 | 2.0249 | 2.36117 | 3.17973 | 1.52974 | 1.76645 | 1.80007 | 3.79523 | 8.73332 | 68 | 500 | 0 | Img64 | 69 | 1.031 | 0 | Silicon-rich | Si | Al | K |  | 95.33001 | 2.664411 | 2.00558 | 0 | 0.03931344 | 18154.66 | 3.412959 | 0 | 0 | 0 | 2.664411 | 95.33001 | 0 | 0 | 0 | 2.00558 | 0 | 0 | 0 | 0 | 0 | 0 | 0 | 0 | 0 | 0 | 0 | 0 | 0 | 0 | 0 | 0 | 0 | 0 | 0 | 0 | 0 | 0 | 0 | 99090090
3676 | 100 | 400 | -4.81575 | 31.5923 | 2066 | 2094 | 2.57714 | 1.47265 | 2.19858 | 2.82525 | 1.52974 | 1.57073 | 1.79868 | 3.33777 | 7.88674 | 101 | 500 | 0 | Img64 | 83 | 1.005 | 0 | Silicon-rich | Si | Al | Na | Ca | 63.78613 | 24.04411 | 8.297623 | 3.872139 | 0.04417833 | 13406.85 | 10.75541 | 0 | 8.297623 | 0 | 24.04411 | 63.78613 | 0 | 0 | 0 | 0 | 3.872139 | 0 | 0 | 0 | 0 | 0 | 0 | 0 | 0 | 0 | 0 | 0 | 0 | 0 | 0 | 0 | 0 | 0 | 0 | 0 | 0 | 0 | 0 | 257072070
1682 | 38 | 151 | -5.78607 | 34.6466 | 2943 | 1888 | 4.04979 | 5.52244 | 4.47813 | 5.98314 | 3.18623 | 3.32751 | 1.79808 | 15.4181 | 15.3231 | 23 | 500 | 0 | Img64 | 87 | 1.002 | 0 | Silicon-rich | Si | Al | Na | Ca | 63.60914 | 23.20356 | 9.59419 | 3.593115 | 0.0005847229 | 30989.86 | 14.89042 | 0 | 9.59419 | 0 | 23.20356 | 63.60914 | 0 | 0 | 0 | 0 | 3.593115 | 0 | 0 | 0 | 0 | 0 | 0 | 0 | 0 | 0 | 0 | 0 | 0 | 0 | 0 | 0 | 0 | 0 | 0 | 0 | 0 | 0 | 0 | 367072070
1743 | 40 | 160 | -4.50702 | 36.8934 | 1681 | 1965 | 8.65183 | 7.54734 | 6.87379 | 9.37186 | 4.87611 | 5.21447 | 1.79728 | 36.9526 | 25.3213 | 135 | 500 | 0 | Img64 | 88 | 0.882 | 0 | Silicon-rich | Si | Al | K |  | 94.13422 | 3.163481 | 2.702295 | 0 | 0.02472816 | 24102.45 | 7.815851 | 0 | 0 | 0 | 3.163481 | 94.13422 | 0 | 0 | 0 | 2.702295 | 0 | 0 | 0 | 0 | 0 | 0 | 0 | 0 | 0 | 0 | 0 | 0 | 0 | 0 | 0 | 0 | 0 | 0 | 0 | 0 | 0 | 0 | 0 | 88080080
3175 | 89 | 353 | -0.998571 | 40.2 | 2323 | 2440 | 3.49755 | 5.33836 | 4.18787 | 5.64102 | 2.61082 | 3.14218 | 1.79526 | 13.1308 | 14.991 | 11 | 500 | 0 | Img64 | 87 | 0.88 | 0 | Silicon-rich | Si | Al | Ca |  | 97.39939 | 1.447599 | 1.153013 | 0 | 0.005678672 | 24624.63 | 13.1945 | 0 | 0 | 0 | 1.447599 | 97.39939 | 0 | 0 | 0 | 0 | 1.153013 | 0 | 0 | 0 | 0 | 0 | 0 | 0 | 0 | 0 | 0 | 0 | 0 | 0 | 0 | 0 | 0 | 0 | 0 | 0 | 0 | 0 | 0 | 198080080
4636 | 135 | 537 | -0.611566 | 33.3934 | 2384 | 2551 | 4.41795 | 4.9702 | 3.9399 | 5.69394 | 2.60326 | 3.18108 | 1.78994 | 11.6398 | 15.5183 | 146 | 500 | 0 | Img64 | 62 | 1.046 | 0 | Silicon-rich | Si | Al | Pd | Ca | 46.59694 | 40.9752 | 8.018361 | 1.891342 | 0.1466406 | 7091.628 | 19.95023 | 0 | 0 | 1.262641 | 40.9752 | 46.59694 | 0 | 1.255517 | 0 | 0 | 1.891342 | 0 | 0 | 0 | 0 | 0 | 0 | 0 | 0 | 0 | 0 | 0 | 8.018361 | 0 | 0 | 0 | 0 | 0 | 0 | 0 | 0 | 0 | 0 | 446063060
4735 | 138 | 552 | -4.70034 | 37.6422 | 2698 | 2011 | 11.5971 | 12.8857 | 11.0279 | 14.5785 | 8.0702 | 8.15076 | 1.7886 | 96.8461 | 38.837 | 45 | 500 | 0 | Img64 | 84 | 1.012 | 0 | Silicon-rich | Si | Al | Ca | Fe | 41.85741 | 22.00408 | 18.59844 | 6.77757 | 0.2032027 | 18200.43 | 4.799542 | 0 | 2.269379 | 1.530149 | 22.00408 | 41.85741 | 0 | 0 | 0 | 4.129233 | 18.59844 | 0 | 0 | 0 | 6.77757 | 0 | 0 | 0 | 0 | 0 | 0 | 0 | 0 | 0 | 0 | 0 | 0 | 2.83374 | 0 | 0 | 0 | 0 | 0 | 336052050
1775 | 41 | 164 | -3.8578 | 39.7677 | 1128 | 2738 | 2.39306 | 2.39306 | 2.26705 | 3.14068 | 1.56194 | 1.75629 | 1.78825 | 3.57497 | 8.41927 | 124 | 500 | 0 | Img64 | 60 | 1.045 | 0 | Silicon-rich | Si | Al | Fe | Pd | 36.08717 | 20.12963 | 11.82876 | 9.815093 | 0.739297 | 5455.177 | 15.51919 | 0 | 0 | 3.596404 | 20.12963 | 36.08717 | 4.340255 | 3.228772 | 0 | 4.565634 | 6.408279 | 0 | 0 | 0 | 11.82876 | 0 | 0 | 0 | 0 | 0 | 0 | 0 | 9.815093 | 0 | 0 | 0 | 0 | 0 | 0 | 0 | 0 | 0 | 0 | 354142141
707 | 19 | 75 | -2.27535 | 30.7916 | 1529 | 2362 | 5.8906 | 5.70652 | 4.96124 | 7.80987 | 3.29383 | 4.37107 | 1.78672 | 20.0266 | 20.465 | 45 | 500 | 0 | Img64 | 87 | 1.017 | 0 | Silicon-rich | Si | Al | K | Fe | 43.99107 | 32.27934 | 17.96051 | 3.692284 | 0.06219406 | 18583.74 | 10.31198 | 0 | 0 | 2.076796 | 32.27934 | 43.99107 | 0 | 0 | 0 | 17.96051 | 0 | 0 | 0 | 0 | 3.692284 | 0 | 0 | 0 | 0 | 0 | 0 | 0 | 0 | 0 | 0 | 0 | 0 | 0 | 0 | 0 | 0 | 0 | 0 | 246063060
4527 | 129 | 516 | 2.52904 | 35.2942 | 3061 | 2468 | 0.736326 | 0.736326 | 0.777319 | 1.15051 | 0.414183 | 0.64674 | 1.77893 | 0.355803 | 3.51063 | 124 | 500 | 0 | Img64 | 63 | 1.053 | 0 | Silicon-rich | Si | Al | Pd | Fe | 55.52684 | 15.07937 | 13.01212 | 9.134424 | 0.3013926 | 5288.78 | 18.50529 | 0 | 1.182862 | 2.452746 | 15.07937 | 55.52684 | 0 | 1.259335 | 0 | 2.352292 | 0 | 0 | 0 | 0 | 9.134424 | 0 | 0 | 0 | 0 | 0 | 0 | 0 | 13.01212 | 0 | 0 | 0 | 0 | 0 | 0 | 0 | 0 | 0 | 0 | 365051051
1715 | 40 | 157 | -4.70528 | 37.0792 | 2655 | 3007 | 2.0249 | 2.20898 | 2.00852 | 2.73685 | 1.30347 | 1.5407 | 1.77637 | 2.77865 | 6.8925 | 45 | 500 | 0 | Img64 | 78 | 1.009 | 0 | Silicon-rich | Si | Al | Fe | K | 86.28946 | 7.60313 | 3.190132 | 2.917274 | 0.05838554 | 11848.65 | 11.62478 | 0 | 0 | 0 | 7.60313 | 86.28946 | 0 | 0 | 0 | 2.917274 | 0 | 0 | 0 | 0 | 3.190132 | 0 | 0 | 0 | 0 | 0 | 0 | 0 | 0 | 0 | 0 | 0 | 0 | 0 | 0 | 0 | 0 | 0 | 0 | 187070070
1749 | 41 | 161 | -4.15583 | 40.3243 | 1556 | 1762 | 8.09958 | 6.44285 | 6.29448 | 9.36952 | 5.13165 | 5.2869 | 1.77221 | 30.3449 | 25.2855 | 124 | 500 | 0 | Img64 | 87 | 1.039 | 0 | Silicon-rich | Si | Al | Fe | K | 44.92501 | 39.01273 | 13.13028 | 1.552572 | 0.09030412 | 15461.22 | 10.8047 | 0 | 0 | 0 | 39.01273 | 44.92501 | 0 | 0 | 0 | 1.552572 | 1.379414 | 0 | 0 | 0 | 13.13028 | 0 | 0 | 0 | 0 | 0 | 0 | 0 | 0 | 0 | 0 | 0 | 0 | 0 | 0 | 0 | 0 | 0 | 0 | 457174171
971 | 26 | 102 | -3.51891 | 32.6949 | 2971 | 2253 | 3.31347 | 5.15428 | 3.49272 | 4.78612 | 1.7786 | 2.70112 | 1.7719 | 9.70833 | 17.0524 | 0 | 500 | 0 | Img64 | 64 | 1.023 | 0 | Silicon-rich | Si | Al | K | Pd | 52.48351 | 11.18731 | 9.552991 | 6.562515 | 0.4566335 | 7565.829 | 12.3046 | 0 | 3.30395 | 0 | 11.18731 | 52.48351 | 0 | 2.719553 | 1.189568 | 9.552991 | 6.360356 | 4.13984 | 0 | 0 | 2.500415 | 0 | 0 | 0 | 0 | 0 | 0 | 0 | 6.562515 | 0 | 0 | 0 | 0 | 0 | 0 | 0 | 0 | 0 | 0 | 154040040
2816 | 78 | 309 | -3.33347 | 40.2698 | 1930 | 2061 | 2.39306 | 1.84081 | 1.96904 | 2.76976 | 1.46496 | 1.56357 | 1.77143 | 2.71088 | 7.55137 | 113 | 500 | 0 | Img64 | 66 | 1.039 | 0 | Silicon-rich | Si | Al | Pd | Na | 60.83865 | 20.07386 | 9.271696 | 8.691889 | 0.07672567 | 7867.293 | 10.77568 | 0 | 8.691889 | 0 | 20.07386 | 60.83865 | 0 | 0 | 0 | 0 | 1.123904 | 0 | 0 | 0 | 0 | 0 | 0 | 0 | 0 | 0 | 0 | 0 | 9.271696 | 0 | 0 | 0 | 0 | 0 | 0 | 0 | 0 | 0 | 0 | 156061060
5152 | 157 | 626 | -4.77195 | 40.8687 | 2307 | 2903 | 3.31347 | 3.31347 | 2.97113 | 3.95747 | 2.18842 | 2.23902 | 1.7675 | 6.28585 | 10.424 | 124 | 500 | 0 | Img64 | 91 | 1.007 | 0 | Silicon-rich | Si | Al | K | Na | 59.17882 | 19.32565 | 17.96663 | 2.288823 | 0.05026002 | 13892.27 | 2.254427 | 0 | 2.288823 | 0 | 19.32565 | 59.17882 | 0 | 0 | 0 | 17.96663 | 1.240066 | 0 | 0 | 0 | 0 | 0 | 0 | 0 | 0 | 0 | 0 | 0 | 0 | 0 | 0 | 0 | 0 | 0 | 0 | 0 | 0 | 0 | 0 | 167072070
1989 | 52 | 207 | -7.52839 | 39.1779 | 1669 | 1849 | 1.65673 | 2.20898 | 1.95687 | 2.73388 | 1.37004 | 1.54813 | 1.76593 | 2.47368 | 6.88063 | 34 | 500 | 0 | Img64 | 77 | 1.017 | 0 | Silicon-rich | Si | Al | Fe | Pd | 49.34778 | 18.57748 | 10.0688 | 6.411366 | 0.3009132 | 10529.17 | 8.425864 | 0 | 4.212229 | 2.731831 | 18.57748 | 49.34778 | 0 | 1.539434 | 0 | 5.896136 | 1.214944 | 0 | 0 | 0 | 10.0688 | 0 | 0 | 0 | 0 | 0 | 0 | 0 | 6.411366 | 0 | 0 | 0 | 0 | 0 | 0 | 0 | 0 | 0 | 0 | 145051050
2043 | 54 | 215 | -0.102971 | 37.5253 | 1047 | 2635 | 1.65673 | 2.57714 | 1.92 | 2.57714 | 1.30161 | 1.46031 | 1.76479 | 2.49062 | 7.35663 | 0 | 500 | 0 | Img64 | 75 | 1.026 | 0 | Silicon-rich | Si | Al | Na | Ca | 55.62947 | 20.95842 | 7.056337 | 6.793923 | 0.161311 | 10392.83 | 13.42436 | 0 | 7.056337 | 0 | 20.95842 | 55.62947 | 0 | 1.012767 | 0 | 2.391541 | 6.793923 | 0 | 0 | 0 | 0 | 0 | 0 | 0 | 0 | 0 | 0 | 0 | 6.157541 | 0 | 0 | 0 | 0 | 0 | 0 | 0 | 0 | 0 | 0 | 255051050
1623 | 36 | 143 | -3.54463 | 33.2188 | 2828 | 1451 | 1.84081 | 1.47265 | 1.64368 | 2.06687 | 1.12824 | 1.17408 | 1.76042 | 1.76207 | 5.76427 | 101 | 500 | 0 | Img64 | 72 | 1.03 | 0 | Silicon-rich | Si | Al |  |  | 97.4706 | 2.529405 | 0 | 0 | 0.06250498 | 9710.945 | 11.41313 | 0 | 0 | 0 | 2.529405 | 97.4706 | 0 | 0 | 0 | 0 | 0 | 0 | 0 | 0 | 0 | 0 | 0 | 0 | 0 | 0 | 0 | 0 | 0 | 0 | 0 | 0 | 0 | 0 | 0 | 0 | 0 | 0 | 0 | 198080080
1518 | 33 | 132 | 2.18013 | 36.8923 | 1161 | 1977 | 3.12938 | 4.23387 | 2.84381 | 4.34267 | 1.96672 | 2.47569 | 1.75413 | 5.65896 | 14.3018 | 11 | 500 | 0 | Img64 | 59 | 1.045 | 0 | Silicon-rich | Si | Al | Pd | Na | 48.84692 | 23.56954 | 14.0357 | 7.707662 | 0.3396196 | 5537.021 | 16.97287 | 0 | 7.707662 | 0 | 23.56954 | 48.84692 | 0 | 0 | 0 | 0 | 5.840185 | 0 | 0 | 0 | 0 | 0 | 0 | 0 | 0 | 0 | 0 | 0 | 14.0357 | 0 | 0 | 0 | 0 | 0 | 0 | 0 | 0 | 0 | 0 | 466062061
964 | 26 | 102 | -3.59014 | 32.9013 | 2582 | 1139 | 10.6767 | 14.7265 | 10.0505 | 16.136 | 6.76855 | 9.22717 | 1.74875 | 78.9543 | 44.8129 | 158 | 500 | 0 | Img64 | 79 | 1.04 | 0 | Silicon-rich | Si | Al | Fe | K | 44.34556 | 20.96312 | 16.14502 | 8.834124 | 0.2949969 | 12487.42 | 10.44056 | 0 | 0 | 2.222146 | 20.96312 | 44.34556 | 0.9998081 | 1.117862 | 0 | 8.834124 | 5.372361 | 0 | 0 | 0 | 16.14502 | 0 | 0 | 0 | 0 | 0 | 0 | 0 | 0 | 0 | 0 | 0 | 0 | 0 | 0 | 0 | 0 | 0 | 0 | 255152151
3178 | 89 | 354 | -0.570397 | 40.0834 | 2604 | 3074 | 3.31347 | 5.15428 | 3.72187 | 5.74356 | 3.00551 | 3.29137 | 1.74504 | 10.2336 | 14.4103 | 23 | 500 | 0 | Img64 | 81 | 1.037 | 0 | Silicon-rich | Si | Al | K | Fe | 42.25119 | 30.35203 | 18.73847 | 3.82438 | 0.1273815 | 13704.78 | 12.58552 | 0 | 0 | 0 | 30.35203 | 42.25119 | 0 | 0 | 0 | 18.73847 | 2.675389 | 2.15854 | 0 | 0 | 3.82438 | 0 | 0 | 0 | 0 | 0 | 0 | 0 | 0 | 0 | 0 | 0 | 0 | 0 | 0 | 0 | 0 | 0 | 0 | 356063060
2896 | 80 | 319 | -4.0977 | 34.0147 | 1874 | 1224 | 2.76122 | 3.86571 | 3.31754 | 4.36682 | 2.37684 | 2.50568 | 1.74277 | 7.89543 | 11.3802 | 146 | 500 | 0 | Img64 | 89 | 1.03 | 0 | Silicon-rich | Si | Al | Fe |  | 92.16005 | 3.943665 | 3.896288 | 0 | 0.01553205 | 24745.6 | 11.24644 | 0 | 0 | 0 | 3.943665 | 92.16005 | 0 | 0 | 0 | 0 | 0 | 0 | 0 | 0 | 3.896288 | 0 | 0 | 0 | 0 | 0 | 0 | 0 | 0 | 0 | 0 | 0 | 0 | 0 | 0 | 0 | 0 | 0 | 0 | 198080080
4509 | 129 | 516 | 2.26009 | 35.5457 | 1596 | 1098 | 3.31347 | 2.39306 | 2.18934 | 3.80432 | 1.49126 | 2.18435 | 1.74163 | 3.40554 | 10.6475 | 124 | 500 | 0 | Img64 | 82 | 1.016 | 0 | Silicon-rich | Si | Al | Na | Pd | 58.42502 | 19.18963 | 10.71193 | 6.488332 | 0.1001813 | 10421.65 | 11.7463 | 0 | 10.71193 | 0 | 19.18963 | 58.42502 | 0 | 0 | 0 | 0 | 2.83006 | 0 | 0 | 0 | 2.355026 | 0 | 0 | 0 | 0 | 0 | 0 | 0 | 6.488332 | 0 | 0 | 0 | 0 | 0 | 0 | 0 | 0 | 0 | 0 | 266061060
1170 | 31 | 121 | -1.98924 | 40.4151 | 1031 | 1267 | 3.86571 | 4.23387 | 3.65062 | 4.7241 | 2.60326 | 2.71493 | 1.74004 | 9.72527 | 13.3114 | 124 | 500 | 0 | Img64 | 79 | 1.002 | 0 | Silicon-rich | Si | Al | K | Pd | 38.05191 | 28.98759 | 17.05085 | 7.088227 | 0.1968425 | 10652.5 | 10.59074 | 0 | 1.124471 | 1.928874 | 28.98759 | 38.05191 | 0 | 1.164767 | 0 | 17.05085 | 0 | 0 | 0 | 0 | 4.603314 | 0 | 0 | 0 | 0 | 0 | 0 | 0 | 7.088227 | 0 | 0 | 0 | 0 | 0 | 0 | 0 | 0 | 0 | 0 | 246063060
4264 | 123 | 490 | -2.83461 | 37.2155 | 2593 | 2276 | 17.4877 | 17.8559 | 16.4582 | 20.5661 | 11.4545 | 11.8255 | 1.73914 | 211.957 | 56.3551 | 135 | 500 | 0 | Img64 | 87 | 1.026 | 0 | Silicon-rich | Si | Al | K | Fe | 67.55536 | 12.3785 | 10.61922 | 3.182883 | 0.03342481 | 29468.77 | 8.461104 | 0 | 2.548334 | 0 | 12.3785 | 67.55536 | 0 | 0 | 0 | 10.61922 | 1.683075 | 0 | 0 | 0 | 3.182883 | 0 | 0 | 0 | 0 | 0 | 0 | 0 | 0 | 0 | 0 | 0 | 0 | 2.032622 | 0 | 0 | 0 | 0 | 0 | 167071070
4725 | 138 | 551 | -5.1079 | 37.7994 | 2527 | 1148 | 4.9702 | 3.31347 | 4.07588 | 5.40264 | 2.99132 | 3.1072 | 1.73875 | 12.4531 | 14.9499 | 113 | 500 | 0 | Img64 | 74 | 1.031 | 0 | Silicon-rich | Si | Al | Fe | Pd | 35.83573 | 19.62865 | 18.47971 | 10.00618 | 0.5164192 | 7952.168 | 9.225212 | 0 | 1.550311 | 2.566496 | 19.62865 | 35.83573 | 1.70521 | 2.149676 | 1.091345 | 0 | 6.986691 | 0 | 0 | 0 | 18.47971 | 0 | 0 | 0 | 0 | 0 | 0 | 0 | 10.00618 | 0 | 0 | 0 | 0 | 0 | 0 | 0 | 0 | 0 | 0 | 244142141
4870 | 144 | 574 | -0.0546447 | 40.3685 | 1304 | 1518 | 5.8906 | 7.54734 | 5.46728 | 9.01215 | 4.34267 | 5.20307 | 1.73208 | 22.7714 | 22.4588 | 34 | 500 | 0 | Img64 | 94 | 1.002 | 0 | Silicon-rich | Si | Al | K | Na | 58.20453 | 19.45975 | 12.96262 | 4.174558 | 0.05606976 | 21998.89 | 9.543127 | 0 | 4.174558 | 0 | 19.45975 | 58.20453 | 0 | 0 | 0 | 12.96262 | 1.888779 | 0 | 0 | 0 | 3.309769 | 0 | 0 | 0 | 0 | 0 | 0 | 0 | 0 | 0 | 0 | 0 | 0 | 0 | 0 | 0 | 0 | 0 | 0 | 167072070
2199 | 61 | 241 | -2.78861 | 38.0034 | 2846 | 2078 | 4.41795 | 5.52244 | 3.28047 | 5.82141 | 2.18842 | 3.36184 | 1.73162 | 7.86154 | 17.3671 | 169 | 500 | 0 | Img64 | 70 | 1.032 | 0 | Silicon-rich | Si | Al | Ti | Pd | 37.2373 | 36.31779 | 14.8401 | 6.262236 | 0.1635775 | 8684.242 | 17.33948 | 0 | 0 | 0 | 36.31779 | 37.2373 | 0 | 0 | 0 | 0 | 0 | 14.8401 | 0 | 0 | 5.342574 | 0 | 0 | 0 | 0 | 0 | 0 | 0 | 6.262236 | 0 | 0 | 0 | 0 | 0 | 0 | 0 | 0 | 0 | 0 | 447164170
2057 | 54 | 216 | 0.569294 | 37.5452 | 2648 | 2528 | 8.09958 | 8.09958 | 6.18746 | 9.63219 | 3.22555 | 5.58597 | 1.72435 | 29.701 | 29.0335 | 45 | 500 | 0 | Img64 | 63 | 1.046 | 0 | Silicon-rich | Si | Al | Pd | S | 37.04121 | 36.44579 | 12.00157 | 5.91071 | 0.3080933 | 5457.164 | 13.87579 | 0 | 2.425574 | 0 | 36.44579 | 37.04121 | 0 | 5.91071 | 0 | 3.586025 | 2.589117 | 0 | 0 | 0 | 0 | 0 | 0 | 0 | 0 | 0 | 0 | 0 | 12.00157 | 0 | 0 | 0 | 0 | 0 | 0 | 0 | 0 | 0 | 0 | 556063061
4360 | 124 | 495 | -1.00341 | 35.2457 | 2299 | 2727 | 2.9453 | 4.23387 | 3.26665 | 4.58137 | 2.37684 | 2.65939 | 1.72272 | 7.64128 | 12.0604 | 158 | 500 | 0 | Img64 | 82 | 1.021 | 0 | Silicon-rich | Si | Al | K | Fe | 70.26634 | 12.94554 | 10.15252 | 3.462229 | 0.0958405 | 11605 | 11.63835 | 0 | 3.173371 | 0 | 12.94554 | 70.26634 | 0 | 0 | 0 | 10.15252 | 0 | 0 | 0 | 0 | 3.462229 | 0 | 0 | 0 | 0 | 0 | 0 | 0 | 0 | 0 | 0 | 0 | 0 | 0 | 0 | 0 | 0 | 0 | 0 | 277071070
222 | 9 | 33 | -3.09467 | 32.1494 | 1139 | 1117 | 33.6869 | 23.0102 | 24.4701 | 33.9805 | 17.1196 | 19.7817 | 1.71777 | 473.844 | 92.8122 | 101 | 500 | 0 | Img64 | 87 | 1.04 | 0 | Silicon-rich | Si | Al | Fe | Ca | 47.57067 | 14.34094 | 14.18722 | 12.28947 | 0.1843348 | 13605.8 | 5.706403 | 0 | 2.520585 | 0 | 14.34094 | 47.57067 | 0 | 0 | 0 | 4.818169 | 12.28947 | 4.272951 | 0 | 0 | 14.18722 | 0 | 0 | 0 | 0 | 0 | 0 | 0 | 0 | 0 | 0 | 0 | 0 | 0 | 0 | 0 | 0 | 0 | 0 | 356152151
1629 | 36 | 143 | -3.58292 | 32.9226 | 2618 | 3070 | 10.4926 | 14.3583 | 9.9411 | 15.7255 | 6.76855 | 9.17615 | 1.71374 | 77.3278 | 44.7901 | 158 | 500 | 0 | Img64 | 79 | 1.024 | 0 | Silicon-rich | Si | Al | Fe | K | 45.98997 | 20.82214 | 16.00116 | 8.502821 | 0.2859728 | 12295.63 | 9.309719 | 0 | 0 | 2.392532 | 20.82214 | 45.98997 | 0 | 1.2271 | 0 | 8.502821 | 5.064279 | 0 | 0 | 0 | 16.00116 | 0 | 0 | 0 | 0 | 0 | 0 | 0 | 0 | 0 | 0 | 0 | 0 | 0 | 0 | 0 | 0 | 0 | 0 | 255152151
4209 | 120 | 478 | -2.30227 | 36.5156 | 1383 | 1970 | 9.9404 | 15.4628 | 11.4692 | 15.4251 | 8.54654 | 9.01046 | 1.7119 | 102.793 | 42.867 | 11 | 500 | 0 | Img64 | 54 | 1.019 | 0 | Silicon-rich | Si | Al | Pd |  | 65.25943 | 29.72235 | 5.018211 | 0 | 0.01760605 | 12105.16 | 3.868109 | 0 | 0 | 0 | 29.72235 | 65.25943 | 0 | 0 | 0 | 0 | 0 | 0 | 0 | 0 | 0 | 0 | 0 | 0 | 0 | 0 | 0 | 0 | 5.018211 | 0 | 0 | 0 | 0 | 0 | 0 | 0 | 0 | 0 | 0 | 268082080
5385 | 165 | 660 | -3.97784 | 30.9776 | 2522 | 1339 | 1.10449 | 1.65673 | 1.36241 | 1.87658 | 0.925929 | 1.09813 | 1.70888 | 1.10129 | 4.98328 | 34 | 500 | 0 | Img64 | 75 | 1.023 | 0 | Silicon-rich | Si | Al | K | Na | 55.60893 | 25.06114 | 14.68067 | 3.05738 | 0.1099526 | 9903.628 | 10.40895 | 0 | 3.05738 | 0 | 25.06114 | 55.60893 | 0 | 0 | 0 | 14.68067 | 1.591884 | 0 | 0 | 0 | 0 | 0 | 0 | 0 | 0 | 0 | 0 | 0 | 0 | 0 | 0 | 0 | 0 | 0 | 0 | 0 | 0 | 0 | 0 | 268083080
613 | 17 | 67 | -7.22491 | 32.306 | 1277 | 2313 | 8.28366 | 5.15428 | 4.41471 | 7.38498 | 3.18623 | 4.33335 | 1.70422 | 15.8925 | 26.1385 | 68 | 500 | 0 | Img64 | 70 | 1.027 | 0 | Silicon-rich | Si | Al | Fe | Pd | 30.9806 | 29.35726 | 28.6628 | 5.923712 | 0.1992712 | 8106.128 | 3.048599 | 0 | 0 | 1.408304 | 29.35726 | 30.9806 | 0 | 0 | 0 | 3.667323 | 0 | 0 | 0 | 0 | 28.6628 | 0 | 0 | 0 | 0 | 0 | 0 | 0 | 5.923712 | 0 | 0 | 0 | 0 | 0 | 0 | 0 | 0 | 0 | 0 | 455254252
4406 | 125 | 500 | -6.60986 | 37.0137 | 2554 | 1323 | 2.39306 | 2.39306 | 2.31858 | 3.38426 | 1.81363 | 1.9876 | 1.70268 | 3.69357 | 8.4402 | 135 | 500 | 0 | Img64 | 88 | 1.029 | 0 | Silicon-rich | Si | Al | K | Fe | 40.50172 | 27.06901 | 20.08588 | 10.4679 | 0.08931684 | 18636.43 | 11.76138 | 0 | 0 | 1.875489 | 27.06901 | 40.50172 | 0 | 0 | 0 | 20.08588 | 0 | 0 | 0 | 0 | 10.4679 | 0 | 0 | 0 | 0 | 0 | 0 | 0 | 0 | 0 | 0 | 0 | 0 | 0 | 0 | 0 | 0 | 0 | 0 | 356063060
4600 | 132 | 527 | -7.15698 | 38.5447 | 1642 | 1189 | 6.81101 | 4.60204 | 4.59531 | 6.76005 | 2.28845 | 3.97215 | 1.70186 | 16.5872 | 25.1982 | 101 | 500 | 0 | Img64 | 77 | 1.037 | 0 | Silicon-rich | Si | Al | Fe | K | 55.19802 | 31.49665 | 8.040538 | 3.967845 | 0.0843354 | 13129.4 | 3.662678 | 0 | 0 | 1.296942 | 31.49665 | 55.19802 | 0 | 0 | 0 | 3.967845 | 0 | 0 | 0 | 0 | 8.040538 | 0 | 0 | 0 | 0 | 0 | 0 | 0 | 0 | 0 | 0 | 0 | 0 | 0 | 0 | 0 | 0 | 0 | 0 | 358083080
2831 | 78 | 311 | -3.46362 | 39.8884 | 1221 | 2088 | 8.46774 | 10.6767 | 7.83795 | 10.8608 | 5.42542 | 6.38773 | 1.70026 | 47.5251 | 35.9364 | 0 | 500 | 0 | Img64 | 75 | 1.038 | 0 | Silicon-rich | Si | Al | K | Fe | 65.3938 | 18.82386 | 8.615618 | 2.841559 | 0.07418827 | 19704.46 | 9.715166 | 0 | 2.679954 | 0 | 18.82386 | 65.3938 | 0 | 0 | 0 | 8.615618 | 1.645207 | 0 | 0 | 0 | 2.841559 | 0 | 0 | 0 | 0 | 0 | 0 | 0 | 0 | 0 | 0 | 0 | 0 | 0 | 0 | 0 | 0 | 0 | 0 | 156061060
3565 | 98 | 392 | -2.49489 | 41.2406 | 2387 | 2929 | 5.52244 | 5.70652 | 5.05162 | 6.86725 | 3.95747 | 4.05613 | 1.69305 | 19.0947 | 17.6189 | 56 | 500 | 0 | Img64 | 96 | 1.021 | 0 | Silicon-rich | Si | Al | K | Fe | 39.47328 | 34.66583 | 18.68825 | 4.074362 | 0.03452471 | 21267.82 | 9.961081 | 0 | 0 | 3.098286 | 34.66583 | 39.47328 | 0 | 0 | 0 | 18.68825 | 0 | 0 | 0 | 0 | 4.074362 | 0 | 0 | 0 | 0 | 0 | 0 | 0 | 0 | 0 | 0 | 0 | 0 | 0 | 0 | 0 | 0 | 0 | 0 | 347074070
4557 | 130 | 518 | -2.42343 | 40.915 | 2775 | 2646 | 2.9453 | 2.0249 | 2.42751 | 3.35139 | 1.84081 | 1.98197 | 1.69094 | 3.9816 | 8.63252 | 68 | 500 | 0 | Img64 | 68 | 1.032 | 0 | Silicon-rich | Si | Al | Na | Ca | 54.34717 | 24.43405 | 7.993309 | 7.704436 | 0.171429 | 8281.972 | 12.86625 | 0 | 7.993309 | 0 | 24.43405 | 54.34717 | 0 | 0 | 0 | 0 | 7.704436 | 0 | 0 | 0 | 0 | 0 | 0 | 0 | 0 | 0 | 0 | 0 | 5.521044 | 0 | 0 | 0 | 0 | 0 | 0 | 0 | 0 | 0 | 0 | 356062060
4920 | 146 | 583 | -5.6329 | 38.367 | 1730 | 2159 | 5.15428 | 8.83591 | 6.82313 | 9.43928 | 4.23387 | 5.59479 | 1.68715 | 36.3766 | 25.2393 | 158 | 500 | 0 | Img64 | 65 | 1.032 | 0 | Silicon-rich | Si | Al | K | Pd | 39.44671 | 28.32489 | 17.19106 | 6.762883 | 0.2151173 | 7562.164 | 14.02188 | 0 | 0 | 2.019775 | 28.32489 | 39.44671 | 0 | 0 | 0 | 17.19106 | 0 | 0 | 0 | 0 | 6.254682 | 0 | 0 | 0 | 0 | 0 | 0 | 0 | 6.762883 | 0 | 0 | 0 | 0 | 0 | 0 | 0 | 0 | 0 | 0 | 356063060
2783 | 76 | 302 | -1.86222 | 32.0515 | 1722 | 1650 | 2.0249 | 2.0249 | 1.76882 | 2.4771 | 1.30161 | 1.46885 | 1.68642 | 2.11787 | 6.71909 | 124 | 500 | 0 | Img64 | 65 | 1.026 | 0 | Silicon-rich | Si | Al | Pd |  | 47.51803 | 47.07025 | 5.411715 | 0 | 0.09087206 | 7431.719 | 21.59138 | 0 | 0 | 0 | 47.07025 | 47.51803 | 0 | 0 | 0 | 0 | 0 | 0 | 0 | 0 | 0 | 0 | 0 | 0 | 0 | 0 | 0 | 0 | 5.411715 | 0 | 0 | 0 | 0 | 0 | 0 | 0 | 0 | 0 | 0 | 446063060
4152 | 117 | 468 | -0.161855 | 31.5711 | 2771 | 2207 | 12.8857 | 13.9902 | 11.6561 | 15.6198 | 8.8584 | 9.2687 | 1.68522 | 106.707 | 47.9843 | 135 | 500 | 0 | Img64 | 58 | 1.049 | 0 | Silicon-rich | Si | Al | S | Cl | 32.89089 | 13.55601 | 12.03925 | 10.96615 | 0.5232534 | 5669.442 | 3.307439 | 0 | 3.887994 | 10.38919 | 13.55601 | 32.89089 | 0 | 12.03925 | 10.96615 | 0 | 6.336549 | 0 | 0 | 0 | 0 | 0 | 0 | 0 | 0 | 0 | 0 | 0 | 9.933973 | 0 | 0 | 0 | 0 | 0 | 0 | 0 | 0 | 0 | 0 | 336251243
316 | 12 | 46 | 0.187249 | 36.3163 | 2623 | 3060 | 3.49755 | 5.15428 | 3.59791 | 5.46089 | 2.60326 | 3.24719 | 1.68173 | 9.82693 | 15.7927 | 169 | 500 | 0 | Img64 | 69 | 1.042 | 0 | Silicon-rich | Si | Al | Pd | S | 46.98618 | 45.13625 | 6.473294 | 1.404268 | 0.06658634 | 7869.344 | 15.40514 | 0 | 0 | 0 | 45.13625 | 46.98618 | 0 | 1.404268 | 0 | 0 | 0 | 0 | 0 | 0 | 0 | 0 | 0 | 0 | 0 | 0 | 0 | 0 | 6.473294 | 0 | 0 | 0 | 0 | 0 | 0 | 0 | 0 | 0 | 0 | 457073070
3070 | 85 | 337 | -4.52918 | 32.1093 | 1578 | 1336 | 2.0249 | 1.84081 | 1.84333 | 2.36042 | 1.35384 | 1.4043 | 1.68086 | 2.23647 | 6.37184 | 113 | 500 | 0 | Img64 | 73 | 1.014 | 0 | Silicon-rich | Si | Al | Ca | Pd | 47.98915 | 24.42473 | 12.93526 | 8.050346 | 0.1575952 | 10570.35 | 9.437662 | 0 | 5.19136 | 0 | 24.42473 | 47.98915 | 0 | 0 | 0 | 1.40916 | 12.93526 | 0 | 0 | 0 | 0 | 0 | 0 | 0 | 0 | 0 | 0 | 0 | 8.050346 | 0 | 0 | 0 | 0 | 0 | 0 | 0 | 0 | 0 | 0 | 347062060
4216 | 120 | 480 | -2.14193 | 36.2791 | 2254 | 1212 | 4.41795 | 6.81101 | 4.82033 | 6.99509 | 3.12393 | 4.16162 | 1.68086 | 17.6715 | 17.8495 | 0 | 500 | 0 | Img64 | 74 | 1.029 | 0 | Silicon-rich | Si | Al | Pd |  | 47.52154 | 46.65952 | 5.818944 | 0 | 0.02790187 | 10114.3 | 18.94862 | 0 | 0 | 0 | 46.65952 | 47.52154 | 0 | 0 | 0 | 0 | 0 | 0 | 0 | 0 | 0 | 0 | 0 | 0 | 0 | 0 | 0 | 0 | 5.818944 | 0 | 0 | 0 | 0 | 0 | 0 | 0 | 0 | 0 | 0 | 446063060
3728 | 103 | 410 | -0.381638 | 35.1168 | 1583 | 1383 | 9.20407 | 6.25877 | 6.82709 | 9.03509 | 5.28104 | 5.39046 | 1.67613 | 35.7497 | 26.3053 | 101 | 500 | 0 | Img64 | 93 | 1.019 | 0 | Silicon-rich | Si | Al | Fe | Na | 43.81586 | 41.73226 | 7.519472 | 3.762868 | 0.09428398 | 19632.56 | 11.48328 | 0 | 3.762868 | 0 | 41.73226 | 43.81586 | 0 | 0 | 0 | 1.111906 | 0 | 0 | 0 | 0 | 7.519472 | 0 | 0 | 0 | 0 | 0 | 0 | 0 | 0 | 0 | 0 | 0 | 0 | 2.057631 | 0 | 0 | 0 | 0 | 0 | 446063060
5030 | 152 | 605 | 1.37189 | 36.6838 | 2916 | 1059 | 1.65673 | 0.920407 | 1.39561 | 2.01879 | 1.02904 | 1.20461 | 1.67589 | 1.16907 | 5.19895 | 113 | 500 | 0 | Img64 | 71 | 1.028 | 0 | Silicon-rich | Si | Al | Na | Pd | 57.22998 | 18.36086 | 10.17207 | 8.195221 | 0.1312397 | 8476.727 | 14.31485 | 0 | 10.17207 | 0 | 18.36086 | 57.22998 | 1.3077 | 0 | 0 | 0 | 4.734164 | 0 | 0 | 0 | 0 | 0 | 0 | 0 | 0 | 0 | 0 | 0 | 8.195221 | 0 | 0 | 0 | 0 | 0 | 0 | 0 | 0 | 0 | 0 | 266061060
2814 | 78 | 309 | -3.362 | 40.2928 | 1770 | 1935 | 4.9702 | 5.33836 | 4.34421 | 5.98756 | 3.31347 | 3.57592 | 1.67441 | 14.3168 | 16.7799 | 135 | 500 | 0 | Img64 | 76 | 1.027 | 0 | Silicon-rich | Si | Al | K | Pd | 40.61393 | 27.0254 | 18.52628 | 5.602075 | 0.1551744 | 8854.532 | 9.070158 | 0 | 0 | 1.32291 | 27.0254 | 40.61393 | 0 | 0 | 0 | 18.52628 | 2.166779 | 0 | 0 | 0 | 4.742617 | 0 | 0 | 0 | 0 | 0 | 0 | 0 | 5.602075 | 0 | 0 | 0 | 0 | 0 | 0 | 0 | 0 | 0 | 0 | 246063060
5200 | 159 | 636 | -2.21083 | 39.8335 | 1883 | 2385 | 9.38815 | 6.99509 | 6.94804 | 9.39551 | 5.15428 | 5.6121 | 1.67415 | 38.8841 | 26.0832 | 79 | 500 | 0 | Img64 | 86 | 1.034 | 0 | Silicon-rich | Si | Al | Fe | Ca | 42.85645 | 18.0822 | 13.94155 | 8.921099 | 0.3290253 | 14792.68 | 10.87406 | 0 | 0 | 2.219694 | 18.0822 | 42.85645 | 1.67593 | 1.463927 | 0 | 5.342941 | 8.921099 | 0 | 0 | 0 | 13.94155 | 0 | 0 | 0 | 0 | 0 | 0 | 0 | 5.4962 | 0 | 0 | 0 | 0 | 0 | 0 | 0 | 0 | 0 | 0 | 244142141
756 | 21 | 81 | -3.08889 | 31.337 | 1226 | 1430 | 30.0053 | 19.8808 | 21.7478 | 29.8212 | 17.0581 | 17.8531 | 1.67037 | 382.589 | 80.2589 | 90 | 500 | 0 | Img64 | 74 | 1.026 | 0 | Silicon-rich | Si | Al | Na | Ca | 59.32935 | 26.17194 | 6.229068 | 5.609303 | 0.01192208 | 23971.53 | 9.448624 | 0 | 6.229068 | 0 | 26.17194 | 59.32935 | 0 | 0.2908589 | 0 | 2.369482 | 5.609303 | 0 | 0 | 0 | 0 | 0 | 0 | 0 | 0 | 0 | 0 | 0 | 0 | 0 | 0 | 0 | 0 | 0 | 0 | 0 | 0 | 0 | 0 | 257072070
4760 | 140 | 559 | -4.32451 | 34.746 | 2688 | 1349 | 6.81101 | 9.75631 | 7.63886 | 9.97366 | 5.38767 | 5.98334 | 1.66691 | 45.2886 | 28.0445 | 11 | 500 | 0 | Img64 | 89 | 0.865 | 0 | Silicon-rich | Si | Al | K | Au | 87.63832 | 7.391898 | 3.124824 | 1.844955 | 0.0327712 | 26489.22 | 8.18701 | 0 | 0 | 0 | 7.391898 | 87.63832 | 0 | 0 | 0 | 3.124824 | 0 | 0 | 0 | 0 | 0 | 0 | 0 | 0 | 0 | 0 | 0 | 0 | 0 | 0 | 0 | 0 | 0 | 0 | 0 | 0 | 1.844955 | 0 | 0 | 88080080
1915 | 47 | 187 | -1.64568 | 32.3642 | 2910 | 2004 | 11.413 | 10.4926 | 6.87855 | 11.1049 | 4.34252 | 6.66396 | 1.66642 | 40.1379 | 43.671 | 146 | 500 | 0 | Img64 | 60 | 1.038 | 0 | Silicon-rich | Si | Al | K | Fe | 38.71217 | 16.96181 | 9.920455 | 8.476359 | 0.5559545 | 5645.942 | 12.82876 | 0 | 2.540726 | 4.182577 | 16.96181 | 38.71217 | 2.380615 | 4.688036 | 1.615017 | 9.920455 | 3.034391 | 0 | 0 | 0 | 8.476359 | 0 | 0 | 0 | 0 | 0 | 0 | 0 | 7.487838 | 0 | 0 | 0 | 0 | 0 | 0 | 0 | 0 | 0 | 0 | 244041040
5223 | 160 | 639 | -0.220675 | 38.568 | 2452 | 1061 | 4.23387 | 5.33836 | 4.32583 | 5.53982 | 2.84145 | 3.32557 | 1.66583 | 14.4862 | 16.0198 | 34 | 500 | 0 | Img64 | 87 | 1.033 | 0 | Silicon-rich | Si | Al |  |  | 98.33142 | 1.668581 | 0 | 0 | 0.01150168 | 21052.08 | 9.953699 | 0 | 0 | 0 | 1.668581 | 98.33142 | 0 | 0 | 0 | 0 | 0 | 0 | 0 | 0 | 0 | 0 | 0 | 0 | 0 | 0 | 0 | 0 | 0 | 0 | 0 | 0 | 0 | 0 | 0 | 0 | 0 | 0 | 0 | 88080080
278 | 11 | 41 | -3.38938 | 34.1139 | 1621 | 2728 | 4.04979 | 6.62693 | 3.96557 | 6.76005 | 2.32895 | 4.07148 | 1.66034 | 11.9109 | 17.8207 | 169 | 500 | 0 | Img64 | 73 | 1.028 | 0 | Silicon-rich | Si | Al | Pd | Fe | 41.80692 | 15.29016 | 13.20366 | 5.923686 | 0.6111041 | 6860.855 | 20.61176 | 0 | 5.426317 | 1.478677 | 15.29016 | 41.80692 | 4.553375 | 5.04433 | 0 | 4.11891 | 3.153968 | 0 | 0 | 0 | 5.923686 | 0 | 0 | 0 | 0 | 0 | 0 | 0 | 13.20366 | 0 | 0 | 0 | 0 | 0 | 0 | 0 | 0 | 0 | 0 | 354041041
32 | 2 | 6 | -3.42274 | 41.7172 | 1447 | 2386 | 2.20898 | 1.65673 | 1.90861 | 2.46657 | 1.37004 | 1.48638 | 1.65945 | 2.5245 | 7.6592 | 101 | 500 | 0 | Img64 | 68 | 1.04 | 0 | Silicon-rich | Si | Al | Na | Pd | 56.76525 | 24.82021 | 10.75098 | 7.663559 | 0.07269661 | 10296.23 | 15.14953 | 0 | 10.75098 | 0 | 24.82021 | 56.76525 | 0 | 0 | 0 | 0 | 0 | 0 | 0 | 0 | 0 | 0 | 0 | 0 | 0 | 0 | 0 | 0 | 7.663559 | 0 | 0 | 0 | 0 | 0 | 0 | 0 | 0 | 0 | 0 | 356062060
3526 | 98 | 389 | -2.98768 | 41.682 | 1757 | 2579 | 1.84081 | 1.10449 | 1.4297 | 1.88675 | 1.10449 | 1.13726 | 1.65903 | 1.25378 | 5.83931 | 79 | 500 | 0 | Img64 | 70 | 1.016 | 0 | Silicon-rich | Si | Al | Pd | K | 73.48255 | 14.28963 | 6.748005 | 4.228619 | 0.1142378 | 9894.455 | 12.08422 | 0 | 0 | 1.251195 | 14.28963 | 73.48255 | 0 | 0 | 0 | 4.228619 | 0 | 0 | 0 | 0 | 0 | 0 | 0 | 0 | 0 | 0 | 0 | 0 | 6.748005 | 0 | 0 | 0 | 0 | 0 | 0 | 0 | 0 | 0 | 0 | 277071070
201 | 8 | 29 | -3.28355 | 36.326 | 2190 | 2999 | 15.2788 | 10.6767 | 10.8052 | 15.2404 | 7.30239 | 9.18832 | 1.65867 | 91.4752 | 47.8426 | 124 | 500 | 0 | Img64 | 78 | 1.006 | 0 | Silicon-rich | Si | Al | S | Na | 48.06217 | 47.98073 | 2.860313 | 1.096787 | 0.05024698 | 16062.54 | 9.349544 | 0 | 1.096787 | 0 | 47.98073 | 48.06217 | 0 | 2.860313 | 0 | 0 | 0 | 0 | 0 | 0 | 0 | 0 | 0 | 0 | 0 | 0 | 0 | 0 | 0 | 0 | 0 | 0 | 0 | 0 | 0 | 0 | 0 | 0 | 0 | 448084080
5276 | 163 | 650 | -0.934359 | 39.6513 | 2673 | 1321 | 4.04979 | 6.44285 | 5.03731 | 6.46728 | 3.5839 | 3.90872 | 1.65458 | 18.8914 | 17.3095 | 158 | 500 | 0 | Img64 | 90 | 0.858 | 0 | Silicon-rich | Si | Al |  |  | 96.98108 | 3.018917 | 0 | 0 | 0.01836996 | 23820.7 | 9.974024 | 0 | 0 | 0 | 3.018917 | 96.98108 | 0 | 0 | 0 | 0 | 0 | 0 | 0 | 0 | 0 | 0 | 0 | 0 | 0 | 0 | 0 | 0 | 0 | 0 | 0 | 0 | 0 | 0 | 0 | 0 | 0 | 0 | 0 | 88080080
3896 | 109 | 435 | -2.1875 | 41.5817 | 2006 | 1077 | 8.28366 | 5.8906 | 6.30273 | 8.46774 | 4.70241 | 5.11813 | 1.65446 | 30.4465 | 23.7096 | 90 | 500 | 0 | Img64 | 61 | 1.032 | 0 | Silicon-rich | Si | Al | Fe | Pd | 36.80072 | 18.51816 | 14.61037 | 7.294302 | 0.5038791 | 7237.004 | 8.101605 | 0 | 2.19158 | 1.49419 | 18.51816 | 36.80072 | 0 | 4.386964 | 1.34022 | 7.175961 | 3.939941 | 2.247596 | 0 | 0 | 14.61037 | 0 | 0 | 0 | 0 | 0 | 0 | 0 | 7.294302 | 0 | 0 | 0 | 0 | 0 | 0 | 0 | 0 | 0 | 0 | 244142141
371 | 13 | 51 | -4.08888 | 36.8739 | 1921 | 2078 | 6.07469 | 7.36326 | 5.6234 | 7.69868 | 3.76382 | 4.67736 | 1.64595 | 23.9743 | 23.1304 | 169 | 500 | 0 | Img64 | 73 | 1.023 | 0 | Silicon-rich | Si | Al | K | Pd | 46.85022 | 15.511 | 9.874094 | 7.778509 | 0.3395767 | 8514.07 | 10.76671 | 0 | 2.955875 | 5.955254 | 15.511 | 46.85022 | 0 | 2.111729 | 0 | 9.874094 | 1.645629 | 0 | 0 | 0 | 7.317684 | 0 | 0 | 0 | 0 | 0 | 0 | 0 | 7.778509 | 0 | 0 | 0 | 0 | 0 | 0 | 0 | 0 | 0 | 0 | 145051050
4608 | 132 | 528 | -6.60603 | 38.3343 | 2586 | 2330 | 2.0249 | 3.31347 | 2.52951 | 3.35139 | 2.01879 | 2.03883 | 1.64378 | 4.40518 | 8.75464 | 23 | 500 | 0 | Img64 | 67 | 1.04 | 0 | Silicon-rich | Si | Al | Pd | K | 52.06986 | 31.37792 | 8.132045 | 5.471608 | 0.1158277 | 8187.33 | 7.496539 | 0 | 0 | 0 | 31.37792 | 52.06986 | 0 | 0 | 0 | 5.471608 | 0 | 2.948564 | 0 | 0 | 0 | 0 | 0 | 0 | 0 | 0 | 0 | 0 | 8.132045 | 0 | 0 | 0 | 0 | 0 | 0 | 0 | 0 | 0 | 0 | 246062060
42 | 2 | 7 | -3.50613 | 41.4059 | 3039 | 2029 | 2.57714 | 2.9453 | 2.3106 | 3.39716 | 1.60773 | 2.06912 | 1.64184 | 3.863 | 11.2263 | 34 | 500 | 0 | Img64 | 61 | 1.037 | 0 | Silicon-rich | Si | Al | Pd |  | 84.13183 | 7.97835 | 7.889816 | 0 | 0.08185126 | 7770.184 | 11.71664 | 0 | 0 | 0 | 7.97835 | 84.13183 | 0 | 0 | 0 | 0 | 0 | 0 | 0 | 0 | 0 | 0 | 0 | 0 | 0 | 0 | 0 | 0 | 7.889816 | 0 | 0 | 0 | 0 | 0 | 0 | 0 | 0 | 0 | 0 | 187070070
3596 | 100 | 397 | -5.10181 | 32.0192 | 2560 | 1823 | 1.10449 | 1.47265 | 1.43072 | 1.87658 | 0.948591 | 1.14359 | 1.64096 | 1.28767 | 5.09111 | 34 | 500 | 0 | Img64 | 71 | 1.024 | 0 | Silicon-rich | Si | Al | Pd | Na | 62.59204 | 19.6399 | 9.102248 | 7.061869 | 0.08190909 | 10079.61 | 6.666418 | 0 | 7.061869 | 0 | 19.6399 | 62.59204 | 1.603937 | 0 | 0 | 0 | 0 | 0 | 0 | 0 | 0 | 0 | 0 | 0 | 0 | 0 | 0 | 0 | 9.102248 | 0 | 0 | 0 | 0 | 0 | 0 | 0 | 0 | 0 | 0 | 156061060
2628 | 71 | 282 | -3.57608 | 35.7061 | 2649 | 2275 | 2.20898 | 3.49755 | 2.20057 | 3.54877 | 1.47265 | 2.16292 | 1.64073 | 3.35471 | 10.323 | 169 | 500 | 0 | Img64 | 70 | 1.029 | 0 | Silicon-rich | Si | Al | Pd |  | 48.0038 | 46.84128 | 5.154918 | 0 | 0.07190019 | 8651.932 | 18.78926 | 0 | 0 | 0 | 46.84128 | 48.0038 | 0 | 0 | 0 | 0 | 0 | 0 | 0 | 0 | 0 | 0 | 0 | 0 | 0 | 0 | 0 | 0 | 5.154918 | 0 | 0 | 0 | 0 | 0 | 0 | 0 | 0 | 0 | 0 | 457073070
5376 | 165 | 659 | -4.59857 | 30.8136 | 1201 | 2231 | 2.57714 | 2.57714 | 2.21212 | 3.00965 | 1.30161 | 1.83635 | 1.63893 | 3.6258 | 8.82538 | 23 | 500 | 0 | Img64 | 58 | 1.023 | 0 | Silicon-rich | Si | Al | K | Pd | 48.24718 | 30.09301 | 6.380769 | 5.792286 | 0.2377122 | 8867.134 | 12.72945 | 0 | 5.507209 | 0 | 30.09301 | 48.24718 | 0 | 2.069581 | 0 | 6.380769 | 1.909968 | 0 | 0 | 0 | 0 | 0 | 0 | 0 | 0 | 0 | 0 | 0 | 5.792286 | 0 | 0 | 0 | 0 | 0 | 0 | 0 | 0 | 0 | 0 | 356062060
841 | 23 | 92 | -0.808609 | 38.4263 | 1310 | 1833 | 1.65673 | 1.65673 | 1.53717 | 2.0826 | 1.15051 | 1.27176 | 1.63757 | 1.49098 | 5.91677 | 45 | 500 | 0 | Img64 | 74 | 1.018 | 0 | Silicon-rich | Si | Al | Na | Pd | 58.67005 | 20.35011 | 10.67017 | 6.584156 | 0.1066712 | 9999.446 | 14.4745 | 0 | 10.67017 | 0 | 20.35011 | 58.67005 | 0 | 0 | 0 | 0 | 3.725523 | 0 | 0 | 0 | 0 | 0 | 0 | 0 | 0 | 0 | 0 | 0 | 6.584156 | 0 | 0 | 0 | 0 | 0 | 0 | 0 | 0 | 0 | 0 | 266061060
4970 | 149 | 593 | -0.147952 | 32.7925 | 2847 | 1719 | 1.65673 | 1.65673 | 1.61861 | 2.22125 | 1.19711 | 1.35801 | 1.63566 | 1.64347 | 5.65644 | 124 | 500 | 0 | Img64 | 66 | 1.034 | 0 | Silicon-rich | Si | Al | Pd |  | 44.67718 | 44.12302 | 11.19981 | 0 | 0.1080287 | 7170.915 | 17.13472 | 0 | 0 | 0 | 44.12302 | 44.67718 | 0 | 0 | 0 | 0 | 0 | 0 | 0 | 0 | 0 | 0 | 0 | 0 | 0 | 0 | 0 | 0 | 11.19981 | 0 | 0 | 0 | 0 | 0 | 0 | 0 | 0 | 0 | 0 | 446063060
2900 | 80 | 319 | -3.96627 | 33.7815 | 2588 | 2487 | 4.41795 | 4.60204 | 3.85484 | 5.16235 | 2.8636 | 3.1583 | 1.63453 | 11.0129 | 14.1505 | 23 | 500 | 0 | Img64 | 74 | 1.014 | 0 | Silicon-rich | Si | Al | K | Pd | 40.48311 | 31.25536 | 18.79481 | 5.848163 | 0.1539522 | 9715.753 | 12.70843 | 0 | 0 | 1.099046 | 31.25536 | 40.48311 | 0 | 0 | 0 | 18.79481 | 0 | 0 | 0 | 0 | 2.519503 | 0 | 0 | 0 | 0 | 0 | 0 | 0 | 5.848163 | 0 | 0 | 0 | 0 | 0 | 0 | 0 | 0 | 0 | 0 | 356063060
3520 | 98 | 389 | -3.02008 | 41.747 | 1580 | 2223 | 3.86571 | 3.12938 | 3.38222 | 4.62113 | 2.73685 | 2.8323 | 1.63158 | 8.18346 | 11.6613 | 124 | 500 | 0 | Img64 | 76 | 1.018 | 0 | Silicon-rich | Si | Al | Fe | Pd | 41.45669 | 21.94139 | 16.26685 | 10.92631 | 0.4453545 | 9139.682 | 12.09064 | 0 | 0 | 3.369507 | 21.94139 | 41.45669 | 0 | 1.416951 | 0 | 4.622298 | 0 | 0 | 0 | 0 | 16.26685 | 0 | 0 | 0 | 0 | 0 | 0 | 0 | 10.92631 | 0 | 0 | 0 | 0 | 0 | 0 | 0 | 0 | 0 | 0 | 354142141
5005 | 150 | 598 | -0.550062 | 37.0687 | 2715 | 3063 | 4.41795 | 6.81101 | 5.36335 | 6.99509 | 4.23387 | 4.31333 | 1.62174 | 21.2973 | 18.6241 | 0 | 500 | 0 | Img64 | 89 | 1.031 | 0 | Silicon-rich | Si | Al | Na | K | 66.33426 | 23.07314 | 9.229424 | 1.363184 | 0.04079073 | 16919.08 | 11.33713 | 0 | 9.229424 | 0 | 23.07314 | 66.33426 | 0 | 0 | 0 | 1.363184 | 0 | 0 | 0 | 0 | 0 | 0 | 0 | 0 | 0 | 0 | 0 | 0 | 0 | 0 | 0 | 0 | 0 | 0 | 0 | 0 | 0 | 0 | 0 | 367072070
1877 | 46 | 182 | 0.668124 | 36.5933 | 1137 | 1551 | 5.52244 | 4.78612 | 4.00134 | 5.98314 | 2.4771 | 3.68956 | 1.62164 | 12.2498 | 17.0915 | 113 | 500 | 0 | Img64 | 76 | 1.018 | 0 | Silicon-rich | Si | Al | Pd | Ca | 49.60725 | 41.37573 | 5.436926 | 2.271953 | 0.08409502 | 10625.69 | 10.69002 | 0 | 0 | 0 | 41.37573 | 49.60725 | 0 | 1.308138 | 0 | 0 | 2.271953 | 0 | 0 | 0 | 0 | 0 | 0 | 0 | 0 | 0 | 0 | 0 | 5.436926 | 0 | 0 | 0 | 0 | 0 | 0 | 0 | 0 | 0 | 0 | 347073070
335 | 12 | 48 | -0.0417478 | 36.0151 | 1380 | 2641 | 2.76122 | 2.39306 | 2.46996 | 3.38426 | 1.70758 | 2.08716 | 1.62147 | 4.26963 | 8.8321 | 135 | 500 | 0 | Img64 | 68 | 1.038 | 0 | Silicon-rich | Si | Al | K | Pd | 53.45129 | 18.02616 | 16.77085 | 6.724706 | 0.1615341 | 8764.217 | 11.01704 | 0 | 3.630479 | 0 | 18.02616 | 53.45129 | 0 | 0 | 0 | 16.77085 | 1.39651 | 0 | 0 | 0 | 0 | 0 | 0 | 0 | 0 | 0 | 0 | 0 | 6.724706 | 0 | 0 | 0 | 0 | 0 | 0 | 0 | 0 | 0 | 0 | 156062060
1872 | 46 | 181 | 0.382798 | 36.3512 | 1646 | 2861 | 6.25877 | 4.04979 | 4.31697 | 6.39379 | 3.65421 | 3.9447 | 1.62085 | 13.4358 | 22.288 | 68 | 500 | 0 | Img64 | 72 | 1.036 | 0 | Silicon-rich | Si | Al | Pd | S | 44.70115 | 39.77304 | 10.05823 | 3.348422 | 0.1099187 | 7728.197 | 14.27177 | 0 | 0 | 0 | 39.77304 | 44.70115 | 0 | 3.348422 | 0 | 0 | 2.11916 | 0 | 0 | 0 | 0 | 0 | 0 | 0 | 0 | 0 | 0 | 0 | 10.05823 | 0 | 0 | 0 | 0 | 0 | 0 | 0 | 0 | 0 | 0 | 446063060
2086 | 55 | 219 | -4.29603 | 39.065 | 2831 | 2464 | 1.47265 | 2.20898 | 1.85149 | 2.42905 | 1.37004 | 1.50011 | 1.61925 | 2.20259 | 6.35997 | 169 | 500 | 0 | Img64 | 72 | 1.01 | 0 | Silicon-rich | Si | Al | Ca | Pd | 47.39365 | 25.07821 | 15.41464 | 6.600606 | 0.1803302 | 9764.346 | 14.00802 | 0 | 5.512893 | 0 | 25.07821 | 47.39365 | 0 | 0 | 0 | 0 | 15.41464 | 0 | 0 | 0 | 0 | 0 | 0 | 0 | 0 | 0 | 0 | 0 | 6.600606 | 0 | 0 | 0 | 0 | 0 | 0 | 0 | 0 | 0 | 0 | 457062060
4590 | 131 | 522 | -1.64342 | 40.8477 | 2920 | 3012 | 3.49755 | 2.39306 | 2.83915 | 3.95747 | 1.84081 | 2.4446 | 1.61886 | 5.87921 | 10.0633 | 56 | 500 | 0 | Img64 | 81 | 1.016 | 0 | Silicon-rich | Si | Al | K | Fe | 37.35552 | 26.2679 | 18.04031 | 10.6543 | 0.1831042 | 10590.24 | 10.57095 | 0 | 0 | 1.920252 | 26.2679 | 37.35552 | 0 | 0 | 0 | 18.04031 | 0 | 0 | 0 | 0 | 10.6543 | 0 | 0 | 0 | 0 | 0 | 0 | 0 | 5.761721 | 0 | 0 | 0 | 0 | 0 | 0 | 0 | 0 | 0 | 0 | 246063060
691 | 18 | 72 | -4.52738 | 38.2966 | 1590 | 2541 | 6.99509 | 5.52244 | 5.55602 | 7.38498 | 4.36682 | 4.56267 | 1.61857 | 23.0933 | 19.4106 | 113 | 500 | 0 | Img64 | 94 | 1.019 | 0 | Silicon-rich | Si | Al | K | Fe | 70.26961 | 10.6751 | 8.434418 | 5.959099 | 0.09323923 | 19683.84 | 8.233999 | 0 | 2.245809 | 0 | 10.6751 | 70.26961 | 0 | 0 | 0 | 8.434418 | 2.415962 | 0 | 0 | 0 | 5.959099 | 0 | 0 | 0 | 0 | 0 | 0 | 0 | 0 | 0 | 0 | 0 | 0 | 0 | 0 | 0 | 0 | 0 | 0 | 66060060
4533 | 129 | 516 | 2.43479 | 35.2138 | 2549 | 2906 | 2.39306 | 3.12938 | 2.57927 | 3.36734 | 2.0249 | 2.08279 | 1.61675 | 4.86264 | 9.06527 | 11 | 500 | 0 | Img64 | 78 | 1.042 | 0 | Silicon-rich | Si | Al | Pd | Na | 63.55405 | 20.55379 | 6.725374 | 4.898344 | 0.1321174 | 9782.386 | 3.406872 | 0 | 4.898344 | 0 | 20.55379 | 63.55405 | 0 | 0 | 0 | 0 | 4.268442 | 0 | 0 | 0 | 0 | 0 | 0 | 0 | 0 | 0 | 0 | 0 | 6.725374 | 0 | 0 | 0 | 0 | 0 | 0 | 0 | 0 | 0 | 0 | 167071070
2975 | 82 | 328 | -0.125732 | 37.5264 | 2974 | 2628 | 1.65673 | 2.39306 | 1.88192 | 2.64556 | 1.28857 | 1.63798 | 1.61513 | 2.5245 | 7.75345 | 11 | 500 | 0 | Img64 | 74 | 1.027 | 0 | Silicon-rich | Si | Al | Pd | Na | 54.52757 | 19.54582 | 9.805596 | 7.16913 | 0.1951054 | 10083.77 | 12.40743 | 0 | 7.16913 | 0 | 19.54582 | 54.52757 | 0 | 0 | 0 | 2.902003 | 6.049881 | 0 | 0 | 0 | 0 | 0 | 0 | 0 | 0 | 0 | 0 | 0 | 9.805596 | 0 | 0 | 0 | 0 | 0 | 0 | 0 | 0 | 0 | 0 | 255051050
2766 | 75 | 299 | -3.86954 | 30.973 | 1063 | 1363 | 2.20898 | 2.20898 | 2.27379 | 2.99132 | 1.81363 | 1.85639 | 1.61136 | 3.52414 | 7.98512 | 56 | 500 | 0 | Img64 | 79 | 1.045 | 0 | Silicon-rich | Si | Al | Na | Pd | 61.18576 | 23.49605 | 10.19317 | 5.125015 | 0.05286325 | 14728.86 | 11.64213 | 0 | 10.19317 | 0 | 23.49605 | 61.18576 | 0 | 0 | 0 | 0 | 0 | 0 | 0 | 0 | 0 | 0 | 0 | 0 | 0 | 0 | 0 | 0 | 5.125015 | 0 | 0 | 0 | 0 | 0 | 0 | 0 | 0 | 0 | 0 | 367072070
2071 | 55 | 218 | -3.96395 | 39.5561 | 2586 | 1840 | 4.41795 | 5.52244 | 4.4927 | 5.72723 | 3.17973 | 3.55525 | 1.61092 | 15.1979 | 15.834 | 135 | 500 | 0 | Img64 | 66 | 1.046 | 0 | Silicon-rich | Si | Al | K | Fe | 42.84086 | 25.74225 | 22.55057 | 5.678822 | 0.1838552 | 6365.509 | 5.153887 | 0 | 0 | 2.114342 | 25.74225 | 42.84086 | 0 | 1.073154 | 0 | 22.55057 | 0 | 0 | 0 | 0 | 5.678822 | 0 | 0 | 0 | 0 | 0 | 0 | 0 | 0 | 0 | 0 | 0 | 0 | 0 | 0 | 0 | 0 | 0 | 0 | 268084080
3507 | 97 | 388 | -5.36527 | 32.1772 | 1133 | 3014 | 2.20898 | 2.9453 | 2.01901 | 3.17973 | 0.780952 | 1.97593 | 1.60923 | 3.21917 | 9.66343 | 158 | 500 | 0 | Img64 | 57 | 1.046 | 0 | Silicon-rich | Si | Al | Pd | Ba | 47.15487 | 12.7783 | 9.94974 | 9.909164 | 0.4570606 | 5639.458 | 13.27934 | 0 | 0 | 1.919521 | 12.7783 | 47.15487 | 0 | 1.727766 | 0 | 2.668882 | 4.628754 | 0 | 0 | 0 | 9.263 | 0 | 0 | 0 | 0 | 0 | 0 | 0 | 9.94974 | 0 | 0 | 0 | 0 | 9.909164 | 0 | 0 | 0 | 0 | 0 | 255051050
4579 | 131 | 521 | -2.10841 | 41.0225 | 2444 | 2064 | 4.78612 | 3.86571 | 3.57142 | 5.03036 | 2.0249 | 3.1331 | 1.60555 | 11.8093 | 15.267 | 56 | 500 | 0 | Img64 | 64 | 1.035 | 0 | Silicon-rich | Si | Al | Ca | Pd | 47.01265 | 24.27164 | 13.55754 | 8.160756 | 0.2299852 | 7473.479 | 12.98573 | 0 | 5.539648 | 0 | 24.27164 | 47.01265 | 0 | 1.457768 | 0 | 0 | 13.55754 | 0 | 0 | 0 | 0 | 0 | 0 | 0 | 0 | 0 | 0 | 0 | 8.160756 | 0 | 0 | 0 | 0 | 0 | 0 | 0 | 0 | 0 | 0 | 457062060
389 | 14 | 53 | -6.34273 | 36.3298 | 1967 | 2996 | 9.01999 | 14.3583 | 9.86981 | 13.8061 | 5.69394 | 8.60994 | 1.60351 | 79.8862 | 43.5776 | 0 | 500 | 0 | Img64 | 60 | 1 | 0 | Silicon-rich | Si | Al | Fe | Pd | 46.01421 | 20.53246 | 10.68983 | 7.082298 | 0.3648775 | 9462.085 | 9.858545 | 0 | 2.205617 | 0 | 20.53246 | 46.01421 | 0 | 1.775932 | 0 | 1.951946 | 6.981857 | 2.765851 | 0 | 0 | 10.68983 | 0 | 0 | 0 | 0 | 0 | 0 | 0 | 7.082298 | 0 | 0 | 0 | 0 | 0 | 0 | 0 | 0 | 0 | 0 | 145051050
4975 | 149 | 593 | -0.24662 | 32.6403 | 2312 | 2546 | 3.49755 | 2.76122 | 3.08186 | 4.1133 | 2.2477 | 2.57087 | 1.59996 | 6.77719 | 10.7861 | 124 | 500 | 0 | Img64 | 70 | 1.038 | 0 | Silicon-rich | Si | Al | Fe | Pd | 41.51949 | 23.47474 | 12.9486 | 8.308532 | 0.3941993 | 7484.137 | 11.8535 | 0 | 0 | 1.998753 | 23.47474 | 41.51949 | 0 | 1.611881 | 0 | 6.748935 | 3.389066 | 0 | 0 | 0 | 12.9486 | 0 | 0 | 0 | 0 | 0 | 0 | 0 | 8.308532 | 0 | 0 | 0 | 0 | 0 | 0 | 0 | 0 | 0 | 0 | 455153151
4252 | 122 | 487 | -7.24455 | 33.7137 | 1162 | 2860 | 2.20898 | 3.31347 | 2.58445 | 3.17973 | 1.81363 | 1.98738 | 1.59996 | 4.62543 | 9.45818 | 158 | 500 | 0 | Img64 | 78 | 1 | 0 | Silicon-rich | Si | Al |  |  | 97.20352 | 2.79648 | 0 | 0 | 0.02808048 | 13763.75 | 12.8711 | 0 | 0 | 0 | 2.79648 | 97.20352 | 0 | 0 | 0 | 0 | 0 | 0 | 0 | 0 | 0 | 0 | 0 | 0 | 0 | 0 | 0 | 0 | 0 | 0 | 0 | 0 | 0 | 0 | 0 | 0 | 0 | 0 | 0 | 198080080
3828 | 108 | 430 | -1.32253 | 35.7341 | 2616 | 2120 | 2.76122 | 1.84081 | 2.27097 | 3.00965 | 1.84081 | 1.88206 | 1.59912 | 3.55803 | 8.29957 | 113 | 500 | 0 | Img64 | 66 | 1.042 | 0 | Silicon-rich | Si | Al | Pd | Ti | 46.20415 | 39.24084 | 8.808932 | 4.416208 | 0.1490251 | 6891.023 | 15.26843 | 0 | 0 | 0 | 39.24084 | 46.20415 | 0 | 1.329862 | 0 | 0 | 0 | 4.416208 | 0 | 0 | 0 | 0 | 0 | 0 | 0 | 0 | 0 | 0 | 8.808932 | 0 | 0 | 0 | 0 | 0 | 0 | 0 | 0 | 0 | 0 | 457073070
5388 | 165 | 660 | -4.17996 | 30.8331 | 1425 | 2123 | 1.84081 | 2.20898 | 1.9154 | 2.34293 | 1.30161 | 1.46665 | 1.59747 | 2.37202 | 7.32383 | 135 | 500 | 0 | Img64 | 69 | 1.038 | 0 | Silicon-rich | Si | Al | Pd | Na | 46.64589 | 31.42323 | 7.220069 | 7.085832 | 0.2110879 | 8299.464 | 9.222567 | 0 | 7.085832 | 0 | 31.42323 | 46.64589 | 0 | 1.632728 | 0 | 1.836683 | 4.15557 | 0 | 0 | 0 | 0 | 0 | 0 | 0 | 0 | 0 | 0 | 0 | 7.220069 | 0 | 0 | 0 | 0 | 0 | 0 | 0 | 0 | 0 | 0 | 246062060
1964 | 50 | 198 | -2.28774 | 32.5875 | 1467 | 2832 | 2.57714 | 2.9453 | 2.64347 | 3.64459 | 2.06687 | 2.28573 | 1.59449 | 4.82875 | 9.13789 | 135 | 500 | 0 | Img64 | 81 | 1.051 | 0 | Silicon-rich | Si | Al | Ca | Na | 56.36905 | 23.05573 | 7.602966 | 6.274979 | 0.132452 | 11342.94 | 11.5023 | 0 | 6.274979 | 0 | 23.05573 | 56.36905 | 0 | 0 | 0 | 1.632414 | 7.602966 | 0 | 0 | 0 | 5.064863 | 0 | 0 | 0 | 0 | 0 | 0 | 0 | 0 | 0 | 0 | 0 | 0 | 0 | 0 | 0 | 0 | 0 | 0 | 367072070
4393 | 124 | 496 | -0.851175 | 35.2667 | 1081 | 2610 | 7.9155 | 10.3086 | 8.28229 | 10.6952 | 6.57964 | 6.71625 | 1.59243 | 51.8455 | 28.5658 | 169 | 500 | 0 | Img64 | 70 | 1.022 | 0 | Silicon-rich | Si | Al | Fe | Pd | 44.74194 | 40.60303 | 9.247883 | 5.407153 | 0.07939823 | 8829.163 | 18.65789 | 0 | 0 | 0 | 40.60303 | 44.74194 | 0 | 0 | 0 | 0 | 0 | 0 | 0 | 0 | 9.247883 | 0 | 0 | 0 | 0 | 0 | 0 | 0 | 5.407153 | 0 | 0 | 0 | 0 | 0 | 0 | 0 | 0 | 0 | 0 | 446063060
4694 | 136 | 544 | -3.59006 | 36.1948 | 2585 | 1666 | 2.57714 | 2.9453 | 2.49839 | 3.17973 | 1.81363 | 1.99997 | 1.58989 | 4.28657 | 8.65868 | 23 | 500 | 0 | Img64 | 76 | 1.042 | 0 | Silicon-rich | Si | Al | Fe | Mg | 49.30502 | 30.6119 | 12.32803 | 2.670959 | 0.2703755 | 9234.694 | 11.8695 | 0 | 1.151289 | 2.670959 | 30.6119 | 49.30502 | 2.316611 | 0 | 0 | 1.61619 | 0 | 0 | 0 | 0 | 12.32803 | 0 | 0 | 0 | 0 | 0 | 0 | 0 | 0 | 0 | 0 | 0 | 0 | 0 | 0 | 0 | 0 | 0 | 0 | 466163161
3585 | 100 | 397 | -5.18796 | 32.1372 | 2093 | 1183 | 2.76122 | 1.84081 | 2.24146 | 3.00551 | 1.84081 | 1.90397 | 1.57855 | 3.40554 | 7.84571 | 101 | 500 | 0 | Img64 | 80 | 1.057 | 0 | Silicon-rich | Si | Al | Na | Pd | 53.39711 | 21.33822 | 7.61311 | 6.50631 | 0.1571191 | 13382.44 | 13.33983 | 0 | 7.61311 | 0 | 21.33822 | 53.39711 | 0 | 0 | 0 | 3.180666 | 5.734425 | 0 | 0 | 0 | 2.23016 | 0 | 0 | 0 | 0 | 0 | 0 | 0 | 6.50631 | 0 | 0 | 0 | 0 | 0 | 0 | 0 | 0 | 0 | 0 | 255051050
1521 | 33 | 132 | 2.19246 | 36.8681 | 1228 | 2103 | 2.9453 | 3.86571 | 2.87113 | 3.86571 | 2.32895 | 2.45076 | 1.57735 | 5.74367 | 10.7098 | 0 | 500 | 0 | Img64 | 88 | 0.917 | 0 | Silicon-rich | Si | Al |  |  | 95.86114 | 4.138859 | 0 | 0 | 0.02265621 | 24628.32 | 12.81842 | 0 | 0 | 0 | 4.138859 | 95.86114 | 0 | 0 | 0 | 0 | 0 | 0 | 0 | 0 | 0 | 0 | 0 | 0 | 0 | 0 | 0 | 0 | 0 | 0 | 0 | 0 | 0 | 0 | 0 | 0 | 0 | 0 | 0 | 198080080
3556 | 98 | 391 | -3.06481 | 41.3074 | 1338 | 2565 | 1.84081 | 1.65673 | 1.74567 | 2.34293 | 1.43899 | 1.48641 | 1.57624 | 1.94844 | 6.25214 | 135 | 500 | 0 | Img64 | 70 | 1.029 | 0 | Silicon-rich | Si | Al | Pd |  | 85.58435 | 8.037172 | 6.378482 | 0 | 0.04697857 | 10294.38 | 17.47475 | 0 | 0 | 0 | 8.037172 | 85.58435 | 0 | 0 | 0 | 0 | 0 | 0 | 0 | 0 | 0 | 0 | 0 | 0 | 0 | 0 | 0 | 0 | 6.378482 | 0 | 0 | 0 | 0 | 0 | 0 | 0 | 0 | 0 | 0 | 187070070
3730 | 103 | 410 | -0.235661 | 35.1002 | 2377 | 1479 | 6.99509 | 6.81101 | 5.80622 | 7.55524 | 4.36682 | 4.79426 | 1.57589 | 26.753 | 23.9668 | 68 | 500 | 0 | Img64 | 75 | 1.026 | 0 | Silicon-rich | Si | Al | Pd | Fe | 79.93253 | 7.357171 | 5.633081 | 3.361607 | 0.1072426 | 21864.77 | 8.085295 | 0 | 0 | 0 | 7.357171 | 79.93253 | 0 | 1.018413 | 0 | 2.697199 | 0 | 0 | 0 | 0 | 3.361607 | 0 | 0 | 0 | 0 | 0 | 0 | 0 | 5.633081 | 0 | 0 | 0 | 0 | 0 | 0 | 0 | 0 | 0 | 0 | 77070070
5189 | 159 | 634 | -2.01405 | 40.4144 | 2952 | 1271 | 4.04979 | 4.41795 | 3.68289 | 4.99192 | 2.4771 | 3.17322 | 1.57314 | 9.82693 | 13.3996 | 158 | 500 | 0 | Img64 | 81 | 1.024 | 0 | Silicon-rich | Si | Al | K | Pd | 39.30583 | 29.15337 | 17.52135 | 7.258701 | 0.1411642 | 10050.8 | 9.725996 | 0 | 0 | 0 | 29.15337 | 39.30583 | 0 | 1.120519 | 0 | 17.52135 | 0 | 2.004187 | 0 | 0 | 3.636041 | 0 | 0 | 0 | 0 | 0 | 0 | 0 | 7.258701 | 0 | 0 | 0 | 0 | 0 | 0 | 0 | 0 | 0 | 0 | 246063060
566 | 17 | 67 | -7.26982 | 32.4972 | 1025 | 1274 | 3.12938 | 4.60204 | 3.65473 | 4.78612 | 2.76976 | 3.04378 | 1.57242 | 9.62361 | 12.3189 | 0 | 500 | 0 | Img64 | 90 | 1.019 | 0 | Silicon-rich | Si | Al | Fe |  | 87.19787 | 10.5205 | 2.281628 | 0 | 0.03784136 | 22223.23 | 7.804293 | 0 | 0 | 0 | 10.5205 | 87.19787 | 0 | 0 | 0 | 0 | 0 | 0 | 0 | 0 | 2.281628 | 0 | 0 | 0 | 0 | 0 | 0 | 0 | 0 | 0 | 0 | 0 | 0 | 0 | 0 | 0 | 0 | 0 | 0 | 88080080
5083 | 154 | 613 | -4.4699 | 33.5783 | 1900 | 1545 | 2.57714 | 2.76122 | 2.55794 | 3.39716 | 2.06687 | 2.16381 | 1.56999 | 4.55766 | 9.16294 | 56 | 500 | 0 | Img64 | 82 | 1.011 | 0 | Silicon-rich | Si | Al | Ca | Na | 53.87306 | 24.07204 | 11.49994 | 5.038305 | 0.1177239 | 11685.59 | 10.51929 | 0 | 5.038305 | 0 | 24.07204 | 53.87306 | 0 | 0 | 0 | 1.514815 | 11.49994 | 0 | 0 | 0 | 4.001843 | 0 | 0 | 0 | 0 | 0 | 0 | 0 | 0 | 0 | 0 | 0 | 0 | 0 | 0 | 0 | 0 | 0 | 0 | 347062060
2552 | 68 | 269 | -1.83675 | 34.0978 | 1860 | 2818 | 7.9155 | 5.33836 | 6.44616 | 7.9155 | 4.88278 | 5.04568 | 1.56877 | 31.2429 | 22.6142 | 90 | 500 | 0 | Img64 | 88 | 0.735 | 0 | Silicon-rich | Si | Al | Fe | K | 89.97786 | 6.269885 | 2.347152 | 1.405107 | 0.005829273 | 25272.08 | 11.64216 | 0 | 0 | 0 | 6.269885 | 89.97786 | 0 | 0 | 0 | 1.405107 | 0 | 0 | 0 | 0 | 2.347152 | 0 | 0 | 0 | 0 | 0 | 0 | 0 | 0 | 0 | 0 | 0 | 0 | 0 | 0 | 0 | 0 | 0 | 0 | 198080080
2088 | 56 | 221 | 1.19517 | 37.3863 | 1951 | 1342 | 9.38815 | 8.28366 | 7.50398 | 9.12758 | 5.53982 | 5.82142 | 1.56793 | 43.8315 | 27.3726 | 68 | 500 | 0 | Img64 | 68 | 1.029 | 0 | Silicon-rich | Si | Al | K | Pd | 37.67631 | 31.38766 | 20.97138 | 6.470894 | 0.1215821 | 8763.41 | 11.66251 | 0 | 0 | 0 | 31.38766 | 37.67631 | 0 | 0 | 0 | 20.97138 | 0 | 0 | 0 | 0 | 3.493758 | 0 | 0 | 0 | 0 | 0 | 0 | 0 | 6.470894 | 0 | 0 | 0 | 0 | 0 | 0 | 0 | 0 | 0 | 0 | 356063060
2878 | 80 | 317 | -3.92595 | 34.3622 | 2806 | 1382 | 2.57714 | 2.39306 | 2.51723 | 3.14068 | 1.65673 | 2.00434 | 1.56694 | 4.35435 | 8.54803 | 124 | 500 | 0 | Img64 | 77 | 1.008 | 0 | Silicon-rich | Si | Al | Pd | Ti | 44.48589 | 42.38002 | 7.574491 | 5.559599 | 0.1031905 | 12482.61 | 11.04971 | 0 | 0 | 0 | 42.38002 | 44.48589 | 0 | 0 | 0 | 0 | 0 | 5.559599 | 0 | 0 | 0 | 0 | 0 | 0 | 0 | 0 | 0 | 0 | 7.574491 | 0 | 0 | 0 | 0 | 0 | 0 | 0 | 0 | 0 | 0 | 347073070
3022 | 84 | 333 | 0.496311 | 38.7255 | 2250 | 2261 | 6.81101 | 8.09958 | 7.14674 | 8.8512 | 5.4669 | 5.64946 | 1.56673 | 38.935 | 24.4091 | 45 | 500 | 0 | Img64 | 92 | 1.03 | 0 | Silicon-rich | Si | Al | Na |  | 68.432 | 21.15037 | 10.41763 | 0 | 0.006412343 | 28335.29 | 10.80144 | 0 | 10.41763 | 0 | 21.15037 | 68.432 | 0 | 0 | 0 | 0 | 0 | 0 | 0 | 0 | 0 | 0 | 0 | 0 | 0 | 0 | 0 | 0 | 0 | 0 | 0 | 0 | 0 | 0 | 0 | 0 | 0 | 0 | 0 | 167071070
2241 | 62 | 245 | 1.45127 | 37.9503 | 1302 | 2371 | 8.65183 | 9.9404 | 8.51246 | 12.177 | 6.62693 | 7.78097 | 1.56497 | 56.9284 | 32.5414 | 34 | 500 | 0 | Img64 | 91 | 1.002 | 0 | Silicon-rich | Si | Al | Fe | K | 51.16062 | 26.72566 | 13.35826 | 5.081413 | 0.0913262 | 17459.67 | 16.67296 | 0 | 0 | 2.249795 | 26.72566 | 51.16062 | 0 | 1.424254 | 0 | 5.081413 | 0 | 0 | 0 | 0 | 13.35826 | 0 | 0 | 0 | 0 | 0 | 0 | 0 | 0 | 0 | 0 | 0 | 0 | 0 | 0 | 0 | 0 | 0 | 0 | 466163161
821 | 23 | 91 | -1.06724 | 38.322 | 1955 | 2400 | 6.62693 | 5.52244 | 5.56784 | 7.37853 | 4.57458 | 4.71883 | 1.56364 | 22.585 | 20.1629 | 124 | 500 | 0 | Img64 | 77 | 1.031 | 0 | Silicon-rich | Si | Al | K | Pd | 38.17866 | 31.04433 | 16.25763 | 6.799907 | 0.1966448 | 9911.547 | 10.71835 | 0 | 0 | 1.049197 | 31.04433 | 38.17866 | 0 | 1.136938 | 0 | 16.25763 | 0 | 0 | 0 | 0 | 5.533337 | 0 | 0 | 0 | 0 | 0 | 0 | 0 | 6.799907 | 0 | 0 | 0 | 0 | 0 | 0 | 0 | 0 | 0 | 0 | 246063060
392 | 14 | 56 | -6.1141 | 36.2249 | 1159 | 1502 | 3.68163 | 2.9453 | 2.65112 | 3.77716 | 1.88675 | 2.41774 | 1.56227 | 5.16761 | 11.6875 | 45 | 500 | 0 | Img64 | 66 | 1.053 | 0 | Silicon-rich | Si | Al | Fe | S | 56.56513 | 37.94317 | 4.172286 | 1.319416 | 0.03196293 | 6983.785 | 8.96554 | 0 | 0 | 0 | 37.94317 | 56.56513 | 0 | 1.319416 | 0 | 0 | 0 | 0 | 0 | 0 | 4.172286 | 0 | 0 | 0 | 0 | 0 | 0 | 0 | 0 | 0 | 0 | 0 | 0 | 0 | 0 | 0 | 0 | 0 | 0 | 358083080
2619 | 71 | 281 | -3.96891 | 35.7532 | 2566 | 2017 | 4.04979 | 2.9453 | 3.4974 | 4.34252 | 2.73388 | 2.78261 | 1.56059 | 8.70869 | 11.3744 | 113 | 500 | 0 | Img64 | 96 | 1.021 | 0 | Silicon-rich | Si | Al | Ca | Na | 50.68012 | 25.83748 | 17.37784 | 4.583873 | 0.06342985 | 18250.04 | 10.21501 | 0 | 4.583873 | 0 | 25.83748 | 50.68012 | 0 | 0 | 0 | 1.520686 | 17.37784 | 0 | 0 | 0 | 0 | 0 | 0 | 0 | 0 | 0 | 0 | 0 | 0 | 0 | 0 | 0 | 0 | 0 | 0 | 0 | 0 | 0 | 0 | 347062060
5138 | 156 | 623 | 0.391039 | 32.3144 | 1691 | 2271 | 13.2539 | 12.3335 | 11.2472 | 14.5642 | 8.46173 | 9.35705 | 1.55649 | 98.964 | 39.4442 | 68 | 500 | 0 | Img64 | 86 | 1.048 | 0 | Silicon-rich | Si | Al | K | Fe | 40.99156 | 28.5251 | 14.59369 | 8.743626 | 0.1424571 | 20929.09 | 8.356858 | 0 | 1.021397 | 1.311504 | 28.5251 | 40.99156 | 0 | 0 | 0 | 14.59369 | 0 | 0 | 0 | 0 | 8.743626 | 0 | 0 | 0 | 0 | 0 | 0 | 0 | 4.813112 | 0 | 0 | 0 | 0 | 0 | 0 | 0 | 0 | 0 | 0 | 246063060
5545 | 169 | 676 | -5.45428 | 31.4697 | 2703 | 2757 | 2.20898 | 1.65673 | 1.89767 | 2.60326 | 1.30933 | 1.67335 | 1.55572 | 2.4059 | 7.18321 | 135 | 500 | 0 | Img64 | 66 | 1.03 | 0 | Silicon-rich | Si | Al | K | Pd | 30.60015 | 29.37695 | 9.277607 | 9.203022 | 0.6047925 | 7887.886 | 11.84965 | 0 | 1.547396 | 0 | 29.37695 | 30.60015 | 6.263232 | 0 | 0 | 9.277607 | 0 | 0 | 0 | 0 | 6.872618 | 0 | 0 | 0 | 6.859032 | 0 | 0 | 0 | 9.203022 | 0 | 0 | 0 | 0 | 0 | 0 | 0 | 0 | 0 | 0 | 334042040
2662 | 72 | 286 | -0.529088 | 36.6367 | 2819 | 1321 | 4.23387 | 4.9702 | 4.09606 | 5.15428 | 2.94237 | 3.31432 | 1.55515 | 12.2837 | 14.5937 | 0 | 500 | 0 | Img64 | 60 | 1.053 | 0 | Silicon-rich | Si | Al | Pd | S | 45.52191 | 44.37293 | 8.679021 | 1.426144 | 0.08289535 | 6227.857 | 19.82835 | 0 | 0 | 0 | 44.37293 | 45.52191 | 0 | 1.426144 | 0 | 0 | 0 | 0 | 0 | 0 | 0 | 0 | 0 | 0 | 0 | 0 | 0 | 0 | 8.679021 | 0 | 0 | 0 | 0 | 0 | 0 | 0 | 0 | 0 | 0 | 446063060
3287 | 90 | 360 | 2.23009 | 36.0477 | 1436 | 2470 | 2.20898 | 1.47265 | 1.94668 | 2.42905 | 1.47265 | 1.56809 | 1.54905 | 2.43979 | 6.28493 | 101 | 500 | 0 | Img64 | 70 | 1.028 | 0 | Silicon-rich | Si | Al | Fe | Ti | 32.36 | 30.39014 | 17.51437 | 10.13716 | 0.4109 | 7575.469 | 17.69537 | 0 | 0 | 0 | 30.39014 | 32.36 | 0 | 0 | 0 | 0 | 0 | 10.13716 | 0 | 0 | 17.51437 | 0 | 0 | 0 | 0 | 0 | 0 | 0 | 9.598331 | 0 | 0 | 0 | 0 | 0 | 0 | 0 | 0 | 0 | 0 | 444143141
3156 | 87 | 348 | -5.66875 | 38.9711 | 1528 | 2977 | 3.31347 | 5.33836 | 3.61749 | 5.42542 | 2.60326 | 3.50998 | 1.54571 | 9.97942 | 15.9458 | 169 | 500 | 0 | Img64 | 91 | 1.007 | 0 | Silicon-rich | Si | Al | Na | Pd | 62.33532 | 20.44446 | 9.195864 | 6.527418 | 0.06534576 | 17835.72 | 10.43885 | 0 | 9.195864 | 0 | 20.44446 | 62.33532 | 0 | 0 | 0 | 0 | 1.496939 | 0 | 0 | 0 | 0 | 0 | 0 | 0 | 0 | 0 | 0 | 0 | 6.527418 | 0 | 0 | 0 | 0 | 0 | 0 | 0 | 0 | 0 | 0 | 156061060
2151 | 58 | 231 | -1.54267 | 32.926 | 1425 | 3039 | 3.86571 | 2.9453 | 3.04136 | 3.94414 | 2.32895 | 2.55196 | 1.54554 | 6.87885 | 11.4432 | 101 | 500 | 0 | Img64 | 67 | 1.032 | 0 | Silicon-rich | Si | Al | Ca | Pd | 41.38981 | 38.60219 | 13.54524 | 6.462751 | 0.08714335 | 8370.046 | 12.79449 | 0 | 0 | 0 | 38.60219 | 41.38981 | 0 | 0 | 0 | 0 | 13.54524 | 0 | 0 | 0 | 0 | 0 | 0 | 0 | 0 | 0 | 0 | 0 | 6.462751 | 0 | 0 | 0 | 0 | 0 | 0 | 0 | 0 | 0 | 0 | 547063060
2136 | 58 | 229 | -1.29214 | 33.3236 | 2785 | 2931 | 4.41795 | 3.49755 | 3.46387 | 4.99192 | 2.32895 | 3.23048 | 1.54526 | 9.0645 | 12.7784 | 113 | 500 | 0 | Img64 | 80 | 1.003 | 0 | Silicon-rich | Si | Al | Pd |  | 48.69548 | 46.29061 | 5.01391 | 0 | 0.05080802 | 12904.18 | 12.49474 | 0 | 0 | 0 | 46.29061 | 48.69548 | 0 | 0 | 0 | 0 | 0 | 0 | 0 | 0 | 0 | 0 | 0 | 0 | 0 | 0 | 0 | 0 | 5.01391 | 0 | 0 | 0 | 0 | 0 | 0 | 0 | 0 | 0 | 0 | 558084080
3943 | 112 | 445 | 0.825785 | 39.609 | 2001 | 1554 | 5.52244 | 5.70652 | 4.96701 | 5.98756 | 3.70334 | 3.87511 | 1.54513 | 18.5865 | 17.8117 | 135 | 500 | 0 | Img64 | 92 | 1.025 | 0 | Silicon-rich | Si | Al | Fe |  | 94.2377 | 3.423739 | 2.338562 | 0 | 0.01843578 | 21657.58 | 9.180266 | 0 | 0 | 0 | 3.423739 | 94.2377 | 0 | 0 | 0 | 0 | 0 | 0 | 0 | 0 | 2.338562 | 0 | 0 | 0 | 0 | 0 | 0 | 0 | 0 | 0 | 0 | 0 | 0 | 0 | 0 | 0 | 0 | 0 | 0 | 88080080
2686 | 72 | 288 | -0.496137 | 36.1673 | 2996 | 1818 | 3.68163 | 4.9702 | 4.0954 | 5.43996 | 3.38426 | 3.52408 | 1.54366 | 12.5209 | 15.3939 | 34 | 500 | 0 | Img64 | 101 | 1.01 | 0 | Silicon-rich | Si | Al | K | Fe | 51.02465 | 18.518 | 14.42404 | 7.344936 | 0.1720233 | 21127.76 | 12.4127 | 0 | 1.323853 | 1.345797 | 18.518 | 51.02465 | 0 | 2.687261 | 0 | 14.42404 | 3.331458 | 0 | 0 | 0 | 7.344936 | 0 | 0 | 0 | 0 | 0 | 0 | 0 | 0 | 0 | 0 | 0 | 0 | 0 | 0 | 0 | 0 | 0 | 0 | 266062060
5147 | 157 | 625 | -5.22111 | 41.1098 | 1916 | 1593 | 9.9404 | 8.09958 | 8.07228 | 10.3341 | 6.39945 | 6.69611 | 1.54331 | 49.2871 | 29.6165 | 101 | 500 | 0 | Img64 | 65 | 1.034 | 0 | Silicon-rich | Si | Al | K | Mg | 42.91088 | 27.63509 | 11.05478 | 9.384464 | 0.1496448 | 7886.189 | 11.9102 | 0 | 0 | 9.384464 | 27.63509 | 42.91088 | 0 | 0 | 0 | 11.05478 | 0 | 5.363664 | 0 | 0 | 3.65113 | 0 | 0 | 0 | 0 | 0 | 0 | 0 | 0 | 0 | 0 | 0 | 0 | 0 | 0 | 0 | 0 | 0 | 0 | 345052050
2936 | 81 | 323 | -3.52127 | 39.0692 | 2959 | 2435 | 8.46774 | 10.4926 | 8.10861 | 10.9395 | 5.4669 | 7.08866 | 1.54324 | 51.6592 | 31.069 | 158 | 500 | 0 | Img64 | 68 | 1.033 | 0 | Silicon-rich | Si | Al | K | Pd | 37.59982 | 34.98462 | 18.59395 | 6.209827 | 0.1384772 | 7719.426 | 9.667211 | 0 | 1.644823 | 0.9669549 | 34.98462 | 37.59982 | 0 | 0 | 0 | 18.59395 | 0 | 0 | 0 | 0 | 0 | 0 | 0 | 0 | 0 | 0 | 0 | 0 | 6.209827 | 0 | 0 | 0 | 0 | 0 | 0 | 0 | 0 | 0 | 0 | 347074070
5019 | 150 | 600 | -0.550246 | 37.0671 | 2714 | 1024 | 4.60204 | 6.81101 | 5.40067 | 6.99509 | 4.34267 | 4.53423 | 1.54273 | 22.0259 | 18.744 | 0 | 500 | 0 | Img64 | 88 | 1.02 | 0 | Silicon-rich | Si | Al | Na | Fe | 64.5902 | 23.02415 | 8.910184 | 2.078579 | 0.02621857 | 17171.46 | 11.4575 | 0 | 8.910184 | 0 | 23.02415 | 64.5902 | 0 | 0 | 0 | 1.39688 | 0 | 0 | 0 | 0 | 2.078579 | 0 | 0 | 0 | 0 | 0 | 0 | 0 | 0 | 0 | 0 | 0 | 0 | 0 | 0 | 0 | 0 | 0 | 0 | 367072070
473 | 17 | 65 | -7.26338 | 32.7628 | 1059 | 1878 | 3.68163 | 2.57714 | 2.80192 | 3.94414 | 1.95215 | 2.56224 | 1.53934 | 5.70978 | 10.7541 | 79 | 500 | 0 | Img64 | 74 | 1.015 | 0 | Silicon-rich | Si | Al | Pd | Ca | 83.19058 | 7.99192 | 7.652734 | 1.164762 | 0.04743179 | 12068.33 | 8.868253 | 0 | 0 | 0 | 7.99192 | 83.19058 | 0 | 0 | 0 | 0 | 1.164762 | 0 | 0 | 0 | 0 | 0 | 0 | 0 | 0 | 0 | 0 | 0 | 7.652734 | 0 | 0 | 0 | 0 | 0 | 0 | 0 | 0 | 0 | 0 | 77070070
660 | 18 | 69 | -4.93567 | 38.8814 | 1422 | 1408 | 3.68163 | 3.49755 | 3.44475 | 4.94624 | 2.82525 | 3.21554 | 1.53823 | 8.48843 | 12.8955 | 135 | 500 | 0 | Img64 | 64 | 1.04 | 0 | Silicon-rich | Si | Al | Pd | Ti | 42.66774 | 39.62433 | 9.656665 | 3.390623 | 0.1464515 | 6615.387 | 14.69019 | 0 | 0 | 0 | 39.62433 | 42.66774 | 0 | 0 | 0 | 0 | 1.509297 | 3.390623 | 0 | 0 | 3.151344 | 0 | 0 | 0 | 0 | 0 | 0 | 0 | 9.656665 | 0 | 0 | 0 | 0 | 0 | 0 | 0 | 0 | 0 | 0 | 446063060
159 | 5 | 19 | -3.59644 | 40.4983 | 2542 | 2870 | 2.0249 | 1.47265 | 1.86818 | 2.43007 | 1.47265 | 1.58209 | 1.53599 | 2.25342 | 6.61788 | 113 | 500 | 0 | Img64 | 62 | 1.037 | 0 | Silicon-rich | Si | Al | Fe | Pd | 40.72442 | 35.46958 | 8.455456 | 5.110772 | 0.1948172 | 7652.939 | 4.121721 | 0 | 0 | 0 | 35.46958 | 40.72442 | 0 | 1.957054 | 0 | 0 | 4.937239 | 3.345484 | 0 | 0 | 8.455456 | 0 | 0 | 0 | 0 | 0 | 0 | 0 | 5.110772 | 0 | 0 | 0 | 0 | 0 | 0 | 0 | 0 | 0 | 0 | 336063060
4538 | 130 | 517 | -2.90057 | 41.0516 | 2231 | 1905 | 1.47265 | 1.65673 | 1.51311 | 1.96672 | 0.948591 | 1.28183 | 1.53431 | 1.50793 | 5.65644 | 146 | 500 | 0 | Img64 | 64 | 1.035 | 0 | Silicon-rich | Si | Al | Na | Pd | 56.20887 | 24.0716 | 8.684449 | 7.040246 | 0.097391 | 7603.063 | 11.06681 | 0 | 8.684449 | 0 | 24.0716 | 56.20887 | 0 | 0 | 0 | 0 | 3.994827 | 0 | 0 | 0 | 0 | 0 | 0 | 0 | 0 | 0 | 0 | 0 | 7.040246 | 0 | 0 | 0 | 0 | 0 | 0 | 0 | 0 | 0 | 0 | 257072070
2731 | 74 | 294 | -3.95917 | 38.1665 | 2628 | 1197 | 1.65673 | 2.20898 | 1.93356 | 2.63023 | 1.47265 | 1.71453 | 1.53408 | 2.42285 | 7.06592 | 34 | 500 | 0 | Img64 | 84 | 1.014 | 0 | Silicon-rich | Si | Al | Pd | Fe | 85.23384 | 5.280847 | 5.113825 | 3.164706 | 0.09081292 | 12594.74 | 11.58021 | 0 | 0 | 0 | 5.280847 | 85.23384 | 0 | 0 | 0 | 1.206782 | 0 | 0 | 0 | 0 | 3.164706 | 0 | 0 | 0 | 0 | 0 | 0 | 0 | 5.113825 | 0 | 0 | 0 | 0 | 0 | 0 | 0 | 0 | 0 | 0 | 187070070
2695 | 72 | 288 | -0.775573 | 35.9685 | 1480 | 2904 | 3.12938 | 2.9453 | 2.24376 | 3.64459 | 1.60773 | 2.37655 | 1.53356 | 3.47331 | 10.61 | 135 | 500 | 0 | Img64 | 66 | 1.034 | 0 | Silicon-rich | Si | Al | Na |  | 68.7791 | 20.57756 | 10.64335 | 0 | 0.02710312 | 7506.658 | 14.78415 | 0 | 10.64335 | 0 | 20.57756 | 68.7791 | 0 | 0 | 0 | 0 | 0 | 0 | 0 | 0 | 0 | 0 | 0 | 0 | 0 | 0 | 0 | 0 | 0 | 0 | 0 | 0 | 0 | 0 | 0 | 0 | 0 | 0 | 0 | 266061060
5197 | 159 | 636 | -2.33435 | 39.8504 | 1214 | 2298 | 7.54734 | 9.01999 | 6.99356 | 9.12758 | 5.81349 | 5.96537 | 1.53009 | 39.0536 | 26.9433 | 158 | 500 | 0 | Img64 | 75 | 1.041 | 0 | Silicon-rich | Si | Al | K | Pd | 36.72923 | 34.27704 | 17.18534 | 6.910528 | 0.1481403 | 8564.913 | 10.56023 | 0 | 0 | 0 | 34.27704 | 36.72923 | 0 | 0 | 0 | 17.18534 | 1.410547 | 0 | 0 | 0 | 3.487306 | 0 | 0 | 0 | 0 | 0 | 0 | 0 | 6.910528 | 0 | 0 | 0 | 0 | 0 | 0 | 0 | 0 | 0 | 0 | 347074070
4913 | 146 | 581 | -5.65554 | 38.9469 | 1607 | 1061 | 3.49755 | 5.33836 | 3.66219 | 5.42542 | 2.60326 | 3.54679 | 1.52967 | 10.098 | 15.7956 | 169 | 500 | 0 | Img64 | 90 | 1.033 | 0 | Silicon-rich | Si | Al | Na | Pd | 63.04324 | 20.14945 | 10.11382 | 6.693499 | 0.03542474 | 17974.09 | 10.96403 | 0 | 10.11382 | 0 | 20.14945 | 63.04324 | 0 | 0 | 0 | 0 | 0 | 0 | 0 | 0 | 0 | 0 | 0 | 0 | 0 | 0 | 0 | 0 | 6.693499 | 0 | 0 | 0 | 0 | 0 | 0 | 0 | 0 | 0 | 0 | 156061060
4402 | 125 | 498 | -6.74921 | 37.3255 | 1797 | 1681 | 3.12938 | 4.60204 | 3.42463 | 4.60204 | 2.88496 | 3.01339 | 1.52719 | 8.47149 | 12.4582 | 0 | 500 | 0 | Img64 | 77 | 1.028 | 0 | Silicon-rich | Si | Al | Ca | Pd | 49.35027 | 22.65396 | 12.40115 | 8.284485 | 0.163509 | 9213.565 | 10.08317 | 0 | 5.006026 | 0 | 22.65396 | 49.35027 | 0 | 0 | 0 | 2.304108 | 12.40115 | 0 | 0 | 0 | 0 | 0 | 0 | 0 | 0 | 0 | 0 | 0 | 8.284485 | 0 | 0 | 0 | 0 | 0 | 0 | 0 | 0 | 0 | 0 | 347062060
3162 | 88 | 350 | -8.30697 | 37.1951 | 1536 | 2378 | 3.68163 | 5.15428 | 4.06193 | 5.33836 | 3.17973 | 3.4964 | 1.52682 | 11.9279 | 13.7512 | 0 | 500 | 0 | Img64 | 93 | 0.865 | 0 | Silicon-rich | Si | Al | Fe | K | 85.79404 | 8.336197 | 3.377349 | 2.492417 | 0.02764425 | 26628.23 | 13.04877 | 0 | 0 | 0 | 8.336197 | 85.79404 | 0 | 0 | 0 | 2.492417 | 0 | 0 | 0 | 0 | 3.377349 | 0 | 0 | 0 | 0 | 0 | 0 | 0 | 0 | 0 | 0 | 0 | 0 | 0 | 0 | 0 | 0 | 0 | 0 | 187070070
4065 | 115 | 458 | -4.06801 | 40.9976 | 2035 | 2201 | 2.0249 | 2.20898 | 2.04853 | 2.60326 | 1.56194 | 1.70583 | 1.5261 | 2.72782 | 7.73666 | 135 | 500 | 0 | Img64 | 55 | 1.046 | 0 | Silicon-rich | Si | Al | Pd | K | 59.96597 | 17.21081 | 12.06735 | 7.885095 | 0.2277667 | 6873.724 | 13.86733 | 0 | 2.870775 | 0 | 17.21081 | 59.96597 | 0 | 0 | 0 | 7.885095 | 0 | 0 | 0 | 0 | 0 | 0 | 0 | 0 | 0 | 0 | 0 | 0 | 12.06735 | 0 | 0 | 0 | 0 | 0 | 0 | 0 | 0 | 0 | 0 | 376061061
5157 | 157 | 628 | -4.8824 | 40.7265 | 1710 | 1625 | 3.68163 | 2.57714 | 2.65124 | 4.17104 | 2.12534 | 2.73745 | 1.52369 | 4.91346 | 11.4773 | 113 | 500 | 0 | Img64 | 72 | 1.025 | 0 | Silicon-rich | Si | Al | Ca | Pd | 36.04465 | 23.77795 | 14.46801 | 9.778165 | 0.3270855 | 8157.747 | 13.40788 | 0 | 4.841832 | 0 | 23.77795 | 36.04465 | 0 | 1.756062 | 0 | 0 | 14.46801 | 0 | 0 | 0 | 9.33333 | 0 | 0 | 0 | 0 | 0 | 0 | 0 | 9.778165 | 0 | 0 | 0 | 0 | 0 | 0 | 0 | 0 | 0 | 0 | 446052050
5288 | 163 | 652 | -1.01996 | 39.144 | 2207 | 2026 | 2.9453 | 4.04979 | 2.71179 | 3.95747 | 2.20898 | 2.60068 | 1.52171 | 4.99818 | 13.8741 | 146 | 500 | 0 | Img64 | 66 | 1.037 | 0 | Silicon-rich | Si | Al | Pd | Fe | 33.96239 | 27.24767 | 10.43527 | 10.15166 | 0.4630074 | 5732.51 | 14.714 | 0 | 2.540473 | 0 | 27.24767 | 33.96239 | 0 | 6.583628 | 0 | 4.407157 | 4.671746 | 0 | 0 | 0 | 10.15166 | 0 | 0 | 0 | 0 | 0 | 0 | 0 | 10.43527 | 0 | 0 | 0 | 0 | 0 | 0 | 0 | 0 | 0 | 0 | 334042040
2375 | 67 | 265 | -8.54063 | 35.7852 | 2304 | 1857 | 3.49755 | 4.78612 | 4.10037 | 5.16235 | 3.12938 | 3.39937 | 1.51862 | 12.0465 | 13.7515 | 158 | 500 | 0 | Img64 | 88 | 0.728 | 0 | Silicon-rich | Si | Al |  |  | 98.3713 | 1.628704 | 0 | 0 | 0.009485137 | 24726.99 | 14.50342 | 0 | 0 | 0 | 1.628704 | 98.3713 | 0 | 0 | 0 | 0 | 0 | 0 | 0 | 0 | 0 | 0 | 0 | 0 | 0 | 0 | 0 | 0 | 0 | 0 | 0 | 0 | 0 | 0 | 0 | 0 | 0 | 0 | 0 | 198080080
3062 | 84 | 336 | 0.812747 | 38.3269 | 1920 | 2373 | 2.39306 | 2.0249 | 2.14146 | 2.88496 | 1.7786 | 1.90021 | 1.51824 | 3.03279 | 8.06087 | 56 | 500 | 0 | Img64 | 62 | 1.036 | 0 | Silicon-rich | Si | Al | Fe | K | 43.54961 | 24.57781 | 10.74018 | 8.259445 | 0.4098458 | 6077.262 | 13.56874 | 0 | 1.308499 | 1.96471 | 24.57781 | 43.54961 | 0 | 1.604062 | 0 | 8.259445 | 0 | 0 | 0 | 0 | 10.74018 | 0 | 0 | 0 | 0 | 0 | 0 | 0 | 7.995689 | 0 | 0 | 0 | 0 | 0 | 0 | 0 | 0 | 0 | 0 | 345052050
3493 | 97 | 388 | -5.09099 | 32.4023 | 2620 | 1790 | 2.39306 | 1.84081 | 2.16838 | 2.64556 | 1.65673 | 1.74632 | 1.51493 | 3.06668 | 7.216 | 79 | 500 | 0 | Img64 | 78 | 1.018 | 0 | Silicon-rich | Si | Al | Fe | K | 88.34315 | 7.029925 | 2.91773 | 1.709194 | 0.06263721 | 11814.18 | 11.86567 | 0 | 0 | 0 | 7.029925 | 88.34315 | 0 | 0 | 0 | 1.709194 | 0 | 0 | 0 | 0 | 2.91773 | 0 | 0 | 0 | 0 | 0 | 0 | 0 | 0 | 0 | 0 | 0 | 0 | 0 | 0 | 0 | 0 | 0 | 0 | 187070070
2754 | 75 | 297 | -3.60262 | 31.3253 | 2527 | 1480 | 26.5077 | 21.1694 | 20.1091 | 26.3236 | 16.1404 | 17.4091 | 1.51206 | 335.386 | 75.1713 | 90 | 500 | 0 | Img64 | 85 | 0.683 | 0 | Silicon-rich | Si | Al |  |  | 97.83088 | 2.169117 | 0 | 0 | 0.003884472 | 24830.71 | 7.009991 | 0 | 0 | 0 | 2.169117 | 97.83088 | 0 | 0 | 0 | 0 | 0 | 0 | 0 | 0 | 0 | 0 | 0 | 0 | 0 | 0 | 0 | 0 | 0 | 0 | 0 | 0 | 0 | 0 | 0 | 0 | 0 | 0 | 0 | 99090090
4786 | 141 | 562 | -7.04806 | 37.8451 | 2226 | 2940 | 4.23387 | 6.25877 | 5.02655 | 6.35755 | 3.5839 | 4.21682 | 1.50767 | 18.9761 | 17.3417 | 34 | 500 | 0 | Img64 | 88 | 1.038 | 0 | Silicon-rich | Si | Al | Ca | Na | 55.55341 | 25.51135 | 12.04511 | 6.890134 | 0.01607943 | 18902.05 | 9.788457 | 0 | 6.890134 | 0 | 25.51135 | 55.55341 | 0 | 0 | 0 | 0 | 12.04511 | 0 | 0 | 0 | 0 | 0 | 0 | 0 | 0 | 0 | 0 | 0 | 0 | 0 | 0 | 0 | 0 | 0 | 0 | 0 | 0 | 0 | 0 | 358072070
4654 | 135 | 540 | -0.203274 | 33.1513 | 2552 | 1819 | 0.920407 | 1.10449 | 1.13154 | 1.55753 | 0.920407 | 1.03322 | 1.50746 | 0.762434 | 3.94196 | 34 | 500 | 0 | Img64 | 66 | 1.042 | 0 | Silicon-rich | Si | Al |  |  | 98.76478 | 1.235221 | 0 | 0 | 0.04956154 | 9047.841 | 12.96832 | 0 | 0 | 0 | 1.235221 | 98.76478 | 0 | 0 | 0 | 0 | 0 | 0 | 0 | 0 | 0 | 0 | 0 | 0 | 0 | 0 | 0 | 0 | 0 | 0 | 0 | 0 | 0 | 0 | 0 | 0 | 0 | 0 | 0 | 198080080
4284 | 124 | 493 | -0.999177 | 35.7619 | 2318 | 1975 | 7.73142 | 6.81101 | 6.67379 | 8.20646 | 5.40264 | 5.45092 | 1.50552 | 35.4108 | 25.5332 | 113 | 500 | 0 | Img64 | 84 | 1.014 | 0 | Silicon-rich | Si | Al | Ca | K | 48.8749 | 21.38614 | 11.24529 | 7.808045 | 0.113094 | 17311.41 | 6.688305 | 0 | 3.005807 | 0 | 21.38614 | 48.8749 | 0 | 0 | 0 | 7.808045 | 11.24529 | 0 | 0 | 0 | 5.92867 | 0 | 0 | 0 | 0 | 0 | 0 | 0 | 0 | 0 | 0 | 0 | 0 | 1.751143 | 0 | 0 | 0 | 0 | 0 | 347062060
286 | 11 | 43 | -3.23604 | 33.8709 | 2457 | 2006 | 3.12938 | 2.20898 | 2.65021 | 3.35139 | 1.84081 | 2.23111 | 1.50212 | 4.96429 | 9.07472 | 113 | 500 | 0 | Img64 | 62 | 1.045 | 0 | Silicon-rich | Si | Al | Pd | S | 44.82913 | 42.31528 | 11.6321 | 1.223494 | 0.09171438 | 6628.564 | 12.65966 | 0 | 0 | 0 | 42.31528 | 44.82913 | 0 | 1.223494 | 0 | 0 | 0 | 0 | 0 | 0 | 0 | 0 | 0 | 0 | 0 | 0 | 0 | 0 | 11.6321 | 0 | 0 | 0 | 0 | 0 | 0 | 0 | 0 | 0 | 0 | 556063061
5016 | 150 | 599 | -0.950071 | 36.7501 | 2589 | 2750 | 2.57714 | 2.9453 | 2.80389 | 3.54868 | 2.06687 | 2.36484 | 1.5006 | 5.57424 | 9.48926 | 34 | 500 | 0 | Img64 | 80 | 1.025 | 0 | Silicon-rich | Si | Al | Fe | Ca | 46.94426 | 17.48943 | 13.29028 | 9.747969 | 0.2362074 | 11738.93 | 10.71461 | 0 | 3.507573 | 0.9909487 | 17.48943 | 46.94426 | 0 | 0 | 0 | 2.087176 | 9.747969 | 0 | 0 | 0 | 13.29028 | 0 | 0 | 0 | 0 | 0 | 0 | 0 | 5.942369 | 0 | 0 | 0 | 0 | 0 | 0 | 0 | 0 | 0 | 0 | 255152151
4291 | 124 | 493 | -0.873633 | 35.7054 | 3005 | 2275 | 6.99509 | 6.07469 | 6.11665 | 7.80987 | 4.87611 | 5.20459 | 1.50057 | 28.0237 | 21.0571 | 45 | 500 | 0 | Img64 | 73 | 1.017 | 0 | Silicon-rich | Si | Al | Pd | S | 40.0141 | 36.38539 | 5.488284 | 4.955798 | 0.1946746 | 10960.1 | 10.5822 | 0 | 0 | 0 | 36.38539 | 40.0141 | 0 | 4.955798 | 0.9413567 | 0 | 2.114544 | 2.86377 | 0 | 0 | 4.908368 | 0 | 0 | 0 | 2.328391 | 0 | 0 | 0 | 5.488284 | 0 | 0 | 0 | 0 | 0 | 0 | 0 | 0 | 0 | 0 | 336063060
881 | 23 | 92 | -0.638702 | 38.2774 | 2234 | 2642 | 1.28857 | 1.28857 | 1.26116 | 1.60773 | 0.920407 | 1.07317 | 1.4981 | 0.999636 | 4.61512 | 158 | 500 | 0 | Img64 | 67 | 1.028 | 0 | Silicon-rich | Si | Al | Ca | Pd | 39.18289 | 21.92654 | 12.59994 | 8.958886 | 0.4410209 | 9659.197 | 16.41359 | 0 | 1.90744 | 2.461091 | 21.92654 | 39.18289 | 0 | 0 | 0 | 5.297365 | 12.59994 | 0 | 0 | 0 | 7.665843 | 0 | 0 | 0 | 0 | 0 | 0 | 0 | 8.958886 | 0 | 0 | 0 | 0 | 0 | 0 | 0 | 0 | 0 | 0 | 345041040
4067 | 115 | 458 | -3.88816 | 40.9693 | 3013 | 2355 | 3.31347 | 2.39306 | 2.48166 | 3.54868 | 2.0249 | 2.37281 | 1.49556 | 4.13409 | 10.0321 | 124 | 500 | 0 | Img64 | 61 | 1.045 | 0 | Silicon-rich | Si | Al | Fe | Pd | 49.77864 | 31.05286 | 7.526013 | 5.775403 | 0.2203847 | 6260.558 | 16.14559 | 0 | 0 | 2.520134 | 31.05286 | 49.77864 | 0 | 0 | 0 | 3.346954 | 0 | 0 | 0 | 0 | 7.526013 | 0 | 0 | 0 | 0 | 0 | 0 | 0 | 5.775403 | 0 | 0 | 0 | 0 | 0 | 0 | 0 | 0 | 0 | 0 | 356062060
701 | 19 | 74 | -1.9232 | 31.3516 | 1396 | 1366 | 11.0449 | 10.1245 | 9.96039 | 12.5855 | 7.94114 | 8.42284 | 1.49421 | 75.8876 | 33.1213 | 56 | 500 | 0 | Img64 | 87 | 1 | 0 | Silicon-rich | Si | Al | K | Fe | 42.69728 | 31.30465 | 19.6043 | 4.254317 | 0.1723124 | 15202.07 | 8.659458 | 0 | 0 | 2.139452 | 31.30465 | 42.69728 | 0 | 0 | 0 | 19.6043 | 0 | 0 | 0 | 0 | 4.254317 | 0 | 0 | 0 | 0 | 0 | 0 | 0 | 0 | 0 | 0 | 0 | 0 | 0 | 0 | 0 | 0 | 0 | 0 | 246063060
3086 | 85 | 338 | -4.00252 | 32.0103 | 2391 | 1874 | 5.52244 | 5.8906 | 5.134 | 6.45902 | 3.90492 | 4.33027 | 1.4916 | 19.4505 | 17.9578 | 124 | 500 | 0 | Img64 | 73 | 1.033 | 0 | Silicon-rich | Si | Al | K | Pd | 39.55673 | 26.8147 | 18.18291 | 6.699084 | 0.197742 | 8264.298 | 9.613411 | 0 | 0 | 3.126198 | 26.8147 | 39.55673 | 0 | 1.095409 | 0 | 18.18291 | 0 | 0 | 0 | 0 | 4.524968 | 0 | 0 | 0 | 0 | 0 | 0 | 0 | 6.699084 | 0 | 0 | 0 | 0 | 0 | 0 | 0 | 0 | 0 | 0 | 246063060
4221 | 121 | 481 | -2.24988 | 37.9141 | 1674 | 2568 | 2.0249 | 2.76122 | 2.09436 | 2.63023 | 1.70758 | 1.76344 | 1.49153 | 2.86336 | 8.38477 | 34 | 500 | 0 | Img64 | 81 | 1.048 | 0 | Silicon-rich | Si | Al | K | Pd | 54.83689 | 17.49439 | 14.69916 | 6.609119 | 0.1467545 | 12929.14 | 10.26599 | 0 | 4.205848 | 0 | 17.49439 | 54.83689 | 0 | 0 | 0 | 14.69916 | 2.154591 | 0 | 0 | 0 | 0 | 0 | 0 | 0 | 0 | 0 | 0 | 0 | 6.609119 | 0 | 0 | 0 | 0 | 0 | 0 | 0 | 0 | 0 | 0 | 156062060
3512 | 98 | 389 | -2.74819 | 41.8849 | 3058 | 1474 | 6.25877 | 4.23387 | 4.73815 | 6.80455 | 3.94414 | 4.56218 | 1.49151 | 16.5364 | 19.1227 | 113 | 500 | 0 | Img64 | 89 | 1.036 | 0 | Silicon-rich | Si | Al | K | Fe | 56.81817 | 17.4214 | 13.27882 | 4.18823 | 0.1322989 | 15399.76 | 9.752927 | 0 | 1.843427 | 0 | 17.4214 | 56.81817 | 0 | 0 | 0 | 13.27882 | 3.604765 | 0 | 0 | 0 | 4.18823 | 0 | 0 | 0 | 0 | 0 | 0 | 0 | 0 | 0 | 0 | 0 | 0 | 2.845189 | 0 | 0 | 0 | 0 | 0 | 167072070
2211 | 61 | 242 | -2.40885 | 38.1138 | 2853 | 1480 | 15.0947 | 18.4081 | 13.0543 | 18.9623 | 8.8584 | 12.7312 | 1.48944 | 133.375 | 58.6044 | 169 | 500 | 0 | Img64 | 75 | 1.02 | 0 | Silicon-rich | Si | Al | Ca | Fe | 49.32413 | 14.95438 | 13.23425 | 11.91355 | 0.2053902 | 14851.68 | 6.795933 | 0 | 0 | 2.06073 | 14.95438 | 49.32413 | 1.120161 | 1.210423 | 0 | 6.182379 | 13.23425 | 0 | 0 | 0 | 11.91355 | 0 | 0 | 0 | 0 | 0 | 0 | 0 | 0 | 0 | 0 | 0 | 0 | 0 | 0 | 0 | 0 | 0 | 0 | 356152151
1508 | 33 | 132 | 2.23443 | 36.9193 | 1455 | 1827 | 1.10449 | 1.10449 | 1.21455 | 1.55753 | 0.925929 | 1.04607 | 1.48894 | 0.813263 | 4.20229 | 34 | 500 | 0 | Img64 | 73 | 1.043 | 0 | Silicon-rich | Si | Al | Pd | Na | 64.37687 | 19.67307 | 6.987864 | 4.943979 | 0.1214851 | 7953.63 | 3.565773 | 0 | 4.943979 | 0 | 19.67307 | 64.37687 | 0 | 0 | 0 | 0 | 4.018213 | 0 | 0 | 0 | 0 | 0 | 0 | 0 | 0 | 0 | 0 | 0 | 6.987864 | 0 | 0 | 0 | 0 | 0 | 0 | 0 | 0 | 0 | 0 | 167071070
3877 | 109 | 434 | -1.6312 | 41.9302 | 2980 | 1230 | 0.920407 | 0.920407 | 0.936868 | 1.19711 | 0.552244 | 0.805859 | 1.48551 | 0.525232 | 3.87879 | 158 | 500 | 0 | Img64 | 63 | 1.036 | 0 | Silicon-rich | Si | Al | Na | Pd | 47.76573 | 31.62153 | 9.33509 | 8.996901 | 0.1027309 | 8825.508 | 11.85146 | 0 | 9.33509 | 0.9514346 | 31.62153 | 47.76573 | 0 | 1.329321 | 0 | 0 | 0 | 0 | 0 | 0 | 0 | 0 | 0 | 0 | 0 | 0 | 0 | 0 | 8.996901 | 0 | 0 | 0 | 0 | 0 | 0 | 0 | 0 | 0 | 0 | 356062060
320 | 12 | 47 | -0.474707 | 36.1635 | 1073 | 1831 | 3.86571 | 4.9702 | 4.13566 | 5.2848 | 3.38426 | 3.55826 | 1.48522 | 12.6225 | 15.2902 | 34 | 500 | 0 | Img64 | 100 | 1.05 | 0 | Silicon-rich | Si | Al | K | Fe | 51.40755 | 18.75498 | 14.86388 | 7.588872 | 0.1321749 | 23857.66 | 11.86479 | 0 | 1.183095 | 1.283896 | 18.75498 | 51.40755 | 0 | 2.554757 | 0 | 14.86388 | 2.362971 | 0 | 0 | 0 | 7.588872 | 0 | 0 | 0 | 0 | 0 | 0 | 0 | 0 | 0 | 0 | 0 | 0 | 0 | 0 | 0 | 0 | 0 | 0 | 266062060
754 | 21 | 81 | -2.99869 | 31.3883 | 1703 | 1159 | 6.25877 | 8.09958 | 6.8702 | 9.26698 | 5.24431 | 6.24513 | 1.48387 | 36.3258 | 24.9638 | 34 | 500 | 0 | Img64 | 91 | 1.044 | 0 | Silicon-rich | Si | Al | Na | S | 65.87803 | 22.53032 | 10.55698 | 1.034669 | 0.01484853 | 22600.73 | 9.933037 | 0 | 10.55698 | 0 | 22.53032 | 65.87803 | 0 | 1.034669 | 0 | 0 | 0 | 0 | 0 | 0 | 0 | 0 | 0 | 0 | 0 | 0 | 0 | 0 | 0 | 0 | 0 | 0 | 0 | 0 | 0 | 0 | 0 | 0 | 0 | 257072070
5316 | 164 | 655 | -4.70441 | 32.4279 | 2676 | 1651 | 2.20898 | 2.0249 | 2.05605 | 2.8636 | 1.30933 | 1.93096 | 1.48299 | 2.76171 | 8.27946 | 135 | 500 | 0 | Img64 | 72 | 1.04 | 0 | Silicon-rich | Si | Al | Pd | Fe | 75.65217 | 10.31369 | 6.573949 | 4.492301 | 0.1238625 | 9273.397 | 10.6389 | 0 | 0 | 0 | 10.31369 | 75.65217 | 0 | 1.210812 | 0 | 0 | 1.757077 | 0 | 0 | 0 | 4.492301 | 0 | 0 | 0 | 0 | 0 | 0 | 0 | 6.573949 | 0 | 0 | 0 | 0 | 0 | 0 | 0 | 0 | 0 | 0 | 66060060
904 | 24 | 94 | -1.04819 | 37.9886 | 2047 | 2165 | 4.60204 | 4.23387 | 4.18723 | 5.4669 | 3.00551 | 3.688 | 1.48235 | 12.8936 | 14.3762 | 45 | 500 | 0 | Img64 | 91 | 1.04 | 0 | Silicon-rich | Si | Al | Na | K | 65.9835 | 22.95349 | 9.918598 | 1.144412 | 0.0038596 | 21590.3 | 13.66768 | 0 | 9.918598 | 0 | 22.95349 | 65.9835 | 0 | 0 | 0 | 1.144412 | 0 | 0 | 0 | 0 | 0 | 0 | 0 | 0 | 0 | 0 | 0 | 0 | 0 | 0 | 0 | 0 | 0 | 0 | 0 | 0 | 0 | 0 | 0 | 367072070
5292 | 164 | 653 | -4.76976 | 32.8774 | 2321 | 1255 | 5.52244 | 3.86571 | 4.65662 | 5.98314 | 3.76382 | 4.04688 | 1.47846 | 15.9264 | 15.9362 | 68 | 500 | 0 | Img64 | 87 | 1.05 | 0 | Silicon-rich | Si | Al | Fe | K | 56.04971 | 19.73127 | 14.92372 | 5.706963 | 0.1551144 | 13044.3 | 7.870373 | 0 | 0 | 2.270881 | 19.73127 | 56.04971 | 0 | 0 | 0 | 5.706963 | 1.317461 | 0 | 0 | 0 | 14.92372 | 0 | 0 | 0 | 0 | 0 | 0 | 0 | 0 | 0 | 0 | 0 | 0 | 0 | 0 | 0 | 0 | 0 | 0 | 266162161
4971 | 149 | 593 | -0.439721 | 32.7495 | 1263 | 1956 | 4.23387 | 4.23387 | 3.56672 | 5.20657 | 2.57714 | 3.52462 | 1.4772 | 9.28475 | 16.0038 | 135 | 500 | 0 | Img64 | 66 | 1.042 | 0 | Silicon-rich | Si | Al | Pd | K | 44.05737 | 32.82958 | 9.599243 | 6.023698 | 0.2396604 | 6058.262 | 15.87313 | 0 | 0 | 1.166491 | 32.82958 | 44.05737 | 0 | 0 | 0 | 6.023698 | 1.408963 | 0 | 0 | 0 | 4.914654 | 0 | 0 | 0 | 0 | 0 | 0 | 0 | 9.599243 | 0 | 0 | 0 | 0 | 0 | 0 | 0 | 0 | 0 | 0 | 345052050
4513 | 129 | 516 | 2.22346 | 35.5232 | 1414 | 1219 | 13.622 | 12.3335 | 11.5655 | 13.9837 | 9.36744 | 9.47082 | 1.4765 | 106.775 | 41.4414 | 113 | 500 | 0 | Img64 | 94 | 1.009 | 0 | Silicon-rich | Si | Al | Ca | K | 60.35979 | 19.17808 | 7.998159 | 7.884125 | 0.04243795 | 25672.4 | 7.825881 | 0 | 1.109424 | 0 | 19.17808 | 60.35979 | 0 | 0 | 0 | 7.884125 | 7.998159 | 1.106059 | 0 | 0 | 2.364366 | 0 | 0 | 0 | 0 | 0 | 0 | 0 | 0 | 0 | 0 | 0 | 0 | 0 | 0 | 0 | 0 | 0 | 0 | 156061060
2162 | 59 | 234 | -7.28239 | 35.8848 | 2998 | 1303 | 5.8906 | 4.60204 | 4.66373 | 6.07469 | 3.76101 | 4.11805 | 1.47514 | 16.2144 | 18.3445 | 90 | 500 | 0 | Img64 | 73 | 1.045 | 0 | Silicon-rich | Si | Al | Pd | Fe | 62.12505 | 10.25931 | 9.390526 | 8.310477 | 0.2908927 | 8726.684 | 9.880188 | 0 | 0 | 1.243621 | 10.25931 | 62.12505 | 1.613685 | 1.129867 | 0 | 0 | 3.763992 | 2.163473 | 0 | 0 | 8.310477 | 0 | 0 | 0 | 0 | 0 | 0 | 0 | 9.390526 | 0 | 0 | 0 | 0 | 0 | 0 | 0 | 0 | 0 | 0 | 55050050
3964 | 112 | 446 | 1.36128 | 39.5543 | 2870 | 1870 | 15.0947 | 22.4579 | 15.1494 | 22.5364 | 9.94821 | 15.2809 | 1.47481 | 184.492 | 71.9242 | 169 | 500 | 0 | Img64 | 76 | 1.042 | 0 | Silicon-rich | Si | Al | Fe | Ca | 40.96607 | 38.9862 | 11.63038 | 4.888184 | 0.1455834 | 14337.5 | 5.193618 | 0 | 1.445052 | 0 | 38.9862 | 40.96607 | 0 | 0 | 0 | 2.084115 | 4.888184 | 0 | 0 | 0 | 11.63038 | 0 | 0 | 0 | 0 | 0 | 0 | 0 | 0 | 0 | 0 | 0 | 0 | 0 | 0 | 0 | 0 | 0 | 0 | 446164161
2755 | 75 | 297 | -3.73718 | 31.2047 | 1781 | 2151 | 3.68163 | 3.12938 | 3.3108 | 4.21239 | 2.73685 | 2.86682 | 1.46936 | 7.79377 | 11.3555 | 124 | 500 | 0 | Img64 | 61 | 1.052 | 0 | Silicon-rich | Si | Al |  |  | 94.67152 | 5.328476 | 0 | 0 | 0.002352744 | 16720.15 | 2.851875 | 0 | 0 | 0 | 5.328476 | 94.67152 | 0 | 0 | 0 | 0 | 0 | 0 | 0 | 0 | 0 | 0 | 0 | 0 | 0 | 0 | 0 | 0 | 0 | 0 | 0 | 0 | 0 | 0 | 0 | 0 | 0 | 0 | 0 | 99090090
2693 | 72 | 288 | -0.656472 | 35.9941 | 2126 | 2764 | 1.84081 | 2.20898 | 2.04478 | 2.59886 | 1.67372 | 1.7714 | 1.46712 | 2.79559 | 7.38037 | 23 | 500 | 0 | Img64 | 72 | 1.025 | 0 | Silicon-rich | Si | Al |  |  | 97.61071 | 2.389292 | 0 | 0 | 0.1125377 | 10533.89 | 14.86391 | 0 | 0 | 0 | 2.389292 | 97.61071 | 0 | 0 | 0 | 0 | 0 | 0 | 0 | 0 | 0 | 0 | 0 | 0 | 0 | 0 | 0 | 0 | 0 | 0 | 0 | 0 | 0 | 0 | 0 | 0 | 0 | 0 | 0 | 198080080
5300 | 164 | 654 | -4.36331 | 32.8605 | 2475 | 1357 | 9.75631 | 7.9155 | 7.25625 | 9.77804 | 4.41157 | 6.68145 | 1.46346 | 42.2389 | 36.1592 | 113 | 500 | 0 | Img64 | 64 | 1.014 | 0 | Silicon-rich | Si | Al | Ca | Fe | 76.76065 | 9.059294 | 4.514575 | 3.798211 | 0.1581478 | 8660.24 | 8.176512 | 0 | 1.947831 | 1.315463 | 9.059294 | 76.76065 | 0 | 2.603977 | 0 | 0 | 4.514575 | 0 | 0 | 0 | 3.798211 | 0 | 0 | 0 | 0 | 0 | 0 | 0 | 0 | 0 | 0 | 0 | 0 | 0 | 0 | 0 | 0 | 0 | 0 | 77070070
1906 | 47 | 186 | -1.54665 | 32.9032 | 1399 | 1112 | 3.86571 | 2.9453 | 3.11134 | 3.94414 | 2.32895 | 2.69617 | 1.46287 | 7.31937 | 12.027 | 101 | 500 | 0 | Img64 | 67 | 1.041 | 0 | Silicon-rich | Si | Al | Ca | Pd | 40.60966 | 40.03199 | 12.56901 | 6.78934 | 0.08509004 | 7996.319 | 11.06546 | 0 | 0 | 0 | 40.03199 | 40.60966 | 0 | 0 | 0 | 0 | 12.56901 | 0 | 0 | 0 | 0 | 0 | 0 | 0 | 0 | 0 | 0 | 0 | 6.78934 | 0 | 0 | 0 | 0 | 0 | 0 | 0 | 0 | 0 | 0 | 437063060
1858 | 45 | 177 | -1.49721 | 40.883 | 1639 | 2828 | 13.8061 | 16.3832 | 10.5238 | 16.5466 | 6.20354 | 11.329 | 1.46056 | 101.183 | 53.7535 | 158 | 500 | 0 | Img64 | 97 | 1.041 | 0 | Silicon-rich | Si | Al | K | Fe | 38.46045 | 23.34784 | 17.88733 | 7.495861 | 0.2236793 | 17697.17 | 10.39245 | 0 | 1.598441 | 1.888837 | 23.34784 | 38.46045 | 0 | 0 | 2.102644 | 17.88733 | 4.244607 | 2.973984 | 0 | 0 | 7.495861 | 0 | 0 | 0 | 0 | 0 | 0 | 0 | 0 | 0 | 0 | 0 | 0 | 0 | 0 | 0 | 0 | 0 | 0 | 246063060
270 | 10 | 39 | -3.15007 | 35.2129 | 2924 | 2905 | 2.9453 | 4.41795 | 3.46314 | 4.31737 | 2.76122 | 2.95769 | 1.45971 | 8.62398 | 12.2648 | 146 | 500 | 0 | Img64 | 87 | 1.025 | 0 | Silicon-rich | Si | Al | Na |  | 67.66911 | 22.44704 | 9.883846 | 0 | 0.01862859 | 15869.25 | 12.03556 | 0 | 9.883846 | 0 | 22.44704 | 67.66911 | 0 | 0 | 0 | 0 | 0 | 0 | 0 | 0 | 0 | 0 | 0 | 0 | 0 | 0 | 0 | 0 | 0 | 0 | 0 | 0 | 0 | 0 | 0 | 0 | 0 | 0 | 0 | 378082080
133 | 5 | 18 | -3.36118 | 41.1713 | 1774 | 1263 | 7.54734 | 8.46774 | 7.12696 | 9.26698 | 5.57265 | 6.35572 | 1.45805 | 38.9519 | 25.5494 | 146 | 500 | 0 | Img64 | 65 | 1.029 | 0 | Silicon-rich | Si | Al | Fe | Pd | 30.86928 | 22.15857 | 20.57687 | 8.388064 | 0.6625241 | 6761.621 | 12.39229 | 0 | 1.054043 | 5.214525 | 22.15857 | 30.86928 | 0 | 1.2185 | 0 | 6.981812 | 0 | 3.538333 | 0 | 0 | 20.57687 | 0 | 0 | 0 | 0 | 0 | 0 | 0 | 8.388064 | 0 | 0 | 0 | 0 | 0 | 0 | 0 | 0 | 0 | 0 | 343132131
4225 | 121 | 483 | -2.1884 | 37.8071 | 2008 | 1102 | 2.20898 | 2.57714 | 2.29624 | 2.82525 | 1.84081 | 1.9379 | 1.45789 | 3.47331 | 8.4074 | 169 | 500 | 0 | Img64 | 73 | 1.014 | 0 | Silicon-rich | Si | Al | Ca | Na | 52.09846 | 21.77508 | 10.29272 | 6.173299 | 0.2373027 | 8768.157 | 16.76455 | 0 | 6.173299 | 0 | 21.77508 | 52.09846 | 0 | 2.053552 | 0 | 2.352773 | 10.29272 | 0 | 0 | 0 | 5.254119 | 0 | 0 | 0 | 0 | 0 | 0 | 0 | 0 | 0 | 0 | 0 | 0 | 0 | 0 | 0 | 0 | 0 | 0 | 255051050
3718 | 102 | 408 | -5.1719 | 36.7938 | 2183 | 2513 | 3.68163 | 4.60204 | 3.7726 | 4.60204 | 3.12938 | 3.15999 | 1.45635 | 10.7588 | 13.6521 | 0 | 500 | 0 | Img64 | 75 | 1.024 | 0 | Silicon-rich | Si | Al | K | Na | 70.776 | 12.99632 | 10.62653 | 3.209346 | 0.09804549 | 10506.91 | 13.24669 | 0 | 3.209346 | 0 | 12.99632 | 70.776 | 0 | 0 | 0 | 10.62653 | 0 | 0 | 0 | 0 | 2.391797 | 0 | 0 | 0 | 0 | 0 | 0 | 0 | 0 | 0 | 0 | 0 | 0 | 0 | 0 | 0 | 0 | 0 | 0 | 277071070
2006 | 53 | 211 | 0.204261 | 39.0426 | 2715 | 2586 | 2.9453 | 4.60204 | 3.63419 | 4.58137 | 2.57714 | 3.14668 | 1.45594 | 9.64056 | 13.5094 | 158 | 500 | 0 | Img64 | 74 | 1.042 | 0 | Silicon-rich | Si | Al | Na | Pd | 57.70844 | 19.96695 | 6.758731 | 6.59456 | 0.1440031 | 9648.91 | 9.588506 | 0 | 6.758731 | 0 | 19.96695 | 57.70844 | 0 | 0 | 0 | 1.586061 | 2.612846 | 0 | 0 | 0 | 4.772408 | 0 | 0 | 0 | 0 | 0 | 0 | 0 | 6.59456 | 0 | 0 | 0 | 0 | 0 | 0 | 0 | 0 | 0 | 0 | 156061060
5036 | 152 | 605 | 1.322 | 36.3631 | 2646 | 2801 | 1.84081 | 1.47265 | 1.81707 | 2.34293 | 1.47265 | 1.6114 | 1.45398 | 2.13482 | 6.57564 | 45 | 500 | 0 | Img64 | 72 | 1.027 | 0 | Silicon-rich | Si | Al | Fe | Pd | 43.84666 | 20.00079 | 16.58705 | 8.51189 | 0.3790887 | 8156.84 | 13.86421 | 0 | 0 | 2.574531 | 20.00079 | 43.84666 | 0 | 1.613426 | 0 | 6.865665 | 0 | 0 | 0 | 0 | 16.58705 | 0 | 0 | 0 | 0 | 0 | 0 | 0 | 8.51189 | 0 | 0 | 0 | 0 | 0 | 0 | 0 | 0 | 0 | 0 | 354142141
416 | 15 | 59 | 1.64676 | 34.4389 | 2360 | 3018 | 4.60204 | 3.31347 | 3.73946 | 4.60204 | 3.00965 | 3.16798 | 1.45267 | 9.82693 | 13.0987 | 90 | 500 | 0 | Img64 | 80 | 1.045 | 0 | Silicon-rich | Si | Al | Pd | S | 46.53829 | 39.75321 | 10.50777 | 1.761874 | 0.0985939 | 7195.831 | 6.287035 | 0 | 0 | 0 | 39.75321 | 46.53829 | 0 | 1.761874 | 0 | 0 | 1.438849 | 0 | 0 | 0 | 0 | 0 | 0 | 0 | 0 | 0 | 0 | 0 | 10.50777 | 0 | 0 | 0 | 0 | 0 | 0 | 0 | 0 | 0 | 0 | 347073070
2772 | 75 | 299 | -3.78173 | 30.7766 | 1545 | 2429 | 4.23387 | 2.76122 | 2.8268 | 4.34267 | 1.95215 | 2.99149 | 1.45167 | 5.64201 | 13.2108 | 79 | 500 | 0 | Img64 | 70 | 1.033 | 0 | Silicon-rich | Si | Al | K | Fe | 38.70748 | 31.13452 | 9.709622 | 8.225663 | 0.3023166 | 10084.45 | 13.52366 | 0 | 0 | 3.761324 | 31.13452 | 38.70748 | 0 | 1.537197 | 0 | 9.709622 | 0 | 0 | 0 | 0 | 8.225663 | 0 | 0 | 0 | 0 | 0 | 0 | 0 | 6.924194 | 0 | 0 | 0 | 0 | 0 | 0 | 0 | 0 | 0 | 0 | 345052050
5092 | 154 | 613 | -4.36185 | 33.3725 | 2487 | 2661 | 2.39306 | 3.31347 | 2.75807 | 3.76101 | 2.2477 | 2.5919 | 1.45106 | 5.26927 | 9.54297 | 23 | 500 | 0 | Img64 | 72 | 1.04 | 0 | Silicon-rich | Si | Al | K | Fe | 38.94254 | 24.20713 | 18.74459 | 10.56817 | 0.206905 | 8695.184 | 10.54148 | 0 | 0 | 2.164761 | 24.20713 | 38.94254 | 0 | 0 | 0 | 18.74459 | 0 | 0 | 0 | 0 | 10.56817 | 0 | 0 | 0 | 0 | 0 | 0 | 0 | 5.37281 | 0 | 0 | 0 | 0 | 0 | 0 | 0 | 0 | 0 | 0 | 246063060
3461 | 96 | 384 | -2.27319 | 37.0318 | 1547 | 1215 | 1.84081 | 1.47265 | 1.66584 | 2.0826 | 1.28857 | 1.43532 | 1.45097 | 1.71124 | 5.8721 | 135 | 500 | 0 | Img64 | 77 | 1.029 | 0 | Silicon-rich | Si | Al | Na | Ca | 63.8924 | 20.61576 | 9.326223 | 3.830575 | 0.08067907 | 10959.24 | 13.05539 | 0 | 9.326223 | 0 | 20.61576 | 63.8924 | 0 | 1.01503 | 0 | 1.320016 | 3.830575 | 0 | 0 | 0 | 0 | 0 | 0 | 0 | 0 | 0 | 0 | 0 | 0 | 0 | 0 | 0 | 0 | 0 | 0 | 0 | 0 | 0 | 0 | 266061060
4712 | 137 | 548 | -1.58172 | 38.5525 | 1204 | 1143 | 3.86571 | 3.49755 | 3.28666 | 4.17104 | 2.61082 | 2.87473 | 1.45093 | 7.52268 | 12.8167 | 113 | 500 | 0 | Img64 | 82 | 1.01 | 0 | Silicon-rich | Si | Al | Fe | Pd | 43.67526 | 21.26116 | 15.1885 | 6.731604 | 0.3897208 | 10700.77 | 11.88725 | 0 | 0 | 2.814784 | 21.26116 | 43.67526 | 0 | 1.132563 | 0 | 6.629052 | 2.567073 | 0 | 0 | 0 | 15.1885 | 0 | 0 | 0 | 0 | 0 | 0 | 0 | 6.731604 | 0 | 0 | 0 | 0 | 0 | 0 | 0 | 0 | 0 | 0 | 354142141
3055 | 84 | 335 | 0.280016 | 38.2021 | 1073 | 3049 | 12.7016 | 8.46774 | 10.1305 | 12.1711 | 8.27662 | 8.4017 | 1.44865 | 78.4121 | 33.9353 | 113 | 500 | 0 | Img64 | 81 | 0.992 | 0 | Silicon-rich | Si | Al |  |  | 98.26678 | 1.733223 | 0 | 0 | 0.0007341645 | 24669.75 | 5.308954 | 0 | 0 | 0 | 1.733223 | 98.26678 | 0 | 0 | 0 | 0 | 0 | 0 | 0 | 0 | 0 | 0 | 0 | 0 | 0 | 0 | 0 | 0 | 0 | 0 | 0 | 0 | 0 | 0 | 0 | 0 | 0 | 0 | 0 | 99090090
4118 | 116 | 463 | -4.06236 | 38.2575 | 2076 | 2749 | 10.6767 | 10.6767 | 8.06259 | 11.35 | 4.16525 | 7.84011 | 1.44768 | 58.4872 | 36.1396 | 158 | 500 | 0 | Img64 | 75 | 1.054 | 0 | Silicon-rich | Si | Al | K |  | 49.15794 | 48.82165 | 2.020407 | 0 | 0.004486728 | 14265.96 | 14.50802 | 0 | 0 | 0 | 48.82165 | 49.15794 | 0 | 0 | 0 | 2.020407 | 0 | 0 | 0 | 0 | 0 | 0 | 0 | 0 | 0 | 0 | 0 | 0 | 0 | 0 | 0 | 0 | 0 | 0 | 0 | 0 | 0 | 0 | 0 | 558084080
1860 | 45 | 178 | -1.03296 | 41.1323 | 2130 | 1472 | 4.60204 | 3.49755 | 3.98337 | 4.78612 | 3.18623 | 3.30622 | 1.44761 | 11.4196 | 13.4467 | 90 | 500 | 0 | Img64 | 96 | 1.025 | 0 | Silicon-rich | Si | Al | K | Na | 55.92187 | 20.77962 | 16.88513 | 3.753776 | 0.07884009 | 16821.04 | 7.845524 | 0 | 3.753776 | 0 | 20.77962 | 55.92187 | 0 | 0 | 0 | 16.88513 | 2.659611 | 0 | 0 | 0 | 0 | 0 | 0 | 0 | 0 | 0 | 0 | 0 | 0 | 0 | 0 | 0 | 0 | 0 | 0 | 0 | 0 | 0 | 0 | 167072070
2487 | 67 | 267 | -8.71053 | 35.3338 | 1381 | 2260 | 3.12938 | 2.39306 | 2.7333 | 3.31347 | 2.06687 | 2.29875 | 1.44142 | 5.04901 | 9.43725 | 90 | 500 | 0 | Img64 | 77 | 1.017 | 0 | Silicon-rich | Si | Al | Pd | K | 68.52507 | 19.18344 | 8.870565 | 3.420931 | 0.1170371 | 11207.84 | 13.32064 | 0 | 0 | 0 | 19.18344 | 68.52507 | 0 | 0 | 0 | 3.420931 | 0 | 0 | 0 | 0 | 0 | 0 | 0 | 0 | 0 | 0 | 0 | 0 | 8.870565 | 0 | 0 | 0 | 0 | 0 | 0 | 0 | 0 | 0 | 0 | 277071070
4860 | 143 | 572 | 1.28327 | 33.0073 | 2434 | 2598 | 1.65673 | 2.39306 | 1.98196 | 2.46657 | 1.49126 | 1.71161 | 1.44108 | 2.54145 | 7.32383 | 11 | 500 | 0 | Img64 | 70 | 1.025 | 0 | Silicon-rich | Si | Al | Ca | Na | 55.94496 | 25.16516 | 10.69826 | 8.191626 | 0.07806843 | 9054.412 | 10.54528 | 0 | 8.191626 | 0 | 25.16516 | 55.94496 | 0 | 0 | 0 | 0 | 10.69826 | 0 | 0 | 0 | 0 | 0 | 0 | 0 | 0 | 0 | 0 | 0 | 0 | 0 | 0 | 0 | 0 | 0 | 0 | 0 | 0 | 0 | 0 | 257072070
1710 | 40 | 157 | -4.74081 | 37.1752 | 2465 | 2488 | 5.52244 | 5.52244 | 4.72336 | 6.20354 | 3.5839 | 4.30535 | 1.44089 | 16.3669 | 18.7584 | 124 | 500 | 0 | Img64 | 77 | 1.049 | 0 | Silicon-rich | Si | Al | Fe | K | 50.64823 | 15.93308 | 13.87486 | 6.816204 | 0.3741308 | 10754.37 | 14.47762 | 0 | 2.278498 | 2.7262 | 15.93308 | 50.64823 | 0 | 1.532651 | 0 | 6.816204 | 3.778335 | 2.411933 | 0 | 0 | 13.87486 | 0 | 0 | 0 | 0 | 0 | 0 | 0 | 0 | 0 | 0 | 0 | 0 | 0 | 0 | 0 | 0 | 0 | 0 | 365152151
3097 | 85 | 339 | -4.57501 | 31.7205 | 1329 | 1399 | 1.47265 | 2.0249 | 1.71734 | 2.36042 | 1.35384 | 1.6382 | 1.44086 | 1.84679 | 6.0246 | 158 | 500 | 0 | Img64 | 73 | 1.022 | 0 | Silicon-rich | Si | Al | Na | Ca | 63.73132 | 22.75861 | 10.95823 | 1.453251 | 0.03847335 | 9938.598 | 14.78661 | 0 | 10.95823 | 0 | 22.75861 | 63.73132 | 0 | 1.098597 | 0 | 0 | 1.453251 | 0 | 0 | 0 | 0 | 0 | 0 | 0 | 0 | 0 | 0 | 0 | 0 | 0 | 0 | 0 | 0 | 0 | 0 | 0 | 0 | 0 | 0 | 266061060
2598 | 70 | 277 | -2.83274 | 39.6248 | 2601 | 1463 | 3.49755 | 3.12938 | 3.22767 | 3.90492 | 2.60326 | 2.71614 | 1.43767 | 7.2516 | 10.6287 | 45 | 500 | 0 | Img64 | 75 | 1.018 | 0 | Silicon-rich | Si | Al | Fe | K | 50.75131 | 24.22442 | 16.37697 | 6.283835 | 0.2883381 | 8981.316 | 15.41056 | 0 | 0 | 2.36347 | 24.22442 | 50.75131 | 0 | 0 | 0 | 6.283835 | 0 | 0 | 0 | 0 | 16.37697 | 0 | 0 | 0 | 0 | 0 | 0 | 0 | 0 | 0 | 0 | 0 | 0 | 0 | 0 | 0 | 0 | 0 | 0 | 466163161
2632 | 71 | 282 | -3.53521 | 35.6529 | 2873 | 2562 | 1.10449 | 1.65673 | 1.50551 | 2.01879 | 1.28857 | 1.4043 | 1.43759 | 1.28767 | 5.30678 | 23 | 500 | 0 | Img64 | 67 | 1.045 | 0 | Silicon-rich | Si | Al | Fe | Pd | 50.25941 | 20.00553 | 13.38137 | 7.489307 | 0.2552611 | 7423.25 | 16.63559 | 0 | 3.501045 | 0 | 20.00553 | 50.25941 | 0 | 0 | 0 | 3.687297 | 1.676036 | 0 | 0 | 0 | 13.38137 | 0 | 0 | 0 | 0 | 0 | 0 | 0 | 7.489307 | 0 | 0 | 0 | 0 | 0 | 0 | 0 | 0 | 0 | 0 | 365152151
4567 | 130 | 520 | -2.57308 | 40.7381 | 1959 | 1558 | 11.9653 | 8.65183 | 9.95311 | 12.3412 | 8.06003 | 8.59741 | 1.43546 | 75.9723 | 33.3026 | 68 | 500 | 0 | Img64 | 87 | 1.003 | 0 | Silicon-rich | Si | Al | Fe | Mg | 37.61161 | 30.17467 | 25.74382 | 3.699407 | 0.0316648 | 25194.26 | 12.66239 | 0 | 0 | 3.699407 | 30.17467 | 37.61161 | 0 | 0 | 0 | 2.770503 | 0 | 0 | 0 | 0 | 25.74382 | 0 | 0 | 0 | 0 | 0 | 0 | 0 | 0 | 0 | 0 | 0 | 0 | 0 | 0 | 0 | 0 | 0 | 0 | 565254252
4697 | 136 | 544 | -3.85495 | 36.0035 | 1146 | 2706 | 4.41795 | 3.31347 | 3.25072 | 4.87611 | 2.01879 | 3.40201 | 1.4333 | 7.38714 | 16.2134 | 124 | 500 | 0 | Img64 | 84 | 1.006 | 0 | Silicon-rich | Si | Al | K | Pd | 53.07248 | 17.91449 | 17.33022 | 5.035943 | 0.1449384 | 12768.81 | 10.3144 | 0 | 3.210634 | 0 | 17.91449 | 53.07248 | 0 | 1.303209 | 0 | 17.33022 | 2.133026 | 0 | 0 | 0 | 0 | 0 | 0 | 0 | 0 | 0 | 0 | 0 | 5.035943 | 0 | 0 | 0 | 0 | 0 | 0 | 0 | 0 | 0 | 0 | 156062060
4434 | 126 | 504 | -3.41642 | 34.6317 | 1478 | 1982 | 7.54734 | 8.83591 | 6.50993 | 8.46774 | 4.81793 | 5.90898 | 1.43303 | 32.3272 | 25.4263 | 0 | 500 | 0 | Img64 | 79 | 1.008 | 0 | Silicon-rich | Si | Al |  |  | 50.37612 | 49.62388 | 0 | 0 | 0.007215508 | 18596.23 | 12.65199 | 0 | 0 | 0 | 49.62388 | 50.37612 | 0 | 0 | 0 | 0 | 0 | 0 | 0 | 0 | 0 | 0 | 0 | 0 | 0 | 0 | 0 | 0 | 0 | 0 | 0 | 0 | 0 | 0 | 0 | 0 | 0 | 0 | 0 | 558084080
2870 | 79 | 316 | -3.47874 | 31.7397 | 1148 | 1289 | 12.8857 | 9.38815 | 10.6412 | 12.7894 | 8.06003 | 8.92542 | 1.43292 | 87.9002 | 36.9845 | 79 | 500 | 0 | Img64 | 87 | 1.011 | 0 | Silicon-rich | Si | Al | Ca | Na | 58.94051 | 24.44519 | 7.725286 | 5.729478 | 0.03673535 | 27246.26 | 8.96151 | 0 | 5.729478 | 0 | 24.44519 | 58.94051 | 0 | 0 | 0 | 1.093055 | 7.725286 | 0 | 0 | 0 | 2.066484 | 0 | 0 | 0 | 0 | 0 | 0 | 0 | 0 | 0 | 0 | 0 | 0 | 0 | 0 | 0 | 0 | 0 | 0 | 257072070
2712 | 73 | 291 | 0.996244 | 37.5374 | 2922 | 2565 | 7.9155 | 7.9155 | 7.28377 | 9.67583 | 5.72723 | 6.75304 | 1.43281 | 39.8499 | 26.1952 | 146 | 500 | 0 | Img64 | 85 | 1.052 | 0 | Silicon-rich | Si | Al | K | Fe | 39.81532 | 35.07552 | 21.06107 | 2.939023 | 0.06780624 | 12658.79 | 8.445103 | 0 | 0 | 1.109063 | 35.07552 | 39.81532 | 0 | 0 | 0 | 21.06107 | 0 | 0 | 0 | 0 | 2.939023 | 0 | 0 | 0 | 0 | 0 | 0 | 0 | 0 | 0 | 0 | 0 | 0 | 0 | 0 | 0 | 0 | 0 | 0 | 347074070
275 | 11 | 41 | -3.22113 | 34.3136 | 2537 | 1648 | 0.920407 | 1.10449 | 1.1445 | 1.35384 | 0.920407 | 0.945447 | 1.43195 | 0.728548 | 3.94196 | 11 | 500 | 0 | Img64 | 70 | 1.029 | 0 | Silicon-rich | Si | Al | Na | Pd | 62.90437 | 19.02963 | 9.168716 | 5.427821 | 0.08882506 | 9746.466 | 11.68492 | 0 | 9.168716 | 0 | 19.02963 | 62.90437 | 0 | 0 | 0 | 0 | 3.469465 | 0 | 0 | 0 | 0 | 0 | 0 | 0 | 0 | 0 | 0 | 0 | 5.427821 | 0 | 0 | 0 | 0 | 0 | 0 | 0 | 0 | 0 | 0 | 266061060
4397 | 124 | 496 | -0.840131 | 35.2218 | 1141 | 2856 | 3.68163 | 2.9453 | 2.7208 | 4.00074 | 1.96672 | 2.79452 | 1.43164 | 5.03207 | 11.5339 | 68 | 500 | 0 | Img64 | 60 | 1.037 | 0 | Silicon-rich | Si | Al | Pd | Fe | 34.95511 | 32.53016 | 10.94551 | 8.41218 | 0.3757461 | 5559.571 | 15.62567 | 0 | 0 | 0 | 32.53016 | 34.95511 | 4.142248 | 2.476138 | 0 | 0 | 2.727362 | 3.811288 | 0 | 0 | 8.41218 | 0 | 0 | 0 | 0 | 0 | 0 | 0 | 10.94551 | 0 | 0 | 0 | 0 | 0 | 0 | 0 | 0 | 0 | 0 | 345052050
1970 | 50 | 199 | -2.67817 | 32.2827 | 1392 | 2440 | 6.81101 | 5.33836 | 5.80382 | 6.94065 | 4.70241 | 4.8592 | 1.42835 | 25.0926 | 19.6163 | 79 | 500 | 0 | Img64 | 86 | 1.037 | 0 | Silicon-rich | Si | Al |  |  | 98.15537 | 1.844633 | 0 | 0 | 0.007442115 | 19343.02 | 12.83982 | 0 | 0 | 0 | 1.844633 | 98.15537 | 0 | 0 | 0 | 0 | 0 | 0 | 0 | 0 | 0 | 0 | 0 | 0 | 0 | 0 | 0 | 0 | 0 | 0 | 0 | 0 | 0 | 0 | 0 | 0 | 0 | 0 | 0 | 198080080
1781 | 42 | 165 | 1.21882 | 35.8124 | 2088 | 1699 | 8.28366 | 11.229 | 9.10491 | 11.4212 | 7.42056 | 8.00593 | 1.42659 | 63.7564 | 31.6695 | 158 | 500 | 0 | Img64 | 85 | 1.024 | 0 | Silicon-rich | Si | Al | K | Na | 69.8331 | 14.13279 | 9.381805 | 2.707317 | 0.05751473 | 30265.34 | 10.78938 | 0 | 2.707317 | 1.601548 | 14.13279 | 69.8331 | 0 | 0 | 0 | 9.381805 | 0 | 0 | 0 | 0 | 2.34344 | 0 | 0 | 0 | 0 | 0 | 0 | 0 | 0 | 0 | 0 | 0 | 0 | 0 | 0 | 0 | 0 | 0 | 0 | 167071070
3284 | 90 | 360 | 2.2126 | 36.0844 | 1342 | 2271 | 1.47265 | 1.47265 | 1.47619 | 1.96672 | 1.19711 | 1.37872 | 1.42648 | 1.32155 | 6.06927 | 34 | 500 | 0 | Img64 | 68 | 1.047 | 0 | Silicon-rich | Si | Al | Ca | Pd | 54.28321 | 20.90825 | 8.000832 | 7.973704 | 0.2449296 | 8707.277 | 5.277998 | 0 | 5.052269 | 0 | 20.90825 | 54.28321 | 0 | 0.9914835 | 0 | 2.790253 | 8.000832 | 0 | 0 | 0 | 0 | 0 | 0 | 0 | 0 | 0 | 0 | 0 | 7.973704 | 0 | 0 | 0 | 0 | 0 | 0 | 0 | 0 | 0 | 0 | 156061060
4292 | 124 | 493 | -0.873817 | 35.6978 | 3004 | 2318 | 1.84081 | 1.65673 | 1.78652 | 2.34293 | 1.47265 | 1.64273 | 1.42624 | 1.99927 | 6.5006 | 45 | 500 | 0 | Img64 | 64 | 1.049 | 0 | Silicon-rich | Si | Al | K | Pd | 44.23896 | 35.45776 | 7.760386 | 7.161583 | 0.2024898 | 6720.347 | 16.25725 | 0 | 0 | 0 | 35.45776 | 44.23896 | 0 | 0 | 0 | 7.760386 | 0 | 0 | 0 | 0 | 5.381312 | 0 | 0 | 0 | 0 | 0 | 0 | 0 | 7.161583 | 0 | 0 | 0 | 0 | 0 | 0 | 0 | 0 | 0 | 0 | 446063060
2002 | 53 | 211 | 0.247888 | 39.2178 | 2952 | 1629 | 9.75631 | 8.83591 | 9.09529 | 11.1049 | 7.78641 | 7.79296 | 1.425 | 62.6213 | 30.5635 | 124 | 500 | 0 | Img64 | 81 | 0.774 | 0 | Silicon-rich | Si | Al | Fe | S | 94.19778 | 2.472612 | 2.270606 | 1.058998 | 0.02710062 | 24850.69 | 7.950768 | 0 | 0 | 0 | 2.472612 | 94.19778 | 0 | 1.058998 | 0 | 0 | 0 | 0 | 0 | 0 | 2.270606 | 0 | 0 | 0 | 0 | 0 | 0 | 0 | 0 | 0 | 0 | 0 | 0 | 0 | 0 | 0 | 0 | 0 | 0 | 88080080
1174 | 31 | 121 | -1.81915 | 40.1579 | 1955 | 2667 | 10.1245 | 7.54734 | 8.20439 | 10.3086 | 5.98314 | 7.23757 | 1.42431 | 50.9814 | 28.6581 | 90 | 500 | 0 | Img64 | 73 | 1.002 | 0 | Silicon-rich | Si | Al | Fe | Pd | 35.21622 | 23.45887 | 22.74686 | 5.593383 | 0.2990092 | 11054.54 | 9.835567 | 0 | 0 | 1.70961 | 23.45887 | 35.21622 | 2.548937 | 2.518654 | 0 | 2.056394 | 4.151077 | 0 | 0 | 0 | 22.74686 | 0 | 0 | 0 | 0 | 0 | 0 | 0 | 5.593383 | 0 | 0 | 0 | 0 | 0 | 0 | 0 | 0 | 0 | 0 | 455254252
1998 | 53 | 211 | -0.00577599 | 39.3246 | 1574 | 1053 | 3.31347 | 4.60204 | 3.89468 | 4.60204 | 3.12938 | 3.23199 | 1.4239 | 10.9452 | 13.352 | 0 | 500 | 0 | Img64 | 78 | 1.035 | 0 | Silicon-rich | Si | Al | Pd | Fe | 47.72857 | 42.78409 | 5.244846 | 4.242498 | 0.06998342 | 8506.548 | 9.085216 | 0 | 0 | 0 | 42.78409 | 47.72857 | 0 | 0 | 0 | 0 | 0 | 0 | 0 | 0 | 4.242498 | 0 | 0 | 0 | 0 | 0 | 0 | 0 | 5.244846 | 0 | 0 | 0 | 0 | 0 | 0 | 0 | 0 | 0 | 0 | 347073070
2958 | 82 | 325 | -0.540283 | 37.9399 | 2766 | 2432 | 7.54734 | 10.3086 | 8.10031 | 10.1189 | 6.36388 | 7.1091 | 1.42337 | 51.4389 | 28.9018 | 23 | 500 | 0 | Img64 | 86 | 1.025 | 0 | Silicon-rich | Si | Al | Fe |  | 87.03777 | 9.337369 | 3.62486 | 0 | 0.02145892 | 26277.95 | 7.614662 | 0 | 0 | 0 | 9.337369 | 87.03777 | 0 | 0 | 0 | 0 | 0 | 0 | 0 | 0 | 3.62486 | 0 | 0 | 0 | 0 | 0 | 0 | 0 | 0 | 0 | 0 | 0 | 0 | 0 | 0 | 0 | 0 | 0 | 0 | 88080080
4126 | 116 | 464 | -3.65038 | 38.2621 | 2252 | 2730 | 21.5375 | 28.3485 | 23.528 | 29.5031 | 19.3234 | 20.7559 | 1.42143 | 432.215 | 83.8854 | 23 | 500 | 0 | Img64 | 65 | 1.026 | 0 | Silicon-rich | Si | Al | Fe | K | 39.42246 | 11.5063 | 10.3679 | 9.007298 | 0.2781162 | 14659.27 | 6.345183 | 0 | 4.392087 | 1.098668 | 11.5063 | 39.42246 | 0 | 4.127492 | 8.876476 | 9.007298 | 5.146532 | 0 | 0 | 0 | 10.3679 | 0 | 0 | 0 | 0 | 0 | 0 | 0 | 6.054789 | 0 | 0 | 0 | 0 | 0 | 0 | 0 | 0 | 0 | 0 | 134041040
4715 | 137 | 548 | -1.37647 | 38.2725 | 2310 | 2665 | 22.2738 | 14.9106 | 16.7939 | 21.5621 | 14.0841 | 15.1733 | 1.42106 | 220.225 | 61.3532 | 101 | 500 | 0 | Img64 | 86 | 0.934 | 0 | Silicon-rich | Si | Al | K | Na | 69.19868 | 12.88246 | 10.49247 | 3.392094 | 0.01507081 | 33053.22 | 10.34952 | 0 | 3.392094 | 0 | 12.88246 | 69.19868 | 0 | 0 | 0 | 10.49247 | 1.267348 | 0 | 0 | 0 | 2.766944 | 0 | 0 | 0 | 0 | 0 | 0 | 0 | 0 | 0 | 0 | 0 | 0 | 0 | 0 | 0 | 0 | 0 | 0 | 167071070
4112 | 116 | 463 | -3.9324 | 38.5474 | 2772 | 1176 | 4.04979 | 4.60204 | 4.24806 | 5.23362 | 3.54868 | 3.68876 | 1.4188 | 12.9275 | 13.7904 | 158 | 500 | 0 | Img64 | 67 | 1.048 | 0 | Silicon-rich | Si | Al | K | Pd | 44.83192 | 28.74167 | 13.4241 | 6.266359 | 0.2722183 | 7018.178 | 14.01293 | 0 | 0 | 2.485309 | 28.74167 | 44.83192 | 0 | 0 | 0 | 13.4241 | 0 | 0 | 0 | 0 | 4.25064 | 0 | 0 | 0 | 0 | 0 | 0 | 0 | 6.266359 | 0 | 0 | 0 | 0 | 0 | 0 | 0 | 0 | 0 | 0 | 356063060
720 | 19 | 76 | -1.80815 | 30.6913 | 2018 | 2907 | 1.10449 | 1.47265 | 1.45681 | 1.7786 | 1.10449 | 1.25542 | 1.41673 | 1.37238 | 5.8721 | 23 | 500 | 0 | Img64 | 68 | 1.021 | 0 | Silicon-rich | Si | Al | Pd |  | 77.67599 | 16.29969 | 6.024313 | 0 | 0.05870942 | 11305.56 | 11.68566 | 0 | 0 | 0 | 16.29969 | 77.67599 | 0 | 0 | 0 | 0 | 0 | 0 | 0 | 0 | 0 | 0 | 0 | 0 | 0 | 0 | 0 | 0 | 6.024313 | 0 | 0 | 0 | 0 | 0 | 0 | 0 | 0 | 0 | 0 | 277071070
1762 | 41 | 163 | -3.89314 | 39.9541 | 2986 | 1731 | 4.9702 | 4.60204 | 3.93134 | 5.2848 | 3.25289 | 3.73306 | 1.41567 | 12.0973 | 16.3591 | 124 | 500 | 0 | Img64 | 65 | 1.048 | 0 | Silicon-rich | Si | Al | Fe | Pd | 31.29183 | 26.83647 | 20.83655 | 10.13234 | 0.4610997 | 5933.162 | 9.231592 | 0 | 1.194834 | 1.038528 | 26.83647 | 31.29183 | 1.71777 | 2.242217 | 0 | 3.447643 | 1.261814 | 0 | 0 | 0 | 20.83655 | 0 | 0 | 0 | 0 | 0 | 0 | 0 | 10.13234 | 0 | 0 | 0 | 0 | 0 | 0 | 0 | 0 | 0 | 0 | 334143141
2674 | 72 | 287 | -0.884917 | 36.1933 | 2934 | 1681 | 3.86571 | 3.86571 | 3.74145 | 4.42558 | 3.12393 | 3.13063 | 1.41364 | 9.91164 | 12.3411 | 45 | 500 | 0 | Img64 | 64 | 1.051 | 0 | Silicon-rich | Si | Al | K | Pd | 37.10695 | 28.54419 | 17.93822 | 9.515952 | 0.2022768 | 6566.543 | 7.502439 | 0 | 0 | 0.9778589 | 28.54419 | 37.10695 | 0 | 0 | 0 | 17.93822 | 0 | 0 | 0 | 0 | 5.916825 | 0 | 0 | 0 | 0 | 0 | 0 | 0 | 9.515952 | 0 | 0 | 0 | 0 | 0 | 0 | 0 | 0 | 0 | 0 | 246063060
3380 | 94 | 375 | -8.25544 | 37.5 | 1815 | 2769 | 1.28857 | 1.65673 | 1.5319 | 1.95744 | 1.15051 | 1.38649 | 1.4118 | 1.5757 | 5.51581 | 135 | 500 | 0 | Img64 | 75 | 1.017 | 0 | Silicon-rich | Si | Al | Na | Ca | 64.16676 | 21.97836 | 9.570477 | 4.284401 | 0.05137785 | 10714 | 11.82521 | 0 | 9.570477 | 0 | 21.97836 | 64.16676 | 0 | 0 | 0 | 0 | 4.284401 | 0 | 0 | 0 | 0 | 0 | 0 | 0 | 0 | 0 | 0 | 0 | 0 | 0 | 0 | 0 | 0 | 0 | 0 | 0 | 0 | 0 | 0 | 266061060
5459 | 168 | 671 | -0.177416 | 35.3432 | 2702 | 2169 | 16.3832 | 18.04 | 10.4414 | 18.3834 | 6.2177 | 13.0251 | 1.41138 | 104.843 | 69.1276 | 158 | 500 | 0 | Img64 | 50 | 1 | 0 | Silicon-rich | Si | Al | K | Fe | 38.51152 | 26.77173 | 20.25219 | 8.086711 | 0.17724 | 4973.257 | 11.1644 | 0 | 0 | 0 | 26.77173 | 38.51152 | 0 | 0 | 0 | 20.25219 | 0 | 0 | 0 | 0 | 8.086711 | 0 | 0 | 0 | 0 | 0 | 0 | 0 | 6.377843 | 0 | 0 | 0 | 0 | 0 | 0 | 0 | 0 | 0 | 0 | 356063060
2007 | 53 | 211 | -0.0683637 | 38.9909 | 1236 | 2867 | 3.86571 | 5.52244 | 4.7223 | 5.82141 | 3.86571 | 4.13034 | 1.40943 | 16.4347 | 15.7172 | 169 | 500 | 0 | Img64 | 77 | 1.014 | 0 | Silicon-rich | Si | Al | K | Pd | 39.52786 | 33.87275 | 19.70692 | 6.892473 | 0.09738081 | 10437.49 | 11.31201 | 0 | 0 | 0 | 33.87275 | 39.52786 | 0 | 0 | 0 | 19.70692 | 0 | 0 | 0 | 0 | 0 | 0 | 0 | 0 | 0 | 0 | 0 | 0 | 6.892473 | 0 | 0 | 0 | 0 | 0 | 0 | 0 | 0 | 0 | 0 | 457074070
4047 | 114 | 456 | -3.05362 | 38.4904 | 1389 | 1490 | 4.60204 | 4.78612 | 4.03757 | 5.40264 | 3.03998 | 3.83487 | 1.40882 | 11.7415 | 14.2793 | 23 | 500 | 0 | Img64 | 64 | 1.049 | 0 | Silicon-rich | Si | Al | K | Pd | 64.50901 | 12.39069 | 9.579304 | 5.633474 | 0.237895 | 7292.885 | 14.94231 | 0 | 3.446958 | 0 | 12.39069 | 64.50901 | 0 | 0 | 0 | 9.579304 | 1.287104 | 0 | 0 | 0 | 3.153454 | 0 | 0 | 0 | 0 | 0 | 0 | 0 | 5.633474 | 0 | 0 | 0 | 0 | 0 | 0 | 0 | 0 | 0 | 0 | 266061060
4688 | 136 | 543 | -3.92987 | 36.1443 | 2787 | 1939 | 2.39306 | 2.57714 | 2.37685 | 2.88496 | 1.96672 | 2.04933 | 1.40776 | 3.7444 | 9.16317 | 34 | 500 | 0 | Img64 | 62 | 1.05 | 0 | Silicon-rich | Si | Al | Pd | S | 45.9415 | 42.52834 | 8.413886 | 1.929862 | 0.1270207 | 6484.463 | 19.94147 | 0 | 0 | 0 | 42.52834 | 45.9415 | 0 | 1.929862 | 0 | 0 | 1.186408 | 0 | 0 | 0 | 0 | 0 | 0 | 0 | 0 | 0 | 0 | 0 | 8.413886 | 0 | 0 | 0 | 0 | 0 | 0 | 0 | 0 | 0 | 0 | 446063060
165 | 5 | 20 | -3.29988 | 40.7097 | 2103 | 1723 | 4.41795 | 2.9453 | 3.39849 | 4.23387 | 2.9453 | 3.01389 | 1.40479 | 8.04792 | 12.5491 | 90 | 500 | 0 | Img64 | 66 | 1.039 | 0 | Silicon-rich | Si | Al | K | Pd | 35.74795 | 33.27041 | 20.15712 | 10.82451 | 0.1256514 | 6451.631 | 8.55651 | 0 | 0 | 0 | 33.27041 | 35.74795 | 0 | 0 | 0 | 20.15712 | 0 | 0 | 0 | 0 | 0 | 0 | 0 | 0 | 0 | 0 | 0 | 0 | 10.82451 | 0 | 0 | 0 | 0 | 0 | 0 | 0 | 0 | 0 | 0 | 347074070
3157 | 87 | 348 | -5.75987 | 38.9709 | 1031 | 2970 | 1.10449 | 1.65673 | 1.51306 | 1.88675 | 1.19711 | 1.34402 | 1.40381 | 1.38932 | 5.09111 | 11 | 500 | 0 | Img64 | 82 | 1.002 | 0 | Silicon-rich | Si | Al |  |  | 97.72269 | 2.277308 | 0 | 0 | 0.04754254 | 12742.71 | 13.30703 | 0 | 0 | 0 | 2.277308 | 97.72269 | 0 | 0 | 0 | 0 | 0 | 0 | 0 | 0 | 0 | 0 | 0 | 0 | 0 | 0 | 0 | 0 | 0 | 0 | 0 | 0 | 0 | 0 | 0 | 0 | 0 | 0 | 0 | 198080080
170 | 6 | 22 | -5.76923 | 38.9449 | 3036 | 1064 | 1.10449 | 1.65673 | 1.50762 | 1.88675 | 1.18091 | 1.34402 | 1.40381 | 1.37238 | 5.35144 | 11 | 500 | 0 | Img64 | 83 | 1.001 | 0 | Silicon-rich | Si | Al |  |  | 98.05026 | 1.949741 | 0 | 0 | 0.1500209 | 12774.82 | 13.75338 | 0 | 0 | 0 | 1.949741 | 98.05026 | 0 | 0 | 0 | 0 | 0 | 0 | 0 | 0 | 0 | 0 | 0 | 0 | 0 | 0 | 0 | 0 | 0 | 0 | 0 | 0 | 0 | 0 | 0 | 0 | 0 | 0 | 0 | 198080080
272 | 10 | 40 | -3.04846 | 35.503 | 1427 | 1330 | 1.10449 | 0.736326 | 1.03352 | 1.37004 | 0.736326 | 0.976461 | 1.40306 | 0.62689 | 3.51063 | 113 | 500 | 0 | Img64 | 76 | 1.029 | 0 | Silicon-rich | Si | Al | Fe | K | 41.18957 | 28.0721 | 14.37535 | 8.580031 | 0.2771437 | 8219.494 | 12.65532 | 0 | 0 | 0 | 28.0721 | 41.18957 | 0 | 0 | 0 | 8.580031 | 1.616117 | 0 | 0 | 0 | 14.37535 | 0 | 0 | 0 | 0 | 0 | 0 | 0 | 6.166833 | 0 | 0 | 0 | 0 | 0 | 0 | 0 | 0 | 0 | 0 | 455153151
1655 | 37 | 145 | -4.58709 | 41.7663 | 1256 | 2121 | 1.84081 | 1.84081 | 1.7848 | 2.22125 | 1.37004 | 1.58331 | 1.40291 | 2.10093 | 6.21935 | 146 | 500 | 0 | Img64 | 72 | 1.026 | 0 | Silicon-rich | Si | Al | K | Fe | 48.98627 | 27.67226 | 15.57892 | 3.647209 | 0.1116754 | 10763.59 | 12.31955 | 0 | 2.795982 | 0 | 27.67226 | 48.98627 | 0 | 1.31936 | 0 | 15.57892 | 0 | 0 | 0 | 0 | 3.647209 | 0 | 0 | 0 | 0 | 0 | 0 | 0 | 0 | 0 | 0 | 0 | 0 | 0 | 0 | 0 | 0 | 0 | 0 | 367073070
2593 | 69 | 276 | -1.95611 | 34.6344 | 1214 | 1952 | 2.39306 | 2.0249 | 2.29888 | 2.78744 | 1.95215 | 1.98698 | 1.40285 | 3.5072 | 7.73908 | 56 | 500 | 0 | Img64 | 65 | 1.046 | 0 | Silicon-rich | Si | Al | Fe | K | 42.50245 | 19.52176 | 13.14433 | 8.927833 | 0.5264791 | 6814.767 | 15.58374 | 0 | 0 | 5.742962 | 19.52176 | 42.50245 | 0 | 2.240497 | 0 | 8.927833 | 0 | 0 | 0 | 0 | 13.14433 | 0 | 0 | 0 | 0 | 0 | 0 | 0 | 7.920164 | 0 | 0 | 0 | 0 | 0 | 0 | 0 | 0 | 0 | 0 | 354142141
44 | 2 | 7 | -3.79164 | 41.2999 | 1490 | 2606 | 2.9453 | 2.0249 | 2.52849 | 3.29383 | 1.65673 | 2.35052 | 1.40132 | 4.47295 | 9.25398 | 56 | 500 | 0 | Img64 | 75 | 1.029 | 0 | Silicon-rich | Si | Al | Pd | Ca | 82.45174 | 8.126914 | 6.783569 | 2.637779 | 0.1233744 | 10899.03 | 9.962753 | 0 | 0 | 0 | 8.126914 | 82.45174 | 0 | 0 | 0 | 0 | 2.637779 | 0 | 0 | 0 | 0 | 0 | 0 | 0 | 0 | 0 | 0 | 0 | 6.783569 | 0 | 0 | 0 | 0 | 0 | 0 | 0 | 0 | 0 | 0 | 77070070
267 | 10 | 38 | -3.06908 | 35.5657 | 1314 | 3038 | 4.23387 | 4.04979 | 3.68625 | 4.75228 | 2.47692 | 3.3973 | 1.39884 | 9.75916 | 15.1037 | 113 | 500 | 0 | Img64 | 71 | 1.04 | 0 | Silicon-rich | Si | Al | S | Ca | 41.96784 | 15.97977 | 9.944949 | 9.710595 | 0.5280122 | 6837.595 | 13.29435 | 0 | 4.423912 | 0 | 15.97977 | 41.96784 | 0 | 9.944949 | 0 | 5.715075 | 9.710595 | 0 | 0 | 0 | 4.664428 | 0 | 0 | 0 | 0 | 0 | 0 | 0 | 7.593432 | 0 | 0 | 0 | 0 | 0 | 0 | 0 | 0 | 0 | 0 | 244041040
1925 | 48 | 190 | -7.30831 | 38.5901 | 2853 | 2990 | 3.86571 | 3.31347 | 3.34468 | 4.16338 | 2.76976 | 2.98313 | 1.39564 | 7.86154 | 11.2336 | 101 | 500 | 0 | Img64 | 89 | 1.05 | 0 | Silicon-rich | Si | Al | Ca | Pd | 38.54606 | 27.54522 | 24.95223 | 5.335062 | 0.1151737 | 14324.23 | 8.236137 | 0 | 1.654458 | 0 | 27.54522 | 38.54606 | 0 | 0 | 0 | 0 | 24.95223 | 0 | 0 | 0 | 1.96697 | 0 | 0 | 0 | 0 | 0 | 0 | 0 | 5.335062 | 0 | 0 | 0 | 0 | 0 | 0 | 0 | 0 | 0 | 0 | 437052050
4443 | 127 | 506 | -4.31787 | 35.7334 | 2711 | 2127 | 4.41795 | 3.68163 | 3.7333 | 4.82254 | 2.60326 | 3.4691 | 1.39014 | 10.0641 | 13.5755 | 68 | 500 | 0 | Img64 | 79 | 1.023 | 0 | Silicon-rich | Si | Al | Fe | Pd | 35.52854 | 24.98641 | 22.64718 | 7.410482 | 0.272579 | 8947.961 | 10.78896 | 0 | 0 | 1.280653 | 24.98641 | 35.52854 | 0 | 1.669576 | 0 | 6.477164 | 0 | 0 | 0 | 0 | 22.64718 | 0 | 0 | 0 | 0 | 0 | 0 | 0 | 7.410482 | 0 | 0 | 0 | 0 | 0 | 0 | 0 | 0 | 0 | 0 | 455254252
1992 | 53 | 209 | 0.223221 | 39.6086 | 2817 | 1558 | 3.31347 | 2.20898 | 2.48438 | 3.14068 | 2.0249 | 2.26218 | 1.38834 | 4.30352 | 9.4109 | 56 | 500 | 0 | Img64 | 72 | 1.033 | 0 | Silicon-rich | Si | Al | K | Fe | 41.13848 | 29.67582 | 20.4496 | 6.944804 | 0.14869 | 7929.924 | 9.236294 | 0 | 0 | 1.791293 | 29.67582 | 41.13848 | 0 | 0 | 0 | 20.4496 | 0 | 0 | 0 | 0 | 6.944804 | 0 | 0 | 0 | 0 | 0 | 0 | 0 | 0 | 0 | 0 | 0 | 0 | 0 | 0 | 0 | 0 | 0 | 0 | 246063060
4896 | 145 | 578 | 0.245776 | 34.1394 | 2932 | 2606 | 5.33836 | 4.04979 | 4.92063 | 6.056 | 3.68163 | 4.37493 | 1.38425 | 17.9087 | 16.9164 | 113 | 500 | 0 | Img64 | 94 | 1.007 | 0 | Silicon-rich | Si | Al | Ca | Na | 46.18216 | 27.64378 | 22.85927 | 3.314791 | 0.09112831 | 14933.26 | 6.540587 | 0 | 3.314791 | 0 | 27.64378 | 46.18216 | 0 | 0 | 0 | 0 | 22.85927 | 0 | 0 | 0 | 0 | 0 | 0 | 0 | 0 | 0 | 0 | 0 | 0 | 0 | 0 | 0 | 0 | 0 | 0 | 0 | 0 | 0 | 0 | 448062060
3893 | 109 | 434 | -1.82228 | 41.641 | 1942 | 2803 | 1.10449 | 1.10449 | 1.08151 | 1.30933 | 0.869518 | 0.946194 | 1.38378 | 0.864092 | 3.87879 | 169 | 500 | 0 | Img64 | 70 | 1.03 | 0 | Silicon-rich | Si | Al | Pd | Fe | 73.2265 | 12.97609 | 9.050873 | 2.465761 | 0.1163472 | 9161.438 | 13.30696 | 0 | 0 | 0 | 12.97609 | 73.2265 | 0 | 1.095122 | 0 | 1.185655 | 0 | 0 | 0 | 0 | 2.465761 | 0 | 0 | 0 | 0 | 0 | 0 | 0 | 9.050873 | 0 | 0 | 0 | 0 | 0 | 0 | 0 | 0 | 0 | 0 | 277071070
1727 | 40 | 159 | -4.88126 | 37.0184 | 1695 | 1271 | 9.75631 | 11.0449 | 7.6276 | 10.5146 | 4.7241 | 7.60787 | 1.38207 | 53.794 | 38.1828 | 11 | 500 | 0 | Img64 | 87 | 1.042 | 0 | Silicon-rich | Si | Al | K | Fe | 54.46196 | 19.02538 | 18.83977 | 3.245249 | 0.08322104 | 21483.53 | 8.636639 | 0 | 2.123867 | 0 | 19.02538 | 54.46196 | 0 | 0 | 0 | 18.83977 | 2.303767 | 0 | 0 | 0 | 3.245249 | 0 | 0 | 0 | 0 | 0 | 0 | 0 | 0 | 0 | 0 | 0 | 0 | 0 | 0 | 0 | 0 | 0 | 0 | 167072070
3716 | 102 | 408 | -5.24351 | 36.9057 | 1796 | 1900 | 3.68163 | 2.57714 | 3.261 | 3.80432 | 2.57714 | 2.75688 | 1.37994 | 7.50574 | 11.0809 | 56 | 500 | 0 | Img64 | 85 | 1.039 | 0 | Silicon-rich | Si | Al |  |  | 98.75036 | 1.249638 | 0 | 0 | 0.03692503 | 16838.48 | 9.852098 | 0 | 0 | 0 | 1.249638 | 98.75036 | 0 | 0 | 0 | 0 | 0 | 0 | 0 | 0 | 0 | 0 | 0 | 0 | 0 | 0 | 0 | 0 | 0 | 0 | 0 | 0 | 0 | 0 | 0 | 0 | 0 | 0 | 0 | 88080080
1181 | 31 | 123 | -1.87935 | 40.0276 | 1627 | 1327 | 2.76122 | 3.12938 | 2.96042 | 3.5901 | 2.53427 | 2.61166 | 1.37464 | 5.99782 | 9.64347 | 158 | 500 | 0 | Img64 | 81 | 1.012 | 0 | Silicon-rich | Si | Al | Na | Pd | 61.71218 | 21.34378 | 6.404703 | 5.962578 | 0.07707249 | 11465.8 | 6.623289 | 0 | 6.404703 | 0 | 21.34378 | 61.71218 | 0 | 0 | 0 | 0 | 4.576758 | 0 | 0 | 0 | 0 | 0 | 0 | 0 | 0 | 0 | 0 | 0 | 5.962578 | 0 | 0 | 0 | 0 | 0 | 0 | 0 | 0 | 0 | 0 | 257072070
5184 | 159 | 633 | -2.57826 | 40.359 | 1941 | 1576 | 12.3335 | 12.5175 | 10.9101 | 13.4033 | 8.28366 | 9.78258 | 1.37012 | 91.831 | 43.7577 | 113 | 500 | 0 | Img64 | 65 | 1.021 | 0 | Silicon-rich | Si | Al | Fe | Pd | 65.98559 | 14.17598 | 8.993175 | 7.81233 | 0.1953896 | 10039.45 | 11.47786 | 0 | 0 | 0 | 14.17598 | 65.98559 | 1.551832 | 0 | 0 | 1.481092 | 0 | 0 | 0 | 0 | 8.993175 | 0 | 0 | 0 | 0 | 0 | 0 | 0 | 7.81233 | 0 | 0 | 0 | 0 | 0 | 0 | 0 | 0 | 0 | 0 | 266061060
5168 | 158 | 630 | -4.34382 | 36.6321 | 2577 | 1339 | 6.07469 | 4.41795 | 5.16367 | 6.25877 | 4.52237 | 4.57017 | 1.36948 | 19.4675 | 17.9207 | 90 | 500 | 0 | Img64 | 90 | 1.02 | 0 | Silicon-rich | Si | Al | Ca | Na | 52.81926 | 24.93967 | 14.82095 | 6.050374 | 0.05136723 | 18088.12 | 7.888419 | 0 | 6.050374 | 0 | 24.93967 | 52.81926 | 0 | 0 | 0 | 0 | 14.82095 | 0 | 0 | 0 | 0 | 0 | 0 | 0 | 0 | 0 | 0 | 0 | 0 | 0 | 0 | 0 | 0 | 1.369748 | 0 | 0 | 0 | 0 | 0 | 347062060
2024 | 54 | 214 | 0.275316 | 38.1834 | 1053 | 1104 | 12.8857 | 8.46774 | 10.1418 | 12.1761 | 8.27662 | 8.89459 | 1.36893 | 78.8187 | 34.2615 | 79 | 500 | 0 | Img64 | 82 | 1.047 | 0 | Silicon-rich | Si | Al |  |  | 98.06959 | 1.930409 | 0 | 0 | 0.008899896 | 23705.72 | 5.813132 | 0 | 0 | 0 | 1.930409 | 98.06959 | 0 | 0 | 0 | 0 | 0 | 0 | 0 | 0 | 0 | 0 | 0 | 0 | 0 | 0 | 0 | 0 | 0 | 0 | 0 | 0 | 0 | 0 | 0 | 0 | 0 | 0 | 0 | 99090090
5525 | 169 | 675 | -5.87215 | 31.565 | 2479 | 2240 | 1.47265 | 1.65673 | 1.62703 | 2.01879 | 1.30161 | 1.47504 | 1.36863 | 1.59264 | 5.82744 | 23 | 500 | 0 | Img64 | 75 | 1.021 | 0 | Silicon-rich | Si | Al | Fe | Pd | 65.45513 | 15.91568 | 9.623167 | 6.387283 | 0.1540641 | 10771.32 | 13.40727 | 0 | 0 | 0 | 15.91568 | 65.45513 | 0 | 0 | 0 | 2.618737 | 0 | 0 | 0 | 0 | 9.623167 | 0 | 0 | 0 | 0 | 0 | 0 | 0 | 6.387283 | 0 | 0 | 0 | 0 | 0 | 0 | 0 | 0 | 0 | 0 | 266061060
3285 | 90 | 360 | 2.22162 | 36.0731 | 1389 | 2332 | 3.31347 | 4.04979 | 3.64679 | 4.58137 | 3.14068 | 3.35049 | 1.36737 | 9.40335 | 12.182 | 23 | 500 | 0 | Img64 | 86 | 1.02 | 0 | Silicon-rich | Si | Al | Pd | Fe | 41.89713 | 39.44731 | 9.830004 | 7.866786 | 0.1681212 | 11686.58 | 14.02176 | 0 | 0 | 0 | 39.44731 | 41.89713 | 0 | 0.9587683 | 0 | 0 | 0 | 0 | 0 | 0 | 7.866786 | 0 | 0 | 0 | 0 | 0 | 0 | 0 | 9.830004 | 0 | 0 | 0 | 0 | 0 | 0 | 0 | 0 | 0 | 0 | 446063060
5295 | 164 | 653 | -4.74601 | 32.8095 | 2449 | 1625 | 3.49755 | 4.41795 | 3.60553 | 4.58137 | 3.00551 | 3.35626 | 1.36502 | 9.0645 | 12.8557 | 23 | 500 | 0 | Img64 | 83 | 1.031 | 0 | Silicon-rich | Si | Al |  |  | 50.16061 | 49.83939 | 0 | 0 | 0.008228194 | 14506.18 | 15.09787 | 0 | 0 | 0 | 49.83939 | 50.16061 | 0 | 0 | 0 | 0 | 0 | 0 | 0 | 0 | 0 | 0 | 0 | 0 | 0 | 0 | 0 | 0 | 0 | 0 | 0 | 0 | 0 | 0 | 0 | 0 | 0 | 0 | 0 | 558084080
4021 | 114 | 453 | -3.38092 | 38.8135 | 1659 | 1782 | 3.12938 | 2.9453 | 3.11882 | 3.70334 | 2.60326 | 2.71493 | 1.36406 | 6.81108 | 10.6573 | 124 | 500 | 0 | Img64 | 76 | 1.013 | 0 | Silicon-rich | Si | Al | Fe | K | 41.53737 | 22.62149 | 12.02318 | 10.21447 | 0.3352187 | 8297.304 | 6.872545 | 0 | 0.9763645 | 1.204578 | 22.62149 | 41.53737 | 0 | 3.238086 | 0 | 10.21447 | 1.56377 | 0 | 0 | 0 | 12.02318 | 0 | 0 | 0 | 0 | 0 | 0 | 0 | 6.620703 | 0 | 0 | 0 | 0 | 0 | 0 | 0 | 0 | 0 | 0 | 345153151
4075 | 115 | 459 | -4.5122 | 40.7754 | 1675 | 1360 | 7.73142 | 5.33836 | 6.27523 | 7.69868 | 5.24431 | 5.64892 | 1.36286 | 29.43 | 21.1581 | 79 | 500 | 0 | Img64 | 83 | 1.015 | 0 | Silicon-rich | Si | Al | Na | S | 68.85614 | 22.4666 | 7.584687 | 1.092569 | 0.03021563 | 16883.44 | 5.79169 | 0 | 7.584687 | 0 | 22.4666 | 68.85614 | 0 | 1.092569 | 0 | 0 | 0 | 0 | 0 | 0 | 0 | 0 | 0 | 0 | 0 | 0 | 0 | 0 | 0 | 0 | 0 | 0 | 0 | 0 | 0 | 0 | 0 | 0 | 0 | 268082080
329 | 12 | 48 | -0.0540812 | 36.2535 | 1309 | 1338 | 16.0151 | 15.0947 | 14.2841 | 16.5466 | 11.8508 | 12.1699 | 1.35964 | 157.637 | 48.5581 | 113 | 500 | 0 | Img64 | 98 | 1.044 | 0 | Silicon-rich | Si | Al | K | Fe | 38.18543 | 27.70675 | 22.51161 | 9.445768 | 0.06535563 | 24900.55 | 7.864369 | 0 | 0 | 0.9714352 | 27.70675 | 38.18543 | 0 | 0 | 0 | 22.51161 | 0 | 1.179013 | 0 | 0 | 9.445768 | 0 | 0 | 0 | 0 | 0 | 0 | 0 | 0 | 0 | 0 | 0 | 0 | 0 | 0 | 0 | 0 | 0 | 0 | 257074070
4238 | 121 | 484 | -1.78066 | 37.5386 | 2173 | 2561 | 3.86571 | 3.31347 | 3.11303 | 3.90492 | 2.4771 | 2.87234 | 1.35949 | 6.92968 | 11.9599 | 45 | 500 | 0 | Img64 | 76 | 1.024 | 0 | Silicon-rich | Si | Al | Fe | K | 43.07249 | 26.79252 | 15.04094 | 7.745075 | 0.2860802 | 9507.752 | 10.97794 | 0 | 0 | 1.91319 | 26.79252 | 43.07249 | 0 | 0 | 0 | 7.745075 | 0 | 0 | 0 | 0 | 15.04094 | 0 | 0 | 0 | 0 | 0 | 0 | 0 | 5.435792 | 0 | 0 | 0 | 0 | 0 | 0 | 0 | 0 | 0 | 0 | 345153151
1570 | 34 | 136 | -2.0698 | 35.3408 | 2644 | 2212 | 5.15428 | 6.62693 | 5.63967 | 6.94065 | 4.34267 | 5.10717 | 1.359 | 23.7541 | 19.1906 | 11 | 500 | 0 | Img64 | 73 | 1.032 | 0 | Silicon-rich | Si | Al | K | Pd | 68.10727 | 11.70072 | 10.375 | 6.420909 | 0.1135988 | 9394.857 | 9.888028 | 0 | 2.199084 | 0 | 11.70072 | 68.10727 | 0 | 0 | 0 | 10.375 | 1.197012 | 0 | 0 | 0 | 0 | 0 | 0 | 0 | 0 | 0 | 0 | 0 | 6.420909 | 0 | 0 | 0 | 0 | 0 | 0 | 0 | 0 | 0 | 0 | 167071070
1844 | 44 | 174 | -6.03508 | 40.208 | 1591 | 2398 | 6.07469 | 7.17917 | 5.60302 | 7.62636 | 3.39716 | 5.61314 | 1.35866 | 23.8218 | 24.3372 | 158 | 500 | 0 | Img64 | 60 | 1.058 | 0 | Silicon-rich | Si | Al | Mg | Ti | 38.78647 | 14.26611 | 13.26279 | 12.63802 | 0.322173 | 5030.095 | 9.685561 | 0 | 1.476721 | 13.26279 | 14.26611 | 38.78647 | 0 | 1.662152 | 0 | 5.177658 | 2.257166 | 12.63802 | 0 | 0 | 0 | 0 | 0 | 0 | 0 | 0 | 0 | 0 | 10.47291 | 0 | 0 | 0 | 0 | 0 | 0 | 0 | 0 | 0 | 0 | 236242151
4698 | 136 | 544 | -3.86857 | 35.9917 | 1073 | 2769 | 2.0249 | 2.76122 | 2.55101 | 3.00551 | 2.12534 | 2.2281 | 1.34891 | 4.456 | 8.2549 | 169 | 500 | 0 | Img64 | 84 | 1.053 | 0 | Silicon-rich | Si | Al | Ca | Na | 55.14695 | 23.02886 | 9.149831 | 5.686453 | 0.113609 | 14652.12 | 13.82124 | 0 | 5.686453 | 1.283534 | 23.02886 | 55.14695 | 0 | 0 | 0 | 2.446718 | 9.149831 | 0 | 0 | 0 | 3.257662 | 0 | 0 | 0 | 0 | 0 | 0 | 0 | 0 | 0 | 0 | 0 | 0 | 0 | 0 | 0 | 0 | 0 | 0 | 356062060
5172 | 158 | 630 | -4.418 | 36.3842 | 2173 | 2683 | 5.70652 | 3.86571 | 3.45936 | 4.99192 | 2.39306 | 3.70103 | 1.34879 | 8.60703 | 18.1924 | 113 | 500 | 0 | Img64 | 61 | 1.045 | 0 | Silicon-rich | Si | Al | Fe | Ca | 34.77638 | 14.39513 | 12.85856 | 10.89939 | 0.9033928 | 5152.83 | 19.53445 | 0 | 1.398516 | 2.67409 | 14.39513 | 34.77638 | 2.894161 | 9.771648 | 0 | 3.502245 | 10.89939 | 0 | 0 | 0 | 12.85856 | 0 | 0 | 0 | 0 | 0 | 0 | 0 | 6.829869 | 0 | 0 | 0 | 0 | 0 | 0 | 0 | 0 | 0 | 0 | 343132131
1779 | 42 | 165 | 1.21514 | 35.8435 | 2067 | 1530 | 4.78612 | 4.60204 | 4.55611 | 5.40264 | 3.95747 | 4.0169 | 1.34498 | 15.0115 | 14.929 | 113 | 500 | 0 | Img64 | 71 | 1.019 | 0 | Silicon-rich | Si | Al | K | Pd | 39.93784 | 31.45352 | 16.01053 | 5.995155 | 0.1943522 | 8164.253 | 12.37098 | 0 | 0 | 1.096635 | 31.45352 | 39.93784 | 0 | 0 | 0 | 16.01053 | 0 | 0 | 0 | 0 | 5.506325 | 0 | 0 | 0 | 0 | 0 | 0 | 0 | 5.995155 | 0 | 0 | 0 | 0 | 0 | 0 | 0 | 0 | 0 | 0 | 356063060
4535 | 130 | 517 | -2.9545 | 41.1586 | 1930 | 1327 | 8.09958 | 7.54734 | 6.46118 | 8.54654 | 5.69394 | 6.35658 | 1.34452 | 32.2594 | 25.8605 | 113 | 500 | 0 | Img64 | 58 | 1.028 | 0 | Silicon-rich | Si | Al | K | Pd | 34.17168 | 34.09437 | 17.82528 | 7.157555 | 0.2165881 | 6159.009 | 12.76204 | 0 | 0 | 1.210531 | 34.09437 | 34.17168 | 0 | 0 | 0 | 17.82528 | 1.249756 | 0 | 0 | 0 | 4.29083 | 0 | 0 | 0 | 0 | 0 | 0 | 0 | 7.157555 | 0 | 0 | 0 | 0 | 0 | 0 | 0 | 0 | 0 | 0 | 457074070
1413 | 33 | 131 | 2.07133 | 36.9486 | 2616 | 1670 | 2.76122 | 2.9453 | 1.96866 | 3.17973 | 0.96479 | 2.3661 | 1.34387 | 2.93114 | 10.8792 | 68 | 500 | 0 | Img64 | 64 | 1.033 | 0 | Silicon-rich | Si | Al | K | Pd | 45.8327 | 25.479 | 18.45613 | 8.100404 | 0.1333166 | 7827.474 | 4.369067 | 0 | 2.13177 | 0 | 25.479 | 45.8327 | 0 | 0 | 0 | 18.45613 | 0 | 0 | 0 | 0 | 0 | 0 | 0 | 0 | 0 | 0 | 0 | 0 | 8.100404 | 0 | 0 | 0 | 0 | 0 | 0 | 0 | 0 | 0 | 0 | 257073070
2657 | 72 | 285 | -0.957261 | 36.3245 | 2544 | 3017 | 4.04979 | 3.49755 | 3.68887 | 4.36682 | 2.99132 | 3.25014 | 1.34358 | 10.3183 | 12.7869 | 146 | 500 | 0 | Img64 | 85 | 1.027 | 0 | Silicon-rich | Si | Al |  |  | 98.4843 | 1.515696 | 0 | 0 | 0.03804761 | 16458.2 | 10.51675 | 0 | 0 | 0 | 1.515696 | 98.4843 | 0 | 0 | 0 | 0 | 0 | 0 | 0 | 0 | 0 | 0 | 0 | 0 | 0 | 0 | 0 | 0 | 0 | 0 | 0 | 0 | 0 | 0 | 0 | 0 | 0 | 0 | 0 | 88080080
209 | 8 | 31 | -3.26827 | 36.2846 | 2276 | 1177 | 3.31347 | 4.04979 | 3.53151 | 4.23387 | 3.00551 | 3.1522 | 1.34315 | 8.75952 | 11.9663 | 0 | 500 | 0 | Img64 | 91 | 1.038 | 0 | Silicon-rich | Si | Al | Ca | Na | 54.87485 | 23.94413 | 10.45648 | 5.152423 | 0.04234433 | 18370.72 | 13.19954 | 0 | 5.152423 | 0 | 23.94413 | 54.87485 | 0 | 0 | 0 | 2.783144 | 10.45648 | 0 | 0 | 0 | 2.788971 | 0 | 0 | 0 | 0 | 0 | 0 | 0 | 0 | 0 | 0 | 0 | 0 | 0 | 0 | 0 | 0 | 0 | 0 | 356062060
5439 | 168 | 670 | 0.0388799 | 35.9056 | 1813 | 1192 | 7.9155 | 5.8906 | 6.37542 | 7.9155 | 5.3384 | 5.90661 | 1.34011 | 30.2263 | 22.008 | 90 | 500 | 0 | Img64 | 71 | 1.033 | 0 | Silicon-rich | Si | Al | Ca | Na | 57.78609 | 21.31333 | 10.58456 | 5.317915 | 0.1466135 | 10391.45 | 5.946336 | 0 | 5.317915 | 0 | 21.31333 | 57.78609 | 0 | 3.402049 | 0 | 1.596059 | 10.58456 | 0 | 0 | 0 | 0 | 0 | 0 | 0 | 0 | 0 | 0 | 0 | 0 | 0 | 0 | 0 | 0 | 0 | 0 | 0 | 0 | 0 | 0 | 257072070
387 | 14 | 53 | -6.45483 | 36.58 | 1357 | 1624 | 4.04979 | 3.12938 | 3.48133 | 4.23387 | 3.00551 | 3.15962 | 1.33999 | 8.57315 | 12.2074 | 90 | 500 | 0 | Img64 | 55 | 1.048 | 0 | Silicon-rich | Si | Al | K | Pd | 41.66401 | 30.86311 | 9.287889 | 9.251611 | 0.3194431 | 5295.807 | 15.89525 | 0 | 0 | 2.478538 | 30.86311 | 41.66401 | 0 | 0 | 0 | 9.287889 | 0 | 0 | 0 | 0 | 6.454839 | 0 | 0 | 0 | 0 | 0 | 0 | 0 | 9.251611 | 0 | 0 | 0 | 0 | 0 | 0 | 0 | 0 | 0 | 0 | 345052050
176 | 6 | 24 | -5.98828 | 38.2947 | 1846 | 2548 | 1.47265 | 1.28857 | 1.4364 | 1.71421 | 1.10449 | 1.28183 | 1.33732 | 1.20295 | 5.50394 | 124 | 500 | 0 | Img64 | 67 | 1.028 | 0 | Silicon-rich | Si | Al | Pd |  | 45.11637 | 43.94748 | 10.93615 | 0 | 0.09460049 | 7379.963 | 22.40101 | 0 | 0 | 0 | 43.94748 | 45.11637 | 0 | 0 | 0 | 0 | 0 | 0 | 0 | 0 | 0 | 0 | 0 | 0 | 0 | 0 | 0 | 0 | 10.93615 | 0 | 0 | 0 | 0 | 0 | 0 | 0 | 0 | 0 | 0 | 446063060
695 | 18 | 72 | -4.49185 | 38.2135 | 1782 | 2994 | 10.1245 | 7.9155 | 8.44556 | 10.1245 | 7.12272 | 7.57179 | 1.33713 | 55.4205 | 28.7987 | 90 | 500 | 0 | Img64 | 79 | 1.025 | 0 | Silicon-rich | Si | Al | K | Pd | 35.89921 | 35.22475 | 23.80762 | 5.06842 | 0.06261005 | 11297.16 | 6.211617 | 0 | 0 | 0 | 35.22475 | 35.89921 | 0 | 0 | 0 | 23.80762 | 0 | 0 | 0 | 0 | 0 | 0 | 0 | 0 | 0 | 0 | 0 | 0 | 5.06842 | 0 | 0 | 0 | 0 | 0 | 0 | 0 | 0 | 0 | 0 | 358085080
2906 | 80 | 320 | -3.68886 | 33.9256 | 2048 | 1708 | 3.86571 | 3.12938 | 3.25072 | 3.90492 | 2.76976 | 2.92329 | 1.3358 | 7.53963 | 11.8774 | 45 | 500 | 0 | Img64 | 70 | 1.027 | 0 | Silicon-rich | Si | Al | S |  | 49.44911 | 48.91099 | 1.639899 | 0 | 0.04291909 | 8962.496 | 16.60461 | 0 | 0 | 0 | 48.91099 | 49.44911 | 0 | 1.639899 | 0 | 0 | 0 | 0 | 0 | 0 | 0 | 0 | 0 | 0 | 0 | 0 | 0 | 0 | 0 | 0 | 0 | 0 | 0 | 0 | 0 | 0 | 0 | 0 | 0 | 558084080
2895 | 80 | 318 | -3.74132 | 34.0524 | 1764 | 3064 | 4.9702 | 4.78612 | 4.29617 | 5.40264 | 2.82525 | 4.04503 | 1.33562 | 13.8424 | 16.7258 | 113 | 500 | 0 | Img64 | 66 | 1.044 | 0 | Silicon-rich | Si | Al | Fe | Ca | 49.97011 | 41.68221 | 6.588947 | 1.758737 | 0.07272786 | 7763.511 | 12.46082 | 0 | 0 | 0 | 41.68221 | 49.97011 | 0 | 0 | 0 | 0 | 1.758737 | 0 | 0 | 0 | 6.588947 | 0 | 0 | 0 | 0 | 0 | 0 | 0 | 0 | 0 | 0 | 0 | 0 | 0 | 0 | 0 | 0 | 0 | 0 | 457073070
1849 | 44 | 175 | -6.15823 | 39.7811 | 2971 | 2668 | 2.39306 | 2.9453 | 2.83539 | 3.39716 | 2.20898 | 2.54499 | 1.33484 | 5.62507 | 9.33847 | 34 | 500 | 0 | Img64 | 84 | 1.03 | 0 | Silicon-rich | Si | Al | Na | Ca | 65.88485 | 22.08364 | 8.958068 | 3.073434 | 0.0454258 | 15781.95 | 9.265137 | 0 | 8.958068 | 0 | 22.08364 | 65.88485 | 0 | 0 | 0 | 0 | 3.073434 | 0 | 0 | 0 | 0 | 0 | 0 | 0 | 0 | 0 | 0 | 0 | 0 | 0 | 0 | 0 | 0 | 0 | 0 | 0 | 0 | 0 | 0 | 268082080
4088 | 115 | 460 | -4.12139 | 40.7058 | 1747 | 1740 | 13.2539 | 13.4379 | 12.1894 | 14.1535 | 10.0332 | 10.6251 | 1.33208 | 113.196 | 41.6786 | 158 | 500 | 0 | Img64 | 76 | 1.036 | 0 | Silicon-rich | Si | Al | K | Fe | 38.87718 | 32.08357 | 21.32463 | 7.714623 | 0.09624533 | 10768.03 | 9.736547 | 0 | 0 | 0 | 32.08357 | 38.87718 | 0 | 0 | 0 | 21.32463 | 0 | 0 | 0 | 0 | 7.714623 | 0 | 0 | 0 | 0 | 0 | 0 | 0 | 0 | 0 | 0 | 0 | 0 | 0 | 0 | 0 | 0 | 0 | 0 | 246063060
1882 | 46 | 182 | 0.768449 | 36.3273 | 1684 | 2992 | 2.9453 | 3.49755 | 3.09107 | 3.5839 | 2.64556 | 2.69353 | 1.33056 | 6.96357 | 10.6946 | 169 | 500 | 0 | Img64 | 57 | 1.035 | 0 | Silicon-rich | Si | Al | Pd | K | 60.96344 | 11.84373 | 9.37765 | 7.427238 | 0.3182162 | 6180.972 | 15.21149 | 0 | 3.714847 | 0 | 11.84373 | 60.96344 | 0 | 0 | 0 | 7.427238 | 6.673093 | 0 | 0 | 0 | 0 | 0 | 0 | 0 | 0 | 0 | 0 | 0 | 9.37765 | 0 | 0 | 0 | 0 | 0 | 0 | 0 | 0 | 0 | 0 | 266061060
2022 | 54 | 213 | 0.0498166 | 37.8577 | 1876 | 2877 | 9.01999 | 6.99509 | 7.56783 | 9.20407 | 6.73486 | 6.9372 | 1.32677 | 42.9166 | 25.2551 | 90 | 500 | 0 | Img64 | 82 | 1.051 | 0 | Silicon-rich | Si | Al | Fe | Pd | 40.12795 | 38.10765 | 9.694449 | 5.089583 | 0.1930852 | 13758.39 | 9.874687 | 0 | 0 | 1.144658 | 38.10765 | 40.12795 | 0 | 0 | 0 | 4.735627 | 1.100081 | 0 | 0 | 0 | 9.694449 | 0 | 0 | 0 | 0 | 0 | 0 | 0 | 5.089583 | 0 | 0 | 0 | 0 | 0 | 0 | 0 | 0 | 0 | 0 | 336063060
1837 | 44 | 174 | -5.90273 | 40.4578 | 2311 | 1039 | 2.20898 | 2.9453 | 2.64552 | 3.17973 | 2.01879 | 2.403 | 1.32323 | 4.74403 | 9.72 | 158 | 500 | 0 | Img64 | 61 | 1.036 | 0 | Silicon-rich | Si | Al | Fe | Pd | 43.01545 | 23.62802 | 16.43703 | 8.837445 | 0.3279789 | 5775.959 | 14.4876 | 0 | 0 | 2.28841 | 23.62802 | 43.01545 | 0 | 0 | 0 | 3.623932 | 2.169713 | 0 | 0 | 0 | 16.43703 | 0 | 0 | 0 | 0 | 0 | 0 | 0 | 8.837445 | 0 | 0 | 0 | 0 | 0 | 0 | 0 | 0 | 0 | 0 | 455153151
2053 | 54 | 216 | 0.542603 | 37.6967 | 2507 | 1701 | 1.47265 | 0.920407 | 1.27207 | 1.60773 | 1.02904 | 1.21514 | 1.32307 | 0.982693 | 4.72295 | 113 | 500 | 0 | Img64 | 63 | 1.039 | 0 | Silicon-rich | Si | Al | K | Pd | 64.85831 | 12.85624 | 9.500815 | 7.004974 | 0.2450882 | 6956.745 | 18.32502 | 0 | 2.665775 | 0 | 12.85624 | 64.85831 | 0 | 0 | 0 | 9.500815 | 0 | 0 | 0 | 0 | 3.113884 | 0 | 0 | 0 | 0 | 0 | 0 | 0 | 7.004974 | 0 | 0 | 0 | 0 | 0 | 0 | 0 | 0 | 0 | 0 | 266061060
1007 | 26 | 104 | -3.61868 | 32.3133 | 2427 | 2275 | 1.10449 | 1.10449 | 1.13417 | 1.46496 | 0.920407 | 1.10757 | 1.32268 | 0.728548 | 4.46262 | 56 | 500 | 0 | Img64 | 70 | 1.034 | 0 | Silicon-rich | Si | Al |  |  | 97.82121 | 2.17879 | 0 | 0 | 0.08601551 | 9522.575 | 13.17454 | 0 | 0 | 0 | 2.17879 | 97.82121 | 0 | 0 | 0 | 0 | 0 | 0 | 0 | 0 | 0 | 0 | 0 | 0 | 0 | 0 | 0 | 0 | 0 | 0 | 0 | 0 | 0 | 0 | 0 | 0 | 0 | 0 | 0 | 198080080
2780 | 76 | 301 | -2.28616 | 32.0681 | 1469 | 1560 | 3.68163 | 4.04979 | 3.96976 | 4.7241 | 3.54868 | 3.57614 | 1.321 | 11.3349 | 12.833 | 146 | 500 | 0 | Img64 | 62 | 1.009 | 0 | Silicon-rich | Si | Al | Pd | S | 43.39504 | 43.34886 | 9.615427 | 2.343337 | 0.1137599 | 5586.696 | 13.77791 | 0 | 0 | 0 | 43.34886 | 43.39504 | 0 | 2.343337 | 0 | 0 | 1.297333 | 0 | 0 | 0 | 0 | 0 | 0 | 0 | 0 | 0 | 0 | 0 | 9.615427 | 0 | 0 | 0 | 0 | 0 | 0 | 0 | 0 | 0 | 0 | 446063060
5386 | 165 | 660 | -3.89077 | 30.976 | 2995 | 1349 | 2.20898 | 2.0249 | 2.23642 | 2.8636 | 1.84081 | 2.16786 | 1.32093 | 3.43943 | 7.3685 | 45 | 500 | 0 | Img64 | 79 | 1.004 | 0 | Silicon-rich | Si | Al | Na |  | 63.68245 | 25.60235 | 10.7152 | 0 | 0.02486654 | 13379.11 | 12.03489 | 0 | 10.7152 | 0 | 25.60235 | 63.68245 | 0 | 0 | 0 | 0 | 0 | 0 | 0 | 0 | 0 | 0 | 0 | 0 | 0 | 0 | 0 | 0 | 0 | 0 | 0 | 0 | 0 | 0 | 0 | 0 | 0 | 0 | 0 | 367072070
2549 | 68 | 269 | -1.70458 | 34.2171 | 2581 | 2171 | 6.99509 | 9.57223 | 7.97935 | 10.3395 | 6.57964 | 7.8331 | 1.31998 | 47.9148 | 29.7461 | 146 | 500 | 0 | Img64 | 89 | 1.038 | 0 | Silicon-rich | Si | Al | Ca | Fe | 49.3997 | 23.58971 | 17.09626 | 3.913163 | 0.08149656 | 19373.27 | 4.983866 | 0 | 3.545114 | 0 | 23.58971 | 49.3997 | 0 | 1.131036 | 0 | 1.325009 | 17.09626 | 0 | 0 | 0 | 3.913163 | 0 | 0 | 0 | 0 | 0 | 0 | 0 | 0 | 0 | 0 | 0 | 0 | 0 | 0 | 0 | 0 | 0 | 0 | 347062060
1932 | 48 | 192 | -7.39648 | 38.2337 | 2373 | 2878 | 3.12938 | 4.04979 | 3.61709 | 4.34252 | 2.9453 | 3.29763 | 1.31686 | 9.3017 | 12.0148 | 158 | 500 | 0 | Img64 | 68 | 1.042 | 0 | Silicon-rich | Si | Al | K | Pd | 42.54945 | 29.78659 | 16.7712 | 9.01794 | 0.1847686 | 8121.435 | 14.34083 | 0 | 0 | 1.874829 | 29.78659 | 42.54945 | 0 | 0 | 0 | 16.7712 | 0 | 0 | 0 | 0 | 0 | 0 | 0 | 0 | 0 | 0 | 0 | 0 | 9.01794 | 0 | 0 | 0 | 0 | 0 | 0 | 0 | 0 | 0 | 0 | 356063060
436 | 16 | 61 | -0.217491 | 37.3286 | 2472 | 1654 | 3.31347 | 4.04979 | 3.51744 | 4.23387 | 2.8636 | 3.2325 | 1.30978 | 8.86118 | 11.8024 | 0 | 500 | 0 | Img64 | 87 | 1.056 | 0 | Silicon-rich | Si | Al | Fe | Pd | 45.55988 | 21.49098 | 16.78478 | 6.668248 | 0.2017353 | 13418.27 | 14.22937 | 0 | 0 | 0.9982348 | 21.49098 | 45.55988 | 1.29073 | 0 | 0 | 5.574785 | 1.63237 | 0 | 0 | 0 | 16.78478 | 0 | 0 | 0 | 0 | 0 | 0 | 0 | 6.668248 | 0 | 0 | 0 | 0 | 0 | 0 | 0 | 0 | 0 | 0 | 354142141
2796 | 76 | 304 | -1.73722 | 31.4448 | 2400 | 2897 | 1.84081 | 2.0249 | 1.95656 | 2.60326 | 1.65673 | 1.9876 | 1.30975 | 2.5245 | 6.92288 | 135 | 500 | 0 | Img64 | 70 | 1.038 | 0 | Silicon-rich | Si | Al | K | Fe | 38.36985 | 23.86376 | 16.22931 | 10.96804 | 0.1967847 | 7460.009 | 6.233758 | 0 | 0 | 1.794929 | 23.86376 | 38.36985 | 0 | 0 | 0 | 16.22931 | 0 | 0 | 0 | 0 | 10.96804 | 0 | 0 | 0 | 0 | 0 | 0 | 0 | 8.774109 | 0 | 0 | 0 | 0 | 0 | 0 | 0 | 0 | 0 | 0 | 356164161
704 | 19 | 75 | -2.1071 | 30.949 | 2442 | 1506 | 1.10449 | 1.28857 | 1.23078 | 1.47265 | 1.02904 | 1.12452 | 1.30958 | 0.864092 | 4.61512 | 0 | 500 | 0 | Img64 | 69 | 1.027 | 0 | Silicon-rich | Si | Al |  |  | 90.10489 | 9.89511 | 0 | 0 | 0.03354378 | 10713.74 | 13.81668 | 0 | 0 | 0 | 9.89511 | 90.10489 | 0 | 0 | 0 | 0 | 0 | 0 | 0 | 0 | 0 | 0 | 0 | 0 | 0 | 0 | 0 | 0 | 0 | 0 | 0 | 0 | 0 | 0 | 0 | 0 | 0 | 0 | 0 | 187070070
288 | 11 | 43 | -3.24579 | 33.8075 | 2402 | 2349 | 1.28857 | 1.10449 | 1.2675 | 1.55753 | 1.10449 | 1.19005 | 1.30879 | 0.96575 | 4.24695 | 124 | 500 | 0 | Img64 | 72 | 1.035 | 0 | Silicon-rich | Si | Al | K | Fe | 50.49928 | 17.91225 | 17.31633 | 7.452325 | 0.1612001 | 8402.472 | 12.26239 | 0 | 0 | 1.238698 | 17.91225 | 50.49928 | 0 | 0 | 0 | 17.31633 | 0 | 0 | 0 | 0 | 7.452325 | 0 | 0 | 0 | 0 | 0 | 0 | 0 | 5.58111 | 0 | 0 | 0 | 0 | 0 | 0 | 0 | 0 | 0 | 0 | 266062060
1125 | 29 | 115 | -8.20201 | 34.5467 | 2110 | 2424 | 10.6767 | 12.1494 | 9.93352 | 12.1494 | 7.79567 | 9.28305 | 1.30877 | 75.7521 | 34.5166 | 0 | 500 | 0 | Img64 | 74 | 1.005 | 0 | Silicon-rich | Si | Al | Fe | Ca | 36.00571 | 23.2799 | 13.30447 | 13.29735 | 0.289977 | 11198.05 | 15.81027 | 0 | 0 | 3.014855 | 23.2799 | 36.00571 | 0 | 1.39779 | 1.07692 | 8.623002 | 13.29735 | 0 | 0 | 0 | 13.30447 | 0 | 0 | 0 | 0 | 0 | 0 | 0 | 0 | 0 | 0 | 0 | 0 | 0 | 0 | 0 | 0 | 0 | 0 | 556153151
3315 | 91 | 364 | 0.531038 | 32.9391 | 2447 | 2973 | 1.47265 | 2.0249 | 1.86252 | 2.34293 | 1.49126 | 1.79893 | 1.3024 | 2.20259 | 6.57564 | 135 | 500 | 0 | Img64 | 68 | 1.036 | 0 | Silicon-rich | Si | Al | Fe | K | 38.91131 | 23.62193 | 19.20616 | 8.182127 | 0.4243831 | 6720.379 | 11.02922 | 0 | 0 | 2.060424 | 23.62193 | 38.91131 | 0 | 1.272488 | 0 | 8.182127 | 0 | 0 | 0 | 0 | 19.20616 | 0 | 0 | 0 | 0 | 0 | 0 | 0 | 6.745565 | 0 | 0 | 0 | 0 | 0 | 0 | 0 | 0 | 0 | 0 | 345153151
3670 | 100 | 400 | -4.83784 | 31.7808 | 1946 | 1069 | 3.86571 | 4.60204 | 4.20462 | 4.88278 | 3.68163 | 3.76097 | 1.29827 | 12.6564 | 13.7177 | 169 | 500 | 0 | Img64 | 87 | 1.039 | 0 | Silicon-rich | Si | Al | Na |  | 69.86551 | 22.21556 | 7.918934 | 0 | 0.008523714 | 16431.94 | 5.666261 | 0 | 7.918934 | 0 | 22.21556 | 69.86551 | 0 | 0 | 0 | 0 | 0 | 0 | 0 | 0 | 0 | 0 | 0 | 0 | 0 | 0 | 0 | 0 | 0 | 0 | 0 | 0 | 0 | 0 | 0 | 0 | 0 | 0 | 0 | 268082080
471 | 17 | 65 | -7.07967 | 32.8168 | 2060 | 1585 | 2.0249 | 1.84081 | 1.9402 | 2.36042 | 1.60773 | 1.81982 | 1.29706 | 2.37202 | 6.51247 | 68 | 500 | 0 | Img64 | 82 | 1.052 | 0 | Silicon-rich | Si | Al | Pd | K | 86.47822 | 6.845491 | 4.994496 | 1.681789 | 0.06428785 | 15242.25 | 9.699985 | 0 | 0 | 0 | 6.845491 | 86.47822 | 0 | 0 | 0 | 1.681789 | 0 | 0 | 0 | 0 | 0 | 0 | 0 | 0 | 0 | 0 | 0 | 0 | 4.994496 | 0 | 0 | 0 | 0 | 0 | 0 | 0 | 0 | 0 | 0 | 77070070
3903 | 109 | 435 | -2.21456 | 41.4805 | 1870 | 1628 | 6.62693 | 6.62693 | 3.2955 | 7.38498 | 1.12824 | 5.69507 | 1.29673 | 9.45418 | 26.517 | 68 | 500 | 0 | Img64 | 70 | 1.032 | 0 | Silicon-rich | Si | Al | Pd | Fe | 35.9268 | 24.0849 | 14.35818 | 10.65469 | 0.5073063 | 6925.83 | 13.25552 | 0 | 1.46798 | 2.695203 | 24.0849 | 35.9268 | 0 | 4.276228 | 0 | 3.80514 | 2.730885 | 0 | 0 | 0 | 10.65469 | 0 | 0 | 0 | 0 | 0 | 0 | 0 | 14.35818 | 0 | 0 | 0 | 0 | 0 | 0 | 0 | 0 | 0 | 0 | 455052051
4668 | 136 | 541 | -4.02652 | 36.3249 | 2262 | 3007 | 2.39306 | 2.9453 | 2.83404 | 3.22555 | 2.42905 | 2.49263 | 1.29404 | 5.45564 | 9.10148 | 11 | 500 | 0 | Img64 | 85 | 1.043 | 0 | Silicon-rich | Si | Al | Fe | K | 78.56945 | 9.326116 | 4.994543 | 4.810454 | 0.135649 | 16363.07 | 12.48158 | 0 | 0 | 2.299438 | 9.326116 | 78.56945 | 0 | 0 | 0 | 4.810454 | 0 | 0 | 0 | 0 | 4.994543 | 0 | 0 | 0 | 0 | 0 | 0 | 0 | 0 | 0 | 0 | 0 | 0 | 0 | 0 | 0 | 0 | 0 | 0 | 176060060
690 | 18 | 72 | -4.58721 | 38.313 | 1265 | 2451 | 4.9702 | 5.52244 | 4.86152 | 5.79533 | 3.29383 | 4.47856 | 1.29402 | 17.2988 | 17.1644 | 34 | 500 | 0 | Img64 | 72 | 1.055 | 0 | Silicon-rich | Si | Al | Pd |  | 64.73513 | 30.1072 | 5.157672 | 0 | 0.06258108 | 13668.46 | 9.246304 | 0 | 0 | 0 | 30.1072 | 64.73513 | 0 | 0 | 0 | 0 | 0 | 0 | 0 | 0 | 0 | 0 | 0 | 0 | 0 | 0 | 0 | 0 | 5.157672 | 0 | 0 | 0 | 0 | 0 | 0 | 0 | 0 | 0 | 0 | 257072070
180 | 7 | 25 | -2.53882 | 34.0759 | 2145 | 2952 | 24.851 | 22.0898 | 20.7572 | 24.4828 | 16.9572 | 18.9273 | 1.29352 | 341.011 | 72.3395 | 90 | 500 | 0 | Img64 | 92 | 1.028 | 0 | Silicon-rich | Si | Al | Ca | Fe | 46.0902 | 18.9122 | 17.3169 | 10.91857 | 0.1342355 | 24390.45 | 5.374717 | 0 | 2.985966 | 2.136407 | 18.9122 | 46.0902 | 0 | 0 | 0 | 1.639753 | 17.3169 | 0 | 0 | 0 | 10.91857 | 0 | 0 | 0 | 0 | 0 | 0 | 0 | 0 | 0 | 0 | 0 | 0 | 0 | 0 | 0 | 0 | 0 | 0 | 356152151
1159 | 30 | 119 | -3.13521 | 32.373 | 3007 | 1951 | 1.47265 | 1.84081 | 1.63206 | 1.96672 | 1.30933 | 1.52091 | 1.29312 | 1.67736 | 5.8721 | 146 | 500 | 0 | Img64 | 73 | 1.021 | 0 | Silicon-rich | Si | Al | Na |  | 70.06907 | 21.2018 | 8.729127 | 0 | 0.05328413 | 9230.08 | 9.68605 | 0 | 8.729127 | 0 | 21.2018 | 70.06907 | 0 | 0 | 0 | 0 | 0 | 0 | 0 | 0 | 0 | 0 | 0 | 0 | 0 | 0 | 0 | 0 | 0 | 0 | 0 | 0 | 0 | 0 | 0 | 0 | 0 | 0 | 0 | 167071070
3889 | 109 | 434 | -1.85744 | 41.6531 | 1747 | 2736 | 4.41795 | 3.49755 | 3.78694 | 4.41795 | 3.04732 | 3.41775 | 1.29265 | 10.4538 | 13.3979 | 90 | 500 | 0 | Img64 | 75 | 1.028 | 0 | Silicon-rich | Si | Al | K | Pd | 34.46202 | 30.6838 | 18.93207 | 7.648501 | 0.1864291 | 9654.858 | 9.747911 | 0 | 0 | 2.09726 | 30.6838 | 34.46202 | 0 | 0 | 0 | 18.93207 | 0 | 0 | 0 | 0 | 6.176339 | 0 | 0 | 0 | 0 | 0 | 0 | 0 | 7.648501 | 0 | 0 | 0 | 0 | 0 | 0 | 0 | 0 | 0 | 0 | 246063060
3108 | 85 | 340 | -4.11647 | 31.7422 | 1763 | 1274 | 19.5126 | 15.831 | 16.5969 | 19.5203 | 14.4235 | 15.1067 | 1.29216 | 212.99 | 57.2424 | 68 | 500 | 0 | Img64 | 83 | 1.005 | 0 | Silicon-rich | Si | Al | Fe | K | 48.36064 | 23.37213 | 15.86284 | 4.106634 | 0.1713785 | 17489.77 | 5.292036 | 0 | 0 | 1.379169 | 23.37213 | 48.36064 | 0 | 0 | 0 | 4.106634 | 3.726163 | 0 | 0 | 0 | 15.86284 | 0 | 0 | 0 | 0 | 0 | 0 | 0 | 0 | 0 | 0 | 0 | 0 | 3.192421 | 0 | 0 | 0 | 0 | 0 | 356163161
941 | 24 | 96 | -0.967927 | 37.5927 | 2486 | 2264 | 6.81101 | 6.07469 | 6.13105 | 7.02888 | 5.13165 | 5.43962 | 1.29216 | 27.8204 | 20.9862 | 135 | 500 | 0 | Img64 | 86 | 1.033 | 0 | Silicon-rich | Si | Al | Ca | Na | 62.41795 | 20.25023 | 15.68695 | 1.644874 | 0.02574091 | 28856.94 | 12.52763 | 0 | 1.644874 | 0 | 20.25023 | 62.41795 | 0 | 0 | 0 | 0 | 15.68695 | 0 | 0 | 0 | 0 | 0 | 0 | 0 | 0 | 0 | 0 | 0 | 0 | 0 | 0 | 0 | 0 | 0 | 0 | 0 | 0 | 0 | 0 | 367061060
205 | 8 | 30 | -2.81083 | 36.6222 | 2710 | 1392 | 0.920407 | 1.28857 | 1.1261 | 1.37004 | 0.920407 | 1.0633 | 1.28847 | 0.728548 | 3.87879 | 23 | 500 | 0 | Img64 | 70 | 1.045 | 0 | Silicon-rich | Si | Al | Ca | Pd | 53.70692 | 22.78774 | 8.425668 | 7.766115 | 0.1792299 | 8389.711 | 11.79507 | 0 | 7.313558 | 0 | 22.78774 | 53.70692 | 0 | 0 | 0 | 0 | 8.425668 | 0 | 0 | 0 | 0 | 0 | 0 | 0 | 0 | 0 | 0 | 0 | 7.766115 | 0 | 0 | 0 | 0 | 0 | 0 | 0 | 0 | 0 | 0 | 356062060
98 | 4 | 14 | -0.243393 | 41.212 | 2315 | 1048 | 10.3086 | 13.4379 | 9.09139 | 12.1711 | 6.86725 | 9.46262 | 1.28623 | 81.0552 | 39.421 | 23 | 500 | 0 | Img64 | 82 | 1.019 | 0 | Silicon-rich | Si | Al | Fe | K | 49.59782 | 22.71123 | 15.52339 | 7.13881 | 0.08611438 | 19359.19 | 9.157052 | 0 | 0 | 2.56861 | 22.71123 | 49.59782 | 0 | 0 | 0 | 7.13881 | 2.460149 | 0 | 0 | 0 | 15.52339 | 0 | 0 | 0 | 0 | 0 | 0 | 0 | 0 | 0 | 0 | 0 | 0 | 0 | 0 | 0 | 0 | 0 | 0 | 356163161
375 | 13 | 51 | -4.00199 | 36.7156 | 2398 | 2936 | 4.78612 | 5.33836 | 5.03754 | 5.81349 | 4.34267 | 4.52238 | 1.28549 | 18.5356 | 17.1244 | 158 | 500 | 0 | Img64 | 86 | 1 | 0 | Silicon-rich | Si | Al | K | Fe | 40.69058 | 36.26296 | 19.02107 | 2.899119 | 0.077368 | 12701.27 | 11.59466 | 0 | 1.126266 | 0 | 36.26296 | 40.69058 | 0 | 0 | 0 | 19.02107 | 0 | 0 | 0 | 0 | 2.899119 | 0 | 0 | 0 | 0 | 0 | 0 | 0 | 0 | 0 | 0 | 0 | 0 | 0 | 0 | 0 | 0 | 0 | 0 | 457074070
5093 | 154 | 614 | -4.18991 | 33.619 | 1373 | 1324 | 0.920407 | 1.47265 | 1.36679 | 1.71421 | 0.920407 | 1.33389 | 1.28512 | 1.10129 | 4.61512 | 146 | 500 | 0 | Img64 | 67 | 1.035 | 0 | Silicon-rich | Si | Al | Na | Pd | 59.76734 | 20.73591 | 11.09298 | 5.170687 | 0.113047 | 8234.226 | 13.63299 | 0 | 11.09298 | 0 | 20.73591 | 59.76734 | 0 | 0 | 0 | 0 | 3.233081 | 0 | 0 | 0 | 0 | 0 | 0 | 0 | 0 | 0 | 0 | 0 | 5.170687 | 0 | 0 | 0 | 0 | 0 | 0 | 0 | 0 | 0 | 0 | 266061060
2723 | 74 | 293 | -4.47828 | 38.1943 | 1856 | 1052 | 10.1245 | 8.09958 | 8.43858 | 10.0193 | 7.14496 | 7.80506 | 1.28369 | 54.8953 | 28.7878 | 113 | 500 | 0 | Img64 | 79 | 1.014 | 0 | Silicon-rich | Si | Al | K | Pd | 37.24002 | 34.07515 | 22.71943 | 5.965395 | 0.06789327 | 11941.99 | 6.463626 | 0 | 0 | 0 | 34.07515 | 37.24002 | 0 | 0 | 0 | 22.71943 | 0 | 0 | 0 | 0 | 0 | 0 | 0 | 0 | 0 | 0 | 0 | 0 | 5.965395 | 0 | 0 | 0 | 0 | 0 | 0 | 0 | 0 | 0 | 0 | 358085080
956 | 25 | 99 | -1.73288 | 36.2323 | 2431 | 1461 | 3.31347 | 2.76122 | 2.99238 | 3.5901 | 2.42905 | 2.79743 | 1.28336 | 6.28585 | 9.94675 | 68 | 500 | 0 | Img64 | 75 | 1.035 | 0 | Silicon-rich | Si | Al | Ti | S | 48.03555 | 44.43786 | 6.485739 | 1.040846 | 0.0379682 | 10369.36 | 17.44601 | 0 | 0 | 0 | 44.43786 | 48.03555 | 0 | 1.040846 | 0 | 0 | 0 | 6.485739 | 0 | 0 | 0 | 0 | 0 | 0 | 0 | 0 | 0 | 0 | 0 | 0 | 0 | 0 | 0 | 0 | 0 | 0 | 0 | 0 | 0 | 457073070
665 | 18 | 69 | -4.68956 | 38.5957 | 2757 | 2960 | 3.68163 | 2.76122 | 2.93836 | 3.76101 | 1.88675 | 2.93066 | 1.28333 | 6.23502 | 10.8594 | 68 | 500 | 0 | Img64 | 65 | 1.026 | 0 | Silicon-rich | Si | Al | K | Pd | 40.4261 | 29.76266 | 20.29783 | 6.136749 | 0.1754224 | 7141.297 | 9.536607 | 0 | 0 | 2.34475 | 29.76266 | 40.4261 | 0 | 1.031912 | 0 | 20.29783 | 0 | 0 | 0 | 0 | 0 | 0 | 0 | 0 | 0 | 0 | 0 | 0 | 6.136749 | 0 | 0 | 0 | 0 | 0 | 0 | 0 | 0 | 0 | 0 | 246063060
5416 | 166 | 664 | -0.285732 | 39.1624 | 2099 | 1929 | 3.12938 | 2.57714 | 2.71708 | 3.40445 | 2.37684 | 2.65442 | 1.28256 | 5.08289 | 9.84968 | 101 | 500 | 0 | Img64 | 72 | 1.029 | 0 | Silicon-rich | Si | Al | Ca | Pd | 48.6573 | 23.01666 | 12.23425 | 7.47154 | 0.1921229 | 8593.342 | 10.4467 | 0 | 5.656978 | 0 | 23.01666 | 48.6573 | 0 | 1.525995 | 0 | 1.437271 | 12.23425 | 0 | 0 | 0 | 0 | 0 | 0 | 0 | 0 | 0 | 0 | 0 | 7.47154 | 0 | 0 | 0 | 0 | 0 | 0 | 0 | 0 | 0 | 0 | 347062060
3089 | 85 | 338 | -3.98577 | 31.9661 | 2483 | 2110 | 4.41795 | 4.04979 | 3.66117 | 5.03036 | 2.22125 | 3.9304 | 1.27986 | 10.2674 | 16.1281 | 56 | 500 | 0 | Img64 | 79 | 1.014 | 0 | Silicon-rich | Si | Al | K | Pd | 35.71357 | 28.83633 | 20.18557 | 10.05677 | 0.1545881 | 9285.527 | 9.939715 | 0 | 0 | 1.371888 | 28.83633 | 35.71357 | 0 | 0 | 0 | 20.18557 | 0 | 0 | 0 | 0 | 3.835879 | 0 | 0 | 0 | 0 | 0 | 0 | 0 | 10.05677 | 0 | 0 | 0 | 0 | 0 | 0 | 0 | 0 | 0 | 0 | 246063060
4925 | 147 | 585 | -4.82751 | 34.3419 | 2005 | 1495 | 3.49755 | 3.49755 | 3.15366 | 3.93317 | 2.60326 | 3.07442 | 1.27932 | 6.92968 | 11.4575 | 158 | 500 | 0 | Img64 | 75 | 1.03 | 0 | Silicon-rich | Si | Al | Fe |  | 94.26808 | 3.179447 | 2.552475 | 0 | 0.02153787 | 13184.57 | 15.38312 | 0 | 0 | 0 | 3.179447 | 94.26808 | 0 | 0 | 0 | 0 | 0 | 0 | 0 | 0 | 2.552475 | 0 | 0 | 0 | 0 | 0 | 0 | 0 | 0 | 0 | 0 | 0 | 0 | 0 | 0 | 0 | 0 | 0 | 0 | 198080080
70 | 3 | 10 | 0.715617 | 40.2978 | 1400 | 1909 | 1.28857 | 2.0249 | 1.61514 | 2.01879 | 1.10449 | 1.57825 | 1.27914 | 1.66041 | 6.35997 | 23 | 500 | 0 | Img64 | 76 | 1.014 | 0 | Silicon-rich | Si | Al | Na | Pd | 57.93125 | 22.05475 | 10.7405 | 9.273504 | 0.09564188 | 10783.44 | 16.61015 | 0 | 10.7405 | 0 | 22.05475 | 57.93125 | 0 | 0 | 0 | 0 | 0 | 0 | 0 | 0 | 0 | 0 | 0 | 0 | 0 | 0 | 0 | 0 | 9.273504 | 0 | 0 | 0 | 0 | 0 | 0 | 0 | 0 | 0 | 0 | 255051050
3707 | 101 | 404 | -8.24935 | 36.03 | 1849 | 2560 | 4.04979 | 4.9702 | 4.38109 | 5.40264 | 3.54868 | 4.23682 | 1.27516 | 13.9271 | 15.0967 | 23 | 500 | 0 | Img64 | 86 | 1.022 | 0 | Silicon-rich | Si | Al | Na | Ca | 67.17026 | 21.09639 | 6.717959 | 5.015388 | 0.02230975 | 19514.84 | 5.940481 | 0 | 6.717959 | 0 | 21.09639 | 67.17026 | 0 | 0 | 0 | 0 | 5.015388 | 0 | 0 | 0 | 0 | 0 | 0 | 0 | 0 | 0 | 0 | 0 | 0 | 0 | 0 | 0 | 0 | 0 | 0 | 0 | 0 | 0 | 0 | 167071070
4618 | 134 | 535 | -7.10139 | 36.2842 | 1944 | 1186 | 2.9453 | 2.57714 | 2.58463 | 3.17973 | 2.22125 | 2.49688 | 1.27348 | 4.62543 | 9.09001 | 113 | 500 | 0 | Img64 | 66 | 1.049 | 0 | Silicon-rich | Si | Al | Pd |  | 64.5488 | 29.7215 | 5.729698 | 0 | 0.04610457 | 8929.392 | 7.621787 | 0 | 0 | 0 | 29.7215 | 64.5488 | 0 | 0 | 0 | 0 | 0 | 0 | 0 | 0 | 0 | 0 | 0 | 0 | 0 | 0 | 0 | 0 | 5.729698 | 0 | 0 | 0 | 0 | 0 | 0 | 0 | 0 | 0 | 0 | 257072070
4375 | 124 | 496 | -0.773861 | 35.5553 | 1499 | 1047 | 4.60204 | 4.04979 | 3.88422 | 4.88278 | 2.60326 | 3.83726 | 1.27247 | 11.4365 | 15.0077 | 79 | 500 | 0 | Img64 | 70 | 1.031 | 0 | Silicon-rich | Si | Al | Fe | Pd | 34.30985 | 30.90692 | 24.10591 | 6.561363 | 0.2762951 | 7127.188 | 14.88535 | 0 | 0 | 1.48652 | 30.90692 | 34.30985 | 0 | 1.20346 | 0 | 0 | 1.425979 | 0 | 0 | 0 | 24.10591 | 0 | 0 | 0 | 0 | 0 | 0 | 0 | 6.561363 | 0 | 0 | 0 | 0 | 0 | 0 | 0 | 0 | 0 | 0 | 554244242
934 | 24 | 95 | -1.32504 | 37.5327 | 2591 | 2593 | 6.99509 | 7.73142 | 7.47064 | 8.70585 | 6.39945 | 6.85323 | 1.27033 | 41.4425 | 23.9677 | 34 | 500 | 0 | Img64 | 90 | 0.791 | 0 | Silicon-rich | Si | Al | Ba |  | 96.58722 | 2.513556 | 0.8992206 | 0 | 0.02958172 | 24930.79 | 8.091737 | 0 | 0 | 0 | 2.513556 | 96.58722 | 0 | 0 | 0 | 0 | 0 | 0 | 0 | 0 | 0 | 0 | 0 | 0 | 0 | 0 | 0 | 0 | 0 | 0 | 0 | 0 | 0 | 0.8992206 | 0 | 0 | 0 | 0 | 0 | 88080080
1723 | 40 | 158 | -4.33307 | 37.099 | 2629 | 2896 | 5.15428 | 5.33836 | 4.90387 | 5.94849 | 4.00074 | 4.68625 | 1.26935 | 17.3666 | 16.9468 | 124 | 500 | 0 | Img64 | 73 | 1.033 | 0 | Silicon-rich | Si | Al | Fe | Pd | 44.12835 | 35.54314 | 8.45837 | 5.951994 | 0.2013578 | 8482.419 | 12.78068 | 0 | 1.238112 | 0 | 35.54314 | 44.12835 | 0 | 1.946528 | 0 | 2.733503 | 0 | 0 | 0 | 0 | 8.45837 | 0 | 0 | 0 | 0 | 0 | 0 | 0 | 5.951994 | 0 | 0 | 0 | 0 | 0 | 0 | 0 | 0 | 0 | 0 | 446063060
5343 | 164 | 656 | -4.31563 | 32.3193 | 2740 | 2239 | 6.07469 | 7.17917 | 6.46372 | 7.36326 | 5.64102 | 5.82685 | 1.26368 | 30.7854 | 21.1116 | 0 | 500 | 0 | Img64 | 92 | 0.865 | 0 | Silicon-rich | Si | Al | Mg |  | 96.85769 | 1.991878 | 1.150429 | 0 | 0.02801268 | 24651.34 | 6.966526 | 0 | 0 | 1.150429 | 1.991878 | 96.85769 | 0 | 0 | 0 | 0 | 0 | 0 | 0 | 0 | 0 | 0 | 0 | 0 | 0 | 0 | 0 | 0 | 0 | 0 | 0 | 0 | 0 | 0 | 0 | 0 | 0 | 0 | 0 | 99090090
287 | 11 | 43 | -3.29642 | 33.8613 | 2133 | 2054 | 5.70652 | 5.8906 | 4.81754 | 5.70652 | 3.94414 | 4.53178 | 1.25922 | 17.4343 | 18.482 | 0 | 500 | 0 | Img64 | 80 | 1 | 0 | Silicon-rich | Si | Al | K | Na | 68.27337 | 13.16239 | 10.16997 | 3.602607 | 0.04125113 | 16674.35 | 14.78221 | 0 | 3.602607 | 0 | 13.16239 | 68.27337 | 0 | 0 | 0 | 10.16997 | 1.496715 | 0 | 0 | 0 | 3.294938 | 0 | 0 | 0 | 0 | 0 | 0 | 0 | 0 | 0 | 0 | 0 | 0 | 0 | 0 | 0 | 0 | 0 | 0 | 266061060
3999 | 112 | 448 | 1.12179 | 39.3061 | 1560 | 1147 | 7.73142 | 6.99509 | 6.41826 | 7.9155 | 5.4669 | 6.3057 | 1.25529 | 30.7176 | 23.4508 | 90 | 500 | 0 | Img64 | 78 | 1.024 | 0 | Silicon-rich | Si | Al | K | Fe | 41.5787 | 32.21587 | 16.04133 | 7.700056 | 0.1411488 | 9982.076 | 9.247886 | 0 | 0 | 1.018593 | 32.21587 | 41.5787 | 1.445446 | 0 | 0 | 16.04133 | 0 | 0 | 0 | 0 | 7.700056 | 0 | 0 | 0 | 0 | 0 | 0 | 0 | 0 | 0 | 0 | 0 | 0 | 0 | 0 | 0 | 0 | 0 | 0 | 246063060
4504 | 129 | 514 | 2.26506 | 35.5792 | 1625 | 2966 | 4.9702 | 4.41795 | 4.46611 | 5.06342 | 3.94414 | 4.03454 | 1.25502 | 14.2321 | 15.1042 | 101 | 500 | 0 | Img64 | 82 | 1.013 | 0 | Silicon-rich | Si | Al | Ca | Pd | 33.18536 | 31.16223 | 11.99471 | 10.27406 | 0.1826386 | 11158.34 | 8.264003 | 0 | 7.742643 | 0 | 31.16223 | 33.18536 | 0 | 1.561608 | 1.691617 | 2.387771 | 11.99471 | 0 | 0 | 0 | 0 | 0 | 0 | 0 | 0 | 0 | 0 | 0 | 10.27406 | 0 | 0 | 0 | 0 | 0 | 0 | 0 | 0 | 0 | 0 | 336052050
4695 | 136 | 544 | -3.62264 | 36.1946 | 2408 | 1667 | 2.20898 | 2.0249 | 2.21445 | 2.42905 | 1.84081 | 1.9379 | 1.25345 | 3.23611 | 7.15283 | 79 | 500 | 0 | Img64 | 79 | 1.043 | 0 | Silicon-rich | Si | Al |  |  | 98.33834 | 1.661655 | 0 | 0 | 0.05741272 | 14989.57 | 14.637 | 0 | 0 | 0 | 1.661655 | 98.33834 | 0 | 0 | 0 | 0 | 0 | 0 | 0 | 0 | 0 | 0 | 0 | 0 | 0 | 0 | 0 | 0 | 0 | 0 | 0 | 0 | 0 | 0 | 0 | 0 | 0 | 0 | 0 | 198080080
2862 | 79 | 315 | -3.64957 | 31.4704 | 2261 | 2758 | 2.20898 | 2.57714 | 2.23707 | 2.64556 | 1.70758 | 2.11719 | 1.24956 | 3.40554 | 8.20119 | 169 | 500 | 0 | Img64 | 85 | 1.054 | 0 | Silicon-rich | Si | Al | Ca | K | 41.37871 | 20.12352 | 14.85675 | 14.77866 | 0.08944455 | 12488.29 | 10.76288 | 0 | 0 | 0 | 20.12352 | 41.37871 | 0 | 0 | 0 | 14.77866 | 14.85675 | 0 | 0 | 0 | 8.862354 | 0 | 0 | 0 | 0 | 0 | 0 | 0 | 0 | 0 | 0 | 0 | 0 | 0 | 0 | 0 | 0 | 0 | 0 | 246052050
3333 | 92 | 368 | 0.336096 | 34.651 | 1389 | 1860 | 2.76122 | 3.12938 | 2.95077 | 3.42065 | 2.64556 | 2.73774 | 1.24944 | 6.0317 | 9.57788 | 23 | 500 | 0 | Img64 | 88 | 1.043 | 0 | Silicon-rich | Si | Al | Na | Ca | 64.29301 | 21.01523 | 8.955782 | 3.353619 | 0.05481231 | 14518.01 | 12.93527 | 0 | 8.955782 | 0 | 21.01523 | 64.29301 | 0 | 0 | 0 | 2.382365 | 3.353619 | 0 | 0 | 0 | 0 | 0 | 0 | 0 | 0 | 0 | 0 | 0 | 0 | 0 | 0 | 0 | 0 | 0 | 0 | 0 | 0 | 0 | 0 | 266061060
5336 | 164 | 656 | -4.47468 | 32.5038 | 1873 | 1241 | 4.78612 | 5.52244 | 5.07331 | 5.70652 | 4.24302 | 4.56793 | 1.24926 | 18.8067 | 16.5354 | 0 | 500 | 0 | Img64 | 85 | 1.041 | 0 | Silicon-rich | Si | Al | Ca | Na | 56.29015 | 24.68766 | 12.80131 | 6.220879 | 0.01088563 | 22521.23 | 6.289612 | 0 | 6.220879 | 0 | 24.68766 | 56.29015 | 0 | 0 | 0 | 0 | 12.80131 | 0 | 0 | 0 | 0 | 0 | 0 | 0 | 0 | 0 | 0 | 0 | 0 | 0 | 0 | 0 | 0 | 0 | 0 | 0 | 0 | 0 | 0 | 358072070
3468 | 97 | 385 | -5.60145 | 32.6219 | 1896 | 2645 | 1.84081 | 1.84081 | 1.84826 | 2.2171 | 1.52974 | 1.77905 | 1.24623 | 2.1687 | 6.88063 | 135 | 500 | 0 | Img64 | 71 | 1.034 | 0 | Silicon-rich | Si | Al | Fe | Pd | 32.53711 | 30.4976 | 19.49284 | 8.343334 | 0.479849 | 8028.583 | 13.03456 | 0 | 1.898094 | 2.855563 | 30.4976 | 32.53711 | 0 | 0 | 0 | 4.375467 | 0 | 0 | 0 | 0 | 19.49284 | 0 | 0 | 0 | 0 | 0 | 0 | 0 | 8.343334 | 0 | 0 | 0 | 0 | 0 | 0 | 0 | 0 | 0 | 0 | 444143141
2080 | 55 | 218 | -4.10514 | 39.3681 | 1819 | 2865 | 0.920407 | 0.920407 | 1.08928 | 1.30347 | 0.812218 | 1.04607 | 1.24607 | 0.660776 | 3.87879 | 146 | 500 | 0 | Img64 | 72 | 1.031 | 0 | Silicon-rich | Si | Al | Pd | Na | 53.48194 | 21.26069 | 8.650726 | 7.290748 | 0.1601355 | 10039.27 | 12.99651 | 0 | 7.290748 | 0 | 21.26069 | 53.48194 | 0 | 0 | 0 | 3.531559 | 5.784331 | 0 | 0 | 0 | 0 | 0 | 0 | 0 | 0 | 0 | 0 | 0 | 8.650726 | 0 | 0 | 0 | 0 | 0 | 0 | 0 | 0 | 0 | 0 | 255051050
1063 | 28 | 112 | 0.796343 | 35.4939 | 1836 | 1377 | 1.84081 | 1.65673 | 1.81306 | 2.0826 | 1.54594 | 1.67316 | 1.24472 | 2.08399 | 6.54526 | 135 | 500 | 0 | Img64 | 70 | 1.044 | 0 | Silicon-rich | Si | Al | Na | Pd | 62.43867 | 19.62815 | 10.3229 | 6.543236 | 0.08149512 | 8945.914 | 10.37603 | 0 | 10.3229 | 0 | 19.62815 | 62.43867 | 0 | 0 | 0 | 0 | 1.067046 | 0 | 0 | 0 | 0 | 0 | 0 | 0 | 0 | 0 | 0 | 0 | 6.543236 | 0 | 0 | 0 | 0 | 0 | 0 | 0 | 0 | 0 | 0 | 156061060
3894 | 109 | 434 | -1.84271 | 41.6395 | 1836 | 2806 | 3.86571 | 4.04979 | 2.65724 | 4.17104 | 1.87658 | 3.35884 | 1.24181 | 5.33704 | 14.2378 | 113 | 500 | 0 | Img64 | 59 | 1.043 | 0 | Silicon-rich | Si | Al | K | Fe | 36.61589 | 34.9768 | 8.752553 | 8.630699 | 0.2854418 | 6266.787 | 15.32903 | 0 | 1.028956 | 1.315042 | 34.9768 | 36.61589 | 0 | 1.127407 | 0 | 8.752553 | 0 | 0 | 0 | 0 | 8.630699 | 0 | 0 | 0 | 0 | 0 | 0 | 0 | 7.552652 | 0 | 0 | 0 | 0 | 0 | 0 | 0 | 0 | 0 | 0 | 446063060
4280 | 124 | 493 | -0.971197 | 35.8208 | 2476 | 1650 | 2.39306 | 2.76122 | 2.27309 | 3.00965 | 1.7786 | 2.42672 | 1.24021 | 3.55803 | 9.431 | 158 | 500 | 0 | Img64 | 71 | 1.031 | 0 | Silicon-rich | Si | Al | Fe | K | 44.16614 | 35.46541 | 11.90173 | 2.690379 | 0.223469 | 7698.01 | 17.18648 | 0 | 1.316333 | 0 | 35.46541 | 44.16614 | 0 | 1.988115 | 0 | 2.690379 | 2.471894 | 0 | 0 | 0 | 11.90173 | 0 | 0 | 0 | 0 | 0 | 0 | 0 | 0 | 0 | 0 | 0 | 0 | 0 | 0 | 0 | 0 | 0 | 0 | 556164161
679 | 18 | 71 | -4.67151 | 38.5329 | 2857 | 1254 | 1.47265 | 1.28857 | 1.42066 | 1.71421 | 1.10449 | 1.3826 | 1.23984 | 1.23684 | 5.35144 | 56 | 500 | 0 | Img64 | 68 | 1.029 | 0 | Silicon-rich | Si | Al | Pd |  | 47.16027 | 43.73611 | 9.103625 | 0 | 0.1075084 | 7548.814 | 19.45063 | 0 | 0 | 0 | 43.73611 | 47.16027 | 0 | 0 | 0 | 0 | 0 | 0 | 0 | 0 | 0 | 0 | 0 | 0 | 0 | 0 | 0 | 0 | 9.103625 | 0 | 0 | 0 | 0 | 0 | 0 | 0 | 0 | 0 | 0 | 446063060
4230 | 121 | 484 | -1.75341 | 37.6926 | 2323 | 1723 | 0.736326 | 0.552244 | 0.871017 | 1.05334 | 0.736326 | 0.853171 | 1.23462 | 0.389689 | 2.46931 | 56 | 500 | 0 | Img64 | 75 | 1.043 | 0 | Silicon-rich | Si | Al | Fe | Ti | 37.38597 | 28.75348 | 12.3104 | 7.181909 | 0.3569795 | 7288.567 | 12.61521 | 0 | 1.130277 | 1.829441 | 28.75348 | 37.38597 | 0 | 0 | 0 | 4.029025 | 1.550298 | 7.181909 | 0 | 0 | 12.3104 | 0 | 0 | 0 | 0 | 0 | 0 | 0 | 5.829206 | 0 | 0 | 0 | 0 | 0 | 0 | 0 | 0 | 0 | 0 | 455153151
1905 | 47 | 185 | -1.78356 | 32.5431 | 2155 | 3072 | 3.49755 | 4.23387 | 3.74328 | 4.58137 | 3.40445 | 3.7191 | 1.23185 | 9.96247 | 13.2027 | 23 | 500 | 0 | Img64 | 90 | 1.028 | 0 | Silicon-rich | Si | Al |  |  | 99.15132 | 0.8486842 | 0 | 0 | 0.02836571 | 19903.97 | 8.826172 | 0 | 0 | 0 | 0.8486842 | 99.15132 | 0 | 0 | 0 | 0 | 0 | 0 | 0 | 0 | 0 | 0 | 0 | 0 | 0 | 0 | 0 | 0 | 0 | 0 | 0 | 0 | 0 | 0 | 0 | 0 | 0 | 0 | 0 | 99090090
4418 | 126 | 502 | -3.18079 | 34.9306 | 2760 | 2398 | 8.28366 | 7.17917 | 7.15342 | 8.33053 | 5.81349 | 6.78519 | 1.22775 | 39.1044 | 26.7758 | 135 | 500 | 0 | Img64 | 85 | 1.048 | 0 | Silicon-rich | Si | Al | Fe | Ca | 66.11849 | 14.26611 | 8.935471 | 4.021917 | 0.05918919 | 22746.48 | 13.2574 | 0 | 0 | 3.697389 | 14.26611 | 66.11849 | 0 | 0 | 0 | 2.960616 | 4.021917 | 0 | 0 | 0 | 8.935471 | 0 | 0 | 0 | 0 | 0 | 0 | 0 | 0 | 0 | 0 | 0 | 0 | 0 | 0 | 0 | 0 | 0 | 0 | 266061060
4717 | 137 | 548 | -1.43132 | 38.2449 | 2022 | 2819 | 3.12938 | 2.57714 | 2.72377 | 3.35139 | 2.01879 | 2.73216 | 1.22664 | 5.21844 | 9.59709 | 68 | 500 | 0 | Img64 | 77 | 1.029 | 0 | Silicon-rich | Si | Al | Na | Pd | 56.64422 | 20.52429 | 8.070943 | 6.561235 | 0.1316419 | 10556.32 | 10.71029 | 0 | 8.070943 | 0 | 20.52429 | 56.64422 | 0 | 0 | 0 | 2.443593 | 5.755717 | 0 | 0 | 0 | 0 | 0 | 0 | 0 | 0 | 0 | 0 | 0 | 6.561235 | 0 | 0 | 0 | 0 | 0 | 0 | 0 | 0 | 0 | 0 | 156061060
3938 | 111 | 443 | -2.87075 | 32.9663 | 2399 | 2826 | 3.68163 | 4.04979 | 3.63477 | 4.62113 | 3.00551 | 3.77786 | 1.22321 | 10.1827 | 14.0568 | 146 | 500 | 0 | Img64 | 66 | 1.04 | 0 | Silicon-rich | Si | Al | Fe | Pd | 35.06721 | 30.08521 | 22.16683 | 5.215619 | 0.3553655 | 6598.244 | 15.72909 | 0 | 0 | 0 | 30.08521 | 35.06721 | 2.192219 | 2.529903 | 0 | 2.743011 | 0 | 0 | 0 | 0 | 22.16683 | 0 | 0 | 0 | 0 | 0 | 0 | 0 | 5.215619 | 0 | 0 | 0 | 0 | 0 | 0 | 0 | 0 | 0 | 0 | 455153151
4937 | 147 | 588 | -4.36289 | 33.9003 | 2481 | 1851 | 10.3086 | 10.8608 | 10.538 | 12.2355 | 9.52211 | 10.0333 | 1.21949 | 84.0033 | 35.93 | 45 | 500 | 0 | Img64 | 73 | 1.002 | 0 | Silicon-rich | Si | Al | Fe | Pd | 34.38522 | 27.29165 | 13.50488 | 8.289147 | 0.5181021 | 10859.24 | 14.14806 | 0 | 1.818324 | 0 | 27.29165 | 34.38522 | 3.43503 | 2.07665 | 0 | 4.567872 | 4.631222 | 0 | 0 | 0 | 13.50488 | 0 | 0 | 0 | 0 | 0 | 0 | 0 | 8.289147 | 0 | 0 | 0 | 0 | 0 | 0 | 0 | 0 | 0 | 0 | 455153151
4103 | 116 | 461 | -3.93553 | 38.6143 | 2753 | 2861 | 4.41795 | 4.9702 | 4.0145 | 5.13165 | 2.78744 | 4.20833 | 1.2194 | 11.6568 | 16.4417 | 124 | 500 | 0 | Img64 | 71 | 1.042 | 0 | Silicon-rich | Si | Al | Pd | Ca | 42.32187 | 39.16258 | 8.262676 | 3.865962 | 0.1431831 | 6452.678 | 13.15038 | 0 | 0 | 0 | 39.16258 | 42.32187 | 0 | 3.024591 | 0 | 0 | 3.865962 | 0 | 0 | 0 | 3.362322 | 0 | 0 | 0 | 0 | 0 | 0 | 0 | 8.262676 | 0 | 0 | 0 | 0 | 0 | 0 | 0 | 0 | 0 | 0 | 446063060
2933 | 81 | 323 | -3.79518 | 39.3087 | 1467 | 1137 | 5.52244 | 5.15428 | 5.00461 | 5.98314 | 4.17104 | 4.91653 | 1.21695 | 18.2815 | 16.7318 | 113 | 500 | 0 | Img64 | 80 | 1.045 | 0 | Silicon-rich | Si | Al | Pd | S | 44.54165 | 43.11771 | 4.677751 | 3.929209 | 0.1146195 | 15070.98 | 8.31072 | 0 | 1.793337 | 0 | 43.11771 | 44.54165 | 0 | 3.929209 | 0 | 0 | 1.940345 | 0 | 0 | 0 | 0 | 0 | 0 | 0 | 0 | 0 | 0 | 0 | 4.677751 | 0 | 0 | 0 | 0 | 0 | 0 | 0 | 0 | 0 | 0 | 347073070
264 | 10 | 38 | -2.86088 | 35.7614 | 2446 | 1975 | 1.28857 | 1.10449 | 1.27664 | 1.55753 | 0.96479 | 1.28183 | 1.21509 | 1.05046 | 4.50729 | 56 | 500 | 0 | Img64 | 67 | 1.03 | 0 | Silicon-rich | Si | Al | Fe | Ti | 30.82267 | 24.68917 | 15.58408 | 11.42851 | 0.6227804 | 6464.101 | 15.51183 | 0 | 1.425527 | 0 | 24.68917 | 30.82267 | 3.216727 | 1.819368 | 0 | 2.805728 | 1.879789 | 11.42851 | 0 | 0 | 15.58408 | 0 | 0 | 0 | 0 | 0 | 0 | 0 | 6.328436 | 0 | 0 | 0 | 0 | 0 | 0 | 0 | 0 | 0 | 0 | 444143141
736 | 20 | 78 | 1.64021 | 34.4218 | 2318 | 1064 | 4.23387 | 3.31347 | 3.76858 | 4.58137 | 2.9453 | 3.77145 | 1.21475 | 9.94553 | 13.0192 | 68 | 500 | 0 | Img64 | 79 | 1.032 | 0 | Silicon-rich | Si | Al | Pd | S | 49.15502 | 41.46133 | 7.670442 | 1.713212 | 0.05177964 | 7176.224 | 6.072614 | 0 | 0 | 0 | 41.46133 | 49.15502 | 0 | 1.713212 | 0 | 0 | 0 | 0 | 0 | 0 | 0 | 0 | 0 | 0 | 0 | 0 | 0 | 0 | 7.670442 | 0 | 0 | 0 | 0 | 0 | 0 | 0 | 0 | 0 | 0 | 347073070
5510 | 169 | 674 | -5.43477 | 31.9021 | 2807 | 2457 | 3.68163 | 3.31347 | 2.68166 | 3.70334 | 1.47265 | 3.05587 | 1.21188 | 5.03207 | 13.7871 | 56 | 500 | 0 | Img64 | 70 | 1.027 | 0 | Silicon-rich | Si | Al | Ca | Pd | 47.99785 | 24.45646 | 10.31832 | 8.035468 | 0.1783429 | 8713.814 | 10.41924 | 0 | 7.203408 | 0 | 24.45646 | 47.99785 | 0 | 1.988497 | 0 | 0 | 10.31832 | 0 | 0 | 0 | 0 | 0 | 0 | 0 | 0 | 0 | 0 | 0 | 8.035468 | 0 | 0 | 0 | 0 | 0 | 0 | 0 | 0 | 0 | 0 | 246062060
4887 | 144 | 576 | 0.00444541 | 39.7465 | 1621 | 2855 | 3.49755 | 3.12938 | 3.39958 | 4.21239 | 2.57714 | 3.48317 | 1.20935 | 8.09875 | 11.5707 | 56 | 500 | 0 | Img64 | 63 | 1.053 | 0 | Silicon-rich | Si | Al | K | Pd | 35.17812 | 29.96076 | 18.98877 | 7.034354 | 0.207903 | 5974.451 | 10.59709 | 0 | 0 | 1.806924 | 29.96076 | 35.17812 | 0 | 1.68593 | 0 | 18.98877 | 0 | 0 | 0 | 0 | 5.345142 | 0 | 0 | 0 | 0 | 0 | 0 | 0 | 7.034354 | 0 | 0 | 0 | 0 | 0 | 0 | 0 | 0 | 0 | 0 | 246063060
1912 | 47 | 187 | -1.78356 | 32.5409 | 2155 | 1035 | 3.68163 | 4.23387 | 3.79666 | 4.58137 | 3.54868 | 3.7925 | 1.20801 | 10.2166 | 12.936 | 23 | 500 | 0 | Img64 | 90 | 1.048 | 0 | Silicon-rich | Si | Al |  |  | 98.86401 | 1.135994 | 0 | 0 | 0.09847765 | 20570.43 | 8.76455 | 0 | 0 | 0 | 1.135994 | 98.86401 | 0 | 0 | 0 | 0 | 0 | 0 | 0 | 0 | 0 | 0 | 0 | 0 | 0 | 0 | 0 | 0 | 0 | 0 | 0 | 0 | 0 | 0 | 0 | 0 | 0 | 0 | 0 | 99090090
4004 | 112 | 448 | 1.25138 | 39.044 | 2259 | 2572 | 4.9702 | 4.23387 | 4.40487 | 4.99192 | 3.90492 | 4.16265 | 1.19922 | 13.9102 | 14.8366 | 113 | 500 | 0 | Img64 | 93 | 1.018 | 0 | Silicon-rich | Si | Al | Na |  | 81.95266 | 13.70122 | 4.346114 | 0 | 0.01283892 | 19834.12 | 8.203921 | 0 | 4.346114 | 0 | 13.70122 | 81.95266 | 0 | 0 | 0 | 0 | 0 | 0 | 0 | 0 | 0 | 0 | 0 | 0 | 0 | 0 | 0 | 0 | 0 | 0 | 0 | 0 | 0 | 0 | 0 | 0 | 0 | 0 | 0 | 178081080
258 | 10 | 37 | -3.44055 | 35.5749 | 1344 | 2987 | 8.28366 | 9.57223 | 8.30696 | 10.3395 | 5.94849 | 8.63698 | 1.19712 | 51.5406 | 34.0179 | 34 | 500 | 0 | Img64 | 75 | 1.009 | 0 | Silicon-rich | Si | Al | Fe | K | 47.71976 | 35.12162 | 9.750199 | 2.82019 | 0.1731851 | 9886.797 | 11.45702 | 0 | 1.781721 | 0 | 35.12162 | 47.71976 | 1.73744 | 0 | 0 | 2.82019 | 1.06907 | 0 | 0 | 0 | 9.750199 | 0 | 0 | 0 | 0 | 0 | 0 | 0 | 0 | 0 | 0 | 0 | 0 | 0 | 0 | 0 | 0 | 0 | 0 | 457073070
3705 | 101 | 404 | -8.31157 | 36.0648 | 1512 | 2371 | 1.84081 | 2.20898 | 1.67325 | 2.36042 | 0.948591 | 1.97371 | 1.19593 | 1.82984 | 8.64178 | 23 | 500 | 0 | Img64 | 65 | 1.043 | 0 | Silicon-rich | Si | Al | Fe | Pd | 38.16003 | 24.62442 | 15.50792 | 12.26654 | 0.380973 | 4984.758 | 10.43312 | 0 | 0 | 1.469565 | 24.62442 | 38.16003 | 2.024095 | 1.495045 | 0 | 4.452381 | 0 | 0 | 0 | 0 | 15.50792 | 0 | 0 | 0 | 0 | 0 | 0 | 0 | 12.26654 | 0 | 0 | 0 | 0 | 0 | 0 | 0 | 0 | 0 | 0 | 455153152
5145 | 157 | 625 | -5.28774 | 41.1705 | 1555 | 1262 | 3.68163 | 3.31347 | 3.41692 | 3.80623 | 3.00551 | 3.18402 | 1.19542 | 8.28512 | 11.7482 | 101 | 500 | 0 | Img64 | 70 | 1.026 | 0 | Silicon-rich | Si | Al | Fe | Pd | 39.19828 | 22.31712 | 17.1568 | 8.907896 | 0.4471264 | 7574.922 | 10.86697 | 0 | 0 | 2.546926 | 22.31712 | 39.19828 | 1.665509 | 1.581843 | 0 | 3.064167 | 3.561456 | 0 | 0 | 0 | 17.1568 | 0 | 0 | 0 | 0 | 0 | 0 | 0 | 8.907896 | 0 | 0 | 0 | 0 | 0 | 0 | 0 | 0 | 0 | 0 | 345153151
1130 | 29 | 115 | -8.10832 | 34.5212 | 2615 | 2568 | 1.47265 | 1.28857 | 1.40562 | 1.71421 | 1.10449 | 1.43426 | 1.19519 | 1.15212 | 5.61177 | 124 | 500 | 0 | Img64 | 61 | 1.035 | 0 | Silicon-rich | Si | Al | Fe | K | 33.05123 | 20.76667 | 17.67764 | 12.15197 | 0.5602665 | 5397.32 | 18.48157 | 0 | 0 | 4.501274 | 20.76667 | 33.05123 | 0 | 0 | 0 | 12.15197 | 0 | 0 | 0 | 0 | 17.67764 | 0 | 0 | 0 | 0 | 0 | 0 | 0 | 11.8512 | 0 | 0 | 0 | 0 | 0 | 0 | 0 | 0 | 0 | 0 | 464143142
290 | 11 | 44 | -2.95329 | 33.9756 | 1941 | 1430 | 7.9155 | 6.99509 | 6.12497 | 7.93958 | 4.99192 | 6.65575 | 1.19289 | 29.0742 | 26.9095 | 146 | 500 | 0 | Img64 | 62 | 1.043 | 0 | Silicon-rich | Si | Al | K | Pd | 40.63704 | 27.30855 | 13.47875 | 7.952794 | 0.3409147 | 6666.435 | 19.36528 | 0 | 0 | 5.424808 | 27.30855 | 40.63704 | 0 | 1.572748 | 0 | 13.47875 | 0 | 3.625313 | 0 | 0 | 0 | 0 | 0 | 0 | 0 | 0 | 0 | 0 | 7.952794 | 0 | 0 | 0 | 0 | 0 | 0 | 0 | 0 | 0 | 0 | 356063060
2904 | 80 | 320 | -3.74114 | 34.0504 | 1766 | 1022 | 5.70652 | 6.07469 | 4.44296 | 5.81349 | 2.63023 | 4.87485 | 1.19255 | 14.9776 | 22.1721 | 68 | 500 | 0 | Img64 | 68 | 1.04 | 0 | Silicon-rich | Si | Al | Fe | S | 49.94927 | 40.74139 | 7.882607 | 1.426735 | 0.05230686 | 7407.973 | 11.90862 | 0 | 0 | 0 | 40.74139 | 49.94927 | 0 | 1.426735 | 0 | 0 | 0 | 0 | 0 | 0 | 7.882607 | 0 | 0 | 0 | 0 | 0 | 0 | 0 | 0 | 0 | 0 | 0 | 0 | 0 | 0 | 0 | 0 | 0 | 0 | 457073070
3402 | 95 | 379 | -1.07675 | 34.0396 | 1898 | 1090 | 6.99509 | 5.8906 | 5.62241 | 6.57964 | 4.88278 | 5.53237 | 1.1893 | 23.3135 | 20.4292 | 79 | 500 | 0 | Img64 | 73 | 1.03 | 0 | Silicon-rich | Si | Al | Fe | Ca | 36.74471 | 31.74779 | 15.09883 | 7.370354 | 0.2681737 | 7846.871 | 14.04763 | 0 | 0 | 1.043653 | 31.74779 | 36.74471 | 0 | 0 | 0 | 2.707182 | 7.370354 | 0 | 0 | 0 | 15.09883 | 0 | 0 | 0 | 0 | 0 | 0 | 0 | 5.287483 | 0 | 0 | 0 | 0 | 0 | 0 | 0 | 0 | 0 | 0 | 455153151
608 | 17 | 67 | -7.26688 | 32.3448 | 1045 | 2102 | 2.20898 | 2.39306 | 2.13833 | 2.46657 | 1.95215 | 2.08279 | 1.18426 | 3.11751 | 7.93141 | 11 | 500 | 0 | Img64 | 84 | 1.032 | 0 | Silicon-rich | Si | Al | Ca | Na | 48.14481 | 31.53792 | 11.11512 | 5.636861 | 0.0767883 | 17343.86 | 9.495015 | 0 | 5.636861 | 0 | 31.53792 | 48.14481 | 0 | 0 | 0 | 0 | 11.11512 | 0 | 0 | 0 | 3.565293 | 0 | 0 | 0 | 0 | 0 | 0 | 0 | 0 | 0 | 0 | 0 | 0 | 0 | 0 | 0 | 0 | 0 | 0 | 347062060
1502 | 33 | 132 | 2.15601 | 36.9589 | 1030 | 1612 | 1.10449 | 1.28857 | 1.35008 | 1.55753 | 1.10449 | 1.33054 | 1.1706 | 1.08435 | 4.93861 | 146 | 500 | 0 | Img64 | 80 | 1.012 | 0 | Silicon-rich | Si | Al | Pd | Fe | 46.87163 | 41.96868 | 5.665467 | 3.825918 | 0.1143385 | 14583.37 | 11.94046 | 0 | 0 | 1.668306 | 41.96868 | 46.87163 | 0 | 0 | 0 | 0 | 0 | 0 | 0 | 0 | 3.825918 | 0 | 0 | 0 | 0 | 0 | 0 | 0 | 5.665467 | 0 | 0 | 0 | 0 | 0 | 0 | 0 | 0 | 0 | 0 | 457073070
2863 | 79 | 315 | -3.67277 | 31.4575 | 2134 | 2827 | 1.28857 | 1.10449 | 1.32693 | 1.71421 | 0.948591 | 1.46885 | 1.16705 | 1.05046 | 4.72295 | 124 | 500 | 0 | Img64 | 68 | 1.01 | 0 | Silicon-rich | Si | Al | Pd |  | 85.0356 | 7.59856 | 7.365836 | 0 | 0.1057587 | 9757.991 | 19.95389 | 0 | 0 | 0 | 7.59856 | 85.0356 | 0 | 0 | 0 | 0 | 0 | 0 | 0 | 0 | 0 | 0 | 0 | 0 | 0 | 0 | 0 | 0 | 7.365836 | 0 | 0 | 0 | 0 | 0 | 0 | 0 | 0 | 0 | 0 | 187070070
605 | 17 | 67 | -7.15109 | 32.3547 | 1673 | 2047 | 1.47265 | 1.28857 | 1.43508 | 1.71421 | 1.28857 | 1.46885 | 1.16705 | 1.25378 | 5.02795 | 146 | 500 | 0 | Img64 | 73 | 1.022 | 0 | Silicon-rich | Si | Al | Ca | Na | 51.66783 | 32.13884 | 7.931275 | 6.649004 | 0.096561 | 11191.1 | 13.98123 | 0 | 6.649004 | 0 | 32.13884 | 51.66783 | 0 | 0 | 0 | 1.613056 | 7.931275 | 0 | 0 | 0 | 0 | 0 | 0 | 0 | 0 | 0 | 0 | 0 | 0 | 0 | 0 | 0 | 0 | 0 | 0 | 0 | 0 | 0 | 0 | 356062060
4795 | 142 | 565 | 0.487486 | 37.3859 | 2199 | 1346 | 3.31347 | 2.76122 | 3.10692 | 3.5901 | 2.57714 | 3.09571 | 1.1597 | 6.91274 | 10.6287 | 68 | 500 | 0 | Img64 | 68 | 1.022 | 0 | Silicon-rich | Si | Al | Pd |  | 47.94746 | 44.67729 | 7.375253 | 0 | 0.09043154 | 8180.346 | 16.12185 | 0 | 0 | 0 | 44.67729 | 47.94746 | 0 | 0 | 0 | 0 | 0 | 0 | 0 | 0 | 0 | 0 | 0 | 0 | 0 | 0 | 0 | 0 | 7.375253 | 0 | 0 | 0 | 0 | 0 | 0 | 0 | 0 | 0 | 0 | 457073070
3005 | 83 | 331 | 0.784074 | 34.5525 | 1773 | 2401 | 1.28857 | 1.65673 | 1.49509 | 1.81363 | 1.10449 | 1.56845 | 1.15632 | 1.4571 | 5.83931 | 146 | 500 | 0 | Img64 | 73 | 1.032 | 0 | Silicon-rich | Si | Al | Na | Pd | 59.20573 | 17.24363 | 10.49174 | 9.892035 | 0.1313887 | 8829.504 | 13.17223 | 0 | 10.49174 | 0 | 17.24363 | 59.20573 | 0 | 1.97216 | 0 | 0 | 1.194707 | 0 | 0 | 0 | 0 | 0 | 0 | 0 | 0 | 0 | 0 | 0 | 9.892035 | 0 | 0 | 0 | 0 | 0 | 0 | 0 | 0 | 0 | 0 | 266061060
4647 | 135 | 539 | -0.553581 | 33.2736 | 2697 | 1155 | 1.28857 | 1.47265 | 1.4792 | 1.71421 | 1.19711 | 1.48297 | 1.15593 | 1.28767 | 5.61177 | 34 | 500 | 0 | Img64 | 77 | 1.018 | 0 | Silicon-rich | Si | Al | K | Pd | 55.94689 | 18.34346 | 15.70975 | 4.991267 | 0.1688688 | 11151 | 14.19437 | 0 | 3.690705 | 0 | 18.34346 | 55.94689 | 0 | 0 | 0 | 15.70975 | 1.31793 | 0 | 0 | 0 | 0 | 0 | 0 | 0 | 0 | 0 | 0 | 0 | 4.991267 | 0 | 0 | 0 | 0 | 0 | 0 | 0 | 0 | 0 | 0 | 266062060
3351 | 93 | 370 | -0.868544 | 31.8953 | 3029 | 2497 | 2.39306 | 2.20898 | 2.39608 | 2.76976 | 2.0249 | 2.39748 | 1.15528 | 3.76134 | 7.70387 | 68 | 500 | 0 | Img64 | 77 | 1.003 | 0 | Silicon-rich | Si | Al | Ca | Na | 50.68543 | 25.83019 | 11.29166 | 6.614917 | 0.09390997 | 11373.21 | 12.11447 | 0 | 6.614917 | 0 | 25.83019 | 50.68543 | 0 | 0 | 0 | 0 | 11.29166 | 0 | 0 | 0 | 0 | 0 | 0 | 0 | 0 | 0 | 0 | 0 | 5.577801 | 0 | 0 | 0 | 0 | 0 | 0 | 0 | 0 | 0 | 0 | 457062060
1910 | 47 | 186 | -1.40564 | 32.5812 | 2161 | 2863 | 1.28857 | 1.10449 | 1.37348 | 1.56194 | 1.12824 | 1.35317 | 1.15429 | 1.13518 | 4.83078 | 135 | 500 | 0 | Img64 | 66 | 1.039 | 0 | Silicon-rich | Si | Al | Na | Pd | 58.69859 | 20.94664 | 10.78509 | 5.63717 | 0.1336965 | 8853.38 | 15.46669 | 0 | 10.78509 | 0 | 20.94664 | 58.69859 | 0 | 0 | 0 | 0 | 3.932506 | 0 | 0 | 0 | 0 | 0 | 0 | 0 | 0 | 0 | 0 | 0 | 5.63717 | 0 | 0 | 0 | 0 | 0 | 0 | 0 | 0 | 0 | 0 | 266061060
4387 | 124 | 496 | -0.600088 | 35.3527 | 2444 | 2145 | 2.39306 | 2.39306 | 2.51907 | 2.88496 | 2.20898 | 2.50142 | 1.15333 | 4.30352 | 8.44261 | 124 | 500 | 0 | Img64 | 85 | 1.031 | 0 | Silicon-rich | Si | Al | K | Na | 62.05599 | 18.85357 | 7.38708 | 6.387138 | 0.0404237 | 18255.37 | 10.81455 | 0 | 6.387138 | 0 | 18.85357 | 62.05599 | 0 | 0 | 0 | 7.38708 | 0 | 0 | 0 | 0 | 0 | 0 | 0 | 0 | 0 | 0 | 0 | 0 | 5.316222 | 0 | 0 | 0 | 0 | 0 | 0 | 0 | 0 | 0 | 0 | 156061060
4555 | 130 | 518 | -2.74262 | 40.9574 | 1042 | 2417 | 1.84081 | 1.65673 | 1.8206 | 2.0826 | 1.52974 | 1.81152 | 1.14964 | 2.15176 | 6.4678 | 45 | 500 | 0 | Img64 | 77 | 1.004 | 0 | Silicon-rich | Si | Al | Ca | Na | 49.21158 | 27.78335 | 17.82615 | 5.178923 | 0.05837987 | 11294.39 | 13.24946 | 0 | 5.178923 | 0 | 27.78335 | 49.21158 | 0 | 0 | 0 | 0 | 17.82615 | 0 | 0 | 0 | 0 | 0 | 0 | 0 | 0 | 0 | 0 | 0 | 0 | 0 | 0 | 0 | 0 | 0 | 0 | 0 | 0 | 0 | 0 | 457062060
5131 | 156 | 622 | 0.820132 | 32.6861 | 1968 | 2298 | 2.76122 | 2.39306 | 2.35057 | 2.82525 | 2.0826 | 2.45887 | 1.149 | 3.71051 | 8.2692 | 79 | 500 | 0 | Img64 | 68 | 1.039 | 0 | Silicon-rich | Si | Al | Cd | Zn | 30.61171 | 14.94425 | 10.95519 | 9.887815 | 0.8876333 | 6282.889 | 12.35252 | 0 | 1.67085 | 2.058255 | 14.94425 | 30.61171 | 1.955463 | 4.813769 | 1.640611 | 1.845914 | 5.419617 | 2.227976 | 0 | 0 | 4.663494 | 0 | 0 | 0 | 9.887815 | 0 | 0 | 0 | 7.305078 | 0 | 10.95519 | 0 | 0 | 0 | 0 | 0 | 0 | 0 | 0 | 233031030
5305 | 164 | 654 | -4.53727 | 32.6755 | 1533 | 2354 | 4.23387 | 3.31347 | 3.7808 | 4.21239 | 3.12938 | 3.66894 | 1.14812 | 9.97942 | 12.5695 | 56 | 500 | 0 | Img64 | 94 | 1.006 | 0 | Silicon-rich | Si | Al | K |  | 90.32405 | 7.335467 | 2.340485 | 0 | 0.0621358 | 22675.58 | 8.35946 | 0 | 0 | 0 | 7.335467 | 90.32405 | 0 | 0 | 0 | 2.340485 | 0 | 0 | 0 | 0 | 0 | 0 | 0 | 0 | 0 | 0 | 0 | 0 | 0 | 0 | 0 | 0 | 0 | 0 | 0 | 0 | 0 | 0 | 0 | 88080080
5475 | 168 | 672 | 0.0541586 | 35.4472 | 1900 | 1633 | 3.86571 | 4.23387 | 3.76072 | 4.58137 | 2.8636 | 3.99563 | 1.14659 | 10.115 | 14.1264 | 23 | 500 | 0 | Img64 | 75 | 1.036 | 0 | Silicon-rich | Si | Al | P |  | 50.65165 | 47.88215 | 1.4662 | 0 | 0.03752408 | 7938.099 | 14.53819 | 0 | 0 | 0 | 47.88215 | 50.65165 | 1.4662 | 0 | 0 | 0 | 0 | 0 | 0 | 0 | 0 | 0 | 0 | 0 | 0 | 0 | 0 | 0 | 0 | 0 | 0 | 0 | 0 | 0 | 0 | 0 | 0 | 0 | 0 | 558084080
1248 | 33 | 129 | 2.09913 | 37.222 | 2768 | 2230 | 2.9453 | 3.31347 | 3.31481 | 3.76101 | 3.12393 | 3.28408 | 1.14522 | 7.59046 | 10.2392 | 23 | 500 | 0 | Img64 | 89 | 1.013 | 0 | Silicon-rich | Si | Al | Fe | K | 45.52266 | 37.91996 | 10.15631 | 3.958861 | 0.158751 | 11465.26 | 13.03279 | 0 | 0 | 2.442211 | 37.91996 | 45.52266 | 0 | 0 | 0 | 3.958861 | 0 | 0 | 0 | 0 | 10.15631 | 0 | 0 | 0 | 0 | 0 | 0 | 0 | 0 | 0 | 0 | 0 | 0 | 0 | 0 | 0 | 0 | 0 | 0 | 457073070
2696 | 72 | 288 | -0.785697 | 35.9529 | 1425 | 2987 | 1.47265 | 1.10449 | 1.4349 | 1.60773 | 1.28857 | 1.4043 | 1.14486 | 1.20295 | 4.98328 | 113 | 500 | 0 | Img64 | 76 | 1.029 | 0 | Silicon-rich | Si | Al | Na | Ca | 65.89271 | 21.13721 | 11.90619 | 1.063881 | 0.07847585 | 10499.28 | 16.87084 | 0 | 11.90619 | 0 | 21.13721 | 65.89271 | 0 | 0 | 0 | 0 | 1.063881 | 0 | 0 | 0 | 0 | 0 | 0 | 0 | 0 | 0 | 0 | 0 | 0 | 0 | 0 | 0 | 0 | 0 | 0 | 0 | 0 | 0 | 0 | 367171071
37 | 2 | 7 | -3.55325 | 41.5346 | 2784 | 1331 | 0.736326 | 0.920407 | 0.917632 | 1.1807 | 0.736326 | 1.03363 | 1.14228 | 0.525232 | 2.98997 | 45 | 500 | 0 | Img64 | 65 | 1.039 | 0 | Silicon-rich | Si | Al | Pd | K | 78.62877 | 10.38629 | 6.213712 | 2.775392 | 0.1173071 | 9096.113 | 11.48681 | 0 | 0 | 1.995836 | 10.38629 | 78.62877 | 0 | 0 | 0 | 2.775392 | 0 | 0 | 0 | 0 | 0 | 0 | 0 | 0 | 0 | 0 | 0 | 0 | 6.213712 | 0 | 0 | 0 | 0 | 0 | 0 | 0 | 0 | 0 | 0 | 187070070
5266 | 162 | 646 | -1.49571 | 37.1965 | 1675 | 2371 | 1.47265 | 1.47265 | 1.59844 | 1.96672 | 1.10449 | 1.72385 | 1.14089 | 1.59264 | 5.39611 | 124 | 500 | 0 | Img64 | 84 | 1.017 | 0 | Silicon-rich | Si | Al | Ca | Na | 52.70773 | 21.79133 | 6.759856 | 6.565971 | 0.1380481 | 16084.67 | 15.72519 | 0 | 6.565971 | 0.9752239 | 21.79133 | 52.70773 | 0 | 0 | 0 | 0.958872 | 6.759856 | 0 | 0 | 0 | 4.011011 | 0 | 0 | 0 | 0 | 0 | 0 | 0 | 6.230006 | 0 | 0 | 0 | 0 | 0 | 0 | 0 | 0 | 0 | 0 | 255051050
51 | 2 | 8 | -3.46729 | 41.3514 | 1210 | 2331 | 5.8906 | 4.78612 | 3.11172 | 5.46089 | 1.87658 | 4.79007 | 1.14004 | 7.53963 | 18.834 | 101 | 500 | 0 | Img64 | 59 | 1.05 | 0 | Silicon-rich | Si | Al | Pd | Ca | 59.03896 | 21.5321 | 10.08896 | 5.031428 | 0.2044492 | 5917.008 | 11.4507 | 0 | 0 | 0 | 21.5321 | 59.03896 | 0 | 0 | 0 | 4.308548 | 5.031428 | 0 | 0 | 0 | 0 | 0 | 0 | 0 | 0 | 0 | 0 | 0 | 10.08896 | 0 | 0 | 0 | 0 | 0 | 0 | 0 | 0 | 0 | 0 | 266061060
3418 | 96 | 381 | -2.37057 | 37.3091 | 3065 | 1757 | 0.920407 | 0.920407 | 1.103 | 1.30347 | 0.920407 | 1.14359 | 1.13981 | 0.745491 | 3.68163 | 56 | 500 | 0 | Img64 | 78 | 1.018 | 0 | Silicon-rich | Si | Al | Fe | K | 39.08862 | 33.0716 | 14.81161 | 7.876042 | 0.2350217 | 10283.15 | 7.776189 | 0 | 0 | 0 | 33.0716 | 39.08862 | 0 | 0 | 0 | 7.876042 | 2.793361 | 0 | 0 | 0 | 14.81161 | 0 | 0 | 0 | 2.358775 | 0 | 0 | 0 | 0 | 0 | 0 | 0 | 0 | 0 | 0 | 0 | 0 | 0 | 0 | 446164161
3775 | 105 | 420 | -7.31724 | 36.8095 | 2816 | 2423 | 1.65673 | 1.65673 | 1.82105 | 2.01879 | 1.65673 | 1.7714 | 1.13966 | 2.11787 | 6.4678 | 113 | 500 | 0 | Img64 | 77 | 1.033 | 0 | Silicon-rich | Si | Al | Ca | Pd | 55.70165 | 21.43932 | 12.01313 | 6.163653 | 0.1521806 | 9653.747 | 5.752367 | 0 | 4.682247 | 0 | 21.43932 | 55.70165 | 0 | 0 | 0 | 0 | 12.01313 | 0 | 0 | 0 | 0 | 0 | 0 | 0 | 0 | 0 | 0 | 0 | 6.163653 | 0 | 0 | 0 | 0 | 0 | 0 | 0 | 0 | 0 | 0 | 358072070
5542 | 169 | 676 | -5.52828 | 31.5162 | 2298 | 2502 | 3.49755 | 3.86571 | 3.21431 | 3.98454 | 2.60326 | 3.49701 | 1.13941 | 7.14994 | 12.1205 | 169 | 500 | 0 | Img64 | 90 | 1.024 | 0 | Silicon-rich | Si | Al |  |  | 93.47455 | 6.525447 | 0 | 0 | 0.01040699 | 18526.01 | 10.43236 | 0 | 0 | 0 | 6.525447 | 93.47455 | 0 | 0 | 0 | 0 | 0 | 0 | 0 | 0 | 0 | 0 | 0 | 0 | 0 | 0 | 0 | 0 | 0 | 0 | 0 | 0 | 0 | 0 | 0 | 0 | 0 | 0 | 0 | 88080080
1115 | 29 | 115 | -8.35682 | 34.6088 | 1264 | 2094 | 1.65673 | 2.0249 | 1.72075 | 1.88675 | 1.52974 | 1.65646 | 1.13903 | 1.96539 | 6.96754 | 11 | 500 | 0 | Img64 | 67 | 1.03 | 0 | Silicon-rich | Si | Al | Na | Pd | 56.24385 | 20.47044 | 10.73397 | 9.416394 | 0.1270263 | 8991.553 | 16.37554 | 0 | 10.73397 | 1.123866 | 20.47044 | 56.24385 | 0 | 0 | 0 | 0 | 2.011474 | 0 | 0 | 0 | 0 | 0 | 0 | 0 | 0 | 0 | 0 | 0 | 9.416394 | 0 | 0 | 0 | 0 | 0 | 0 | 0 | 0 | 0 | 0 | 255051050
4519 | 129 | 516 | 2.37993 | 35.4196 | 2248 | 1788 | 5.70652 | 6.44285 | 6.00848 | 7.02118 | 4.88278 | 6.16833 | 1.13826 | 26.6174 | 20.6845 | 146 | 500 | 0 | Img64 | 69 | 1.029 | 0 | Silicon-rich | Si | Al | Ca | Pd | 43.46567 | 18.56158 | 12.96223 | 11.18691 | 0.3155593 | 8550.181 | 14.7869 | 0 | 3.118327 | 1.017301 | 18.56158 | 43.46567 | 1.674411 | 2.491285 | 0 | 0 | 12.96223 | 0 | 0 | 0 | 5.522283 | 0 | 0 | 0 | 0 | 0 | 0 | 0 | 11.18691 | 0 | 0 | 0 | 0 | 0 | 0 | 0 | 0 | 0 | 0 | 345041040
2735 | 74 | 295 | -4.48914 | 37.813 | 1795 | 1070 | 4.60204 | 4.60204 | 4.26981 | 4.99192 | 3.18623 | 4.38983 | 1.13716 | 13.4697 | 16.5527 | 23 | 500 | 0 | Img64 | 64 | 1.04 | 0 | Silicon-rich | Si | Al | Pd |  | 46.60514 | 45.24972 | 8.145139 | 0 | 0.06790218 | 6914.371 | 15.8834 | 0 | 0 | 0 | 45.24972 | 46.60514 | 0 | 0 | 0 | 0 | 0 | 0 | 0 | 0 | 0 | 0 | 0 | 0 | 0 | 0 | 0 | 0 | 8.145139 | 0 | 0 | 0 | 0 | 0 | 0 | 0 | 0 | 0 | 0 | 457073070
5201 | 159 | 636 | -2.30637 | 39.8178 | 1367 | 2465 | 6.25877 | 6.07469 | 6.49426 | 7.28921 | 5.74356 | 6.41715 | 1.1359 | 31.0226 | 20.5471 | 135 | 500 | 0 | Img64 | 89 | 1.019 | 0 | Silicon-rich | Si | Al | Fe | K | 43.09598 | 20.59182 | 19.95017 | 7.891323 | 0.1429096 | 12167.99 | 8.986203 | 0 | 0 | 5.401736 | 20.59182 | 43.09598 | 0 | 1.514358 | 0 | 7.891323 | 1.554608 | 0 | 0 | 0 | 19.95017 | 0 | 0 | 0 | 0 | 0 | 0 | 0 | 0 | 0 | 0 | 0 | 0 | 0 | 0 | 0 | 0 | 0 | 0 | 244142141
3353 | 93 | 371 | -1.49166 | 31.6381 | 1692 | 1846 | 2.20898 | 2.57714 | 2.37525 | 2.60326 | 2.12767 | 2.29426 | 1.13469 | 3.72746 | 8.15894 | 135 | 500 | 0 | Img64 | 70 | 1.021 | 0 | Silicon-rich | Si | Al | Pd | S | 45.76094 | 44.60121 | 8.615493 | 1.022362 | 0.1192184 | 10124.48 | 14.49258 | 0 | 0 | 0 | 44.60121 | 45.76094 | 0 | 1.022362 | 0 | 0 | 0 | 0 | 0 | 0 | 0 | 0 | 0 | 0 | 0 | 0 | 0 | 0 | 8.615493 | 0 | 0 | 0 | 0 | 0 | 0 | 0 | 0 | 0 | 0 | 446063060
3003 | 83 | 331 | 0.759407 | 34.6257 | 1637 | 2006 | 5.52244 | 4.9702 | 4.59399 | 5.4669 | 3.73048 | 4.8213 | 1.13391 | 17.2141 | 16.9064 | 135 | 500 | 0 | Img64 | 79 | 1.022 | 0 | Silicon-rich | Si | Al | Na | Ca | 61.96778 | 22.36961 | 8.713285 | 5.113313 | 0.09733188 | 14611.5 | 11.57773 | 0 | 8.713285 | 0 | 22.36961 | 61.96778 | 0 | 1.836015 | 0 | 0 | 5.113313 | 0 | 0 | 0 | 0 | 0 | 0 | 0 | 0 | 0 | 0 | 0 | 0 | 0 | 0 | 0 | 0 | 0 | 0 | 0 | 0 | 0 | 0 | 367072070
5221 | 160 | 638 | -0.0999175 | 38.6034 | 1064 | 2921 | 3.31347 | 3.86571 | 3.48382 | 3.86571 | 3.00551 | 3.41641 | 1.13151 | 8.45455 | 11.7314 | 0 | 500 | 0 | Img64 | 84 | 1.01 | 0 | Silicon-rich | Si | Al | K | Fe | 42.22017 | 28.52538 | 22.22463 | 5.224316 | 0.1046861 | 10541.79 | 8.67355 | 0 | 0 | 1.805507 | 28.52538 | 42.22017 | 0 | 0 | 0 | 22.22463 | 0 | 0 | 0 | 0 | 5.224316 | 0 | 0 | 0 | 0 | 0 | 0 | 0 | 0 | 0 | 0 | 0 | 0 | 0 | 0 | 0 | 0 | 0 | 0 | 257074070
4303 | 124 | 494 | -0.783249 | 35.9345 | 1448 | 1032 | 1.47265 | 1.28857 | 1.4705 | 1.71421 | 1.12824 | 1.52091 | 1.12709 | 1.25378 | 5.39611 | 124 | 500 | 0 | Img64 | 76 | 1.024 | 0 | Silicon-rich | Si | Al | Na | Pd | 62.07524 | 19.31471 | 11.58713 | 7.022924 | 0.0641284 | 10424.3 | 16.28362 | 0 | 11.58713 | 0 | 19.31471 | 62.07524 | 0 | 0 | 0 | 0 | 0 | 0 | 0 | 0 | 0 | 0 | 0 | 0 | 0 | 0 | 0 | 0 | 7.022924 | 0 | 0 | 0 | 0 | 0 | 0 | 0 | 0 | 0 | 0 | 266061060
4731 | 138 | 552 | -4.8176 | 37.7584 | 2061 | 1367 | 5.70652 | 6.25877 | 5.21761 | 6.39379 | 3.5839 | 5.6865 | 1.12438 | 20.2807 | 24.9907 | 23 | 500 | 0 | Img64 | 91 | 1.032 | 0 | Silicon-rich | Si | Al | Na | Ca | 66.36042 | 21.49268 | 11.09831 | 1.048587 | 0.01535627 | 19025.69 | 11.85169 | 0 | 11.09831 | 0 | 21.49268 | 66.36042 | 0 | 0 | 0 | 0 | 1.048587 | 0 | 0 | 0 | 0 | 0 | 0 | 0 | 0 | 0 | 0 | 0 | 0 | 0 | 0 | 0 | 0 | 0 | 0 | 0 | 0 | 0 | 0 | 266061060
5227 | 160 | 639 | -0.275899 | 38.4801 | 2155 | 1542 | 2.0249 | 2.20898 | 2.07811 | 2.34293 | 1.70758 | 2.08716 | 1.12255 | 2.77865 | 7.4882 | 135 | 500 | 0 | Img64 | 80 | 1.04 | 0 | Silicon-rich | Si | Al |  |  | 98.81681 | 1.183188 | 0 | 0 | 0.01133213 | 14904.99 | 16.4277 | 0 | 0 | 0 | 1.183188 | 98.81681 | 0 | 0 | 0 | 0 | 0 | 0 | 0 | 0 | 0 | 0 | 0 | 0 | 0 | 0 | 0 | 0 | 0 | 0 | 0 | 0 | 0 | 0 | 0 | 0 | 0 | 0 | 0 | 198080080
4568 | 130 | 520 | -2.60843 | 40.7048 | 1771 | 1740 | 3.68163 | 3.86571 | 3.78061 | 4.17104 | 3.36734 | 3.72063 | 1.12106 | 10.0302 | 12.703 | 158 | 500 | 0 | Img64 | 88 | 1.023 | 0 | Silicon-rich | Si | Al |  |  | 97.71547 | 2.28453 | 0 | 0 | 0.02563134 | 16322.21 | 11.88579 | 0 | 0 | 0 | 2.28453 | 97.71547 | 0 | 0 | 0 | 0 | 0 | 0 | 0 | 0 | 0 | 0 | 0 | 0 | 0 | 0 | 0 | 0 | 0 | 0 | 0 | 0 | 0 | 0 | 0 | 0 | 0 | 0 | 0 | 198080080
1608 | 36 | 141 | -3.74731 | 33.5393 | 1729 | 1758 | 4.78612 | 5.15428 | 4.81327 | 5.53982 | 4.16338 | 4.9438 | 1.12056 | 16.8074 | 16.9716 | 146 | 500 | 0 | Img64 | 90 | 1.029 | 0 | Silicon-rich | Si | Al | Na | K | 37.70258 | 32.76748 | 14.8196 | 14.02533 | 0.04064782 | 20139.33 | 10.01007 | 0 | 14.8196 | 0 | 32.76748 | 37.70258 | 0 | 0 | 0 | 14.02533 | 0.6850169 | 0 | 0 | 0 | 0 | 0 | 0 | 0 | 0 | 0 | 0 | 0 | 0 | 0 | 0 | 0 | 0 | 0 | 0 | 0 | 0 | 0 | 0 | 347173071
4132 | 117 | 465 | -0.843693 | 31.8952 | 1122 | 2495 | 2.20898 | 2.0249 | 2.33678 | 2.60326 | 2.06687 | 2.32538 | 1.1195 | 3.72746 | 7.61696 | 45 | 500 | 0 | Img64 | 76 | 1.004 | 0 | Silicon-rich | Si | Al | Ca | Pd | 50.00942 | 24.43725 | 11.94363 | 6.317984 | 0.1093346 | 11882.18 | 12.69354 | 0 | 6.194272 | 0 | 24.43725 | 50.00942 | 0 | 0 | 0 | 1.097448 | 11.94363 | 0 | 0 | 0 | 0 | 0 | 0 | 0 | 0 | 0 | 0 | 0 | 6.317984 | 0 | 0 | 0 | 0 | 0 | 0 | 0 | 0 | 0 | 0 | 457062060
4580 | 131 | 521 | -2.06938 | 40.9651 | 2652 | 2374 | 1.65673 | 1.47265 | 1.65697 | 1.95215 | 1.47265 | 1.75152 | 1.11455 | 1.66041 | 5.39611 | 113 | 500 | 0 | Img64 | 70 | 1.018 | 0 | Silicon-rich | Si | Al | Fe | Pd | 57.99421 | 15.79601 | 8.620847 | 6.779921 | 0.2634812 | 7963.788 | 15.49391 | 0 | 4.279012 | 0 | 15.79601 | 57.99421 | 0 | 0 | 0 | 4.212703 | 2.3173 | 0 | 0 | 0 | 8.620847 | 0 | 0 | 0 | 0 | 0 | 0 | 0 | 6.779921 | 0 | 0 | 0 | 0 | 0 | 0 | 0 | 0 | 0 | 0 | 266061060
4348 | 124 | 495 | -0.905479 | 35.3125 | 2832 | 2363 | 1.28857 | 1.28857 | 1.41676 | 1.56194 | 1.28857 | 1.40398 | 1.11251 | 1.21989 | 5.09111 | 135 | 500 | 0 | Img64 | 69 | 1.029 | 0 | Silicon-rich | Si | Al | Fe | Pd | 49.55226 | 23.34865 | 7.423154 | 7.095044 | 0.2152583 | 9370.271 | 12.22598 | 0 | 2.872217 | 1.893596 | 23.34865 | 49.55226 | 0 | 0.9665482 | 0 | 2.055246 | 4.793291 | 0 | 0 | 0 | 7.423154 | 0 | 0 | 0 | 0 | 0 | 0 | 0 | 7.095044 | 0 | 0 | 0 | 0 | 0 | 0 | 0 | 0 | 0 | 0 | 356062060
3440 | 96 | 382 | -2.08985 | 37.3488 | 2548 | 1535 | 2.9453 | 2.0249 | 2.08212 | 3.09466 | 0.184081 | 2.78524 | 1.11109 | 4.20186 | 8.21945 | 56 | 500 | 0 | Img64 | 58 | 1.01 | 0 | Silicon-rich | Si | Al | Fe | Pd | 54.86004 | 20.28829 | 8.828445 | 5.970071 | 0.1966019 | 11774.77 | 17.18987 | 0 | 0 | 1.918055 | 20.28829 | 54.86004 | 0 | 0 | 0 | 4.372537 | 3.762564 | 0 | 0 | 0 | 8.828445 | 0 | 0 | 0 | 0 | 0 | 0 | 0 | 5.970071 | 0 | 0 | 0 | 0 | 0 | 0 | 0 | 0 | 0 | 0 | 255051050
5115 | 156 | 621 | 0.548428 | 32.9169 | 2539 | 1045 | 1.84081 | 2.20898 | 1.95508 | 2.22125 | 1.54594 | 2.00031 | 1.11045 | 2.45673 | 7.00276 | 34 | 500 | 0 | Img64 | 68 | 1.023 | 0 | Silicon-rich | Si | Al | Fe | Pd | 36.66218 | 21.85155 | 18.53549 | 8.931259 | 0.4961453 | 7082.807 | 8.748222 | 0 | 1.005955 | 2.345597 | 21.85155 | 36.66218 | 0 | 1.223208 | 0 | 8.312146 | 1.132619 | 0 | 0 | 0 | 18.53549 | 0 | 0 | 0 | 0 | 0 | 0 | 0 | 8.931259 | 0 | 0 | 0 | 0 | 0 | 0 | 0 | 0 | 0 | 0 | 345153151
2915 | 81 | 321 | -3.64129 | 39.6639 | 2304 | 1255 | 2.20898 | 2.0249 | 2.20225 | 2.4771 | 1.85653 | 2.23528 | 1.10818 | 3.30388 | 7.6592 | 56 | 500 | 0 | Img64 | 76 | 1.013 | 0 | Silicon-rich | Si | Al | Na | Pd | 57.22987 | 22.15623 | 7.508767 | 5.247609 | 0.1507203 | 10792.72 | 14.31245 | 0 | 7.508767 | 0 | 22.15623 | 57.22987 | 0 | 0 | 0 | 2.859843 | 4.997684 | 0 | 0 | 0 | 0 | 0 | 0 | 0 | 0 | 0 | 0 | 0 | 5.247609 | 0 | 0 | 0 | 0 | 0 | 0 | 0 | 0 | 0 | 0 | 266061060
1061 | 28 | 111 | 0.284964 | 35.2152 | 1110 | 2894 | 5.15428 | 5.15428 | 4.70685 | 5.33836 | 4.21239 | 4.82708 | 1.10592 | 16.2822 | 15.7521 | 0 | 500 | 0 | Img64 | 88 | 1.032 | 0 | Silicon-rich | Si | Al | Na | Ca | 64.29457 | 23.01027 | 9.594301 | 3.100862 | 0.001944899 | 23795.75 | 14.11861 | 0 | 9.594301 | 0 | 23.01027 | 64.29457 | 0 | 0 | 0 | 0 | 3.100862 | 0 | 0 | 0 | 0 | 0 | 0 | 0 | 0 | 0 | 0 | 0 | 0 | 0 | 0 | 0 | 0 | 0 | 0 | 0 | 0 | 0 | 0 | 367072070
325 | 12 | 47 | -0.242581 | 35.9713 | 2337 | 2880 | 4.78612 | 4.78612 | 4.77716 | 5.40264 | 4.34252 | 4.89593 | 1.1035 | 16.4347 | 15.6817 | 158 | 500 | 0 | Img64 | 90 | 1.002 | 0 | Silicon-rich | Si | Al | Na | Ca | 68.81976 | 20.71876 | 9.092184 | 1.369291 | 0.03317955 | 18318.76 | 10.73762 | 0 | 9.092184 | 0 | 20.71876 | 68.81976 | 0 | 0 | 0 | 0 | 1.369291 | 0 | 0 | 0 | 0 | 0 | 0 | 0 | 0 | 0 | 0 | 0 | 0 | 0 | 0 | 0 | 0 | 0 | 0 | 0 | 0 | 0 | 0 | 167071070
3261 | 90 | 359 | 1.87868 | 36.3042 | 1576 | 1078 | 4.9702 | 5.15428 | 5.07425 | 5.53982 | 4.70241 | 5.02404 | 1.10266 | 18.6712 | 15.9517 | 146 | 500 | 0 | Img64 | 106 | 1.021 | 0 | Silicon-rich | Si | Al | Fe | K | 41.01241 | 35.29492 | 12.97887 | 5.604046 | 0.053461 | 30583.71 | 9.811681 | 0 | 0 | 0 | 35.29492 | 41.01241 | 0 | 0 | 0 | 5.604046 | 1.744527 | 3.365228 | 0 | 0 | 12.97887 | 0 | 0 | 0 | 0 | 0 | 0 | 0 | 0 | 0 | 0 | 0 | 0 | 0 | 0 | 0 | 0 | 0 | 0 | 446164161
5154 | 157 | 627 | -5.16183 | 40.5218 | 2236 | 2740 | 5.15428 | 5.52244 | 5.26651 | 5.98314 | 4.60204 | 5.42811 | 1.10225 | 20.4332 | 18.1505 | 158 | 500 | 0 | Img64 | 90 | 1.035 | 0 | Silicon-rich | Si | Al | Ti |  | 90.83287 | 4.77006 | 4.39707 | 0 | 0.01982142 | 23429.76 | 8.479998 | 0 | 0 | 0 | 4.77006 | 90.83287 | 0 | 0 | 0 | 0 | 0 | 4.39707 | 0 | 0 | 0 | 0 | 0 | 0 | 0 | 0 | 0 | 0 | 0 | 0 | 0 | 0 | 0 | 0 | 0 | 0 | 0 | 0 | 0 | 88080080
5485 | 168 | 672 | 0.261987 | 35.2193 | 3032 | 2871 | 5.15428 | 5.15428 | 4.7536 | 5.24431 | 4.36682 | 4.76594 | 1.10037 | 16.5194 | 15.8454 | 169 | 500 | 0 | Img64 | 89 | 1.043 | 0 | Silicon-rich | Si | Al | Na | Ca | 63.89225 | 22.70746 | 10.01979 | 3.380503 | 0.01815107 | 22728.41 | 13.78037 | 0 | 10.01979 | 0 | 22.70746 | 63.89225 | 0 | 0 | 0 | 0 | 3.380503 | 0 | 0 | 0 | 0 | 0 | 0 | 0 | 0 | 0 | 0 | 0 | 0 | 0 | 0 | 0 | 0 | 0 | 0 | 0 | 0 | 0 | 0 | 266061060
281 | 11 | 42 | -2.90727 | 34.343 | 2195 | 1489 | 4.04979 | 4.04979 | 3.69343 | 4.31737 | 2.73388 | 3.92663 | 1.09951 | 9.64056 | 15.4155 | 146 | 500 | 0 | Img64 | 63 | 1.046 | 0 | Silicon-rich | Si | Al | K | Pd | 41.89609 | 26.13082 | 14.65555 | 10.68232 | 0.3186186 | 5775.097 | 10.32742 | 0 | 0 | 3.787538 | 26.13082 | 41.89609 | 0 | 0 | 0 | 14.65555 | 2.847685 | 0 | 0 | 0 | 0 | 0 | 0 | 0 | 0 | 0 | 0 | 0 | 10.68232 | 0 | 0 | 0 | 0 | 0 | 0 | 0 | 0 | 0 | 0 | 246063060
2271 | 63 | 249 | -6.49459 | 35.6779 | 1145 | 2430 | 11.9653 | 14.3583 | 11.0721 | 13.743 | 8.06003 | 12.7407 | 1.07867 | 94.2708 | 47.7018 | 23 | 500 | 0 | Img64 | 81 | 1.005 | 0 | Silicon-rich | Si | Al | Fe | K | 45.59914 | 24.4478 | 15.34684 | 10.08832 | 0.05827809 | 16849.96 | 14.39718 | 0 | 0 | 2.838031 | 24.4478 | 45.59914 | 0 | 0 | 0 | 10.08832 | 1.679873 | 0 | 0 | 0 | 15.34684 | 0 | 0 | 0 | 0 | 0 | 0 | 0 | 0 | 0 | 0 | 0 | 0 | 0 | 0 | 0 | 0 | 0 | 0 | 455153151
3770 | 105 | 419 | -7.85384 | 36.9281 | 1949 | 1779 | 2.39306 | 2.20898 | 2.49063 | 2.73685 | 2.32895 | 2.5538 | 1.07168 | 4.11714 | 7.95233 | 45 | 500 | 0 | Img64 | 74 | 1.005 | 0 | Silicon-rich | Si | Al | Ca | Na | 38.26185 | 36.56612 | 9.971649 | 8.673536 | 0.07110446 | 12043.82 | 15.41929 | 0 | 8.673536 | 0 | 36.56612 | 38.26185 | 0 | 0 | 0 | 0 | 9.971649 | 0 | 0 | 0 | 0 | 0 | 0 | 0 | 0 | 0 | 0 | 0 | 6.526855 | 0 | 0 | 0 | 0 | 0 | 0 | 0 | 0 | 0 | 0 | 446063060
454 | 16 | 63 | -0.401941 | 36.8916 | 1468 | 1980 | 3.86571 | 4.60204 | 3.66939 | 4.41157 | 3.00965 | 4.12888 | 1.06847 | 10.4877 | 15.0449 | 23 | 500 | 0 | Img64 | 83 | 1.037 | 0 | Silicon-rich | Si | Al | Ca | Fe | 46.62015 | 25.88309 | 17.89843 | 4.93746 | 0.1340487 | 13624.34 | 9.839817 | 0 | 3.394897 | 0 | 25.88309 | 46.62015 | 0 | 1.265978 | 0 | 0 | 17.89843 | 0 | 0 | 0 | 4.93746 | 0 | 0 | 0 | 0 | 0 | 0 | 0 | 0 | 0 | 0 | 0 | 0 | 0 | 0 | 0 | 0 | 0 | 0 | 347062060
1834 | 43 | 172 | -2.11939 | 38.3961 | 2380 | 1996 | 3.49755 | 3.12938 | 3.36928 | 3.90492 | 2.94237 | 3.66048 | 1.06678 | 7.87849 | 11.8233 | 135 | 500 | 0 | Img64 | 64 | 1.043 | 0 | Silicon-rich | Si | Al | K | Pd | 38.17442 | 23.96726 | 21.28349 | 9.190944 | 0.1868168 | 6961.133 | 4.93452 | 0 | 0 | 1.135968 | 23.96726 | 38.17442 | 0 | 0 | 0 | 21.28349 | 0 | 0 | 0 | 0 | 6.247918 | 0 | 0 | 0 | 0 | 0 | 0 | 0 | 9.190944 | 0 | 0 | 0 | 0 | 0 | 0 | 0 | 0 | 0 | 0 | 257074070
928 | 24 | 95 | -1.3475 | 37.6654 | 2470 | 1872 | 1.84081 | 1.47265 | 1.72987 | 2.0826 | 1.35384 | 1.95441 | 1.06559 | 1.91456 | 6.10909 | 135 | 500 | 0 | Img64 | 71 | 1.043 | 0 | Silicon-rich | Si | Al | Ca | Fe | 43.21129 | 22.73643 | 13.52695 | 5.592178 | 0.2821046 | 7417.567 | 10.88597 | 0 | 3.658548 | 1.721674 | 22.73643 | 43.21129 | 1.800723 | 2.313544 | 0 | 0 | 13.52695 | 0 | 0 | 0 | 5.592178 | 0 | 0 | 0 | 0 | 0 | 0 | 0 | 5.438661 | 0 | 0 | 0 | 0 | 0 | 0 | 0 | 0 | 0 | 0 | 336052050
622 | 17 | 67 | -7.14152 | 32.2424 | 1725 | 2656 | 2.20898 | 2.39306 | 2.22831 | 2.53427 | 1.52974 | 2.3956 | 1.05788 | 3.33777 | 8.19174 | 158 | 500 | 0 | Img64 | 61 | 1.021 | 0 | Silicon-rich | Si | Al | Pd |  | 57.59258 | 33.87109 | 8.536327 | 0 | 0.09659986 | 9177.711 | 9.579294 | 0 | 0 | 0 | 33.87109 | 57.59258 | 0 | 0 | 0 | 0 | 0 | 0 | 0 | 0 | 0 | 0 | 0 | 0 | 0 | 0 | 0 | 0 | 8.536327 | 0 | 0 | 0 | 0 | 0 | 0 | 0 | 0 | 0 | 0 | 358083080
2939 | 81 | 323 | -3.83586 | 38.9989 | 1244 | 2816 | 8.65183 | 8.83591 | 7.94151 | 8.83591 | 6.20354 | 8.35528 | 1.05752 | 46.949 | 29.3465 | 0 | 500 | 0 | Img64 | 52 | 1.05 | 0 | Silicon-rich | Si | Al | K | Pd | 36.66462 | 32.95288 | 17.33235 | 9.814905 | 0.2086428 | 5417.038 | 11.16889 | 0 | 1.558049 | 0 | 32.95288 | 36.66462 | 0 | 1.677206 | 0 | 17.33235 | 0 | 0 | 0 | 0 | 0 | 0 | 0 | 0 | 0 | 0 | 0 | 0 | 9.814905 | 0 | 0 | 0 | 0 | 0 | 0 | 0 | 0 | 0 | 0 | 356063060
5392 | 165 | 660 | -4.0049 | 30.6721 | 2375 | 3001 | 19.6967 | 18.7763 | 19.3249 | 19.9009 | 18.7818 | 18.8831 | 1.0539 | 285.235 | 60.4981 | 101 | 500 | 0 | Img64 | 91 | 1.046 | 0 | Silicon-rich | Si | Al | Na | Fe | 53.55336 | 30.45949 | 7.280924 | 4.294498 | 0.06250664 | 26886.97 | 8.18213 | 0 | 7.280924 | 0 | 30.45949 | 53.55336 | 0 | 0 | 0 | 2.916389 | 1.495339 | 0 | 0 | 0 | 4.294498 | 0 | 0 | 0 | 0 | 0 | 0 | 0 | 0 | 0 | 0 | 0 | 0 | 0 | 0 | 0 | 0 | 0 | 0 | 246062060
663 | 18 | 69 | -4.85026 | 38.724 | 1884 | 2264 | 2.9453 | 3.31347 | 3.13584 | 3.65421 | 2.2477 | 3.47201 | 1.05248 | 6.91274 | 11.2746 | 56 | 500 | 0 | Img64 | 71 | 1.022 | 0 | Silicon-rich | Si | Al | K | Pd | 61.57914 | 12.54178 | 8.814528 | 8.467782 | 0.1936115 | 8796.957 | 12.25052 | 0 | 2.842021 | 0 | 12.54178 | 61.57914 | 0 | 1.025403 | 0 | 8.814528 | 1.420541 | 0 | 0 | 0 | 3.3088 | 0 | 0 | 0 | 0 | 0 | 0 | 0 | 8.467782 | 0 | 0 | 0 | 0 | 0 | 0 | 0 | 0 | 0 | 0 | 266061060
3077 | 85 | 337 | -4.293 | 31.8809 | 2862 | 2577 | 5.33836 | 5.15428 | 5.42107 | 5.72723 | 5.06342 | 5.44507 | 1.05182 | 21.3482 | 16.7328 | 135 | 500 | 0 | Img64 | 105 | 1.024 | 0 | Silicon-rich | Si | Al | K | Fe | 44.91186 | 40.04773 | 8.881289 | 4.701662 | 0.01553623 | 29226.76 | 9.828345 | 0 | 0 | 0 | 40.04773 | 44.91186 | 0 | 0 | 0 | 8.881289 | 1.457462 | 0 | 0 | 0 | 4.701662 | 0 | 0 | 0 | 0 | 0 | 0 | 0 | 0 | 0 | 0 | 0 | 0 | 0 | 0 | 0 | 0 | 0 | 0 | 347073070
3141 | 86 | 344 | -2.62444 | 34.4693 | 1682 | 2848 | 1.65673 | 1.47265 | 1.7183 | 1.96672 | 1.28857 | 1.8701 | 1.05167 | 1.89761 | 6.14431 | 34 | 500 | 0 | Img64 | 69 | 1.015 | 0 | Silicon-rich | Si | Al |  |  | 98.37057 | 1.629431 | 0 | 0 | 0.07119812 | 9779.07 | 15.52034 | 0 | 0 | 0 | 1.629431 | 98.37057 | 0 | 0 | 0 | 0 | 0 | 0 | 0 | 0 | 0 | 0 | 0 | 0 | 0 | 0 | 0 | 0 | 0 | 0 | 0 | 0 | 0 | 0 | 0 | 0 | 0 | 0 | 0 | 198080080
3344 | 93 | 369 | -1.28125 | 31.9367 | 2835 | 2272 | 5.15428 | 4.9702 | 4.19428 | 5.72723 | 2.9453 | 5.4761 | 1.04586 | 12.9275 | 20.3103 | 135 | 500 | 0 | Img64 | 74 | 1.025 | 0 | Silicon-rich | Si | Al | Pd | Ca | 43.52249 | 42.29276 | 5.692822 | 3.983377 | 0.1848705 | 8888.799 | 13.52383 | 0 | 0.9688686 | 1.985363 | 42.29276 | 43.52249 | 0 | 1.554317 | 0 | 0 | 3.983377 | 0 | 0 | 0 | 0 | 0 | 0 | 0 | 0 | 0 | 0 | 0 | 5.692822 | 0 | 0 | 0 | 0 | 0 | 0 | 0 | 0 | 0 | 0 | 446063060
2645 | 71 | 284 | -3.78888 | 35.4158 | 1493 | 1803 | 6.44285 | 5.52244 | 6.26346 | 6.76855 | 5.46089 | 6.49888 | 1.0415 | 28.82 | 19.7568 | 45 | 500 | 0 | Img64 | 96 | 1.018 | 0 | Silicon-rich | Si | Al | Fe | Ca | 33.05539 | 25.82538 | 19.41131 | 9.242033 | 0.06160903 | 20657.01 | 8.714298 | 0 | 1.544361 | 5.278413 | 25.82538 | 33.05539 | 0 | 0 | 0 | 0 | 9.242033 | 5.643111 | 0 | 0 | 19.41131 | 0 | 0 | 0 | 0 | 0 | 0 | 0 | 0 | 0 | 0 | 0 | 0 | 0 | 0 | 0 | 0 | 0 | 0 | 345153151
4462 | 127 | 508 | -4.32082 | 35.2679 | 2693 | 2607 | 2.76122 | 2.76122 | 2.78408 | 3.00965 | 2.42905 | 2.9133 | 1.03307 | 5.2015 | 9.25438 | 158 | 500 | 0 | Img64 | 84 | 1.043 | 0 | Silicon-rich | Si | Al | Pd | Fe | 47.59307 | 42.41043 | 5.945276 | 2.988285 | 0.06318615 | 14890.21 | 13.12678 | 0 | 0 | 0 | 42.41043 | 47.59307 | 0 | 0 | 0 | 0 | 1.062935 | 0 | 0 | 0 | 2.988285 | 0 | 0 | 0 | 0 | 0 | 0 | 0 | 5.945276 | 0 | 0 | 0 | 0 | 0 | 0 | 0 | 0 | 0 | 0 | 457073070
4954 | 148 | 591 | -5.26943 | 33.1481 | 1655 | 1834 | 3.31347 | 3.12938 | 3.15202 | 3.42065 | 2.8636 | 3.31225 | 1.03272 | 6.99745 | 10.8771 | 113 | 500 | 0 | Img64 | 62 | 1.038 | 0 | Silicon-rich | Si | Al | K | Pd | 44.12035 | 25.24845 | 17.87918 | 5.988054 | 0.1985954 | 6436.407 | 15.75398 | 0 | 0 | 2.465352 | 25.24845 | 44.12035 | 0 | 0 | 0 | 17.87918 | 0 | 0 | 0 | 0 | 4.298617 | 0 | 0 | 0 | 0 | 0 | 0 | 0 | 5.988054 | 0 | 0 | 0 | 0 | 0 | 0 | 0 | 0 | 0 | 0 | 356063060
5234 | 160 | 640 | 0.0517656 | 38.4252 | 1885 | 1838 | 12.8857 | 12.5175 | 13.2789 | 14.4489 | 11.5971 | 14.0203 | 1.03057 | 133.68 | 44.5832 | 135 | 500 | 0 | Img64 | 88 | 1.04 | 0 | Silicon-rich | Si | Al | Ca | Na | 33.67132 | 33.47861 | 27.25898 | 3.65749 | 0.0310967 | 24777.76 | 8.515223 | 0 | 3.65749 | 0 | 33.47861 | 33.67132 | 0 | 0 | 0 | 1.933599 | 27.25898 | 0 | 0 | 0 | 0 | 0 | 0 | 0 | 0 | 0 | 0 | 0 | 0 | 0 | 0 | 0 | 0 | 0 | 0 | 0 | 0 | 0 | 0 | 538063060
3607 | 100 | 397 | -5.09426 | 31.936 | 2598 | 2275 | 6.25877 | 6.81101 | 6.59151 | 7.12272 | 5.8906 | 6.92733 | 1.0282 | 32.0561 | 21.2148 | 56 | 500 | 0 | Img64 | 90 | 0.799 | 0 | Silicon-rich | Si | Al |  |  | 96.92605 | 3.073947 | 0 | 0 | 0.0001356133 | 25244.76 | 7.029408 | 0 | 0 | 0 | 3.073947 | 96.92605 | 0 | 0 | 0 | 0 | 0 | 0 | 0 | 0 | 0 | 0 | 0 | 0 | 0 | 0 | 0 | 0 | 0 | 0 | 0 | 0 | 0 | 0 | 0 | 0 | 0 | 0 | 0 | 99090090
3446 | 96 | 382 | -2.36818 | 37.3085 | 1030 | 1760 | 1.10449 | 0.920407 | 1.18512 | 1.30347 | 1.02904 | 1.28183 | 1.01689 | 0.830206 | 3.72629 | 146 | 500 | 0 | Img64 | 79 | 1.027 | 0 | Silicon-rich | Si | Al | Fe | K | 39.4283 | 34.8874 | 14.37079 | 7.006946 | 0.2562781 | 9575.136 | 8.852407 | 0 | 0 | 0 | 34.8874 | 39.4283 | 0 | 0 | 0 | 7.006946 | 1.830946 | 2.475616 | 0 | 0 | 14.37079 | 0 | 0 | 0 | 0 | 0 | 0 | 0 | 0 | 0 | 0 | 0 | 0 | 0 | 0 | 0 | 0 | 0 | 0 | 446164161
5263 | 162 | 646 | -1.45466 | 37.3824 | 1895 | 1361 | 2.20898 | 1.84081 | 2.09705 | 2.22125 | 1.85653 | 2.18695 | 1.01568 | 3.06668 | 7.58416 | 124 | 500 | 0 | Img64 | 71 | 1.032 | 0 | Silicon-rich | Si | Al | Pd | Fe | 42.67523 | 38.16096 | 8.507602 | 5.857713 | 0.1703188 | 7883.586 | 19.0471 | 0 | 0 | 0 | 38.16096 | 42.67523 | 0 | 1.774697 | 0 | 1.950018 | 1.073775 | 0 | 0 | 0 | 5.857713 | 0 | 0 | 0 | 0 | 0 | 0 | 0 | 8.507602 | 0 | 0 | 0 | 0 | 0 | 0 | 0 | 0 | 0 | 0 | 446063060
2811 | 78 | 309 | -3.41226 | 40.34 | 1502 | 1677 | 4.60204 | 4.60204 | 4.31906 | 4.78612 | 3.76101 | 4.71663 | 1.01473 | 13.368 | 14.367 | 90 | 500 | 0 | Img64 | 65 | 1.043 | 0 | Silicon-rich | Si | Al | S | Pd | 35.89582 | 26.29408 | 7.588574 | 7.248164 | 0.4185115 | 6238.941 | 13.96252 | 0 | 1.817194 | 0 | 26.29408 | 35.89582 | 0 | 7.588574 | 0 | 1.50629 | 3.224422 | 5.301565 | 0 | 0 | 4.78443 | 0 | 0 | 0 | 6.339465 | 0 | 0 | 0 | 7.248164 | 0 | 0 | 0 | 0 | 0 | 0 | 0 | 0 | 0 | 0 | 345052050
4270 | 123 | 491 | -3.221 | 36.9414 | 2540 | 1718 | 3.68163 | 3.68163 | 3.84824 | 4.00074 | 3.5839 | 3.9447 | 1.01421 | 10.3522 | 12.2518 | 113 | 500 | 0 | Img64 | 82 | 1.002 | 0 | Silicon-rich | Si | Al | Ti | Ca | 49.56847 | 43.84037 | 5.38748 | 1.203687 | 0.0501208 | 12922.38 | 8.00904 | 0 | 0 | 0 | 43.84037 | 49.56847 | 0 | 0 | 0 | 0 | 1.203687 | 5.38748 | 0 | 0 | 0 | 0 | 0 | 0 | 0 | 0 | 0 | 0 | 0 | 0 | 0 | 0 | 0 | 0 | 0 | 0 | 0 | 0 | 0 | 448084080
918 | 24 | 95 | -1.40641 | 37.808 | 2167 | 1096 | 12.1494 | 8.09958 | 5.79741 | 12.5818 | 2.73388 | 3.03345 | 4.14767 | 33.6318 | 33.5089 | 113 | 500 | 0 | Img64 | 87 | 1.017 | 0 | Titanium-rich | Ti | Al | Ca |  | 96.88112 | 1.871918 | 1.24696 | 0 | 0.1213698 | 9014.148 | 5.152845 | 0 | 0 | 0 | 1.871918 | 0 | 0 | 0 | 0 | 0 | 1.24696 | 96.88112 | 0 | 0 | 0 | 0 | 0 | 0 | 0 | 0 | 0 | 0 | 0 | 0 | 0 | 0 | 0 | 0 | 0 | 0 | 0 | 0 | 0 | 9909990
5521 | 169 | 675 | -5.8854 | 31.5867 | 2388 | 2130 | 9.38815 | 6.44285 | 3.69164 | 10.1858 | 2.18842 | 2.8843 | 3.53147 | 15.4689 | 25.9895 | 56 | 500 | 0 | Img64 | 100 | 1.006 | 0 | Titanium-rich | Ti | Al | Pd | Si | 84.91441 | 7.623393 | 5.519914 | 1.942279 | 0.1389225 | 11248.91 | 3.603394 | 0 | 0 | 0 | 7.623393 | 1.942279 | 0 | 0 | 0 | 0 | 0 | 84.91441 | 0 | 0 | 0 | 0 | 0 | 0 | 0 | 0 | 0 | 0 | 5.519914 | 0 | 0 | 0 | 0 | 0 | 0 | 0 | 0 | 0 | 0 | 8808880
1653 | 37 | 145 | -4.29605 | 41.8339 | 2835 | 1752 | 6.25877 | 3.12938 | 4.24301 | 6.44285 | 2.39306 | 2.48669 | 2.59093 | 14.4354 | 15.9266 | 90 | 500 | 0 | Img64 | 91 | 1.033 | 0 | Titanium-rich | Ti | Al |  |  | 90.9282 | 9.071804 | 0 | 0 | 0.0395988 | 13702.53 | 3.536406 | 0 | 0 | 0 | 9.071804 | 0 | 0 | 0 | 0 | 0 | 0 | 90.9282 | 0 | 0 | 0 | 0 | 0 | 0 | 0 | 0 | 0 | 0 | 0 | 0 | 0 | 0 | 0 | 0 | 0 | 0 | 0 | 0 | 0 | 8808880
5155 | 157 | 627 | -5.34683 | 40.4679 | 1233 | 3031 | 7.36326 | 6.81101 | 4.30744 | 8.20646 | 1.35384 | 3.33561 | 2.46026 | 16.2314 | 25.6385 | 113 | 500 | 0 | Img64 | 62 | 1.032 | 0 | Titanium-rich | Ti | Al | Pd |  | 85.77 | 8.203194 | 6.026805 | 0 | 0.2039604 | 5705.585 | 6.964431 | 0 | 0 | 0 | 8.203194 | 0 | 0 | 0 | 0 | 0 | 0 | 85.77 | 0 | 0 | 0 | 0 | 0 | 0 | 0 | 0 | 0 | 0 | 6.026805 | 0 | 0 | 0 | 0 | 0 | 0 | 0 | 0 | 0 | 0 | 8808880
2123 | 57 | 226 | -5.35115 | 40.443 | 1207 | 1124 | 5.70652 | 6.99509 | 4.47968 | 7.37853 | 2.99686 | 3.39885 | 2.17089 | 16.9091 | 22.9042 | 146 | 500 | 0 | Img64 | 81 | 1.033 | 0 | Titanium-rich | Ti | Al | Pd |  | 88.98703 | 5.84432 | 5.168648 | 0 | 0.1964974 | 6538.936 | 5.885794 | 0 | 0 | 0 | 5.84432 | 0 | 0 | 0 | 0 | 0 | 0 | 88.98703 | 0 | 0 | 0 | 0 | 0 | 0 | 0 | 0 | 0 | 0 | 5.168648 | 0 | 0 | 0 | 0 | 0 | 0 | 0 | 0 | 0 | 0 | 8808880
4853 | 143 | 572 | 1.18608 | 33.1993 | 1894 | 1555 | 14.1743 | 10.8608 | 9.79375 | 15.5554 | 6.50822 | 7.28803 | 2.13437 | 76.7178 | 41.5947 | 113 | 500 | 0 | Img64 | 91 | 1.052 | 0 | Titanium-rich | Ti | Al |  |  | 98.39125 | 1.608755 | 0 | 0 | 0.07200491 | 14106.22 | 0.8114893 | 0 | 0 | 0 | 1.608755 | 0 | 0 | 0 | 0 | 0 | 0 | 98.39125 | 0 | 0 | 0 | 0 | 0 | 0 | 0 | 0 | 0 | 0 | 0 | 0 | 0 | 0 | 0 | 0 | 0 | 0 | 0 | 0 | 0 | 9909990
291 | 11 | 44 | -2.9404 | 33.893 | 2015 | 1886 | 3.86571 | 3.86571 | 3.24315 | 4.46797 | 2.07092 | 2.21799 | 2.01442 | 7.77683 | 12.0635 | 124 | 500 | 0 | Img64 | 85 | 1.021 | 0 | Titanium-rich | Ti | Al |  |  | 97.6516 | 2.348402 | 0 | 0 | 0.1127431 | 8150.898 | 5.712789 | 0 | 0 | 0 | 2.348402 | 0 | 0 | 0 | 0 | 0 | 0 | 97.6516 | 0 | 0 | 0 | 0 | 0 | 0 | 0 | 0 | 0 | 0 | 0 | 0 | 0 | 0 | 0 | 0 | 0 | 0 | 0 | 0 | 0 | 9909990
993 | 26 | 103 | -3.88578 | 32.271 | 3027 | 2505 | 4.9702 | 8.65183 | 6.41747 | 8.85513 | 4.30579 | 4.56972 | 1.93778 | 32.1747 | 23.0223 | 11 | 500 | 0 | Img64 | 79 | 1.003 | 0 | Titanium-rich | Ti | Al | Si | Ca | 92.59844 | 4.049172 | 2.316972 | 1.035418 | 0.07905893 | 13861.37 | 4.905291 | 0 | 0 | 0 | 4.049172 | 2.316972 | 0 | 0 | 0 | 0 | 1.035418 | 92.59844 | 0 | 0 | 0 | 0 | 0 | 0 | 0 | 0 | 0 | 0 | 0 | 0 | 0 | 0 | 0 | 0 | 0 | 0 | 0 | 0 | 0 | 8808880
305 | 12 | 46 | 0.19811 | 36.6726 | 2681 | 1118 | 4.04979 | 5.15428 | 3.34458 | 5.81349 | 2.59886 | 3.02603 | 1.92116 | 8.62398 | 18.8287 | 23 | 500 | 0 | Img64 | 93 | 1.001 | 0 | Titanium-rich | Ti | Al |  |  | 97.4649 | 2.535101 | 0 | 0 | 0.1321998 | 9906.224 | 5.536903 | 0 | 0 | 0 | 2.535101 | 0 | 0 | 0 | 0 | 0 | 0 | 97.4649 | 0 | 0 | 0 | 0 | 0 | 0 | 0 | 0 | 0 | 0 | 0 | 0 | 0 | 0 | 0 | 0 | 0 | 0 | 0 | 0 | 0 | 9909990
4076 | 115 | 459 | -4.54496 | 40.7647 | 1497 | 1419 | 7.36326 | 5.8906 | 5.49255 | 7.54954 | 3.80432 | 3.97475 | 1.89937 | 23.1441 | 20.9319 | 135 | 500 | 0 | Img64 | 101 | 1.017 | 0 | Titanium-rich | Ti | Al |  |  | 96.29746 | 3.702544 | 0 | 0 | 0.048237 | 13700.86 | 4.053651 | 0 | 0 | 0 | 3.702544 | 0 | 0 | 0 | 0 | 0 | 0 | 96.29746 | 0 | 0 | 0 | 0 | 0 | 0 | 0 | 0 | 0 | 0 | 0 | 0 | 0 | 0 | 0 | 0 | 0 | 0 | 0 | 0 | 0 | 9909990
4805 | 142 | 565 | 0.604194 | 37.1781 | 2835 | 2473 | 11.9653 | 11.413 | 10.0278 | 14.2711 | 7.14496 | 7.59777 | 1.87832 | 80.0217 | 35.5205 | 124 | 500 | 0 | Img64 | 92 | 1.008 | 0 | Titanium-rich | Ti | Al |  |  | 98.62824 | 1.371756 | 0 | 0 | 0.04086886 | 16964.48 | 2.161205 | 0 | 0 | 0 | 1.371756 | 0 | 0 | 0 | 0 | 0 | 0 | 98.62824 | 0 | 0 | 0 | 0 | 0 | 0 | 0 | 0 | 0 | 0 | 0 | 0 | 0 | 0 | 0 | 0 | 0 | 0 | 0 | 0 | 0 | 9909990
2981 | 83 | 329 | 0.90925 | 34.9243 | 2446 | 2429 | 6.81101 | 4.23387 | 4.11967 | 6.62693 | 2.8636 | 3.5686 | 1.85701 | 12.6225 | 17.8613 | 90 | 500 | 0 | Img64 | 91 | 1.031 | 0 | Titanium-rich | Ti | Al | Si |  | 96.30233 | 2.215222 | 1.482445 | 0 | 0.1187929 | 11728.12 | 2.676114 | 0 | 0 | 0 | 2.215222 | 1.482445 | 0 | 0 | 0 | 0 | 0 | 96.30233 | 0 | 0 | 0 | 0 | 0 | 0 | 0 | 0 | 0 | 0 | 0 | 0 | 0 | 0 | 0 | 0 | 0 | 0 | 0 | 0 | 0 | 9909990
924 | 24 | 95 | -1.37604 | 37.7771 | 2318 | 1258 | 10.1245 | 7.17917 | 6.77827 | 10.1538 | 3.80432 | 5.58054 | 1.81951 | 38.4945 | 33.7454 | 79 | 500 | 0 | Img64 | 89 | 1.006 | 0 | Titanium-rich | Ti | Al |  |  | 98.25364 | 1.746358 | 0 | 0 | 0.09374513 | 9897.646 | 3.993675 | 0 | 0 | 0 | 1.746358 | 0 | 0 | 0 | 0 | 0 | 0 | 98.25364 | 0 | 0 | 0 | 0 | 0 | 0 | 0 | 0 | 0 | 0 | 0 | 0 | 0 | 0 | 0 | 0 | 0 | 0 | 0 | 0 | 0 | 9909990
442 | 16 | 62 | 0.121955 | 37.3205 | 2268 | 1689 | 5.70652 | 8.65183 | 6.41302 | 8.85513 | 4.98069 | 5.16105 | 1.71576 | 31.802 | 22.8496 | 169 | 500 | 0 | Img64 | 93 | 1.024 | 0 | Titanium-rich | Ti | Al | P |  | 97.63962 | 1.856003 | 0.5043807 | 0 | 0.06619148 | 14380.52 | 2.771507 | 0 | 0 | 0 | 1.856003 | 0 | 0.5043807 | 0 | 0 | 0 | 0 | 97.63962 | 0 | 0 | 0 | 0 | 0 | 0 | 0 | 0 | 0 | 0 | 0 | 0 | 0 | 0 | 0 | 0 | 0 | 0 | 0 | 0 | 0 | 9909990
612 | 17 | 67 | -7.0272 | 32.3098 | 2343 | 2292 | 2.20898 | 1.47265 | 1.5744 | 2.46657 | 1.28857 | 1.53128 | 1.61079 | 1.54181 | 7.03115 | 101 | 500 | 0 | Img64 | 103 | 1.059 | 0 | Titanium-rich | Ti | Al | Si | Fe | 82.66924 | 9.01178 | 4.051613 | 3.331654 | 0.07471792 | 10647.46 | 6.869922 | 0 | 0 | 0 | 9.01178 | 4.051613 | 0.9357171 | 0 | 0 | 0 | 0 | 82.66924 | 0 | 0 | 3.331654 | 0 | 0 | 0 | 0 | 0 | 0 | 0 | 0 | 0 | 0 | 0 | 0 | 0 | 0 | 0 | 0 | 0 | 0 | 7707770
5047 | 152 | 608 | 1.55836 | 36.2843 | 1873 | 1200 | 14.9106 | 19.5126 | 13.063 | 21.8775 | 10.7693 | 13.6418 | 1.60371 | 128.817 | 63.826 | 34 | 500 | 0 | Img64 | 98 | 1.004 | 0 | Titanium-rich | Ti | Al |  |  | 97.61349 | 2.386511 | 0 | 0 | 0.01011512 | 20714.1 | 2.279333 | 0 | 0 | 0 | 2.386511 | 0 | 0 | 0 | 0 | 0 | 0 | 97.61349 | 0 | 0 | 0 | 0 | 0 | 0 | 0 | 0 | 0 | 0 | 0 | 0 | 0 | 0 | 0 | 0 | 0 | 0 | 0 | 0 | 0 | 9909990
4381 | 124 | 496 | -0.734652 | 35.3887 | 1712 | 1950 | 4.60204 | 4.04979 | 4.06958 | 5.13165 | 3.12393 | 3.28521 | 1.56205 | 11.9787 | 13.6815 | 56 | 500 | 0 | Img64 | 98 | 1.048 | 0 | Titanium-rich | Ti | Al |  |  | 98.20623 | 1.793769 | 0 | 0 | 0.06088648 | 13051.64 | 5.03388 | 0 | 0 | 0 | 1.793769 | 0 | 0 | 0 | 0 | 0 | 0 | 98.20623 | 0 | 0 | 0 | 0 | 0 | 0 | 0 | 0 | 0 | 0 | 0 | 0 | 0 | 0 | 0 | 0 | 0 | 0 | 0 | 0 | 0 | 9909990
5053 | 152 | 608 | 1.49541 | 36.0664 | 1541 | 2366 | 2.39306 | 2.57714 | 2.28456 | 2.78744 | 1.81363 | 1.94238 | 1.43506 | 3.49025 | 9.19785 | 34 | 500 | 0 | Img64 | 81 | 1.022 | 0 | Titanium-rich | Ti | Al |  |  | 97.20592 | 2.79408 | 0 | 0 | 0.1517816 | 7357.666 | 6.058401 | 0 | 0 | 0 | 2.79408 | 0 | 0 | 0 | 0 | 0 | 0 | 97.20592 | 0 | 0 | 0 | 0 | 0 | 0 | 0 | 0 | 0 | 0 | 0 | 0 | 0 | 0 | 0 | 0 | 0 | 0 | 0 | 0 | 0 | 9909990
3398 | 95 | 378 | -0.819405 | 34.2351 | 1243 | 2071 | 8.09958 | 6.99509 | 5.65765 | 8.28366 | 3.38426 | 5.85977 | 1.41365 | 24.2624 | 33.5372 | 90 | 500 | 0 | Img64 | 73 | 1.025 | 0 | Titanium-rich | Ti | Al |  |  | 96.88044 | 3.119556 | 0 | 0 | 0.2046306 | 5985.201 | 7.277476 | 0 | 0 | 0 | 3.119556 | 0 | 0 | 0 | 0 | 0 | 0 | 96.88044 | 0 | 0 | 0 | 0 | 0 | 0 | 0 | 0 | 0 | 0 | 0 | 0 | 0 | 0 | 0 | 0 | 0 | 0 | 0 | 0 | 0 | 9909990
923 | 24 | 95 | -1.37585 | 37.7828 | 2312 | 1236 | 6.44285 | 7.73142 | 6.60321 | 8.45011 | 5.38767 | 6.12829 | 1.37887 | 32.9541 | 24.829 | 146 | 500 | 0 | Img64 | 91 | 1.004 | 0 | Titanium-rich | Ti | Al |  |  | 98.067 | 1.933003 | 0 | 0 | 0.08268507 | 10800.92 | 2.875919 | 0 | 0 | 0 | 1.933003 | 0 | 0 | 0 | 0 | 0 | 0 | 98.067 | 0 | 0 | 0 | 0 | 0 | 0 | 0 | 0 | 0 | 0 | 0 | 0 | 0 | 0 | 0 | 0 | 0 | 0 | 0 | 0 | 0 | 9909990
5273 | 163 | 649 | -1.47979 | 39.5388 | 1756 | 1933 | 5.15428 | 6.44285 | 5.41603 | 6.62693 | 4.75228 | 5.04568 | 1.31339 | 21.7717 | 18.2408 | 0 | 500 | 0 | Img64 | 118 | 0.995 | 0 | Titanium-rich | Ti | Al | Si |  | 94.3844 | 2.820806 | 2.794797 | 0 | 0.008957827 | 26515.12 | 3.018189 | 0 | 0 | 0 | 2.820806 | 2.794797 | 0 | 0 | 0 | 0 | 0 | 94.3844 | 0 | 0 | 0 | 0 | 0 | 0 | 0 | 0 | 0 | 0 | 0 | 0 | 0 | 0 | 0 | 0 | 0 | 0 | 0 | 0 | 0 | 9909990
466 | 16 | 64 | -0.0510819 | 36.8899 | 1326 | 1986 | 3.31347 | 2.76122 | 3.11189 | 3.64459 | 2.61082 | 2.79688 | 1.30309 | 6.65859 | 10.2695 | 135 | 500 | 0 | Img64 | 86 | 1.001 | 0 | Titanium-rich | Ti | Al |  |  | 97.6089 | 2.391101 | 0 | 0 | 0.1278765 | 9112.621 | 5.866098 | 0 | 0 | 0 | 2.391101 | 0 | 0 | 0 | 0 | 0 | 0 | 97.6089 | 0 | 0 | 0 | 0 | 0 | 0 | 0 | 0 | 0 | 0 | 0 | 0 | 0 | 0 | 0 | 0 | 0 | 0 | 0 | 0 | 0 | 9909990
3510 | 98 | 389 | -2.90631 | 41.9075 | 2199 | 1354 | 1.28857 | 1.47265 | 1.4319 | 1.71421 | 1.10449 | 1.33389 | 1.28512 | 1.28767 | 5.24361 | 34 | 500 | 0 | Img64 | 75 | 1.023 | 0 | Titanium-rich | Ti | Al | Si | Fe | 73.96212 | 13.75703 | 7.363371 | 2.592231 | 0.2250341 | 8032.334 | 9.319039 | 0 | 0 | 0 | 13.75703 | 7.363371 | 0 | 0 | 0 | 2.325244 | 0 | 73.96212 | 0 | 0 | 2.592231 | 0 | 0 | 0 | 0 | 0 | 0 | 0 | 0 | 0 | 0 | 0 | 0 | 0 | 0 | 0 | 0 | 0 | 0 | 107617670
4148 | 117 | 467 | -0.625741 | 31.4962 | 2309 | 2609 | 16.7514 | 18.2241 | 15.6611 | 18.8699 | 11.7686 | 14.9542 | 1.26184 | 189.067 | 62.6199 | 158 | 500 | 0 | Img64 | 74 | 1.035 | 0 | Titanium-rich | Ti | Al |  |  | 94.3569 | 5.643095 | 0 | 0 | 0.0587699 | 10913.84 | 5.101056 | 0 | 0 | 0 | 5.643095 | 0 | 0 | 0 | 0 | 0 | 0 | 94.3569 | 0 | 0 | 0 | 0 | 0 | 0 | 0 | 0 | 0 | 0 | 0 | 0 | 0 | 0 | 0 | 0 | 0 | 0 | 0 | 0 | 0 | 8808880
711 | 19 | 76 | -1.61891 | 30.9713 | 3046 | 1384 | 1.65673 | 1.65673 | 1.70234 | 2.12534 | 1.47265 | 1.71453 | 1.2396 | 1.76207 | 5.91677 | 124 | 500 | 0 | Img64 | 74 | 1.04 | 0 | Titanium-rich | Ti | Al | Pd | Si | 78.27918 | 10.20695 | 8.591022 | 1.669546 | 0.3203904 | 6811.899 | 8.061177 | 0 | 0 | 0 | 10.20695 | 1.669546 | 0 | 0 | 0 | 0 | 1.253302 | 78.27918 | 0 | 0 | 0 | 0 | 0 | 0 | 0 | 0 | 0 | 0 | 8.591022 | 0 | 0 | 0 | 0 | 0 | 0 | 0 | 0 | 0 | 0 | 7707770
2310 | 65 | 260 | 1.6192 | 38.4917 | 2213 | 1479 | 1.28857 | 1.10449 | 1.35958 | 1.55753 | 1.28857 | 1.31641 | 1.18316 | 1.06741 | 4.46262 | 124 | 500 | 0 | Img64 | 83 | 1.035 | 0 | Titanium-rich | Ti | Al |  |  | 98.862 | 1.138003 | 0 | 0 | 0.06115333 | 8051.153 | 0 | 0 | 0 | 0 | 1.138003 | 0 | 0 | 0 | 0 | 0 | 0 | 98.862 | 0 | 0 | 0 | 0 | 0 | 0 | 0 | 0 | 0 | 0 | 0 | 0 | 0 | 0 | 0 | 0 | 0 | 0 | 0 | 0 | 0 | 9909990
3094 | 85 | 338 | -4.04964 | 31.8715 | 2136 | 2629 | 7.36326 | 6.99509 | 6.76593 | 7.68483 | 5.81349 | 6.89138 | 1.11514 | 33.7843 | 22.9785 | 34 | 500 | 0 | Img64 | 79 | 1.028 | 0 | Titanium-rich | Ti | Al |  |  | 96.64681 | 3.353193 | 0 | 0 | 0.1118334 | 9007.232 | 3.42981 | 0 | 0 | 0 | 3.353193 | 0 | 0 | 0 | 0 | 0 | 0 | 96.64681 | 0 | 0 | 0 | 0 | 0 | 0 | 0 | 0 | 0 | 0 | 0 | 0 | 0 | 0 | 0 | 0 | 0 | 0 | 0 | 0 | 0 | 9909990
730 | 20 | 77 | 1.37698 | 34.1643 | 2938 | 2464 | 4.9702 | 4.9702 | 5.00093 | 5.28104 | 4.36682 | 4.87416 | 1.08348 | 18.2306 | 15.9421 | 11 | 500 | 0 | Img64 | 90 | 1.042 | 0 | Titanium-rich | Ti | Al |  |  | 98.12709 | 1.872908 | 0 | 0 | 0.0609812 | 12642.77 | 2.845489 | 0 | 0 | 0 | 1.872908 | 0 | 0 | 0 | 0 | 0 | 0 | 98.12709 | 0 | 0 | 0 | 0 | 0 | 0 | 0 | 0 | 0 | 0 | 0 | 0 | 0 | 0 | 0 | 0 | 0 | 0 | 0 | 0 | 0 | 9909990
1041 | 28 | 110 | 0.896851 | 35.7974 | 2382 | 1779 | 5.52244 | 4.78612 | 4.95582 | 5.40264 | 4.34267 | 5.19426 | 1.04012 | 17.9596 | 16.3088 | 113 | 500 | 0 | Img64 | 93 | 1.014 | 0 | Titanium-rich | Ti | Al |  |  | 97.7284 | 2.271601 | 0 | 0 | 0.03683126 | 14106.13 | 4.735083 | 0 | 0 | 0 | 2.271601 | 0 | 0 | 0 | 0 | 0 | 0 | 97.7284 | 0 | 0 | 0 | 0 | 0 | 0 | 0 | 0 | 0 | 0 | 0 | 0 | 0 | 0 | 0 | 0 | 0 | 0 | 0 | 0 | 0 | 9909990
5347 | 165 | 657 | -4.26851 | 31.406 | 2991 | 1060 | 0.736326 | 1.28857 | 0.921602 | 1.55753 | 0.368163 | 0.565243 | 2.75551 | 0.508289 | 4.50729 | 34 | 500 | 0 | Img64 | 94 | 1.012 | 0 | Zinc-rich | Zn | Al |  |  | 95.74108 | 4.258923 | 0 | 0 | 0.09834326 | 7468.495 | 2.62706 | 0 | 0 | 0 | 4.258923 | 0 | 0 | 0 | 0 | 0 | 0 | 0 | 0 | 0 | 0 | 0 | 0 | 0 | 95.74108 | 0 | 0 | 0 | 0 | 0 | 0 | 0 | 0 | 0 | 0 | 0 | 0 | 0 | 0 | 99000009
699 | 19 | 73 | -2.0874 | 31.1189 | 2550 | 2631 | 5.8906 | 4.41795 | 4.64011 | 6.86725 | 3.14068 | 3.28361 | 2.09138 | 16.35 | 17.0327 | 124 | 500 | 0 | Img64 | 163 | 1.036 | 0 | Zinc-rich | Zn | Al | Cu |  | 93.96123 | 3.883871 | 2.154894 | 0 | 0.03749331 | 28605.55 | 0.9938608 | 0 | 0 | 0 | 3.883871 | 0 | 0 | 0 | 0 | 0 | 0 | 0 | 0 | 0 | 0 | 0 | 0 | 2.154894 | 93.96123 | 0 | 0 | 0 | 0 | 0 | 0 | 0 | 0 | 0 | 0 | 0 | 0 | 0 | 0 | 99000009
2535 | 67 | 267 | -8.74459 | 35.2063 | 1198 | 2954 | 2.57714 | 2.76122 | 2.57451 | 3.00965 | 2.01879 | 2.0689 | 1.45471 | 5.01512 | 9.62918 | 23 | 500 | 0 | Img64 | 122 | 1.044 | 0 | Zinc-rich | Zn | Al |  |  | 98.29052 | 1.709482 | 0 | 0 | 0.04512002 | 21418.82 | 2.290833 | 0 | 0 | 0 | 1.709482 | 0 | 0 | 0 | 0 | 0 | 0 | 0 | 0 | 0 | 0 | 0 | 0 | 0 | 98.29052 | 0 | 0 | 0 | 0 | 0 | 0 | 0 | 0 | 0 | 0 | 0 | 0 | 0 | 0 | 99000009
3421 | 96 | 381 | -2.41604 | 37.1174 | 2817 | 2798 | 2.76122 | 2.9453 | 2.36276 | 3.70334 | 1.55753 | 2.07172 | 1.78757 | 3.99854 | 9.20026 | 34 | 500 | 0 | Img64 | 76 | 1.023 | 0 | Zirconium-rich | Zr | Al | Pd | Cl | 38.13746 | 33.22812 | 12.48929 | 6.932987 | 0.5676125 | 7050.052 | 11.10329 | 0 | 0 | 0 | 33.22812 | 2.498968 | 1.709311 | 0 | 6.932987 | 0 | 0 | 5.00387 | 0 | 0 | 0 | 0 | 0 | 0 | 0 | 0 | 0 | 38.13746 | 12.48929 | 0 | 0 | 0 | 0 | 0 | 0 | 0 | 0 | 0 | 0 | 612022324
3069 | 85 | 337 | -4.41523 | 32.1156 | 2195 | 1307 | 3.31347 | 4.23387 | 2.66444 | 4.34252 | 2.07092 | 2.51842 | 1.7243 | 5.3201 | 13.2201 | 158 | 500 | 0 | Img64 | 63 | 1.04 | 0 | Zirconium-rich | Zr | Al | Cl | Pd | 40.58649 | 37.49823 | 10.03887 | 9.157521 | 0.4211657 | 5022.781 | 16.1737 | 0 | 0 | 0 | 37.49823 | 1.539201 | 0 | 0 | 10.03887 | 0 | 1.179687 | 0 | 0 | 0 | 0 | 0 | 0 | 0 | 0 | 0 | 0 | 40.58649 | 9.157521 | 0 | 0 | 0 | 0 | 0 | 0 | 0 | 0 | 0 | 0 | 713033333
3294 | 91 | 361 | 0.173184 | 33.5796 | 2552 | 1543 | 0.368163 | 0.184081 | 0.376453 | 0.64172 | 0.205803 | 0.205803 | 3.11813 | 0.0847149 | 0.996656 | 124 | 500 | 0 | Img64 | 82 | 1.012 | 0 | #Unclassified# | Pd | Au | Al | S | 53.893 | 42.35963 | 2.115438 | 1.63193 | 0.5526816 | 5670.983 | 4.478225 | 0 | 0 | 0 | 2.115438 | 0 | 0 | 1.63193 | 0 | 0 | 0 | 0 | 0 | 0 | 0 | 0 | 0 | 0 | 0 | 0 | 0 | 0 | 53.893 | 0 | 0 | 0 | 0 | 0 | 0 | 0 | 42.35963 | 0 | 0 | 550000009
3124 | 86 | 341 | -2.77208 | 35.1079 | 2929 | 1429 | 0.920407 | 0.736326 | 0.852403 | 1.15051 | 0.557767 | 0.829716 | 1.38663 | 0.440518 | 3.61846 | 124 | 500 | 0 | Img64 | 109 | 1.014 | 0 | #Unclassified# | Pd | Au | S | Si | 61.32647 | 35.53032 | 1.921437 | 1.221775 | 0.5413826 | 5266.577 | 4.926637 | 0 | 0 | 0 | 0 | 1.221775 | 0 | 1.921437 | 0 | 0 | 0 | 0 | 0 | 0 | 0 | 0 | 0 | 0 | 0 | 0 | 0 | 0 | 61.32647 | 0 | 0 | 0 | 0 | 0 | 0 | 0 | 35.53032 | 0 | 0 | 550000008
523 | 17 | 65 | -6.97511 | 32.5445 | 2625 | 3065 | 2.57714 | 1.84081 | 0.940004 | 3.29383 | 0.189604 | 0.189604 | 17.3722 | 0.982693 | 6.87144 | 56 | 500 | 0 | Img64 | 73 | 1.032 | 0 | Aluminum-rich | Al | Au | Pd | Mg | 48.43165 | 42.66566 | 6.269183 | 1.526729 | 0.3164434 | 8235.247 | 6.42526 | 0 | 0 | 1.526729 | 48.43165 | 0 | 0 | 1.106774 | 0 | 0 | 0 | 0 | 0 | 0 | 0 | 0 | 0 | 0 | 0 | 0 | 0 | 0 | 6.269183 | 0 | 0 | 0 | 0 | 0 | 0 | 0 | 42.66566 | 0 | 0 | 404044044
1363 | 33 | 131 | 1.95021 | 37.025 | 1963 | 1242 | 4.9702 | 12.1494 | 2.90617 | 13.3325 | 0.920407 | 1.35918 | 9.80925 | 10.4369 | 28.0876 | 23 | 500 | 0 | Img64 | 83 | 1.025 | 0 | Aluminum-rich | Al | Au | Pd | Ca | 46.21733 | 22.31969 | 12.93023 | 11.99722 | 0.3024873 | 10541.78 | 4.299286 | 0 | 0 | 5.195347 | 46.21733 | 1.34018 | 0 | 0 | 0 | 0 | 11.99722 | 0 | 0 | 0 | 0 | 0 | 0 | 0 | 0 | 0 | 0 | 0 | 12.93023 | 0 | 0 | 0 | 0 | 0 | 0 | 0 | 22.31969 | 0 | 0 | 615044043
1389 | 33 | 131 | 1.98279 | 36.9828 | 2136 | 1481 | 4.60204 | 6.81101 | 2.89378 | 6.25877 | 0.920407 | 0.96761 | 6.46827 | 7.82766 | 21.5079 | 0 | 500 | 0 | Img64 | 61 | 1.025 | 0 | Aluminum-rich | Al | Au | Pd | Mg | 48.87654 | 38.67381 | 7.497086 | 1.823833 | 0.4176953 | 5057.204 | 5.516236 | 0 | 0 | 1.823833 | 48.87654 | 1.616265 | 0 | 1.512464 | 0 | 0 | 0 | 0 | 0 | 0 | 0 | 0 | 0 | 0 | 0 | 0 | 0 | 0 | 7.497086 | 0 | 0 | 0 | 0 | 0 | 0 | 0 | 38.67381 | 0 | 0 | 404044043
633 | 17 | 68 | -6.81551 | 32.3599 | 1447 | 2019 | 2.20898 | 0.552244 | 0.931882 | 2.42905 | 0.205803 | 0.434619 | 5.58892 | 0.830206 | 5.69297 | 79 | 500 | 0 | Img64 | 53 | 1.032 | 0 | Aluminum-rich | Al | Au | Pd | Mg | 67.70946 | 19.17289 | 11.03348 | 2.084176 | 0.364861 | 5411.7 | 5.803378 | 0 | 0 | 2.084176 | 67.70946 | 0 | 0 | 0 | 0 | 0 | 0 | 0 | 0 | 0 | 0 | 0 | 0 | 0 | 0 | 0 | 0 | 0 | 11.03348 | 0 | 0 | 0 | 0 | 0 | 0 | 0 | 19.17289 | 0 | 0 | 716066062
1279 | 33 | 129 | 2.07796 | 37.1509 | 2662 | 2642 | 12.7016 | 25.7714 | 11.022 | 28.0313 | 4.75228 | 5.01554 | 5.5889 | 131.545 | 62.8292 | 158 | 500 | 0 | Img64 | 106 | 1.016 | 0 | Aluminum-rich | Al | Au | Fe | Mg | 71.44985 | 12.06673 | 4.574802 | 3.613684 | 0.042021 | 26402.37 | 3.597979 | 0 | 0 | 3.613684 | 71.44985 | 3.428066 | 0 | 1.81542 | 0 | 0 | 3.051442 | 0 | 0 | 0 | 4.574802 | 0 | 0 | 0 | 0 | 0 | 0 | 0 | 0 | 0 | 0 | 0 | 0 | 0 | 0 | 0 | 12.06673 | 0 | 0 | 606066061
1384 | 33 | 131 | 2.13687 | 36.9952 | 2935 | 1416 | 20.6171 | 7.54734 | 6.4215 | 18.7818 | 1.85228 | 3.38404 | 5.55013 | 63.892 | 53.0175 | 101 | 500 | 0 | Img64 | 90 | 1.043 | 0 | Aluminum-rich | Al | Au | Fe | Ca | 54.44466 | 20.92663 | 18.26156 | 4.518846 | 0.1471591 | 13351.7 | 1.910852 | 0 | 0 | 1.848299 | 54.44466 | 0 | 0 | 0 | 0 | 0 | 4.518846 | 0 | 0 | 0 | 18.26156 | 0 | 0 | 0 | 0 | 0 | 0 | 0 | 0 | 0 | 0 | 0 | 0 | 0 | 0 | 0 | 20.92663 | 0 | 0 | 615156153
4177 | 119 | 475 | -6.49604 | 32.2687 | 1130 | 2515 | 2.0249 | 1.65673 | 1.21678 | 2.36042 | 0.389884 | 0.44357 | 5.32141 | 1.42321 | 6.13297 | 113 | 500 | 0 | Img64 | 56 | 1.036 | 0 | Aluminum-rich | Al | Au | Pd | Mg | 58.0645 | 30.62511 | 7.695353 | 2.130679 | 0.3507039 | 7258.751 | 4.797225 | 0 | 0 | 2.130679 | 58.0645 | 0 | 0 | 1.484354 | 0 | 0 | 0 | 0 | 0 | 0 | 0 | 0 | 0 | 0 | 0 | 0 | 0 | 0 | 7.695353 | 0 | 0 | 0 | 0 | 0 | 0 | 0 | 30.62511 | 0 | 0 | 505055052
642 | 17 | 68 | -6.51914 | 32.2684 | 3059 | 2516 | 2.20898 | 1.65673 | 1.22462 | 2.63023 | 0.205803 | 0.521868 | 5.04003 | 1.32155 | 7.25719 | 124 | 500 | 0 | Img64 | 55 | 1.046 | 0 | Aluminum-rich | Al | Au | Pd | Mg | 50.79307 | 39.12677 | 8.763462 | 1.316705 | 0.2700352 | 5807.86 | 5.02562 | 0 | 0 | 1.316705 | 50.79307 | 0 | 0 | 0 | 0 | 0 | 0 | 0 | 0 | 0 | 0 | 0 | 0 | 0 | 0 | 0 | 0 | 0 | 8.763462 | 0 | 0 | 0 | 0 | 0 | 0 | 0 | 39.12677 | 0 | 0 | 404044043
1351 | 33 | 131 | 2.00727 | 37.0408 | 2272 | 1180 | 4.23387 | 8.46774 | 3.70904 | 9.36744 | 1.55753 | 1.89409 | 4.94561 | 15.8586 | 23.2455 | 158 | 500 | 0 | Img64 | 64 | 1.023 | 0 | Aluminum-rich | Al | Au | Pd | Mg | 73.36093 | 12.74993 | 8.050653 | 3.662994 | 0.1822693 | 7931.114 | 6.248385 | 0 | 0 | 3.662994 | 73.36093 | 0 | 0 | 0 | 0 | 0 | 2.175487 | 0 | 0 | 0 | 0 | 0 | 0 | 0 | 0 | 0 | 0 | 0 | 8.050653 | 0 | 0 | 0 | 0 | 0 | 0 | 0 | 12.74993 | 0 | 0 | 606066061
602 | 17 | 67 | -7.20945 | 32.3877 | 1355 | 1868 | 2.39306 | 2.39306 | 1.64313 | 3.38426 | 0.573966 | 0.725259 | 4.66627 | 2.27036 | 8.21216 | 45 | 500 | 0 | Img64 | 72 | 1.02 | 0 | Aluminum-rich | Al | Au | Pd | Mg | 77.60653 | 13.36989 | 6.054454 | 2.969128 | 0.1282774 | 11393.59 | 3.526583 | 0 | 0 | 2.969128 | 77.60653 | 0 | 0 | 0 | 0 | 0 | 0 | 0 | 0 | 0 | 0 | 0 | 0 | 0 | 0 | 0 | 0 | 0 | 6.054454 | 0 | 0 | 0 | 0 | 0 | 0 | 0 | 13.36989 | 0 | 0 | 707077071
548 | 17 | 67 | -7.06052 | 32.5274 | 2164 | 1110 | 4.78612 | 1.84081 | 2.20025 | 4.60204 | 0.925929 | 1.0376 | 4.43528 | 4.23575 | 11.977 | 90 | 500 | 0 | Img64 | 53 | 1.049 | 0 | Aluminum-rich | Al | Au | Pd | Mg | 76.83629 | 12.3618 | 7.613082 | 3.18883 | 0.1775346 | 7105.681 | 5.454202 | 0 | 0 | 3.18883 | 76.83629 | 0 | 0 | 0 | 0 | 0 | 0 | 0 | 0 | 0 | 0 | 0 | 0 | 0 | 0 | 0 | 0 | 0 | 7.613082 | 0 | 0 | 0 | 0 | 0 | 0 | 0 | 12.3618 | 0 | 0 | 707077071
3249 | 90 | 358 | 2.19125 | 36.4645 | 1220 | 2256 | 5.52244 | 2.57714 | 2.74586 | 5.70652 | 1.28857 | 1.29687 | 4.40022 | 6.5061 | 15.5443 | 90 | 500 | 0 | Img64 | 61 | 1.034 | 0 | Aluminum-rich | Al | Au | Pd | Mg | 75.93251 | 12.92503 | 8.639583 | 2.502872 | 0.145085 | 6279.465 | 3.422667 | 0 | 0 | 2.502872 | 75.93251 | 0 | 0 | 0 | 0 | 0 | 0 | 0 | 0 | 0 | 0 | 0 | 0 | 0 | 0 | 0 | 0 | 0 | 8.639583 | 0 | 0 | 0 | 0 | 0 | 0 | 0 | 12.92503 | 0 | 0 | 707077071
657 | 17 | 68 | -6.70635 | 32.1683 | 2042 | 3069 | 2.57714 | 4.9702 | 1.53222 | 4.70241 | 0.750763 | 1.16443 | 4.03838 | 2.20259 | 12.8358 | 11 | 500 | 0 | Img64 | 80 | 1.031 | 0 | Aluminum-rich | Al | Au | Pd | Mg | 44.99188 | 44.32947 | 9.016413 | 1.66224 | 0.2902991 | 6083.173 | 6.134525 | 0 | 0 | 1.66224 | 44.99188 | 0 | 0 | 0 | 0 | 0 | 0 | 0 | 0 | 0 | 0 | 0 | 0 | 0 | 0 | 0 | 0 | 0 | 9.016413 | 0 | 0 | 0 | 0 | 0 | 0 | 0 | 44.32947 | 0 | 0 | 404044044
583 | 17 | 67 | -7.22933 | 32.4521 | 1249 | 1517 | 1.47265 | 1.65673 | 0.972125 | 1.82227 | 0.189604 | 0.508546 | 3.5833 | 0.728548 | 5.46944 | 135 | 500 | 0 | Img64 | 74 | 1.043 | 0 | Aluminum-rich | Al | Au | Pd | Mg | 49.4926 | 42.35444 | 6.240494 | 1.912463 | 0.2212205 | 6604.759 | 5.481644 | 0 | 0 | 1.912463 | 49.4926 | 0 | 0 | 0 | 0 | 0 | 0 | 0 | 0 | 0 | 0 | 0 | 0 | 0 | 0 | 0 | 0 | 0 | 6.240494 | 0 | 0 | 0 | 0 | 0 | 0 | 0 | 42.35444 | 0 | 0 | 404044044
1245 | 33 | 129 | 1.87842 | 37.2256 | 1569 | 2205 | 1.84081 | 6.07469 | 2.40171 | 5.24431 | 1.52974 | 1.59519 | 3.28757 | 4.1002 | 14.9524 | 169 | 500 | 0 | Img64 | 63 | 1.028 | 0 | Aluminum-rich | Al | Au | Pd | Si | 58.55428 | 15.45232 | 14.77465 | 5.667942 | 0.4926346 | 5394.043 | 8.361761 | 0 | 0 | 0 | 58.55428 | 5.667942 | 0 | 0 | 0 | 0 | 0 | 0 | 0 | 0 | 5.550813 | 0 | 0 | 0 | 0 | 0 | 0 | 0 | 14.77465 | 0 | 0 | 0 | 0 | 0 | 0 | 0 | 15.45232 | 0 | 0 | 615055052
510 | 17 | 65 | -7.10047 | 32.5651 | 1951 | 2952 | 2.20898 | 1.28857 | 0.940183 | 2.43007 | 0.552244 | 0.749465 | 3.2424 | 0.474404 | 6.63608 | 113 | 500 | 0 | Img64 | 69 | 1.03 | 0 | Aluminum-rich | Al | Au | Pd | Mg | 69.08943 | 22.19846 | 5.95629 | 2.755819 | 0.3049929 | 8318.115 | 4.169409 | 0 | 0 | 2.755819 | 69.08943 | 0 | 0 | 0 | 0 | 0 | 0 | 0 | 0 | 0 | 0 | 0 | 0 | 0 | 0 | 0 | 0 | 0 | 5.95629 | 0 | 0 | 0 | 0 | 0 | 0 | 0 | 22.19846 | 0 | 0 | 606066062
553 | 17 | 67 | -7.05298 | 32.5173 | 2203 | 1164 | 4.60204 | 3.68163 | 2.7865 | 5.3384 | 1.43899 | 1.65048 | 3.23445 | 6.2689 | 15.1682 | 135 | 500 | 0 | Img64 | 78 | 1.022 | 0 | Aluminum-rich | Al | Au | Mg |  | 80.6139 | 16.79261 | 2.593483 | 0 | 0.1189714 | 11833.14 | 3.605696 | 0 | 0 | 2.593483 | 80.6139 | 0 | 0 | 0 | 0 | 0 | 0 | 0 | 0 | 0 | 0 | 0 | 0 | 0 | 0 | 0 | 0 | 0 | 0 | 0 | 0 | 0 | 0 | 0 | 0 | 0 | 16.79261 | 0 | 0 | 707077071
1304 | 33 | 129 | 1.95223 | 37.0909 | 1968 | 2950 | 4.9702 | 5.8906 | 3.24863 | 5.72723 | 1.12824 | 1.88005 | 3.04631 | 9.48807 | 20.1815 | 135 | 500 | 0 | Img64 | 72 | 1.003 | 0 | Aluminum-rich | Al | Au | Pd | Mg | 67.07414 | 21.52968 | 8.483264 | 2.912922 | 0.1364925 | 11160.62 | 3.912131 | 0 | 0 | 2.912922 | 67.07414 | 0 | 0 | 0 | 0 | 0 | 0 | 0 | 0 | 0 | 0 | 0 | 0 | 0 | 0 | 0 | 0 | 0 | 8.483264 | 0 | 0 | 0 | 0 | 0 | 0 | 0 | 21.52968 | 0 | 0 | 606066062
3220 | 90 | 358 | 2.2253 | 36.6644 | 1407 | 1171 | 7.73142 | 6.99509 | 5.17707 | 9.36952 | 2.34293 | 3.23976 | 2.89204 | 21.9073 | 37.2114 | 124 | 500 | 0 | Img64 | 79 | 1.013 | 0 | Aluminum-rich | Al | Au | Fe | Pd | 72.97039 | 11.53877 | 7.33151 | 5.072307 | 0.1624737 | 11213.19 | 2.931826 | 0 | 0 | 3.087017 | 72.97039 | 0 | 0 | 0 | 0 | 0 | 0 | 0 | 0 | 0 | 7.33151 | 0 | 0 | 0 | 0 | 0 | 0 | 0 | 5.072307 | 0 | 0 | 0 | 0 | 0 | 0 | 0 | 11.53877 | 0 | 0 | 707077071
596 | 17 | 67 | -6.90442 | 32.4188 | 3053 | 1693 | 21.5375 | 9.57223 | 8.24364 | 21.1694 | 4.58137 | 7.34582 | 2.88182 | 75.9723 | 59.74 | 90 | 500 | 0 | Img64 | 77 | 1.039 | 0 | Aluminum-rich | Al | Au | Mg |  | 84.90381 | 11.73212 | 3.364077 | 0 | 0.03971011 | 14578.95 | 4.597599 | 0 | 0 | 3.364077 | 84.90381 | 0 | 0 | 0 | 0 | 0 | 0 | 0 | 0 | 0 | 0 | 0 | 0 | 0 | 0 | 0 | 0 | 0 | 0 | 0 | 0 | 0 | 0 | 0 | 0 | 0 | 11.73212 | 0 | 0 | 808088081
1402 | 33 | 131 | 2.08993 | 36.9622 | 2719 | 1593 | 4.78612 | 2.57714 | 1.79321 | 3.83179 | 1.02904 | 1.38866 | 2.75933 | 1.98233 | 12.6814 | 113 | 500 | 0 | Img64 | 79 | 1.039 | 0 | Aluminum-rich | Al | Au | Pd | Mg | 69.99047 | 19.30345 | 8.634122 | 2.071957 | 0.3614126 | 6513.645 | 5.324298 | 0 | 0 | 2.071957 | 69.99047 | 0 | 0 | 0 | 0 | 0 | 0 | 0 | 0 | 0 | 0 | 0 | 0 | 0 | 0 | 0 | 0 | 0 | 8.634122 | 0 | 0 | 0 | 0 | 0 | 0 | 0 | 19.30345 | 0 | 0 | 606066061
610 | 17 | 67 | -7.0955 | 32.3411 | 1973 | 2120 | 1.65673 | 2.57714 | 1.6085 | 2.76976 | 0.920407 | 1.01781 | 2.72129 | 1.8129 | 7.08725 | 158 | 500 | 0 | Img64 | 64 | 1.027 | 0 | Aluminum-rich | Al | Au | Pd | Mg | 66.63995 | 23.33148 | 6.62526 | 2.216498 | 0.2114856 | 8633.203 | 4.940751 | 0 | 0 | 2.216498 | 66.63995 | 0 | 0 | 1.186821 | 0 | 0 | 0 | 0 | 0 | 0 | 0 | 0 | 0 | 0 | 0 | 0 | 0 | 0 | 6.62526 | 0 | 0 | 0 | 0 | 0 | 0 | 0 | 23.33148 | 0 | 0 | 606066062
1362 | 33 | 131 | 2.07796 | 37.025 | 2655 | 1249 | 3.31347 | 6.07469 | 3.544 | 6.00203 | 2.20898 | 2.39382 | 2.5073 | 10.098 | 16.3863 | 11 | 500 | 0 | Img64 | 68 | 1.027 | 0 | Aluminum-rich | Al | Au | Mg |  | 88.86698 | 6.921363 | 4.211654 | 0 | 0.02427355 | 12542.6 | 2.601112 | 0 | 0 | 4.211654 | 88.86698 | 0 | 0 | 0 | 0 | 0 | 0 | 0 | 0 | 0 | 0 | 0 | 0 | 0 | 0 | 0 | 0 | 0 | 0 | 0 | 0 | 0 | 0 | 0 | 0 | 0 | 6.921363 | 0 | 0 | 808088080
1356 | 33 | 131 | 1.978 | 37.0342 | 2123 | 1218 | 16.3832 | 11.229 | 7.04197 | 15.2161 | 3.90492 | 6.12623 | 2.48375 | 40.2904 | 61.5231 | 113 | 500 | 0 | Img64 | 87 | 1.048 | 0 | Aluminum-rich | Al | Au | Pd | Fe | 52.22671 | 29.69054 | 10.70278 | 4.105961 | 0.2411289 | 12310.32 | 5.043552 | 0 | 0 | 2.2588 | 52.22671 | 0 | 0 | 0 | 0 | 0 | 1.015205 | 0 | 0 | 0 | 4.105961 | 0 | 0 | 0 | 0 | 0 | 0 | 0 | 10.70278 | 0 | 0 | 0 | 0 | 0 | 0 | 0 | 29.69054 | 0 | 0 | 514044043
618 | 17 | 67 | -7.15091 | 32.2771 | 1673 | 2470 | 2.9453 | 1.47265 | 2.0581 | 3.12938 | 1.12824 | 1.29704 | 2.41271 | 3.25305 | 8.32823 | 90 | 500 | 0 | Img64 | 74 | 1.028 | 0 | Aluminum-rich | Al | Au | Mg |  | 79.13524 | 18.03802 | 2.826748 | 0 | 0.1153279 | 11356.27 | 4.004492 | 0 | 0 | 2.826748 | 79.13524 | 0 | 0 | 0 | 0 | 0 | 0 | 0 | 0 | 0 | 0 | 0 | 0 | 0 | 0 | 0 | 0 | 0 | 0 | 0 | 0 | 0 | 0 | 0 | 0 | 0 | 18.03802 | 0 | 0 | 707077071
1337 | 33 | 131 | 1.97083 | 37.0471 | 2058 | 1130 | 14.7265 | 19.8808 | 10.0337 | 17.5378 | 5.06342 | 7.44781 | 2.35476 | 91.1363 | 67.708 | 23 | 500 | 0 | Img64 | 90 | 1.019 | 0 | Aluminum-rich | Al | Au | Mg |  | 78.4013 | 18.84122 | 2.757488 | 0 | 0.05593295 | 15709.73 | 3.620331 | 0 | 0 | 2.757488 | 78.4013 | 0 | 0 | 0 | 0 | 0 | 0 | 0 | 0 | 0 | 0 | 0 | 0 | 0 | 0 | 0 | 0 | 0 | 0 | 0 | 0 | 0 | 0 | 0 | 0 | 0 | 18.84122 | 0 | 0 | 707077071
1286 | 33 | 129 | 1.91983 | 37.12 | 1798 | 2813 | 9.38815 | 16.1992 | 6.78869 | 15.3855 | 2.84145 | 6.70759 | 2.29375 | 56.5557 | 52.1132 | 158 | 500 | 0 | Img64 | 100 | 1.019 | 0 | Aluminum-rich | Al | Au | Pd | Mg | 58.22454 | 33.3978 | 6.045581 | 2.332086 | 0.09029835 | 15512.25 | 1.350918 | 0 | 0 | 2.332086 | 58.22454 | 0 | 0 | 0 | 0 | 0 | 0 | 0 | 0 | 0 | 0 | 0 | 0 | 0 | 0 | 0 | 0 | 0 | 6.045581 | 0 | 0 | 0 | 0 | 0 | 0 | 0 | 33.3978 | 0 | 0 | 505055053
562 | 17 | 67 | -7.00677 | 32.5044 | 2464 | 1217 | 9.20407 | 13.622 | 8.34417 | 13.728 | 5.06342 | 6.01888 | 2.28083 | 58.0636 | 41.7201 | 169 | 500 | 0 | Img64 | 68 | 1.033 | 0 | Aluminum-rich | Al | Au | Pd | Mg | 73.8018 | 14.8597 | 6.81252 | 3.463141 | 0.1871037 | 9460.55 | 3.113982 | 0 | 0 | 3.463141 | 73.8018 | 1.062838 | 0 | 0 | 0 | 0 | 0 | 0 | 0 | 0 | 0 | 0 | 0 | 0 | 0 | 0 | 0 | 0 | 6.81252 | 0 | 0 | 0 | 0 | 0 | 0 | 0 | 14.8597 | 0 | 0 | 707077071
3196 | 90 | 357 | 2.13124 | 36.6309 | 2937 | 1346 | 12.7016 | 18.5922 | 10.1709 | 19.1428 | 4.62113 | 8.91586 | 2.14705 | 83.9694 | 63.9761 | 169 | 500 | 0 | Img64 | 74 | 1.03 | 0 | Aluminum-rich | Al | Au | Pd | Fe | 61.01833 | 14.31072 | 13.13011 | 5.067272 | 0.475641 | 7103.906 | 6.785237 | 0 | 0 | 2.567394 | 61.01833 | 1.623413 | 0 | 2.282757 | 0 | 0 | 0 | 0 | 0 | 0 | 5.067272 | 0 | 0 | 0 | 0 | 0 | 0 | 0 | 13.13011 | 0 | 0 | 0 | 0 | 0 | 0 | 0 | 14.31072 | 0 | 0 | 615055052
503 | 17 | 65 | -7.25583 | 32.5714 | 1090 | 2921 | 10.6767 | 6.07469 | 6.35036 | 10.3341 | 4.00074 | 5.03204 | 2.05367 | 32.6152 | 39.1479 | 101 | 500 | 0 | Img64 | 75 | 1.038 | 0 | Aluminum-rich | Al | Au | Pd | Mg | 48.89054 | 37.65857 | 7.714825 | 2.297925 | 0.4465973 | 5182.52 | 9.576453 | 0 | 0 | 2.297925 | 48.89054 | 0 | 0 | 1.813869 | 0 | 0 | 1.624269 | 0 | 0 | 0 | 0 | 0 | 0 | 0 | 0 | 0 | 0 | 0 | 7.714825 | 0 | 0 | 0 | 0 | 0 | 0 | 0 | 37.65857 | 0 | 0 | 404044043
631 | 17 | 68 | -6.86908 | 32.3969 | 1155 | 1822 | 3.68163 | 4.04979 | 2.42387 | 4.24302 | 1.30347 | 2.08062 | 2.03931 | 4.37129 | 13.781 | 68 | 500 | 0 | Img64 | 61 | 1.051 | 0 | Aluminum-rich | Al | Au | Pd | Ca | 57.84254 | 17.79421 | 10.14026 | 9.95218 | 0.5034486 | 6301.688 | 7.775636 | 0 | 0 | 2.518528 | 57.84254 | 1.752287 | 0 | 0 | 0 | 0 | 9.95218 | 0 | 0 | 0 | 0 | 0 | 0 | 0 | 0 | 0 | 0 | 0 | 10.14026 | 0 | 0 | 0 | 0 | 0 | 0 | 0 | 17.79421 | 0 | 0 | 505055051
557 | 17 | 67 | -7.04175 | 32.5127 | 2265 | 1189 | 4.60204 | 3.12938 | 3.49599 | 5.23362 | 2.39306 | 2.57117 | 2.0355 | 9.01367 | 12.7962 | 68 | 500 | 0 | Img64 | 82 | 1.009 | 0 | Aluminum-rich | Al | Au | Mg |  | 80.51811 | 15.91276 | 3.569131 | 0 | 0.03747243 | 18430.15 | 3.198364 | 0 | 0 | 3.569131 | 80.51811 | 0 | 0 | 0 | 0 | 0 | 0 | 0 | 0 | 0 | 0 | 0 | 0 | 0 | 0 | 0 | 0 | 0 | 0 | 0 | 0 | 0 | 0 | 0 | 0 | 0 | 15.91276 | 0 | 0 | 707077071
1369 | 33 | 131 | 1.96567 | 37.0104 | 2048 | 1316 | 6.25877 | 7.73142 | 3.19884 | 7.62636 | 0.96479 | 3.75212 | 2.03255 | 10.9282 | 30.0911 | 23 | 500 | 0 | Img64 | 53 | 1.026 | 0 | Aluminum-rich | Al | Au | Pd | Mg | 67.90297 | 16.26794 | 12.79307 | 3.036013 | 0.3092749 | 5572.382 | 6.443906 | 0 | 0 | 3.036013 | 67.90297 | 0 | 0 | 0 | 0 | 0 | 0 | 0 | 0 | 0 | 0 | 0 | 0 | 0 | 0 | 0 | 0 | 0 | 12.79307 | 0 | 0 | 0 | 0 | 0 | 0 | 0 | 16.26794 | 0 | 0 | 716066062
1557 | 33 | 132 | 2.18528 | 36.7049 | 1192 | 2991 | 6.62693 | 8.28366 | 4.51183 | 8.46774 | 2.22125 | 4.38821 | 1.92966 | 14.4524 | 35.572 | 0 | 500 | 0 | Img64 | 72 | 1.02 | 0 | Aluminum-rich | Al | Au | Pd | Mg | 65.26397 | 24.68163 | 7.606049 | 2.448345 | 0.2415635 | 7458.752 | 4.711068 | 0 | 0 | 2.448345 | 65.26397 | 0 | 0 | 0 | 0 | 0 | 0 | 0 | 0 | 0 | 0 | 0 | 0 | 0 | 0 | 0 | 0 | 0 | 7.606049 | 0 | 0 | 0 | 0 | 0 | 0 | 0 | 24.68163 | 0 | 0 | 606066062
492 | 17 | 65 | -7.22472 | 32.6088 | 1275 | 2710 | 3.86571 | 5.15428 | 3.21554 | 5.46089 | 2.01879 | 2.86793 | 1.90412 | 7.86154 | 16.4219 | 11 | 500 | 0 | Img64 | 74 | 1.048 | 0 | Aluminum-rich | Al | Au | Mg |  | 82.86416 | 13.90267 | 3.233169 | 0 | 0.04831122 | 13869.17 | 3.337296 | 0 | 0 | 3.233169 | 82.86416 | 0 | 0 | 0 | 0 | 0 | 0 | 0 | 0 | 0 | 0 | 0 | 0 | 0 | 0 | 0 | 0 | 0 | 0 | 0 | 0 | 0 | 0 | 0 | 0 | 0 | 13.90267 | 0 | 0 | 808088081
1366 | 33 | 131 | 1.95684 | 37.0198 | 2004 | 1282 | 7.9155 | 8.09958 | 5.37887 | 7.91664 | 2.60326 | 4.17642 | 1.89556 | 25.0756 | 27.5726 | 11 | 500 | 0 | Img64 | 86 | 1.027 | 0 | Aluminum-rich | Al | Au | Mg |  | 85.17012 | 10.92774 | 3.902137 | 0 | 0.06141368 | 14612.3 | 3.026294 | 0 | 0 | 3.902137 | 85.17012 | 0 | 0 | 0 | 0 | 0 | 0 | 0 | 0 | 0 | 0 | 0 | 0 | 0 | 0 | 0 | 0 | 0 | 0 | 0 | 0 | 0 | 0 | 0 | 0 | 0 | 10.92774 | 0 | 0 | 808088081
3275 | 90 | 360 | 2.43681 | 36.1738 | 2561 | 1786 | 2.20898 | 2.20898 | 1.94873 | 2.8636 | 1.30347 | 1.5407 | 1.85863 | 2.77865 | 7.96249 | 135 | 500 | 0 | Img64 | 69 | 1.036 | 0 | Aluminum-rich | Al | Au | Pd | Mg | 59.04407 | 32.45565 | 6.400984 | 2.099297 | 0.276022 | 7225.033 | 5.340458 | 0 | 0 | 2.099297 | 59.04407 | 0 | 0 | 0 | 0 | 0 | 0 | 0 | 0 | 0 | 0 | 0 | 0 | 0 | 0 | 0 | 0 | 0 | 6.400984 | 0 | 0 | 0 | 0 | 0 | 0 | 0 | 32.45565 | 0 | 0 | 505055053
1302 | 33 | 129 | 1.95242 | 37.0968 | 1972 | 2917 | 5.52244 | 4.9702 | 3.15724 | 6.05127 | 1.84081 | 3.51998 | 1.71912 | 7.133 | 19.4595 | 34 | 500 | 0 | Img64 | 69 | 1.014 | 0 | Aluminum-rich | Al | Au | Pd | Mg | 62.50153 | 22.44361 | 11.51652 | 2.559033 | 0.2588408 | 9198.833 | 3.823544 | 0 | 0 | 2.559033 | 62.50153 | 0 | 0 | 0.9793151 | 0 | 0 | 0 | 0 | 0 | 0 | 0 | 0 | 0 | 0 | 0 | 0 | 0 | 0 | 11.51652 | 0 | 0 | 0 | 0 | 0 | 0 | 0 | 22.44361 | 0 | 0 | 716066063
3252 | 90 | 358 | 2.19088 | 36.4154 | 1220 | 2524 | 5.15428 | 5.52244 | 4.29008 | 6.45902 | 2.88496 | 3.76348 | 1.71624 | 14.9268 | 20.8472 | 146 | 500 | 0 | Img64 | 76 | 1.01 | 0 | Aluminum-rich | Al | Au | Mg |  | 78.84934 | 18.71696 | 2.433696 | 0 | 0.1316608 | 10873.36 | 3.797632 | 0 | 0 | 2.433696 | 78.84934 | 0 | 0 | 0 | 0 | 0 | 0 | 0 | 0 | 0 | 0 | 0 | 0 | 0 | 0 | 0 | 0 | 0 | 0 | 0 | 0 | 0 | 0 | 0 | 0 | 0 | 18.71696 | 0 | 0 | 707077071
1456 | 33 | 131 | 2.13098 | 36.831 | 2944 | 2300 | 4.41795 | 6.99509 | 4.12274 | 6.81101 | 1.7786 | 4.27002 | 1.59508 | 14.3338 | 29.4336 | 0 | 500 | 0 | Img64 | 77 | 1.037 | 0 | Aluminum-rich | Al | Au | Fe | Pd | 45.88574 | 17.14219 | 15.74637 | 13.29544 | 0.6395645 | 7361.389 | 6.796119 | 0 | 0.9887437 | 1.782393 | 45.88574 | 3.555577 | 0 | 0 | 1.603547 | 0 | 0 | 0 | 0 | 0 | 15.74637 | 0 | 0 | 0 | 0 | 0 | 0 | 0 | 13.29544 | 0 | 0 | 0 | 0 | 0 | 0 | 0 | 17.14219 | 0 | 0 | 624145143
628 | 17 | 68 | -6.88473 | 32.4186 | 1065 | 1685 | 22.8261 | 19.8808 | 11.9914 | 25.5641 | 1.78933 | 16.6731 | 1.53326 | 152.622 | 110.511 | 56 | 500 | 0 | Img64 | 67 | 1.006 | 0 | Aluminum-rich | Al | Au | Mg |  | 81.43953 | 14.82092 | 3.739552 | 0 | 0.01446544 | 16976.46 | 1.833131 | 0 | 0 | 3.739552 | 81.43953 | 0 | 0 | 0 | 0 | 0 | 0 | 0 | 0 | 0 | 0 | 0 | 0 | 0 | 0 | 0 | 0 | 0 | 0 | 0 | 0 | 0 | 0 | 0 | 0 | 0 | 14.82092 | 0 | 0 | 707077071
493 | 17 | 65 | -7.20945 | 32.6071 | 1356 | 2722 | 2.20898 | 2.0249 | 1.82772 | 2.4771 | 1.28857 | 1.7786 | 1.39272 | 2.18564 | 8.26417 | 34 | 500 | 0 | Img64 | 68 | 1.037 | 0 | Aluminum-rich | Al | Au | Pd | Mg | 61.31287 | 28.33391 | 8.618734 | 1.734486 | 0.4207321 | 6348.557 | 9.088244 | 0 | 0 | 1.734486 | 61.31287 | 0 | 0 | 0 | 0 | 0 | 0 | 0 | 0 | 0 | 0 | 0 | 0 | 0 | 0 | 0 | 0 | 0 | 8.618734 | 0 | 0 | 0 | 0 | 0 | 0 | 0 | 28.33391 | 0 | 0 | 505055052
593 | 17 | 67 | -6.99389 | 32.4328 | 2525 | 1623 | 1.84081 | 1.84081 | 1.82348 | 2.37684 | 1.47265 | 1.71453 | 1.38629 | 2.01621 | 7.17204 | 124 | 500 | 0 | Img64 | 68 | 1.038 | 0 | Aluminum-rich | Al | Au | Pd | Fe | 63.34118 | 22.45646 | 8.362884 | 3.067714 | 0.4037668 | 6921.26 | 10.8266 | 0 | 0 | 2.771762 | 63.34118 | 0 | 0 | 0 | 0 | 0 | 0 | 0 | 0 | 0 | 3.067714 | 0 | 0 | 0 | 0 | 0 | 0 | 0 | 8.362884 | 0 | 0 | 0 | 0 | 0 | 0 | 0 | 22.45646 | 0 | 0 | 505055052
537 | 17 | 67 | -7.04911 | 32.5403 | 2225 | 1038 | 3.31347 | 2.76122 | 3.00672 | 3.83179 | 2.0249 | 2.94783 | 1.29987 | 6.13336 | 12.6985 | 113 | 500 | 0 | Img64 | 71 | 1.027 | 0 | Aluminum-rich | Al | Au | Pd | Mg | 67.68725 | 21.06501 | 8.722596 | 2.525143 | 0.3012291 | 7886.346 | 6.381084 | 0 | 0 | 2.525143 | 67.68725 | 0 | 0 | 0 | 0 | 0 | 0 | 0 | 0 | 0 | 0 | 0 | 0 | 0 | 0 | 0 | 0 | 0 | 8.722596 | 0 | 0 | 0 | 0 | 0 | 0 | 0 | 21.06501 | 0 | 0 | 606066061
1446 | 33 | 131 | 2.05955 | 36.8532 | 2545 | 2170 | 11.5971 | 11.229 | 6.9806 | 10.6952 | 4.21239 | 9.82594 | 1.08846 | 42.3744 | 44.4821 | 11 | 500 | 0 | Img64 | 69 | 1.045 | 0 | Aluminum-rich | Al | Au | Pd | Fe | 60.87646 | 13.65787 | 13.01548 | 4.351571 | 0.4091356 | 6599.945 | 3.048758 | 0 | 0 | 1.855614 | 60.87646 | 1.914687 | 0 | 1.180234 | 0 | 0 | 3.148079 | 0 | 0 | 0 | 4.351571 | 0 | 0 | 0 | 0 | 0 | 0 | 0 | 13.01548 | 0 | 0 | 0 | 0 | 0 | 0 | 0 | 13.65787 | 0 | 0 | 615055052
17 | 2 | 5 | -3.78704 | 41.6747 | 1513 | 2621 | 11.5971 | 12.1494 | 10.3149 | 12.2801 | 8.45689 | 9.40906 | 1.30513 | 80.6994 | 40.3842 | 34 | 500 | 0 | Img64 | 142 | 1 | 0 | Iron-rich | Fe | Au | Al | Ca | 46.13448 | 35.71549 | 5.496266 | 4.900154 | 0.305241 | 17579.76 | 3.20225 | 0 | 0 | 0 | 5.496266 | 2.49798 | 0 | 0 | 4.111318 | 1.144315 | 4.900154 | 0 | 0 | 0 | 46.13448 | 0 | 0 | 0 | 0 | 0 | 0 | 0 | 0 | 0 | 0 | 0 | 0 | 0 | 0 | 0 | 35.71549 | 0 | 0 | 440404407
1531 | 33 | 132 | 2.16356 | 36.8247 | 1067 | 2338 | 3.12938 | 2.9453 | 1.76799 | 4.42558 | 0.64172 | 0.775679 | 5.70543 | 2.60922 | 11.8729 | 135 | 500 | 0 | Img64 | 73 | 1.013 | 0 | Silicon-rich | Si | Au | Pd | Al | 33.88617 | 30.13871 | 17.18047 | 9.658232 | 0.3389851 | 6686.195 | 5.431769 | 0 | 0 | 0 | 9.658232 | 33.88617 | 0 | 0 | 0 | 0 | 0 | 0 | 0 | 0 | 9.136415 | 0 | 0 | 0 | 0 | 0 | 0 | 0 | 17.18047 | 0 | 0 | 0 | 0 | 0 | 0 | 0 | 30.13871 | 0 | 0 | 143030033
3936 | 111 | 442 | -2.52689 | 33.4129 | 2210 | 2446 | 8.83591 | 5.15428 | 5.64887 | 9.21523 | 3.94414 | 4.08428 | 2.25626 | 25.3128 | 24.262 | 79 | 500 | 0 | Img64 | 72 | 1.031 | 0 | Calcium-rich | Ca | Ba | S | Zn | 32.87705 | 29.16742 | 13.90067 | 10.42625 | 1 | 5367.179 | 7.240791 | 0 | 0 | 0 | 0 | 2.949336 | 0 | 13.90067 | 0 | 0 | 32.87705 | 0 | 0 | 0 | 0 | 0 | 3.303643 | 0 | 10.42625 | 0 | 0 | 0 | 7.375623 | 0 | 0 | 0 | 0 | 29.16742 | 0 | 0 | 0 | 0 | 0 | 504030323
5473 | 168 | 672 | 0.0407207 | 35.4721 | 1821 | 1487 | 16.5673 | 7.17917 | 7.42402 | 14.2691 | 5.07816 | 6.24525 | 2.2848 | 46.5593 | 41.0723 | 79 | 500 | 0 | Img64 | 71 | 1.017 | 0 | Iron-rich | Fe | Ba | Pd | Ca | 54.89721 | 9.094369 | 6.138984 | 5.504481 | 1 | 5693.232 | 9.567706 | 0 | 4.962569 | 0 | 1.781679 | 4.262099 | 0 | 4.761489 | 5.243041 | 3.35408 | 5.504481 | 0 | 0 | 0 | 54.89721 | 0 | 0 | 0 | 0 | 0 | 0 | 0 | 6.138984 | 0 | 0 | 0 | 0 | 9.094369 | 0 | 0 | 0 | 0 | 0 | 550505505
1321 | 33 | 130 | 2.20995 | 37.4116 | 1323 | 1202 | 1.10449 | 1.10449 | 1.09167 | 1.30161 | 0.893817 | 1.03363 | 1.25926 | 0.813263 | 4.58232 | 135 | 500 | 0 | Img64 | 89 | 1.02 | 0 | Iron-rich | Fe | Ba | Ti | Pd | 47.62742 | 15.62346 | 9.16325 | 8.842145 | 1 | 6090.223 | 10.65919 | 0 | 0 | 0 | 2.334505 | 3.50723 | 0 | 3.948257 | 0 | 0 | 3.6152 | 9.16325 | 0 | 0 | 47.62742 | 0 | 0 | 5.338537 | 0 | 0 | 0 | 0 | 8.842145 | 0 | 0 | 0 | 0 | 15.62346 | 0 | 0 | 0 | 0 | 0 | 540414515
97 | 4 | 13 | -0.836319 | 40.8603 | 1162 | 2950 | 5.70652 | 4.60204 | 4.56111 | 5.53982 | 3.45021 | 4.62613 | 1.19751 | 15.4351 | 17.8116 | 124 | 500 | 0 | Img64 | 86 | 1.026 | 0 | Titanium-rich | Ti | Ba | Al |  | 89.10253 | 7.489063 | 3.408407 | 0 | 0.1000574 | 11484.26 | 5.607617 | 0 | 0 | 0 | 3.408407 | 0 | 0 | 0 | 0 | 0 | 0 | 89.10253 | 0 | 0 | 0 | 0 | 0 | 0 | 0 | 0 | 0 | 0 | 0 | 0 | 0 | 0 | 0 | 7.489063 | 0 | 0 | 0 | 0 | 0 | 8808880
2784 | 76 | 302 | -1.98629 | 31.9341 | 1048 | 2291 | 2.57714 | 3.49755 | 2.18406 | 3.35139 | 1.60773 | 2.30092 | 1.45654 | 3.76134 | 10.796 | 23 | 500 | 0 | Img64 | 76 | 1.034 | 0 | Zinc-rich | Zn | Ba | S | Al | 46.71969 | 22.45755 | 22.06747 | 4.870857 | 0.9790395 | 5261.082 | 5.08331 | 0 | 0 | 0 | 4.870857 | 3.884439 | 0 | 22.06747 | 0 | 0 | 0 | 0 | 0 | 0 | 0 | 0 | 0 | 0 | 46.71969 | 0 | 0 | 0 | 0 | 0 | 0 | 0 | 0 | 22.45755 | 0 | 0 | 0 | 0 | 0 | 246040428
3508 | 98 | 389 | -2.79053 | 41.964 | 2828 | 1046 | 0.736326 | 0.736326 | 0.806707 | 1.30161 | 0.617422 | 0.811092 | 1.60477 | 0.355803 | 3.21751 | 45 | 500 | 0 | Img64 | 161 | 1.008 | 0 | #Unclassified# | Pb | Br | Al | Cl | 53.49 | 17.31253 | 14.50997 | 8.360267 | 0.4058609 | 6496.295 | 3.197732 | 0 | 0 | 0 | 14.50997 | 1.224018 | 0 | 0 | 8.360267 | 0 | 0 | 0 | 0 | 0 | 0 | 0 | 0 | 0 | 0 | 17.31253 | 0 | 0 | 5.103214 | 0 | 0 | 0 | 0 | 0 | 0 | 0 | 0 | 53.49 | 0 | 752526026
2158 | 59 | 233 | -7.89538 | 35.8921 | 1719 | 1264 | 1.10449 | 1.28857 | 1.1337 | 1.71421 | 0.741848 | 0.901395 | 1.90173 | 0.711605 | 4.87545 | 34 | 500 | 0 | Img64 | 170 | 1.028 | 0 | Antimony-rich | Sb | Br |  |  | 99.52496 | 0.4750416 | 0 | 0 | 0.5962604 | 9881.588 | 2.005969 | 0 | 0 | 0 | 0 | 0 | 0 | 0 | 0 | 0 | 0 | 0 | 0 | 0 | 0 | 0 | 0 | 0 | 0 | 0.4750416 | 0 | 0 | 0 | 0 | 0 | 0 | 99.52496 | 0 | 0 | 0 | 0 | 0 | 0 | 990999999
901 | 24 | 94 | -0.976027 | 38.0306 | 2439 | 1936 | 2.0249 | 1.84081 | 1.90386 | 2.36042 | 1.30161 | 1.4043 | 1.68086 | 2.33813 | 6.80559 | 68 | 500 | 0 | Img64 | 192 | 1.003 | 0 | Antimony-rich | Sb | Br | Si |  | 98.57836 | 1.236032 | 0.1856053 | 0 | 0.1543471 | 21827.85 | 3.167656 | 0 | 0 | 0 | 0 | 0.1856053 | 0 | 0 | 0 | 0 | 0 | 0 | 0 | 0 | 0 | 0 | 0 | 0 | 0 | 1.236032 | 0 | 0 | 0 | 0 | 0 | 0 | 98.57836 | 0 | 0 | 0 | 0 | 0 | 0 | 990999999
1643 | 36 | 144 | -3.30459 | 32.9267 | 2084 | 3037 | 1.65673 | 1.28857 | 1.55928 | 1.85653 | 1.19711 | 1.34625 | 1.37903 | 1.5757 | 5.71961 | 79 | 500 | 0 | Img64 | 200 | 1.02 | 0 | Antimony-rich | Sb | Br |  |  | 99.11381 | 0.8861948 | 0 | 0 | 0.2088775 | 16275.83 | 3.592326 | 0 | 0 | 0 | 0 | 0 | 0 | 0 | 0 | 0 | 0 | 0 | 0 | 0 | 0 | 0 | 0 | 0 | 0 | 0.8861948 | 0 | 0 | 0 | 0 | 0 | 0 | 99.11381 | 0 | 0 | 0 | 0 | 0 | 0 | 990999999
3578 | 99 | 396 | -4.82256 | 39.2852 | 2028 | 1269 | 1.28857 | 1.28857 | 1.55992 | 1.71421 | 1.30933 | 1.68968 | 1.01452 | 1.4571 | 4.72295 | 124 | 500 | 0 | Img64 | 205 | 1.013 | 0 | Antimony-rich | Sb | Br | Si |  | 99.27986 | 0.5408609 | 0.1792832 | 0 | 0.1732044 | 18873.95 | 2.393213 | 0 | 0 | 0 | 0 | 0.1792832 | 0 | 0 | 0 | 0 | 0 | 0 | 0 | 0 | 0 | 0 | 0 | 0 | 0 | 0.5408609 | 0 | 0 | 0 | 0 | 0 | 0 | 99.27986 | 0 | 0 | 0 | 0 | 0 | 0 | 990999999
3056 | 84 | 336 | 0.983207 | 38.5651 | 2846 | 1089 | 2.20898 | 6.81101 | 3.03583 | 6.97819 | 1.84081 | 2.04597 | 3.4107 | 7.42103 | 15.735 | 11 | 500 | 0 | Img64 | 85 | 1.032 | 0 | Calcium-rich | Ca | Br |  |  | 97.51729 | 2.482714 | 0 | 0 | 0.056617 | 10045.95 | 1.4574 | 0 | 0 | 0 | 0 | 0 | 0 | 0 | 0 | 0 | 97.51729 | 0 | 0 | 0 | 0 | 0 | 0 | 0 | 0 | 2.482714 | 0 | 0 | 0 | 0 | 0 | 0 | 0 | 0 | 0 | 0 | 0 | 0 | 0 | 909000000
3786 | 106 | 421 | 0.644194 | 34.1121 | 3060 | 2738 | 1.65673 | 2.20898 | 1.98276 | 2.36042 | 1.47265 | 1.86289 | 1.26708 | 2.59228 | 6.92288 | 158 | 500 | 0 | Img64 | 92 | 1.05 | 0 | Calcium-rich | Ca | Br | P |  | 97.23421 | 2.112124 | 0.6536706 | 0 | 0.05308957 | 11835.38 | 7.427004 | 0 | 0 | 0 | 0 | 0 | 0.6536706 | 0 | 0 | 0 | 97.23421 | 0 | 0 | 0 | 0 | 0 | 0 | 0 | 0 | 2.112124 | 0 | 0 | 0 | 0 | 0 | 0 | 0 | 0 | 0 | 0 | 0 | 0 | 0 | 909000000
5293 | 164 | 653 | -4.74436 | 32.8669 | 2457 | 1314 | 4.9702 | 2.9453 | 3.48919 | 5.57265 | 2.37684 | 2.48174 | 2.24546 | 9.11532 | 12.9544 | 68 | 500 | 0 | Img64 | 191 | 1.018 | 0 | Gold | Au | Br |  |  | 99.74056 | 0.2594354 | 0 | 0 | 0.02235319 | 36863.78 | 0.5136909 | 0 | 0 | 0 | 0 | 0 | 0 | 0 | 0 | 0 | 0 | 0 | 0 | 0 | 0 | 0 | 0 | 0 | 0 | 0.2594354 | 0 | 0 | 0 | 0 | 0 | 0 | 0 | 0 | 0 | 0 | 99.74056 | 0 | 0 | 9
2702 | 73 | 289 | 0.670052 | 37.9708 | 1150 | 2261 | 0.920407 | 0.920407 | 1.02148 | 1.30347 | 0.736326 | 0.90213 | 1.44488 | 0.609947 | 3.46596 | 34 | 500 | 0 | Img64 | 105 | 1.048 | 0 | Iron-rich | Fe | Br | Si |  | 99.06923 | 0.5648112 | 0.3659552 | 0 | 0.2436882 | 7571.018 | 9.213212 | 0 | 0 | 0 | 0 | 0.3659552 | 0 | 0 | 0 | 0 | 0 | 0 | 0 | 0 | 99.06923 | 0 | 0 | 0 | 0 | 0.5648112 | 0 | 0 | 0 | 0 | 0 | 0 | 0 | 0 | 0 | 0 | 0 | 0 | 0 | 990909909
3575 | 99 | 395 | -5.18833 | 39.1834 | 2090 | 1823 | 2.57714 | 2.76122 | 2.70322 | 3.17973 | 2.2477 | 2.50428 | 1.26972 | 5.01512 | 9.05964 | 158 | 500 | 0 | Img64 | 101 | 1.032 | 0 | Iron-rich | Fe | Br |  |  | 99.00722 | 0.9927816 | 0 | 0 | 0.1509689 | 8271.512 | 4.637884 | 0 | 0 | 0 | 0 | 0 | 0 | 0 | 0 | 0 | 0 | 0 | 0 | 0 | 99.00722 | 0 | 0 | 0 | 0 | 0.9927816 | 0 | 0 | 0 | 0 | 0 | 0 | 0 | 0 | 0 | 0 | 0 | 0 | 0 | 990909909
415 | 15 | 59 | 1.61528 | 34.444 | 2190 | 2991 | 0.736326 | 0.920407 | 0.934964 | 1.12824 | 0.741848 | 0.959044 | 1.17642 | 0.508289 | 3.0978 | 169 | 500 | 0 | Img64 | 104 | 1.032 | 0 | Iron-rich | Fe | Br |  |  | 96.77797 | 3.222026 | 0 | 0 | 0.221168 | 6415.772 | 3.753753 | 0 | 0 | 0 | 0 | 0 | 0 | 0 | 0 | 0 | 0 | 0 | 0 | 0 | 96.77797 | 0 | 0 | 0 | 0 | 3.222026 | 0 | 0 | 0 | 0 | 0 | 0 | 0 | 0 | 0 | 0 | 0 | 0 | 0 | 990909909
2332 | 67 | 265 | -8.58002 | 35.9343 | 2090 | 1036 | 4.04979 | 8.83591 | 4.93461 | 8.63732 | 3.49755 | 3.61541 | 2.38903 | 19.7555 | 22.1621 | 11 | 500 | 0 | Img64 | 78 | 1.03 | 0 | Nickel-rich | Ni | Br |  |  | 99.13638 | 0.8636245 | 0 | 0 | 0.09028382 | 13970.6 | 0.7259268 | 0 | 0 | 0 | 0 | 0 | 0 | 0 | 0 | 0 | 0 | 0 | 0 | 0 | 0 | 0 | 99.13638 | 0 | 0 | 0.8636245 | 0 | 0 | 0 | 0 | 0 | 0 | 0 | 0 | 0 | 0 | 0 | 0 | 0 | 9900
6 | 1 | 3 | -7.65812 | 33.7926 | 3013 | 2433 | 1.65673 | 0.920407 | 1.29214 | 2.01879 | 0.736326 | 0.96332 | 2.09566 | 1.01658 | 4.93861 | 68 | 500 | 0 | Img64 | 150 | 1.045 | 0 | Nickel-rich | Ni | Br | Si |  | 99.54494 | 0.2929284 | 0.1621331 | 0 | 0.07652405 | 16825.39 | 0.7028808 | 0 | 0 | 0 | 0 | 0.1621331 | 0 | 0 | 0 | 0 | 0 | 0 | 0 | 0 | 0 | 0 | 99.54494 | 0 | 0 | 0.2929284 | 0 | 0 | 0 | 0 | 0 | 0 | 0 | 0 | 0 | 0 | 0 | 0 | 0 | 9900
3148 | 87 | 346 | -5.49958 | 39.4784 | 2447 | 2267 | 4.41795 | 5.8906 | 3.79858 | 5.70652 | 2.63023 | 3.11598 | 1.83137 | 11.9448 | 18.0214 | 0 | 500 | 0 | Img64 | 66 | 1.043 | 0 | Nickel-rich | Ni | Br |  |  | 99.85162 | 0.1483759 | 0 | 0 | 0.08171213 | 13375.95 | 1.055727 | 0 | 0 | 0 | 0 | 0 | 0 | 0 | 0 | 0 | 0 | 0 | 0 | 0 | 0 | 0 | 99.85162 | 0 | 0 | 0.1483759 | 0 | 0 | 0 | 0 | 0 | 0 | 0 | 0 | 0 | 0 | 0 | 0 | 0 | 9900
3800 | 106 | 424 | 0.900067 | 33.8905 | 2402 | 1894 | 1.84081 | 1.65673 | 1.87629 | 2.0826 | 1.65673 | 1.81882 | 1.14503 | 2.27036 | 6.13243 | 45 | 500 | 0 | Img64 | 183 | 1.008 | 0 | Nickel-rich | Ni | Br |  |  | 99.77377 | 0.2262321 | 0 | 0 | 0.01990351 | 47943.83 | 0.4710008 | 0 | 0 | 0 | 0 | 0 | 0 | 0 | 0 | 0 | 0 | 0 | 0 | 0 | 0 | 0 | 99.77377 | 0 | 0 | 0.2262321 | 0 | 0 | 0 | 0 | 0 | 0 | 0 | 0 | 0 | 0 | 0 | 0 | 0 | 9900
1748 | 41 | 161 | -4.03599 | 40.4331 | 2210 | 1173 | 3.12938 | 2.76122 | 3.13924 | 3.42065 | 2.76122 | 3.10102 | 1.10307 | 6.84496 | 10.3023 | 113 | 500 | 0 | Img64 | 151 | 1.005 | 0 | Nickel-rich | Ni | Br |  |  | 98.64213 | 1.357866 | 0 | 0 | 0.04531865 | 20525.68 | 1.066923 | 0 | 0 | 0 | 0 | 0 | 0 | 0 | 0 | 0 | 0 | 0 | 0 | 0 | 0 | 0 | 98.64213 | 0 | 0 | 1.357866 | 0 | 0 | 0 | 0 | 0 | 0 | 0 | 0 | 0 | 0 | 0 | 0 | 0 | 9900
4844 | 143 | 571 | 0.942352 | 32.9534 | 2607 | 2891 | 20.433 | 18.9604 | 8.62873 | 24.3792 | 3.80432 | 3.98967 | 6.11057 | 77.1922 | 58.6752 | 124 | 500 | 0 | Img64 | 78 | 1.022 | 0 | #Unclassified# | S | Ca | K | Pd | 35.022 | 33.96648 | 10.98911 | 9.762393 | 0.4889229 | 9289.738 | 7.100589 | 0 | 1.865218 | 0 | 0 | 4.550311 | 0 | 35.022 | 3.844483 | 10.98911 | 33.96648 | 0 | 0 | 0 | 0 | 0 | 0 | 0 | 0 | 0 | 0 | 0 | 9.762393 | 0 | 0 | 0 | 0 | 0 | 0 | 0 | 0 | 0 | 0 | 317041313
3135 | 86 | 344 | -2.43484 | 34.8038 | 2714 | 1033 | 7.73142 | 7.73142 | 4.24686 | 11.1942 | 1.81363 | 2.00563 | 5.58136 | 17.1971 | 24.1076 | 135 | 500 | 0 | Img64 | 77 | 1.025 | 0 | #Unclassified# | Si | Ca | Fe | Pd | 28.5187 | 19.04087 | 12.84003 | 11.07551 | 0.8104711 | 6064.504 | 13.89211 | 0 | 1.247743 | 7.880501 | 4.621862 | 28.5187 | 0 | 7.511047 | 0 | 4.54568 | 19.04087 | 2.718047 | 0 | 0 | 12.84003 | 0 | 0 | 0 | 0 | 0 | 0 | 0 | 11.07551 | 0 | 0 | 0 | 0 | 0 | 0 | 0 | 0 | 0 | 0 | 343121121
4481 | 128 | 512 | -6.40249 | 34.5223 | 1639 | 2576 | 17.1196 | 22.4579 | 10.5426 | 27.1872 | 4.94624 | 4.97604 | 5.46362 | 113.891 | 59.7486 | 34 | 500 | 0 | Img64 | 64 | 1.055 | 0 | #Unclassified# | S | Ca | Cl | Pd | 21.3667 | 18.77032 | 18.01546 | 14.48657 | 1 | 5145.242 | 15.13083 | 0 | 6.551121 | 0 | 0 | 6.638759 | 0 | 21.3667 | 18.01546 | 9.970936 | 18.77032 | 0 | 0 | 0 | 4.200135 | 0 | 0 | 0 | 0 | 0 | 0 | 0 | 14.48657 | 0 | 0 | 0 | 0 | 0 | 0 | 0 | 0 | 0 | 0 | 422110203
3130 | 86 | 342 | -2.43465 | 34.8052 | 2715 | 3071 | 7.73142 | 8.28366 | 4.51822 | 11.3251 | 2.07092 | 2.23413 | 5.06914 | 19.7555 | 25.8419 | 135 | 500 | 0 | Img64 | 75 | 1.038 | 0 | #Unclassified# | Si | Ca | Fe | Pd | 26.72331 | 19.12141 | 13.91217 | 12.63698 | 1 | 5613.596 | 11.86481 | 0 | 1.648279 | 7.252889 | 0 | 26.72331 | 1.962434 | 7.961915 | 1.559014 | 4.734693 | 19.12141 | 2.486901 | 0 | 0 | 13.91217 | 0 | 0 | 0 | 0 | 0 | 0 | 0 | 12.63698 | 0 | 0 | 0 | 0 | 0 | 0 | 0 | 0 | 0 | 0 | 453121122
1059 | 28 | 111 | 0.282755 | 35.245 | 1101 | 2730 | 10.6767 | 7.54734 | 6.26326 | 12.2801 | 2.73388 | 2.86704 | 4.28318 | 35.6989 | 28.7198 | 124 | 500 | 0 | Img64 | 58 | 1.042 | 0 | #Unclassified# | S | Ca | Si | K | 27.39932 | 19.4461 | 15.05499 | 12.51273 | 1 | 5233.808 | 12.33751 | 0 | 4.912659 | 1.493887 | 6.526778 | 15.05499 | 0 | 27.39932 | 0 | 12.51273 | 19.4461 | 0 | 0 | 0 | 3.946327 | 0 | 0 | 0 | 0 | 0 | 0 | 0 | 8.707204 | 0 | 0 | 0 | 0 | 0 | 0 | 0 | 0 | 0 | 0 | 235041222
1738 | 40 | 160 | -4.49948 | 36.9455 | 1729 | 1711 | 11.413 | 20.8012 | 9.61697 | 22.7345 | 3.95747 | 5.5541 | 4.09329 | 87.2902 | 61.3459 | 158 | 500 | 0 | Img64 | 67 | 1.045 | 0 | #Unclassified# | Si | Ca | Al | S | 25.40473 | 14.9992 | 14.40199 | 8.399873 | 0.8655748 | 7072.732 | 11.36189 | 0 | 4.220329 | 2.156094 | 14.40199 | 25.40473 | 3.106055 | 8.399873 | 2.167329 | 7.624064 | 14.9992 | 3.196719 | 0 | 0 | 6.073286 | 0 | 0 | 0 | 0 | 0 | 0 | 0 | 8.250331 | 0 | 0 | 0 | 0 | 0 | 0 | 0 | 0 | 0 | 0 | 334031030
715 | 19 | 76 | -1.82766 | 30.752 | 1913 | 2578 | 4.9702 | 4.41795 | 2.92447 | 6.20354 | 1.12824 | 1.51639 | 4.091 | 7.9632 | 14.8243 | 124 | 500 | 0 | Img64 | 59 | 1.029 | 0 | #Unclassified# | Al | Ca | Si | Pd | 28.6005 | 17.47032 | 16.25376 | 14.23488 | 0.5982889 | 5667.992 | 7.751683 | 0 | 1.438266 | 2.069191 | 28.6005 | 16.25376 | 0 | 2.960783 | 0 | 2.19881 | 17.47032 | 5.9749 | 0 | 0 | 8.798586 | 0 | 0 | 0 | 0 | 0 | 0 | 0 | 14.23488 | 0 | 0 | 0 | 0 | 0 | 0 | 0 | 0 | 0 | 0 | 424032031
4486 | 129 | 513 | 2.14578 | 35.6593 | 3003 | 2537 | 32.9506 | 14.9106 | 14.0417 | 32.8874 | 7.79567 | 8.14031 | 4.04006 | 186.678 | 80.0649 | 68 | 500 | 0 | Img64 | 64 | 1.044 | 0 | #Unclassified# | Cl | Ca | Si | K | 27.6485 | 15.93257 | 14.77468 | 11.72237 | 1 | 6306.247 | 7.900077 | 0 | 0 | 2.884519 | 0 | 14.77468 | 0 | 7.899756 | 27.6485 | 11.72237 | 15.93257 | 0 | 0 | 0 | 0 | 0 | 0 | 0 | 7.5106 | 0 | 0 | 0 | 11.62701 | 0 | 0 | 0 | 0 | 0 | 0 | 0 | 0 | 0 | 0 | 433221223
1793 | 42 | 166 | 1.46567 | 35.5913 | 1361 | 2900 | 10.6767 | 5.33836 | 4.88558 | 10.7322 | 2.4771 | 2.79628 | 3.83802 | 25.7194 | 27.2174 | 79 | 500 | 0 | Img64 | 81 | 1.024 | 0 | #Unclassified# | Si | Ca | Ti | Al | 28.58957 | 25.46208 | 24.83752 | 7.408536 | 0.3216215 | 7339.12 | 10.37358 | 0 | 1.262251 | 0 | 7.408536 | 28.58957 | 0 | 2.283021 | 1.025755 | 0 | 25.46208 | 24.83752 | 0 | 0 | 2.72852 | 0 | 0 | 0 | 0 | 0 | 0 | 0 | 6.402747 | 0 | 0 | 0 | 0 | 0 | 0 | 0 | 0 | 0 | 0 | 226222240
147 | 5 | 19 | -3.68977 | 40.8352 | 2042 | 1045 | 8.46774 | 5.70652 | 4.2804 | 9.77752 | 1.7786 | 2.83163 | 3.45297 | 16.4686 | 27.6564 | 124 | 500 | 0 | Img64 | 62 | 1.039 | 0 | #Unclassified# | S | Ca | Pd | Cl | 34.02458 | 30.83612 | 15.15831 | 5.879074 | 0.7487183 | 5272.464 | 13.58395 | 0 | 5.013194 | 1.309933 | 0 | 5.302471 | 0 | 34.02458 | 5.879074 | 2.47632 | 30.83612 | 0 | 0 | 0 | 0 | 0 | 0 | 0 | 0 | 0 | 0 | 0 | 15.15831 | 0 | 0 | 0 | 0 | 0 | 0 | 0 | 0 | 0 | 0 | 424020203
307 | 12 | 46 | -0.0203943 | 36.5129 | 1506 | 1988 | 6.25877 | 3.68163 | 2.78559 | 6.80455 | 1.88675 | 1.98197 | 3.43322 | 5.98087 | 16.5595 | 113 | 500 | 0 | Img64 | 76 | 1.03 | 0 | #Unclassified# | Si | Ca | S | K | 29.28165 | 19.9251 | 16.85374 | 14.78575 | 0.23679 | 8465.783 | 9.624478 | 0 | 1.079945 | 0 | 9.767652 | 29.28165 | 0 | 16.85374 | 0 | 14.78575 | 19.9251 | 0 | 0 | 0 | 2.333987 | 0 | 0 | 0 | 0 | 0 | 0 | 0 | 5.972163 | 0 | 0 | 0 | 0 | 0 | 0 | 0 | 0 | 0 | 0 | 135041131
4323 | 124 | 494 | -0.804787 | 35.5682 | 1331 | 3020 | 7.9155 | 10.3086 | 5.06226 | 10.3395 | 2.37684 | 3.06561 | 3.37274 | 22.1445 | 34.3687 | 146 | 500 | 0 | Img64 | 65 | 1.042 | 0 | #Unclassified# | S | Ca | Na | Pd | 40.54863 | 18.58886 | 13.65245 | 9.459276 | 0.4705041 | 5566.234 | 10.6702 | 0 | 13.65245 | 4.445986 | 0 | 8.854249 | 0 | 40.54863 | 0 | 4.450547 | 18.58886 | 0 | 0 | 0 | 0 | 0 | 0 | 0 | 0 | 0 | 0 | 0 | 9.459276 | 0 | 0 | 0 | 0 | 0 | 0 | 0 | 0 | 0 | 0 | 205140314
224 | 9 | 33 | -3.02178 | 32.104 | 1562 | 1366 | 7.36326 | 6.07469 | 4.98322 | 8.70585 | 2.36042 | 3.10994 | 2.79936 | 22.28 | 24.4434 | 124 | 500 | 0 | Img64 | 73 | 1.004 | 0 | #Unclassified# | S | Ca | K | Pd | 33.99277 | 27.59693 | 13.80863 | 6.51931 | 0.3492494 | 10260.41 | 9.033611 | 0 | 3.933331 | 0 | 4.014744 | 5.088178 | 1.261996 | 33.99277 | 0 | 13.80863 | 27.59693 | 0 | 0 | 0 | 3.784101 | 0 | 0 | 0 | 0 | 0 | 0 | 0 | 6.51931 | 0 | 0 | 0 | 0 | 0 | 0 | 0 | 0 | 0 | 0 | 216041313
3642 | 100 | 398 | -4.75077 | 31.9914 | 2419 | 1961 | 9.01999 | 16.0151 | 8.96634 | 16.3064 | 5.64102 | 5.85701 | 2.78408 | 63.587 | 57.5715 | 158 | 500 | 0 | Img64 | 73 | 1.031 | 0 | #Unclassified# | Si | Ca | Cl | Al | 24.07239 | 19.36473 | 15.32277 | 13.18245 | 0.3545672 | 8203.141 | 7.351018 | 0 | 1.763479 | 0 | 13.18245 | 24.07239 | 0 | 9.676207 | 15.32277 | 4.956216 | 19.36473 | 0 | 0 | 0 | 3.10717 | 0 | 0 | 0 | 0 | 0 | 0 | 0 | 8.554592 | 0 | 0 | 0 | 0 | 0 | 0 | 0 | 0 | 0 | 0 | 324131131
5199 | 159 | 636 | -2.31834 | 39.8312 | 1302 | 2389 | 8.28366 | 10.4926 | 7.67892 | 12.4324 | 3.54868 | 4.58377 | 2.71225 | 48.9991 | 34.4521 | 146 | 500 | 0 | Img64 | 63 | 1.04 | 0 | #Unclassified# | Si | Ca | Al | Fe | 26.80618 | 21.08458 | 15.20428 | 10.64827 | 0.5659815 | 5424.434 | 9.172854 | 0 | 0.9690369 | 2.108764 | 15.20428 | 26.80618 | 1.547913 | 3.484263 | 0 | 5.162307 | 21.08458 | 2.515131 | 0 | 0 | 10.64827 | 0 | 0 | 0 | 0 | 0 | 0 | 0 | 10.46928 | 0 | 0 | 0 | 0 | 0 | 0 | 0 | 0 | 0 | 0 | 224031030
1649 | 37 | 145 | -4.59924 | 41.8805 | 1189 | 1494 | 3.31347 | 6.07469 | 3.54503 | 6.39945 | 1.96672 | 2.44494 | 2.61742 | 10.6571 | 15.5876 | 169 | 500 | 0 | Img64 | 60 | 1.042 | 0 | #Unclassified# | Al | Ca | Ti | Si | 26.35316 | 23.75794 | 14.21728 | 11.56423 | 0.6751087 | 6043.505 | 10.08254 | 0 | 1.187382 | 3.907362 | 26.35316 | 11.56423 | 0 | 2.744853 | 0 | 0 | 23.75794 | 14.21728 | 0 | 0 | 5.339175 | 0 | 0 | 0 | 0 | 0 | 0 | 0 | 10.92862 | 0 | 0 | 0 | 0 | 0 | 0 | 0 | 0 | 0 | 0 | 416133140
146 | 5 | 19 | -3.69271 | 40.8238 | 2026 | 1091 | 22.4579 | 32.3983 | 18.0276 | 28.9225 | 9.52211 | 11.1194 | 2.60109 | 286.218 | 97.2297 | 158 | 500 | 0 | Img64 | 64 | 1.039 | 0 | #Unclassified# | S | Ca | Pd | Cl | 35.63549 | 25.01206 | 10.41988 | 8.099859 | 0.6672599 | 7265.146 | 10.91114 | 0 | 4.574846 | 0 | 5.575654 | 7.237223 | 0 | 35.63549 | 8.099859 | 3.445 | 25.01206 | 0 | 0 | 0 | 0 | 0 | 0 | 0 | 0 | 0 | 0 | 0 | 10.41988 | 0 | 0 | 0 | 0 | 0 | 0 | 0 | 0 | 0 | 0 | 205030303
3299 | 91 | 362 | 0.537481 | 33.5842 | 2479 | 1517 | 11.9653 | 9.9404 | 9.66087 | 14.1681 | 5.06342 | 5.71007 | 2.48125 | 78.2257 | 38.7177 | 56 | 500 | 0 | Img64 | 59 | 1.043 | 0 | #Unclassified# | Cl | Ca | Pd | Zn | 27.93138 | 17.47633 | 15.97124 | 11.56954 | 1 | 6008.688 | 13.53605 | 0 | 2.94019 | 0 | 0 | 2.742102 | 0 | 10.13832 | 27.93138 | 11.2309 | 17.47633 | 0 | 0 | 0 | 0 | 0 | 0 | 0 | 11.56954 | 0 | 0 | 0 | 15.97124 | 0 | 0 | 0 | 0 | 0 | 0 | 0 | 0 | 0 | 0 | 532200204
888 | 24 | 93 | -1.49495 | 37.9295 | 1672 | 2484 | 7.73142 | 6.25877 | 5.57175 | 8.59086 | 3.39716 | 3.57592 | 2.40242 | 24.2624 | 22.9387 | 135 | 500 | 0 | Img64 | 70 | 1.034 | 0 | #Unclassified# | S | Ca | Na | Si | 34.78225 | 18.59309 | 12.7279 | 11.85653 | 0.580819 | 7250.668 | 11.70401 | 0 | 12.7279 | 1.222916 | 4.46519 | 11.85653 | 0 | 34.78225 | 0 | 6.986092 | 18.59309 | 0 | 0 | 0 | 0 | 0 | 0 | 0 | 0 | 0 | 0 | 0 | 9.366041 | 0 | 0 | 0 | 0 | 0 | 0 | 0 | 0 | 0 | 0 | 326150324
29 | 2 | 6 | -3.42016 | 41.7625 | 1447 | 2171 | 17.4877 | 16.3832 | 8.34389 | 18.0237 | 4.68591 | 8.81049 | 2.04571 | 62.8076 | 62.7578 | 101 | 500 | 0 | Img64 | 64 | 1.031 | 0 | #Unclassified# | S | Ca | Al | Pd | 20.05684 | 18.64301 | 15.69374 | 14.36807 | 0.7603978 | 6180.242 | 12.32718 | 0 | 4.403716 | 1.439563 | 15.69374 | 8.9079 | 0 | 20.05684 | 4.682911 | 7.100717 | 18.64301 | 0 | 0 | 0 | 4.703539 | 0 | 0 | 0 | 0 | 0 | 0 | 0 | 14.36807 | 0 | 0 | 0 | 0 | 0 | 0 | 0 | 0 | 0 | 0 | 423021112
5109 | 155 | 619 | -6.68014 | 33.1857 | 2187 | 1627 | 5.52244 | 6.07469 | 4.79457 | 6.56394 | 2.47692 | 3.29504 | 1.99207 | 17.8579 | 20.7406 | 158 | 500 | 0 | Img64 | 64 | 1.041 | 0 | #Unclassified# | Si | Ca | Pd | Fe | 25.9528 | 21.87611 | 11.6537 | 10.6382 | 0.7968911 | 5835.03 | 12.42225 | 0 | 0 | 5.004851 | 7.856954 | 25.9528 | 0 | 3.761103 | 5.690472 | 1.714891 | 21.87611 | 5.850923 | 0 | 0 | 10.6382 | 0 | 0 | 0 | 0 | 0 | 0 | 0 | 11.6537 | 0 | 0 | 0 | 0 | 0 | 0 | 0 | 0 | 0 | 0 | 343020021
4947 | 148 | 590 | -4.91011 | 33.5043 | 1553 | 1949 | 11.5971 | 11.413 | 8.91024 | 11.6707 | 5.42542 | 6.2548 | 1.86589 | 63.604 | 46.6638 | 11 | 500 | 0 | Img64 | 75 | 1.023 | 0 | #Unclassified# | Si | Ca | Fe | Pd | 22.4901 | 22.43449 | 19.04524 | 12.8204 | 0.8791428 | 6540.875 | 13.2538 | 0 | 1.293857 | 2.483524 | 6.38214 | 22.4901 | 0 | 7.890241 | 0 | 2.341289 | 22.43449 | 2.818724 | 0 | 0 | 19.04524 | 0 | 0 | 0 | 0 | 0 | 0 | 0 | 12.8204 | 0 | 0 | 0 | 0 | 0 | 0 | 0 | 0 | 0 | 0 | 442111112
3045 | 84 | 335 | 0.354385 | 38.4685 | 1470 | 1596 | 13.2539 | 21.3534 | 11.9879 | 21.469 | 7.78641 | 11.7741 | 1.82341 | 109.181 | 72.7162 | 146 | 500 | 0 | Img64 | 75 | 1.014 | 0 | #Unclassified# | S | Ca | Na | Pd | 43.08957 | 27.72772 | 10.76332 | 5.380457 | 0.4090418 | 8574.289 | 7.386768 | 0 | 10.76332 | 0 | 1.676987 | 3.581691 | 1.538955 | 43.08957 | 2.996221 | 3.245075 | 27.72772 | 0 | 0 | 0 | 0 | 0 | 0 | 0 | 0 | 0 | 0 | 0 | 5.380457 | 0 | 0 | 0 | 0 | 0 | 0 | 0 | 0 | 0 | 0 | 307150415
3444 | 96 | 382 | -2.07991 | 37.3293 | 2595 | 1647 | 0.920407 | 1.10449 | 0.982319 | 1.37004 | 0.736326 | 0.799885 | 1.71279 | 0.525232 | 3.51063 | 23 | 500 | 0 | Img64 | 192 | 1.025 | 0 | #Unclassified# | Pb | Ca | Cl |  | 97.28903 | 1.449608 | 1.261359 | 0 | 0.3390088 | 9826.065 | 2.812759 | 0 | 0 | 0 | 0 | 0 | 0 | 0 | 1.261359 | 0 | 1.449608 | 0 | 0 | 0 | 0 | 0 | 0 | 0 | 0 | 0 | 0 | 0 | 0 | 0 | 0 | 0 | 0 | 0 | 0 | 0 | 0 | 97.28903 | 0 | 990909009
1847 | 44 | 175 | -6.26868 | 40.0789 | 2373 | 1066 | 22.2738 | 20.433 | 13.9775 | 20.1011 | 9.63219 | 11.7995 | 1.70356 | 158.315 | 80.323 | 158 | 500 | 0 | Img64 | 63 | 1.042 | 0 | #Unclassified# | S | Ca | Pd | Cl | 29.06397 | 19.09719 | 12.39537 | 8.645339 | 0.8400102 | 5888.208 | 9.844539 | 0 | 3.776458 | 1.648585 | 8.407168 | 7.585386 | 0 | 29.06397 | 8.645339 | 6.868551 | 19.09719 | 0 | 2.511985 | 0 | 0 | 0 | 0 | 0 | 0 | 0 | 0 | 0 | 12.39537 | 0 | 0 | 0 | 0 | 0 | 0 | 0 | 0 | 0 | 0 | 213020203
1967 | 50 | 199 | -2.44733 | 32.4321 | 2646 | 1628 | 3.49755 | 2.39306 | 2.57258 | 3.54877 | 1.70758 | 2.19905 | 1.61377 | 4.60849 | 9.59709 | 79 | 500 | 0 | Img64 | 87 | 1.018 | 0 | #Unclassified# | Si | Ca | Al | Fe | 29.45883 | 23.87434 | 22.33446 | 11.22642 | 0.1896575 | 13458.47 | 13.83007 | 0 | 1.119586 | 1.257598 | 22.33446 | 29.45883 | 9.110918 | 1.61784 | 0 | 0 | 23.87434 | 0 | 0 | 0 | 11.22642 | 0 | 0 | 0 | 0 | 0 | 0 | 0 | 0 | 0 | 0 | 0 | 0 | 0 | 0 | 0 | 0 | 0 | 0 | 435031030
1953 | 49 | 196 | -3.13277 | 37.7103 | 3028 | 1624 | 9.38815 | 9.57223 | 8.32158 | 10.0193 | 6.45902 | 6.87819 | 1.45667 | 53.4382 | 30.3067 | 158 | 500 | 0 | Img64 | 61 | 1.039 | 0 | #Unclassified# | S | Ca | Pd | Cl | 35.15992 | 12.84496 | 11.93984 | 11.93148 | 0.7404778 | 6203.045 | 9.417593 | 0 | 0 | 0 | 2.662165 | 8.969037 | 0 | 35.15992 | 11.93148 | 3.008145 | 12.84496 | 5.759774 | 0 | 0 | 0 | 0 | 0 | 0 | 7.724688 | 0 | 0 | 0 | 11.93984 | 0 | 0 | 0 | 0 | 0 | 0 | 0 | 0 | 0 | 0 | 314130405
4738 | 139 | 553 | -7.24082 | 40.3408 | 1182 | 1670 | 6.99509 | 8.09958 | 6.64812 | 7.79567 | 5.46089 | 5.54373 | 1.40621 | 33.3099 | 24.2103 | 23 | 500 | 0 | Img64 | 61 | 1.024 | 0 | #Unclassified# | Al | Ca | Si | Fe | 26.79906 | 24.34131 | 16.25394 | 13.73036 | 0.5485104 | 7393.08 | 13.0229 | 0 | 0 | 1.763088 | 26.79906 | 16.25394 | 0 | 3.161589 | 3.806531 | 0 | 24.34131 | 0 | 0 | 0 | 13.73036 | 0 | 0 | 0 | 0 | 0 | 0 | 0 | 10.14413 | 0 | 0 | 0 | 0 | 0 | 0 | 0 | 0 | 0 | 0 | 635133131
3184 | 89 | 356 | -0.540576 | 40.022 | 2761 | 1361 | 6.44285 | 9.20407 | 7.28937 | 8.85513 | 6.39945 | 6.45534 | 1.37175 | 40.3921 | 25.5484 | 11 | 500 | 0 | Img64 | 62 | 1.047 | 0 | #Unclassified# | S | Ca | Pd | Si | 18.51948 | 18.26548 | 16.10937 | 14.8648 | 0.7272916 | 5883.898 | 10.99202 | 0 | 1.974372 | 1.545946 | 6.576693 | 14.8648 | 0 | 18.51948 | 11.17059 | 0 | 18.26548 | 7.421555 | 0 | 0 | 3.551716 | 0 | 0 | 0 | 0 | 0 | 0 | 0 | 16.10937 | 0 | 0 | 0 | 0 | 0 | 0 | 0 | 0 | 0 | 0 | 323120213
63 | 3 | 9 | 0.393107 | 40.2788 | 1698 | 2021 | 11.9653 | 13.2539 | 10.3484 | 15.0689 | 7.29687 | 11.3397 | 1.32887 | 94.4232 | 56.0073 | 45 | 500 | 0 | Img64 | 53 | 1.044 | 0 | #Unclassified# | Cl | Ca | Pd | S | 28.12174 | 20.43891 | 13.81286 | 8.237123 | 1 | 5350.174 | 6.85367 | 0 | 2.402524 | 2.272178 | 4.319027 | 3.809699 | 0 | 8.237123 | 28.12174 | 2.752404 | 20.43891 | 8.052813 | 0 | 0 | 0 | 0 | 0 | 0 | 0 | 0 | 0 | 0 | 13.81286 | 0 | 0 | 0 | 0 | 5.780725 | 0 | 0 | 0 | 0 | 0 | 411200203
1554 | 33 | 132 | 2.27916 | 36.7115 | 1699 | 2965 | 7.36326 | 8.83591 | 7.36145 | 9.03509 | 5.84986 | 7.13006 | 1.26718 | 41.1884 | 31.9436 | 169 | 500 | 0 | Img64 | 69 | 1.028 | 0 | #Unclassified# | Si | Ca | Pd | Fe | 28.84019 | 18.22573 | 12.39082 | 10.51514 | 0.7449859 | 6108.371 | 12.14587 | 0 | 4.176793 | 2.37423 | 9.108829 | 28.84019 | 0 | 4.313673 | 2.179187 | 4.577677 | 18.22573 | 3.297729 | 0 | 0 | 10.51514 | 0 | 0 | 0 | 0 | 0 | 0 | 0 | 12.39082 | 0 | 0 | 0 | 0 | 0 | 0 | 0 | 0 | 0 | 0 | 343020021
91 | 3 | 12 | 0.701259 | 39.8598 | 1322 | 2241 | 4.78612 | 4.04979 | 4.46881 | 5.3384 | 3.5901 | 5.02808 | 1.06172 | 14.3676 | 16.5007 | 135 | 500 | 0 | Img64 | 77 | 1.024 | 0 | #Unclassified# | Si | Ca | Mg | Fe | 26.83716 | 21.28942 | 16.86301 | 8.833278 | 0.3408425 | 8220.995 | 9.501463 | 0 | 0 | 16.86301 | 5.962337 | 26.83716 | 1.92709 | 6.208652 | 2.577849 | 1.351803 | 21.28942 | 0 | 0 | 0 | 8.833278 | 0 | 0 | 0 | 0 | 0 | 0 | 0 | 8.149394 | 0 | 0 | 0 | 0 | 0 | 0 | 0 | 0 | 0 | 0 | 224120021
1329 | 33 | 131 | 2.03433 | 37.0636 | 2418 | 1037 | 6.81101 | 13.0698 | 6.33546 | 12.7531 | 2.82525 | 2.88614 | 4.41873 | 37.1221 | 35.6964 | 169 | 500 | 0 | Img64 | 84 | 1.044 | 0 | Aluminum-rich | Al | Ca | Mg |  | 90.33125 | 4.869788 | 4.798959 | 0 | 0.008875305 | 17358.35 | 4.678882 | 0 | 0 | 4.798959 | 90.33125 | 0 | 0 | 0 | 0 | 0 | 4.869788 | 0 | 0 | 0 | 0 | 0 | 0 | 0 | 0 | 0 | 0 | 0 | 0 | 0 | 0 | 0 | 0 | 0 | 0 | 0 | 0 | 0 | 0 | 808088080
1439 | 33 | 131 | 2.06452 | 36.8628 | 2579 | 2153 | 11.5971 | 20.0649 | 7.95574 | 18.4211 | 4.41157 | 4.95618 | 3.7168 | 61.9266 | 61.7599 | 169 | 500 | 0 | Img64 | 76 | 1.003 | 0 | Aluminum-rich | Al | Ca | Mg | Fe | 84.61914 | 7.740182 | 3.442495 | 2.668027 | 0.02517414 | 18452.62 | 1.096051 | 0 | 0 | 3.442495 | 84.61914 | 0 | 0 | 1.530153 | 0 | 0 | 7.740182 | 0 | 0 | 0 | 2.668027 | 0 | 0 | 0 | 0 | 0 | 0 | 0 | 0 | 0 | 0 | 0 | 0 | 0 | 0 | 0 | 0 | 0 | 0 | 808088080
1448 | 33 | 131 | 2.02771 | 36.8402 | 2381 | 2254 | 16.0151 | 20.0649 | 13.8454 | 21.8438 | 7.37853 | 8.06865 | 2.70724 | 152.284 | 66.0398 | 158 | 500 | 0 | Img64 | 68 | 1.047 | 0 | Aluminum-rich | Al | Ca | Si | Mg | 52.16187 | 36.99453 | 8.643766 | 2.199841 | 0.0421884 | 15503.21 | 2.470185 | 0 | 0 | 2.199841 | 52.16187 | 8.643766 | 0 | 0 | 0 | 0 | 36.99453 | 0 | 0 | 0 | 0 | 0 | 0 | 0 | 0 | 0 | 0 | 0 | 0 | 0 | 0 | 0 | 0 | 0 | 0 | 0 | 0 | 0 | 0 | 808055050
5368 | 165 | 659 | -4.42332 | 30.9896 | 2150 | 1274 | 7.17917 | 6.62693 | 5.96405 | 7.36326 | 5.03036 | 6.53114 | 1.12741 | 26.2277 | 20.2114 | 90 | 500 | 0 | Img64 | 91 | 1.034 | 0 | Calcium-Phosphorus | P | Ca | Mg | Al | 45.76127 | 43.13815 | 4.976185 | 4.545188 | 0.07073585 | 24428.16 | 5.385789 | 0 | 0 | 4.976185 | 4.545188 | 0 | 45.76127 | 1.57921 | 0 | 0 | 43.13815 | 0 | 0 | 0 | 0 | 0 | 0 | 0 | 0 | 0 | 0 | 0 | 0 | 0 | 0 | 0 | 0 | 0 | 0 | 0 | 0 | 0 | 0 | 448444444
5040 | 152 | 607 | 1.35698 | 36.2385 | 2831 | 1430 | 17.6718 | 12.8857 | 8.76553 | 19.5806 | 5.03036 | 5.14406 | 3.80644 | 87.951 | 46.3648 | 56 | 500 | 0 | Img64 | 63 | 1.039 | 0 | Chlorine-rich | Cl | Ca | Pd | Zn | 31.51513 | 16.84552 | 16.47105 | 13.11919 | 0.9462699 | 5256.336 | 10.89685 | 0 | 1.777057 | 1.007163 | 0 | 11.986 | 0 | 7.278882 | 31.51513 | 0 | 16.84552 | 0 | 0 | 0 | 0 | 0 | 0 | 0 | 13.11919 | 0 | 0 | 0 | 16.47105 | 0 | 0 | 0 | 0 | 0 | 0 | 0 | 0 | 0 | 0 | 433210214
854 | 23 | 92 | -0.594154 | 38.3656 | 2472 | 2156 | 6.62693 | 6.99509 | 3.19087 | 7.28921 | 1.15051 | 1.35391 | 5.38381 | 9.38641 | 31.4999 | 135 | 500 | 0 | Img64 | 80 | 1.03 | 0 | Copper-rich | Cu | Ca | P | Pb | 35.70244 | 29.54286 | 13.17397 | 10.05374 | 0.7193468 | 7874.916 | 5.329876 | 0 | 1.588555 | 0 | 0 | 1.599237 | 13.17397 | 1.635688 | 4.836403 | 1.867111 | 29.54286 | 0 | 0 | 0 | 0 | 0 | 0 | 35.70244 | 0 | 0 | 0 | 0 | 0 | 0 | 0 | 0 | 0 | 0 | 0 | 0 | 0 | 10.05374 | 0 | 213144411
847 | 23 | 92 | -0.594891 | 38.3851 | 2473 | 2043 | 5.70652 | 6.25877 | 2.23106 | 6.97439 | 0.373685 | 2.25547 | 3.09221 | 9.26781 | 23.887 | 23 | 500 | 0 | Img64 | 104 | 1.039 | 0 | Copper-rich | Cu | Ca | Si | S | 50.73304 | 46.46736 | 1.599399 | 1.200202 | 0.4270622 | 5403.97 | 8.368681 | 0 | 0 | 0 | 0 | 1.599399 | 0 | 1.200202 | 0 | 0 | 46.46736 | 0 | 0 | 0 | 0 | 0 | 0 | 50.73304 | 0 | 0 | 0 | 0 | 0 | 0 | 0 | 0 | 0 | 0 | 0 | 0 | 0 | 0 | 0 | 404044400
713 | 19 | 76 | -1.85215 | 30.8542 | 1773 | 2017 | 5.33836 | 2.9453 | 2.00592 | 5.16235 | 0.184081 | 1.00434 | 5.14005 | 4.47295 | 14.5072 | 113 | 500 | 0 | Img64 | 67 | 1.025 | 0 | Iron-rich | Fe | Ca | Al | Pd | 54.55929 | 24.95758 | 11.07965 | 7.878229 | 0.2825981 | 6122.645 | 2.081099 | 0 | 0 | 0 | 11.07965 | 1.525256 | 0 | 0 | 0 | 0 | 24.95758 | 0 | 0 | 0 | 54.55929 | 0 | 0 | 0 | 0 | 0 | 0 | 0 | 7.878229 | 0 | 0 | 0 | 0 | 0 | 0 | 0 | 0 | 0 | 0 | 853516515
866 | 23 | 92 | -0.604831 | 38.3168 | 2418 | 2423 | 2.9453 | 3.31347 | 2.16215 | 3.83179 | 1.18091 | 1.39539 | 2.74603 | 3.40554 | 14.2377 | 158 | 500 | 0 | Img64 | 165 | 1.033 | 0 | Iron-rich | Fe | Ca |  |  | 94.59546 | 5.404537 | 0 | 0 | 0.08687747 | 10577.36 | 0.3686111 | 0 | 0 | 0 | 0 | 0 | 0 | 0 | 0 | 0 | 5.404537 | 0 | 0 | 0 | 94.59546 | 0 | 0 | 0 | 0 | 0 | 0 | 0 | 0 | 0 | 0 | 0 | 0 | 0 | 0 | 0 | 0 | 0 | 0 | 990909909
862 | 23 | 92 | -0.626185 | 38.3314 | 2329 | 2380 | 25.7714 | 26.3236 | 14.1241 | 26.5294 | 7.51826 | 10.3082 | 2.57363 | 176.952 | 120.119 | 23 | 500 | 0 | Img64 | 89 | 1.016 | 0 | Iron-rich | Fe | Ca | Si | Cl | 55.05933 | 34.38291 | 5.022071 | 1.668136 | 0.4474947 | 6289.717 | 7.897798 | 0 | 1.051062 | 0 | 0 | 5.022071 | 0 | 1.47883 | 1.668136 | 1.337659 | 34.38291 | 0 | 0 | 0 | 55.05933 | 0 | 0 | 0 | 0 | 0 | 0 | 0 | 0 | 0 | 0 | 0 | 0 | 0 | 0 | 0 | 0 | 0 | 0 | 853505505
840 | 23 | 92 | -0.578508 | 38.4368 | 2561 | 1775 | 2.76122 | 3.31347 | 2.65775 | 3.90492 | 1.85653 | 2.1087 | 1.85181 | 5.26927 | 11.4072 | 135 | 500 | 0 | Img64 | 72 | 1.027 | 0 | Iron-rich | Fe | Ca | Cu | Si | 75.53052 | 15.34242 | 5.037253 | 2.053678 | 0.3734791 | 6242.896 | 2.69937 | 0 | 0 | 0 | 0 | 2.053678 | 0 | 0 | 2.036132 | 0 | 15.34242 | 0 | 0 | 0 | 75.53052 | 0 | 0 | 5.037253 | 0 | 0 | 0 | 0 | 0 | 0 | 0 | 0 | 0 | 0 | 0 | 0 | 0 | 0 | 0 | 871707707
968 | 26 | 102 | -3.82632 | 32.7529 | 1301 | 1936 | 1.10449 | 0.736326 | 0.908115 | 1.44066 | 0.490432 | 0.805859 | 1.78773 | 0.508289 | 3.846 | 113 | 500 | 0 | Img64 | 91 | 1.025 | 0 | Iron-rich | Fe | Ca |  |  | 96.62055 | 3.379453 | 0 | 0 | 0.4672593 | 5221.386 | 9.127076 | 0 | 0 | 0 | 0 | 0 | 0 | 0 | 0 | 0 | 3.379453 | 0 | 0 | 0 | 96.62055 | 0 | 0 | 0 | 0 | 0 | 0 | 0 | 0 | 0 | 0 | 0 | 0 | 0 | 0 | 0 | 0 | 0 | 0 | 880808808
842 | 23 | 92 | -0.599309 | 38.4193 | 2448 | 1871 | 0.368163 | 0.368163 | 0.530936 | 0.780952 | 0.368163 | 0.508546 | 1.53566 | 0.118601 | 1.36482 | 45 | 500 | 0 | Img64 | 76 | 1.027 | 0 | Iron-rich | Fe | Ca | Pd |  | 86.5425 | 8.203881 | 5.253617 | 0 | 0.6712814 | 4832.703 | 4.506968 | 0 | 0 | 0 | 0 | 0 | 0 | 0 | 0 | 0 | 8.203881 | 0 | 0 | 0 | 86.5425 | 0 | 0 | 0 | 0 | 0 | 0 | 0 | 5.253617 | 0 | 0 | 0 | 0 | 0 | 0 | 0 | 0 | 0 | 0 | 880808808
468 | 16 | 64 | 0.167607 | 36.8095 | 2514 | 2424 | 2.9453 | 2.76122 | 2.89805 | 3.38426 | 2.57714 | 2.76588 | 1.22357 | 5.93004 | 9.80542 | 135 | 500 | 0 | Img64 | 111 | 1.055 | 0 | Iron-rich | Fe | Ca | S |  | 96.62243 | 1.986147 | 1.391428 | 0 | 0.267975 | 8506.266 | 6.330349 | 0 | 0 | 0 | 0 | 0 | 0 | 1.391428 | 0 | 0 | 1.986147 | 0 | 0 | 0 | 96.62243 | 0 | 0 | 0 | 0 | 0 | 0 | 0 | 0 | 0 | 0 | 0 | 0 | 0 | 0 | 0 | 0 | 0 | 0 | 990909909
2976 | 82 | 328 | -0.47475 | 37.4679 | 1079 | 2945 | 2.20898 | 2.20898 | 2.09497 | 2.43007 | 1.70758 | 2.11977 | 1.14638 | 2.82948 | 7.70216 | 68 | 500 | 0 | Img64 | 102 | 1.013 | 0 | Iron-rich | Fe | Ca | Al |  | 98.03025 | 1.284292 | 0.6854543 | 0 | 0.3316577 | 6934.399 | 8.709323 | 0 | 0 | 0 | 0.6854543 | 0 | 0 | 0 | 0 | 0 | 1.284292 | 0 | 0 | 0 | 98.03025 | 0 | 0 | 0 | 0 | 0 | 0 | 0 | 0 | 0 | 0 | 0 | 0 | 0 | 0 | 0 | 0 | 0 | 0 | 990909909
4816 | 142 | 566 | 0.912714 | 37.1761 | 2462 | 2485 | 13.2539 | 10.8608 | 9.18865 | 15.7509 | 5.23362 | 5.42477 | 2.90352 | 72.4651 | 36.5575 | 124 | 500 | 0 | Img64 | 79 | 1.025 | 0 | Salts | Cl | Ca | Zn | S | 33.49339 | 27.71249 | 17.35976 | 8.790606 | 0.2968651 | 11671.96 | 4.230564 | 0 | 0 | 0 | 0 | 3.588591 | 0 | 8.790606 | 33.49339 | 0 | 27.71249 | 0 | 0 | 0 | 0 | 0 | 0 | 0 | 17.35976 | 0 | 0 | 0 | 6.854912 | 0 | 0 | 0 | 0 | 2.200243 | 0 | 0 | 0 | 0 | 0 | 513300304
3900 | 109 | 435 | -2.14534 | 41.5016 | 2238 | 1511 | 4.41795 | 2.39306 | 2.46608 | 4.17104 | 1.65673 | 1.75152 | 2.38139 | 4.89652 | 11.851 | 113 | 500 | 0 | Img64 | 65 | 1.028 | 0 | Salts | Cl | Ca | S | Na | 40.99306 | 19.63885 | 16.03699 | 12.19867 | 0.2610028 | 9751.888 | 3.766536 | 0 | 12.19867 | 0 | 5.648241 | 0 | 0 | 16.03699 | 40.99306 | 0 | 19.63885 | 0 | 0 | 0 | 0 | 0 | 0 | 0 | 0 | 0 | 0 | 0 | 5.484192 | 0 | 0 | 0 | 0 | 0 | 0 | 0 | 0 | 0 | 0 | 503420415
5246 | 160 | 640 | 0.161294 | 38.2214 | 2482 | 2952 | 14.7265 | 16.7514 | 13.519 | 20.3057 | 9.01215 | 9.25548 | 2.19391 | 150.352 | 51.5668 | 45 | 500 | 0 | Img64 | 57 | 1.043 | 0 | Salts | Cl | Ca | Si | Pd | 34.56817 | 19.45905 | 10.00274 | 9.602603 | 0.9288465 | 5889.723 | 10.42311 | 0 | 1.867852 | 0 | 3.173458 | 10.00274 | 0 | 9.440101 | 34.56817 | 4.206425 | 19.45905 | 0 | 0 | 0 | 0 | 0 | 0 | 0 | 7.679604 | 0 | 0 | 0 | 9.602603 | 0 | 0 | 0 | 0 | 0 | 0 | 0 | 0 | 0 | 0 | 401300303
2181 | 60 | 237 | -5.47302 | 34.1766 | 2596 | 2394 | 4.9702 | 4.9702 | 4.93554 | 5.24431 | 4.58137 | 4.83714 | 1.08417 | 17.4852 | 15.6542 | 79 | 500 | 0 | Img64 | 73 | 1.005 | 0 | Salts | Cl | Ca | Pd | S | 74.44757 | 10.21659 | 8.067875 | 4.534557 | 0.2637846 | 11348.47 | 4.118248 | 0 | 0 | 0 | 0 | 2.73341 | 0 | 4.534557 | 74.44757 | 0 | 10.21659 | 0 | 0 | 0 | 0 | 0 | 0 | 0 | 0 | 0 | 0 | 0 | 8.067875 | 0 | 0 | 0 | 0 | 0 | 0 | 0 | 0 | 0 | 0 | 700700707
3151 | 87 | 347 | -5.85394 | 39.1136 | 2573 | 2207 | 19.1445 | 25.4032 | 10.0071 | 30.761 | 4.00074 | 4.4036 | 6.98543 | 116.703 | 66.6264 | 146 | 500 | 0 | Img64 | 65 | 1.023 | 0 | Silicon-rich | Si | Ca | S | Pd | 38.89861 | 14.58944 | 13.83806 | 9.9944 | 0.3488749 | 7809.091 | 10.7438 | 0 | 2.369581 | 0 | 9.334686 | 38.89861 | 0 | 13.83806 | 0 | 7.013727 | 14.58944 | 0 | 0 | 0 | 3.961498 | 0 | 0 | 0 | 0 | 0 | 0 | 0 | 9.9944 | 0 | 0 | 0 | 0 | 0 | 0 | 0 | 0 | 0 | 0 | 135040131
1644 | 36 | 144 | -3.23722 | 32.9212 | 2436 | 3018 | 12.8857 | 24.6669 | 6.30051 | 25.9489 | 3.22555 | 4.93499 | 5.25815 | 38.5622 | 65.7748 | 158 | 500 | 0 | Img64 | 65 | 1.03 | 0 | Silicon-rich | Si | Ca | Pd | Mg | 33.69978 | 15.91431 | 12.25586 | 11.76787 | 0.6871951 | 5246.768 | 9.198866 | 0 | 0 | 11.76787 | 5.700047 | 33.69978 | 0 | 1.504474 | 1.712037 | 0 | 15.91431 | 9.392323 | 0 | 0 | 8.053302 | 0 | 0 | 0 | 0 | 0 | 0 | 0 | 12.25586 | 0 | 0 | 0 | 0 | 0 | 0 | 0 | 0 | 0 | 0 | 345130032
5177 | 158 | 632 | -4.35284 | 36.2752 | 2533 | 1244 | 7.9155 | 14.5424 | 6.2196 | 15.7963 | 2.94237 | 3.28535 | 4.80811 | 36.7493 | 37.4207 | 158 | 500 | 0 | Img64 | 69 | 1.003 | 0 | Silicon-rich | Si | Ca | Fe | Mg | 37.51162 | 22.83137 | 14.99449 | 9.518734 | 0.222287 | 10419.46 | 4.302411 | 0 | 1.542307 | 9.518734 | 6.371534 | 37.51162 | 0 | 2.264082 | 0 | 2.190192 | 22.83137 | 2.775675 | 0 | 0 | 14.99449 | 0 | 0 | 0 | 0 | 0 | 0 | 0 | 0 | 0 | 0 | 0 | 0 | 0 | 0 | 0 | 0 | 0 | 0 | 345131131
1576 | 35 | 138 | -1.18913 | 35.1605 | 1287 | 1161 | 9.75631 | 15.6469 | 6.25718 | 13.9134 | 2.82525 | 3.42236 | 4.06543 | 44.3398 | 46.3572 | 158 | 500 | 0 | Img64 | 65 | 1.047 | 0 | Silicon-rich | Si | Ca | S | Pd | 45.04568 | 26.45115 | 7.42567 | 7.194394 | 0.4782706 | 5805.523 | 8.20733 | 0 | 2.495409 | 0 | 0 | 45.04568 | 0 | 7.42567 | 5.669643 | 0 | 26.45115 | 0 | 0 | 0 | 0 | 0 | 0 | 0 | 5.718052 | 0 | 0 | 0 | 7.194394 | 0 | 0 | 0 | 0 | 0 | 0 | 0 | 0 | 0 | 0 | 246040040
432 | 15 | 60 | 1.79126 | 34.456 | 1098 | 2924 | 2.20898 | 6.81101 | 3.5106 | 6.99509 | 1.65673 | 1.74893 | 3.99964 | 10.6741 | 16.068 | 0 | 500 | 0 | Img64 | 75 | 1.045 | 0 | Silicon-rich | Si | Ca | Fe | Mg | 43.4764 | 20.57515 | 17.46379 | 11.32215 | 0.174976 | 7593.743 | 4.438826 | 0 | 0 | 11.32215 | 0 | 43.4764 | 0 | 0 | 0 | 1.01327 | 20.57515 | 0 | 0 | 0 | 17.46379 | 0 | 0 | 0 | 0 | 0 | 0 | 0 | 6.149245 | 0 | 0 | 0 | 0 | 0 | 0 | 0 | 0 | 0 | 0 | 356241142
3655 | 100 | 398 | -4.67419 | 31.8011 | 2831 | 3006 | 9.75631 | 9.38815 | 6.60128 | 12.7562 | 3.14068 | 3.41778 | 3.73229 | 39.6805 | 30.8342 | 45 | 500 | 0 | Img64 | 58 | 1.042 | 0 | Silicon-rich | Si | Ca | Pd | Al | 48.04358 | 16.38539 | 13.50469 | 10.58707 | 0.4854642 | 5240.664 | 11.92093 | 0 | 0 | 1.274805 | 10.58707 | 48.04358 | 0 | 8.14742 | 2.057044 | 0 | 16.38539 | 0 | 0 | 0 | 0 | 0 | 0 | 0 | 0 | 0 | 0 | 0 | 13.50469 | 0 | 0 | 0 | 0 | 0 | 0 | 0 | 0 | 0 | 0 | 365040041
2856 | 79 | 314 | -3.47193 | 31.8658 | 1179 | 2657 | 2.57714 | 1.84081 | 1.58917 | 3.14068 | 0.741848 | 0.853171 | 3.68119 | 1.9315 | 7.61749 | 124 | 500 | 0 | Img64 | 76 | 1.023 | 0 | Silicon-rich | Si | Ca | Fe | Mg | 49.35638 | 19.69461 | 15.13242 | 14.60609 | 0.268085 | 7990.594 | 5.641716 | 0 | 1.210497 | 14.60609 | 0 | 49.35638 | 0 | 0 | 0 | 0 | 19.69461 | 0 | 0 | 0 | 15.13242 | 0 | 0 | 0 | 0 | 0 | 0 | 0 | 0 | 0 | 0 | 0 | 0 | 0 | 0 | 0 | 0 | 0 | 0 | 356241142
853 | 23 | 92 | -0.586055 | 38.3689 | 2519 | 2125 | 6.62693 | 14.7265 | 4.52512 | 12.7894 | 1.71421 | 3.55608 | 3.5965 | 20.9076 | 42.2243 | 11 | 500 | 0 | Img64 | 63 | 1.039 | 0 | Silicon-rich | Si | Ca | Fe | Al | 48.1097 | 44.4861 | 4.622063 | 2.782135 | 0.2201234 | 5665.406 | 19.46715 | 0 | 0 | 0 | 2.782135 | 48.1097 | 0 | 0 | 0 | 0 | 44.4861 | 0 | 0 | 0 | 4.622063 | 0 | 0 | 0 | 0 | 0 | 0 | 0 | 0 | 0 | 0 | 0 | 0 | 0 | 0 | 0 | 0 | 0 | 0 | 457040040
2193 | 60 | 240 | -5.37564 | 33.756 | 1077 | 2634 | 1.65673 | 3.68163 | 2.22966 | 3.86571 | 1.10449 | 1.11399 | 3.47015 | 3.94771 | 9.34945 | 0 | 500 | 0 | Img64 | 75 | 1.029 | 0 | Silicon-rich | Si | Ca | Fe | Mg | 40.97538 | 19.10365 | 16.34121 | 6.586382 | 0.2778223 | 8803.569 | 7.114499 | 0 | 3.488531 | 6.586382 | 5.376179 | 40.97538 | 0 | 0 | 0 | 0 | 19.10365 | 0 | 0 | 0 | 16.34121 | 0 | 2.627164 | 0 | 0 | 0 | 0 | 0 | 5.501507 | 0 | 0 | 0 | 0 | 0 | 0 | 0 | 0 | 0 | 0 | 244131131
4895 | 145 | 578 | -0.0581423 | 34.1436 | 1280 | 2582 | 5.15428 | 9.01999 | 5.83114 | 9.21523 | 2.61082 | 2.67269 | 3.44793 | 29.8366 | 24.6764 | 11 | 500 | 0 | Img64 | 65 | 1.018 | 0 | Silicon-rich | Si | Ca | Pd | Fe | 32.48708 | 16.8041 | 12.69504 | 11.90005 | 0.6611214 | 7336.143 | 11.77572 | 0 | 2.055255 | 2.32451 | 7.79326 | 32.48708 | 1.585396 | 5.711796 | 1.581343 | 2.110225 | 16.8041 | 2.951942 | 0 | 0 | 11.90005 | 0 | 0 | 0 | 0 | 0 | 0 | 0 | 12.69504 | 0 | 0 | 0 | 0 | 0 | 0 | 0 | 0 | 0 | 0 | 453121122
3403 | 95 | 379 | -1.04325 | 34.0337 | 2077 | 1115 | 2.39306 | 5.33836 | 2.49053 | 5.98314 | 1.65673 | 1.75152 | 3.41598 | 4.79486 | 13.1979 | 158 | 500 | 0 | Img64 | 65 | 1.044 | 0 | Silicon-rich | Si | Ca | Pd | Na | 64.41586 | 18.06224 | 8.505847 | 5.956097 | 0.2694294 | 6922.401 | 10.77479 | 0 | 5.956097 | 1.402618 | 0 | 64.41586 | 0 | 1.657341 | 0 | 0 | 18.06224 | 0 | 0 | 0 | 0 | 0 | 0 | 0 | 0 | 0 | 0 | 0 | 8.505847 | 0 | 0 | 0 | 0 | 0 | 0 | 0 | 0 | 0 | 0 | 156050050
3838 | 108 | 431 | -1.69935 | 35.4913 | 2616 | 1394 | 1.84081 | 4.60204 | 2.65734 | 4.70241 | 1.28857 | 1.3792 | 3.40952 | 5.89616 | 11.5869 | 169 | 500 | 0 | Img64 | 75 | 1.041 | 0 | Silicon-rich | Si | Ca | Fe | Mg | 44.14474 | 18.95242 | 16.97171 | 11.70411 | 0.2631559 | 8417.378 | 4.754523 | 0 | 0 | 11.70411 | 0 | 44.14474 | 0 | 0 | 0 | 1.264167 | 18.95242 | 0 | 0 | 0 | 16.97171 | 0 | 0 | 0 | 0 | 0 | 0 | 0 | 6.962847 | 0 | 0 | 0 | 0 | 0 | 0 | 0 | 0 | 0 | 0 | 356241142
4373 | 124 | 495 | -1.18289 | 35.185 | 1327 | 3072 | 9.9404 | 15.4628 | 6.48589 | 14.4489 | 2.82525 | 4.50898 | 3.20447 | 42.5438 | 46.0217 | 135 | 500 | 0 | Img64 | 66 | 1.043 | 0 | Silicon-rich | Si | Ca | Pd | S | 50.71758 | 26.07647 | 9.683626 | 6.005241 | 0.4037755 | 6242.707 | 9.596904 | 0 | 2.661779 | 0 | 0 | 50.71758 | 0 | 6.005241 | 4.855302 | 0 | 26.07647 | 0 | 0 | 0 | 0 | 0 | 0 | 0 | 0 | 0 | 0 | 0 | 9.683626 | 0 | 0 | 0 | 0 | 0 | 0 | 0 | 0 | 0 | 0 | 246040040
4330 | 124 | 495 | -1.15399 | 35.4986 | 1492 | 1358 | 7.73142 | 5.33836 | 4.1375 | 8.06003 | 1.95744 | 2.58972 | 3.11232 | 14.9607 | 25.5602 | 101 | 500 | 0 | Img64 | 63 | 1.034 | 0 | Silicon-rich | Si | Ca | Pd | S | 54.34232 | 21.60534 | 9.047353 | 7.232992 | 0.4361758 | 5115.343 | 9.283296 | 0 | 1.374581 | 0 | 0 | 54.34232 | 1.867745 | 7.232992 | 2.125802 | 2.403867 | 21.60534 | 0 | 0 | 0 | 0 | 0 | 0 | 0 | 0 | 0 | 0 | 0 | 9.047353 | 0 | 0 | 0 | 0 | 0 | 0 | 0 | 0 | 0 | 0 | 145040040
912 | 24 | 94 | -1.1498 | 37.9255 | 1484 | 2508 | 7.17917 | 4.23387 | 3.03784 | 8.03738 | 2.0249 | 2.83995 | 2.83011 | 6.81108 | 20.1487 | 68 | 500 | 0 | Img64 | 84 | 1.032 | 0 | Silicon-rich | Si | Ca | Al |  | 89.67638 | 8.649873 | 1.673744 | 0 | 0.02894153 | 14923.87 | 17.18711 | 0 | 0 | 0 | 1.673744 | 89.67638 | 0 | 0 | 0 | 0 | 8.649873 | 0 | 0 | 0 | 0 | 0 | 0 | 0 | 0 | 0 | 0 | 0 | 0 | 0 | 0 | 0 | 0 | 0 | 0 | 0 | 0 | 0 | 0 | 187070070
4815 | 142 | 566 | 0.863932 | 37.2033 | 2184 | 2329 | 15.831 | 12.8857 | 10.406 | 16.3269 | 4.31737 | 5.94081 | 2.74827 | 96.4395 | 46.9521 | 79 | 500 | 0 | Img64 | 70 | 1.022 | 0 | Silicon-rich | Si | Ca | Fe | Pd | 34.47385 | 17.95954 | 12.98572 | 10.5676 | 0.5529595 | 7748.522 | 10.90338 | 0 | 2.105586 | 2.319654 | 8.346319 | 34.47385 | 0 | 7.659975 | 2.287562 | 1.294199 | 17.95954 | 0 | 0 | 0 | 12.98572 | 0 | 0 | 0 | 0 | 0 | 0 | 0 | 10.5676 | 0 | 0 | 0 | 0 | 0 | 0 | 0 | 0 | 0 | 0 | 244131131
2545 | 68 | 269 | -1.76348 | 34.369 | 2261 | 1346 | 3.86571 | 3.31347 | 2.61525 | 4.87611 | 1.65673 | 1.80835 | 2.69644 | 5.4387 | 11.8659 | 124 | 500 | 0 | Img64 | 67 | 1.027 | 0 | Silicon-rich | Si | Ca | Pd | Al | 57.9115 | 16.593 | 11.53831 | 10.43313 | 0.2253728 | 6724.393 | 10.44784 | 0 | 0 | 0.9677817 | 10.43313 | 57.9115 | 0 | 2.556283 | 0 | 0 | 16.593 | 0 | 0 | 0 | 0 | 0 | 0 | 0 | 0 | 0 | 0 | 0 | 11.53831 | 0 | 0 | 0 | 0 | 0 | 0 | 0 | 0 | 0 | 0 | 266050051
1642 | 36 | 144 | -3.24348 | 32.9377 | 2416 | 2991 | 9.75631 | 16.7514 | 10.5587 | 16.5076 | 5.8906 | 6.32254 | 2.61091 | 90.8822 | 55.1764 | 169 | 500 | 0 | Img64 | 59 | 1.039 | 0 | Silicon-rich | Si | Ca | Al | Mg | 36.15066 | 11.87167 | 9.774044 | 9.382675 | 0.7294149 | 5563.621 | 8.245251 | 0 | 0 | 9.382675 | 9.774044 | 36.15066 | 0 | 2.255511 | 3.667144 | 1.843427 | 11.87167 | 9.137401 | 0 | 0 | 6.709535 | 0 | 0 | 0 | 0 | 0 | 0 | 0 | 9.207927 | 0 | 0 | 0 | 0 | 0 | 0 | 0 | 0 | 0 | 0 | 134030030
4464 | 128 | 509 | -6.56172 | 34.8352 | 2821 | 2919 | 14.3583 | 9.9404 | 9.34882 | 15.4857 | 4.99192 | 5.93469 | 2.60935 | 72.1263 | 52.6228 | 113 | 500 | 0 | Img64 | 76 | 1.054 | 0 | Silicon-rich | Si | Ca | Pd | Fe | 63.96894 | 16.86446 | 8.199204 | 4.965833 | 0.3020294 | 11860.43 | 12.75881 | 0 | 0 | 1.012586 | 3.11293 | 63.96894 | 0 | 1.876045 | 0 | 0 | 16.86446 | 0 | 0 | 0 | 4.965833 | 0 | 0 | 0 | 0 | 0 | 0 | 0 | 8.199204 | 0 | 0 | 0 | 0 | 0 | 0 | 0 | 0 | 0 | 0 | 266050050
1153 | 30 | 118 | -2.9399 | 32.6601 | 2020 | 2438 | 4.23387 | 8.65183 | 4.72107 | 8.83591 | 2.8636 | 3.5246 | 2.50692 | 17.7732 | 21.7858 | 0 | 500 | 0 | Img64 | 87 | 1.042 | 0 | Silicon-rich | Si | Ca |  |  | 98.89621 | 1.103788 | 0 | 0 | 0.0274131 | 21307.52 | 9.073653 | 0 | 0 | 0 | 0 | 98.89621 | 0 | 0 | 0 | 0 | 1.103788 | 0 | 0 | 0 | 0 | 0 | 0 | 0 | 0 | 0 | 0 | 0 | 0 | 0 | 0 | 0 | 0 | 0 | 0 | 0 | 0 | 0 | 0 | 99090090
1018 | 27 | 107 | -5.58497 | 36.1642 | 1984 | 1833 | 0.920407 | 2.0249 | 1.48465 | 2.2477 | 0.736326 | 0.909378 | 2.47169 | 1.4571 | 5.97994 | 11 | 500 | 0 | Img64 | 82 | 1.05 | 0 | Silicon-rich | Si | Ca | Mg | Fe | 43.62715 | 39.64788 | 12.07078 | 4.654185 | 0.1105543 | 12290.85 | 5.712466 | 0 | 0 | 12.07078 | 0 | 43.62715 | 0 | 0 | 0 | 0 | 39.64788 | 0 | 0 | 0 | 4.654185 | 0 | 0 | 0 | 0 | 0 | 0 | 0 | 0 | 0 | 0 | 0 | 0 | 0 | 0 | 0 | 0 | 0 | 0 | 448140041
4961 | 148 | 592 | -4.70025 | 33.2392 | 2698 | 1343 | 19.3285 | 10.6767 | 12.2388 | 19.5126 | 8.09958 | 8.2354 | 2.36936 | 124.633 | 48.8705 | 90 | 500 | 0 | Img64 | 59 | 1.031 | 0 | Silicon-rich | Si | Ca | K | S | 90.25326 | 3.950278 | 2.294422 | 2.116211 | 0.1253411 | 9935.628 | 6.991838 | 0 | 0 | 0 | 0 | 90.25326 | 0 | 2.116211 | 1.385829 | 2.294422 | 3.950278 | 0 | 0 | 0 | 0 | 0 | 0 | 0 | 0 | 0 | 0 | 0 | 0 | 0 | 0 | 0 | 0 | 0 | 0 | 0 | 0 | 0 | 0 | 88080080
5044 | 152 | 607 | 1.06079 | 36.0181 | 1224 | 2647 | 16.0151 | 24.4828 | 14.3779 | 23.836 | 9.57223 | 10.1606 | 2.34593 | 176.241 | 72.1269 | 169 | 500 | 0 | Img64 | 67 | 1.017 | 0 | Silicon-rich | Si | Ca | Al | Fe | 40.52034 | 13.92868 | 12.3499 | 9.547767 | 0.5105691 | 10672.4 | 10.38075 | 0 | 1.05271 | 2.308536 | 12.3499 | 40.52034 | 2.658225 | 3.42816 | 1.125989 | 4.948505 | 13.92868 | 0 | 0 | 0 | 9.547767 | 0 | 0 | 0 | 0 | 0 | 0 | 0 | 8.131181 | 0 | 0 | 0 | 0 | 0 | 0 | 0 | 0 | 0 | 0 | 235041040
3489 | 97 | 388 | -5.18892 | 32.4581 | 2086 | 1512 | 12.7016 | 25.5873 | 14.2981 | 24.4136 | 8.59086 | 10.4818 | 2.32914 | 179.663 | 64.0137 | 169 | 500 | 0 | Img64 | 63 | 1.029 | 0 | Silicon-rich | Si | Ca | Cl | K | 34.64769 | 14.01666 | 10.26982 | 10.25765 | 0.3735241 | 10378.84 | 9.064741 | 0 | 1.502077 | 1.328912 | 9.016375 | 34.64769 | 0 | 3.671695 | 10.26982 | 10.25765 | 14.01666 | 0 | 0 | 0 | 3.755887 | 0 | 0 | 0 | 2.890947 | 0 | 0 | 0 | 8.642286 | 0 | 0 | 0 | 0 | 0 | 0 | 0 | 0 | 0 | 0 | 134030030
2281 | 64 | 255 | -5.40869 | 35.4504 | 2945 | 1613 | 5.70652 | 5.33836 | 4.45102 | 6.45902 | 2.4771 | 2.87183 | 2.2491 | 15.6892 | 16.8444 | 146 | 500 | 0 | Img64 | 66 | 1.016 | 0 | Silicon-rich | Si | Ca | Fe | Mg | 46.10932 | 27.54225 | 17.26649 | 9.081936 | 0.1407801 | 9873.083 | 2.647503 | 0 | 0 | 9.081936 | 0 | 46.10932 | 0 | 0 | 0 | 0 | 27.54225 | 0 | 0 | 0 | 17.26649 | 0 | 0 | 0 | 0 | 0 | 0 | 0 | 0 | 0 | 0 | 0 | 0 | 0 | 0 | 0 | 0 | 0 | 0 | 356141141
4564 | 130 | 519 | -2.77999 | 40.5765 | 2886 | 2439 | 3.68163 | 5.70652 | 4.16921 | 6.22445 | 2.64556 | 2.78076 | 2.2384 | 13.6222 | 15.2891 | 23 | 500 | 0 | Img64 | 76 | 1.03 | 0 | Silicon-rich | Si | Ca | Fe | Mg | 46.72286 | 24.38467 | 18.21564 | 10.67683 | 0.09997808 | 14305.28 | 1.831139 | 0 | 0 | 10.67683 | 0 | 46.72286 | 0 | 0 | 0 | 0 | 24.38467 | 0 | 0 | 0 | 18.21564 | 0 | 0 | 0 | 0 | 0 | 0 | 0 | 0 | 0 | 0 | 0 | 0 | 0 | 0 | 0 | 0 | 0 | 0 | 457241142
4919 | 146 | 583 | -5.69548 | 38.3985 | 1388 | 1986 | 3.12938 | 6.07469 | 4.23053 | 6.22445 | 2.61082 | 2.78228 | 2.23717 | 14.0118 | 15.8642 | 23 | 500 | 0 | Img64 | 60 | 1.034 | 0 | Silicon-rich | Si | Ca | S | Pd | 45.35988 | 14.23408 | 10.55832 | 10.1955 | 0.7516591 | 6141.678 | 13.39449 | 0 | 1.116227 | 1.217177 | 4.059728 | 45.35988 | 0 | 10.55832 | 1.924785 | 0 | 14.23408 | 0 | 0 | 0 | 7.104695 | 0 | 0 | 0 | 4.229624 | 0 | 0 | 0 | 10.1955 | 0 | 0 | 0 | 0 | 0 | 0 | 0 | 0 | 0 | 0 | 255040040
1567 | 34 | 134 | -1.99359 | 35.6101 | 3061 | 2793 | 9.01999 | 9.38815 | 6.75353 | 10.0193 | 3.83179 | 4.49156 | 2.23069 | 37.444 | 30.6174 | 158 | 500 | 0 | Img64 | 71 | 1.032 | 0 | Silicon-rich | Si | Ca | S | Mg | 55.09542 | 9.786347 | 7.331248 | 5.609628 | 0.7820139 | 5887.994 | 16.70953 | 0 | 0 | 5.609628 | 5.591627 | 55.09542 | 0 | 7.331248 | 0 | 1.955878 | 9.786347 | 0 | 0 | 0 | 4.649226 | 0 | 0 | 0 | 4.885164 | 0 | 0 | 0 | 5.095465 | 0 | 0 | 0 | 0 | 0 | 0 | 0 | 0 | 0 | 0 | 154040040
3453 | 96 | 382 | -2.04493 | 37.0893 | 2793 | 2951 | 8.65183 | 6.25877 | 5.35609 | 8.63732 | 3.39716 | 3.89183 | 2.21935 | 22.6189 | 24.9087 | 101 | 500 | 0 | Img64 | 67 | 1.039 | 0 | Silicon-rich | Si | Ca | Fe | Cl | 33.69179 | 10.86549 | 10.75577 | 9.694619 | 1 | 6255.694 | 8.344475 | 0 | 1.756422 | 3.325499 | 8.304183 | 33.69179 | 1.891498 | 6.186069 | 9.694619 | 2.077033 | 10.86549 | 2.916603 | 0 | 0 | 10.75577 | 0 | 0 | 0 | 0 | 0 | 0 | 0 | 8.535014 | 0 | 0 | 0 | 0 | 0 | 0 | 0 | 0 | 0 | 0 | 134030030
4756 | 140 | 558 | -4.13012 | 35.021 | 1693 | 1904 | 3.12938 | 4.04979 | 2.67592 | 4.12481 | 1.44066 | 1.86198 | 2.21529 | 5.38787 | 13.3127 | 169 | 500 | 0 | Img64 | 69 | 1.042 | 0 | Silicon-rich | Si | Ca | Pd | Al | 67.92814 | 22.5727 | 7.484614 | 2.014548 | 0.1594173 | 8484.304 | 7.837109 | 0 | 0 | 0 | 2.014548 | 67.92814 | 0 | 0 | 0 | 0 | 22.5727 | 0 | 0 | 0 | 0 | 0 | 0 | 0 | 0 | 0 | 0 | 0 | 7.484614 | 0 | 0 | 0 | 0 | 0 | 0 | 0 | 0 | 0 | 0 | 268060060
4261 | 123 | 489 | -3.26426 | 37.1626 | 2305 | 2565 | 3.68163 | 2.20898 | 2.65612 | 3.68163 | 1.65673 | 1.67707 | 2.19527 | 5.09984 | 9.85742 | 90 | 500 | 0 | Img64 | 63 | 1.049 | 0 | Silicon-rich | Si | Ca | Pd | S | 34.2353 | 24.26906 | 11.29564 | 7.981483 | 1 | 5088.738 | 16.8928 | 0 | 1.727664 | 1.400701 | 6.407484 | 34.2353 | 0 | 7.981483 | 0 | 0 | 24.26906 | 7.642356 | 0 | 0 | 5.040318 | 0 | 0 | 0 | 0 | 0 | 0 | 0 | 11.29564 | 0 | 0 | 0 | 0 | 0 | 0 | 0 | 0 | 0 | 0 | 334020020
1142 | 30 | 117 | -3.22118 | 32.8983 | 2543 | 1142 | 6.25877 | 7.36326 | 5.4638 | 7.63466 | 3.17973 | 3.54614 | 2.15295 | 24.4318 | 28.0751 | 124 | 500 | 0 | Img64 | 64 | 1.018 | 0 | Silicon-rich | Si | Ca | Ti | Mg | 34.27621 | 16.48521 | 15.44721 | 12.44562 | 0.6145047 | 5091.525 | 10.16222 | 0 | 0 | 12.44562 | 0 | 34.27621 | 0 | 3.683926 | 1.998594 | 0 | 16.48521 | 15.44721 | 0 | 0 | 9.022108 | 0 | 0 | 0 | 0 | 0 | 0 | 0 | 6.64112 | 0 | 0 | 0 | 0 | 0 | 0 | 0 | 0 | 0 | 0 | 236231141
3822 | 108 | 429 | -1.97031 | 35.61 | 1149 | 2792 | 9.20407 | 9.57223 | 6.67736 | 9.94821 | 3.36734 | 4.72289 | 2.10638 | 36.834 | 30.587 | 158 | 500 | 0 | Img64 | 69 | 1.019 | 0 | Silicon-rich | Si | Ca | Pd | S | 43.19456 | 9.648191 | 9.471056 | 7.521177 | 0.9611564 | 7152.316 | 13.43483 | 0 | 2.498087 | 6.375925 | 6.282036 | 43.19456 | 2.153907 | 7.521177 | 1.533193 | 2.928882 | 9.648191 | 3.545142 | 0 | 0 | 4.847839 | 0 | 0 | 0 | 0 | 0 | 0 | 0 | 9.471056 | 0 | 0 | 0 | 0 | 0 | 0 | 0 | 0 | 0 | 0 | 143030030
1729 | 40 | 159 | -4.66791 | 36.8082 | 2858 | 2430 | 3.49755 | 2.0249 | 2.62183 | 3.76382 | 1.65673 | 1.79358 | 2.0985 | 4.94735 | 9.55656 | 79 | 500 | 0 | Img64 | 94 | 1.031 | 0 | Silicon-rich | Si | Ca | Fe | Mg | 48.05212 | 19.99709 | 16.68832 | 15.26246 | 0.1192112 | 14812.93 | 9.130248 | 0 | 0 | 15.26246 | 0 | 48.05212 | 0 | 0 | 0 | 0 | 19.99709 | 0 | 0 | 0 | 16.68832 | 0 | 0 | 0 | 0 | 0 | 0 | 0 | 0 | 0 | 0 | 0 | 0 | 0 | 0 | 0 | 0 | 0 | 0 | 356241142
698 | 19 | 73 | -2.01579 | 31.1202 | 2958 | 2615 | 16.5673 | 11.413 | 10.5589 | 14.8469 | 6.57964 | 7.37041 | 2.0144 | 97.456 | 53.0419 | 101 | 500 | 0 | Img64 | 66 | 1.053 | 0 | Silicon-rich | Si | Ca | Al | Fe | 31.09448 | 27.56458 | 15.27806 | 8.067546 | 0.3204929 | 11219.21 | 9.64821 | 0 | 2.582591 | 1.691435 | 15.27806 | 31.09448 | 0 | 5.094804 | 1.625169 | 0 | 27.56458 | 0 | 0 | 0 | 8.067546 | 0 | 0 | 0 | 0 | 0 | 0 | 0 | 7.001339 | 0 | 0 | 0 | 0 | 0 | 0 | 0 | 0 | 0 | 0 | 325031030
5307 | 164 | 654 | -4.4756 | 32.6492 | 1866 | 2499 | 5.33836 | 4.23387 | 3.83205 | 5.53982 | 1.95215 | 2.76978 | 2.00009 | 12.1312 | 17.7071 | 124 | 500 | 0 | Img64 | 85 | 1.044 | 0 | Silicon-rich | Si | Ca | Al | Mg | 81.13033 | 9.065306 | 3.948659 | 3.062193 | 0.08233951 | 18653.58 | 10.33415 | 0 | 0 | 3.062193 | 3.948659 | 81.13033 | 0 | 0 | 0 | 0 | 9.065306 | 0 | 0 | 0 | 2.793509 | 0 | 0 | 0 | 0 | 0 | 0 | 0 | 0 | 0 | 0 | 0 | 0 | 0 | 0 | 0 | 0 | 0 | 0 | 77070070
4451 | 127 | 506 | -4.51926 | 35.627 | 1618 | 2703 | 3.31347 | 3.12938 | 2.81162 | 3.95747 | 1.81363 | 2.02447 | 1.95481 | 5.84533 | 12.5942 | 34 | 500 | 0 | Img64 | 68 | 1.033 | 0 | Silicon-rich | Si | Ca | Pd |  | 74.90869 | 18.16402 | 6.927288 | 0 | 0.1067071 | 8736.155 | 7.348966 | 0 | 0 | 0 | 0 | 74.90869 | 0 | 0 | 0 | 0 | 18.16402 | 0 | 0 | 0 | 0 | 0 | 0 | 0 | 0 | 0 | 0 | 0 | 6.927288 | 0 | 0 | 0 | 0 | 0 | 0 | 0 | 0 | 0 | 0 | 167060060
2821 | 78 | 309 | -3.15105 | 40.1143 | 2927 | 2909 | 13.4379 | 9.75631 | 9.71837 | 13.743 | 6.94065 | 7.09965 | 1.93573 | 77.6497 | 40.2838 | 68 | 500 | 0 | Img64 | 85 | 1.017 | 0 | Silicon-rich | Si | Ca | Al | Fe | 35.86494 | 23.22115 | 18.68417 | 9.455296 | 0.1638535 | 23828.83 | 7.754263 | 0 | 0 | 2.117399 | 18.68417 | 35.86494 | 0 | 1.347975 | 1.237483 | 8.071593 | 23.22115 | 0 | 0 | 0 | 9.455296 | 0 | 0 | 0 | 0 | 0 | 0 | 0 | 0 | 0 | 0 | 0 | 0 | 0 | 0 | 0 | 0 | 0 | 0 | 336041040
5248 | 162 | 645 | -1.94726 | 37.4336 | 1270 | 1082 | 1.84081 | 1.47265 | 1.60581 | 2.4771 | 1.19711 | 1.28183 | 1.93248 | 1.6943 | 6.05498 | 56 | 500 | 0 | Img64 | 76 | 1.008 | 0 | Silicon-rich | Si | Ca | Al | K | 82.85014 | 12.31881 | 2.687956 | 2.143094 | 0.1425299 | 10235.32 | 8.333596 | 0 | 0 | 0 | 2.687956 | 82.85014 | 0 | 0 | 0 | 2.143094 | 12.31881 | 0 | 0 | 0 | 0 | 0 | 0 | 0 | 0 | 0 | 0 | 0 | 0 | 0 | 0 | 0 | 0 | 0 | 0 | 0 | 0 | 0 | 0 | 178070070
4595 | 131 | 523 | -2.13694 | 40.6078 | 2284 | 2271 | 16.7514 | 13.4379 | 12.0709 | 18.3591 | 6.80455 | 9.60113 | 1.91218 | 121.142 | 46.812 | 113 | 500 | 0 | Img64 | 65 | 1.011 | 0 | Silicon-rich | Si | Ca | S | Fe | 35.24518 | 22.96593 | 12.08571 | 6.613738 | 0.2896319 | 10914.03 | 7.427459 | 0 | 1.480877 | 1.211445 | 6.472304 | 35.24518 | 0 | 12.08571 | 1.352908 | 2.885591 | 22.96593 | 0 | 0 | 0 | 6.613738 | 0 | 0 | 0 | 3.523481 | 0 | 0 | 0 | 6.162829 | 0 | 0 | 0 | 0 | 0 | 0 | 0 | 0 | 0 | 0 | 236040131
2585 | 69 | 275 | -2.31728 | 34.6957 | 1302 | 1619 | 2.9453 | 3.68163 | 3.27329 | 4.62113 | 2.32895 | 2.42488 | 1.90572 | 7.6074 | 11.6302 | 34 | 500 | 0 | Img64 | 63 | 1.047 | 0 | Silicon-rich | Si | Ca | Pd | S | 42.18294 | 14.83271 | 13.21207 | 9.452171 | 1 | 5535.23 | 19.08811 | 0 | 2.27155 | 2.291247 | 7.286355 | 42.18294 | 0 | 9.452171 | 2.780755 | 0 | 14.83271 | 0 | 0 | 0 | 5.690203 | 0 | 0 | 0 | 0 | 0 | 0 | 0 | 13.21207 | 0 | 0 | 0 | 0 | 0 | 0 | 0 | 0 | 0 | 0 | 354030031
4245 | 121 | 484 | -1.96087 | 37.4531 | 1196 | 3025 | 2.0249 | 1.47265 | 1.58714 | 2.37684 | 1.12824 | 1.28183 | 1.85426 | 1.6943 | 5.99181 | 56 | 500 | 0 | Img64 | 77 | 1.015 | 0 | Silicon-rich | Si | Ca | Pd | Al | 78.0879 | 12.77756 | 5.230153 | 2.793752 | 0.143803 | 10426.65 | 7.881148 | 0 | 0 | 0 | 2.793752 | 78.0879 | 0 | 0 | 0 | 1.110634 | 12.77756 | 0 | 0 | 0 | 0 | 0 | 0 | 0 | 0 | 0 | 0 | 0 | 5.230153 | 0 | 0 | 0 | 0 | 0 | 0 | 0 | 0 | 0 | 0 | 178070070
5250 | 162 | 645 | -1.9861 | 37.4119 | 1056 | 1209 | 5.33836 | 8.09958 | 5.7376 | 8.45689 | 4.00074 | 4.57882 | 1.84696 | 27.329 | 25.2239 | 11 | 500 | 0 | Img64 | 69 | 1.03 | 0 | Silicon-rich | Si | Ca | Al | Fe | 37.81939 | 19.05177 | 15.31133 | 10.5629 | 0.4497498 | 7144.651 | 12.88132 | 0 | 0 | 2.270039 | 15.31133 | 37.81939 | 0 | 2.086018 | 0 | 5.454872 | 19.05177 | 0 | 0 | 0 | 10.5629 | 0 | 0 | 0 | 0 | 0 | 0 | 0 | 7.443673 | 0 | 0 | 0 | 0 | 0 | 0 | 0 | 0 | 0 | 0 | 345041040
4191 | 119 | 476 | -5.83851 | 32.4014 | 2652 | 1793 | 4.23387 | 4.60204 | 2.97931 | 5.43996 | 1.47265 | 2.94765 | 1.84553 | 6.87885 | 23.7311 | 146 | 500 | 0 | Img64 | 61 | 1.025 | 0 | Silicon-rich | Si | Ca | Pd | Al | 60.02603 | 10.08462 | 9.223835 | 8.466327 | 0.3246941 | 6758.884 | 11.65407 | 0 | 0 | 0 | 8.466327 | 60.02603 | 0 | 1.597044 | 0 | 0 | 10.08462 | 7.498868 | 0 | 0 | 3.103278 | 0 | 0 | 0 | 0 | 0 | 0 | 0 | 9.223835 | 0 | 0 | 0 | 0 | 0 | 0 | 0 | 0 | 0 | 0 | 165050050
3506 | 97 | 388 | -5.20807 | 32.2 | 1985 | 2889 | 1.28857 | 0.920407 | 1.20008 | 1.60773 | 0.869518 | 0.88566 | 1.81528 | 0.881035 | 4.20229 | 68 | 500 | 0 | Img64 | 63 | 1.035 | 0 | Silicon-rich | Si | Ca | Na | Pd | 69.06694 | 17.22762 | 6.221017 | 6.201967 | 0.1534269 | 8131.171 | 11.41651 | 0 | 6.221017 | 0 | 0 | 69.06694 | 0 | 0 | 0 | 1.282449 | 17.22762 | 0 | 0 | 0 | 0 | 0 | 0 | 0 | 0 | 0 | 0 | 0 | 6.201967 | 0 | 0 | 0 | 0 | 0 | 0 | 0 | 0 | 0 | 0 | 277060060
4594 | 131 | 523 | -2.19916 | 40.7155 | 1947 | 1682 | 2.76122 | 2.57714 | 2.48243 | 3.17973 | 1.71421 | 1.78735 | 1.77902 | 4.28657 | 9.01497 | 113 | 500 | 0 | Img64 | 66 | 1.032 | 0 | Silicon-rich | Si | Ca | Pd | Mg | 60.879 | 9.809621 | 8.804391 | 7.520947 | 0.2876684 | 9064.945 | 14.65859 | 0 | 0 | 7.520947 | 6.091915 | 60.879 | 0 | 2.331194 | 0 | 0 | 9.809621 | 0 | 0 | 0 | 4.562937 | 0 | 0 | 0 | 0 | 0 | 0 | 0 | 8.804391 | 0 | 0 | 0 | 0 | 0 | 0 | 0 | 0 | 0 | 0 | 165050050
3539 | 98 | 390 | -2.70622 | 41.8006 | 1233 | 1934 | 5.70652 | 3.31347 | 3.75937 | 6.22445 | 3.22555 | 3.50041 | 1.77821 | 9.67444 | 15.8158 | 113 | 500 | 0 | Img64 | 106 | 1.007 | 0 | Silicon-rich | Si | Ca | Fe | Mg | 38.24613 | 27.52671 | 18.89736 | 9.555614 | 0.05897375 | 20329.55 | 5.887336 | 0 | 0 | 9.555614 | 5.774182 | 38.24613 | 0 | 0 | 0 | 0 | 27.52671 | 0 | 0 | 0 | 18.89736 | 0 | 0 | 0 | 0 | 0 | 0 | 0 | 0 | 0 | 0 | 0 | 0 | 0 | 0 | 0 | 0 | 0 | 0 | 345131131
3422 | 96 | 382 | -2.00941 | 37.414 | 2978 | 1200 | 5.52244 | 9.57223 | 5.44215 | 9.38815 | 4.17104 | 5.30494 | 1.7697 | 23.0086 | 26.4823 | 0 | 500 | 0 | Img64 | 68 | 1.038 | 0 | Silicon-rich | Si | Ca | Al | Fe | 36.48991 | 17.78907 | 15.31036 | 9.836406 | 0.4750273 | 6549.97 | 14.68236 | 0 | 0 | 2.738811 | 15.31036 | 36.48991 | 1.948167 | 2.482481 | 0 | 5.351897 | 17.78907 | 0 | 0 | 0 | 9.836406 | 0 | 0 | 0 | 0 | 0 | 0 | 0 | 8.052895 | 0 | 0 | 0 | 0 | 0 | 0 | 0 | 0 | 0 | 0 | 345041040
4247 | 122 | 487 | -7.17644 | 34.0084 | 1533 | 1254 | 14.1743 | 11.229 | 9.69654 | 13.3325 | 7.30239 | 7.58154 | 1.75855 | 78.9204 | 44.0878 | 68 | 500 | 0 | Img64 | 62 | 1.022 | 0 | Silicon-rich | Si | Ca | Al | Pd | 33.73161 | 17.41903 | 16.91066 | 8.244934 | 0.4692487 | 8315.562 | 5.890436 | 0 | 0 | 1.421529 | 16.91066 | 33.73161 | 1.381142 | 4.159948 | 4.518236 | 4.630395 | 17.41903 | 0 | 0 | 0 | 7.582519 | 0 | 0 | 0 | 0 | 0 | 0 | 0 | 8.244934 | 0 | 0 | 0 | 0 | 0 | 0 | 0 | 0 | 0 | 0 | 235041040
2973 | 82 | 328 | -0.348471 | 37.587 | 1762 | 2297 | 2.0249 | 2.20898 | 1.99346 | 2.4771 | 1.30347 | 1.40982 | 1.75704 | 2.79559 | 7.3685 | 146 | 500 | 0 | Img64 | 68 | 1.043 | 0 | Silicon-rich | Si | Ca | Fe | Mg | 41.84715 | 22.28065 | 22.09621 | 7.238088 | 0.3230124 | 5902.973 | 1.686226 | 0 | 0 | 7.238088 | 0 | 41.84715 | 0 | 0 | 0 | 0 | 22.28065 | 0 | 0 | 0 | 22.09621 | 0 | 0 | 0 | 0 | 0 | 0 | 0 | 6.537899 | 0 | 0 | 0 | 0 | 0 | 0 | 0 | 0 | 0 | 0 | 466242242
4950 | 148 | 590 | -4.71388 | 33.4766 | 2623 | 2102 | 5.70652 | 8.09958 | 6.29988 | 8.27662 | 4.88278 | 4.95618 | 1.66996 | 30.3279 | 23.0854 | 11 | 500 | 0 | Img64 | 83 | 1.04 | 0 | Silicon-rich | Si | Ca |  |  | 97.19693 | 2.803067 | 0 | 0 | 0.04746516 | 16768.61 | 8.917263 | 0 | 0 | 0 | 0 | 97.19693 | 0 | 0 | 0 | 0 | 2.803067 | 0 | 0 | 0 | 0 | 0 | 0 | 0 | 0 | 0 | 0 | 0 | 0 | 0 | 0 | 0 | 0 | 0 | 0 | 0 | 0 | 0 | 0 | 88080080
3746 | 103 | 412 | -0.186696 | 34.6207 | 2642 | 2040 | 9.20407 | 13.4379 | 10.3557 | 13.9083 | 8.19468 | 8.627 | 1.61218 | 84.9352 | 36.0698 | 169 | 500 | 0 | Img64 | 62 | 1.034 | 0 | Silicon-rich | Si | Ca | Al | Fe | 34.27867 | 16.42906 | 13.36204 | 8.31263 | 0.5302148 | 7289.57 | 13.21362 | 0 | 3.313134 | 2.333547 | 13.36204 | 34.27867 | 2.14879 | 5.184133 | 2.068318 | 5.79884 | 16.42906 | 0 | 0 | 0 | 8.31263 | 0 | 0 | 0 | 0 | 0 | 0 | 0 | 6.770838 | 0 | 0 | 0 | 0 | 0 | 0 | 0 | 0 | 0 | 0 | 345041040
2977 | 83 | 329 | 0.747442 | 35.1314 | 1575 | 1304 | 4.78612 | 3.49755 | 3.69518 | 5.13165 | 2.76122 | 3.21526 | 1.59603 | 9.80999 | 14.8136 | 124 | 500 | 0 | Img64 | 64 | 1.029 | 0 | Silicon-rich | Si | Ca | S | Pd | 37.3857 | 22.67395 | 18.65601 | 8.309369 | 0.4624562 | 6204.883 | 11.78407 | 0 | 1.642409 | 1.592865 | 4.924091 | 37.3857 | 0 | 18.65601 | 0 | 2.384564 | 22.67395 | 2.431037 | 0 | 0 | 0 | 0 | 0 | 0 | 0 | 0 | 0 | 0 | 8.309369 | 0 | 0 | 0 | 0 | 0 | 0 | 0 | 0 | 0 | 0 | 346040131
1566 | 34 | 134 | -2.01641 | 35.6655 | 2929 | 2496 | 6.62693 | 6.44285 | 5.8879 | 7.94114 | 4.12481 | 5.09968 | 1.55718 | 26.3463 | 21.1097 | 135 | 500 | 0 | Img64 | 68 | 1.039 | 0 | Silicon-rich | Si | Ca | Pd | Al | 30.75507 | 20.27665 | 13.89903 | 11.24993 | 0.6688639 | 5893.207 | 15.91857 | 0 | 1.179483 | 1.943625 | 11.24993 | 30.75507 | 2.477952 | 3.680533 | 0 | 4.225305 | 20.27665 | 0 | 0 | 0 | 10.31241 | 0 | 0 | 0 | 0 | 0 | 0 | 0 | 13.89903 | 0 | 0 | 0 | 0 | 0 | 0 | 0 | 0 | 0 | 0 | 343020021
4289 | 124 | 493 | -0.919101 | 35.7243 | 2758 | 2174 | 1.28857 | 1.65673 | 1.60953 | 2.12534 | 1.1807 | 1.41008 | 1.50724 | 1.60958 | 5.94714 | 146 | 500 | 0 | Img64 | 69 | 1.037 | 0 | Silicon-rich | Si | Ca | Al | S | 32.98104 | 20.47435 | 14.79424 | 8.313631 | 0.55979 | 6719.513 | 12.753 | 0 | 4.661322 | 1.285502 | 14.79424 | 32.98104 | 0 | 8.313631 | 2.32583 | 0 | 20.47435 | 4.20457 | 0 | 0 | 4.354981 | 0 | 0 | 0 | 0 | 0 | 0 | 0 | 6.604533 | 0 | 0 | 0 | 0 | 0 | 0 | 0 | 0 | 0 | 0 | 334031030
2734 | 74 | 294 | -3.9623 | 37.9168 | 2590 | 2562 | 44.7318 | 34.7914 | 36.9875 | 45.4333 | 29.1783 | 30.4599 | 1.49158 | 1085.62 | 127.728 | 113 | 500 | 0 | Img64 | 82 | 0.724 | 0 | Silicon-rich | Si | Ca |  |  | 91.9067 | 8.093297 | 0 | 0 | 0.004837067 | 25899.96 | 8.67489 | 0 | 0 | 0 | 0 | 91.9067 | 0 | 0 | 0 | 0 | 8.093297 | 0 | 0 | 0 | 0 | 0 | 0 | 0 | 0 | 0 | 0 | 0 | 0 | 0 | 0 | 0 | 0 | 0 | 0 | 0 | 0 | 0 | 0 | 88080080
5210 | 160 | 637 | -0.240372 | 38.6351 | 2349 | 2750 | 1.65673 | 2.20898 | 1.57906 | 2.28845 | 1.04128 | 1.63798 | 1.39712 | 1.60958 | 7.82872 | 11 | 500 | 0 | Img64 | 65 | 1.037 | 0 | Silicon-rich | Si | Ca | Al | S | 33.16541 | 24.48581 | 14.968 | 14.43899 | 0.24191 | 7089.957 | 10.30486 | 0 | 4.234505 | 0 | 14.968 | 33.16541 | 0 | 14.43899 | 0 | 0 | 24.48581 | 0 | 0 | 0 | 0 | 0 | 0 | 0 | 0 | 0 | 0 | 0 | 8.707278 | 0 | 0 | 0 | 0 | 0 | 0 | 0 | 0 | 0 | 0 | 337051141
2965 | 82 | 327 | -0.598085 | 37.6948 | 2459 | 1707 | 11.413 | 11.9653 | 8.23454 | 11.9752 | 5.82141 | 8.69393 | 1.37742 | 56.5048 | 45.186 | 45 | 500 | 0 | Img64 | 66 | 1.042 | 0 | Silicon-rich | Si | Ca | Fe | Pd | 43.77463 | 11.53691 | 10.61427 | 9.535178 | 0.5173443 | 7597.666 | 11.93616 | 0 | 2.490349 | 1.637186 | 8.340146 | 43.77463 | 0 | 6.778862 | 0 | 5.292467 | 11.53691 | 0 | 0 | 0 | 10.61427 | 0 | 0 | 0 | 0 | 0 | 0 | 0 | 9.535178 | 0 | 0 | 0 | 0 | 0 | 0 | 0 | 0 | 0 | 0 | 244030030
4799 | 142 | 565 | 0.543079 | 37.2911 | 2501 | 1859 | 2.76122 | 2.9453 | 2.91296 | 3.39716 | 2.60326 | 2.74945 | 1.23558 | 5.82839 | 9.71851 | 34 | 500 | 0 | Img64 | 90 | 1.034 | 0 | Silicon-rich | Si | Ca | Fe | Al | 38.42161 | 24.03995 | 16.41752 | 9.895779 | 0.06220877 | 14378.8 | 7.661641 | 0 | 0 | 7.926846 | 9.895779 | 38.42161 | 0 | 1.053831 | 0 | 0 | 24.03995 | 0 | 0 | 0 | 16.41752 | 0 | 0 | 0 | 0 | 0 | 0 | 0 | 0 | 0 | 0 | 0 | 0 | 2.244463 | 0 | 0 | 0 | 0 | 0 | 345131131
3204 | 90 | 358 | 2.28292 | 36.6883 | 1724 | 1045 | 6.62693 | 8.09958 | 6.92875 | 8.8584 | 5.38767 | 7.33606 | 1.20751 | 36.3935 | 28.1424 | 146 | 500 | 0 | Img64 | 70 | 1.035 | 0 | Silicon-rich | Si | Ca | Pd | Fe | 30.39879 | 18.03746 | 12.62683 | 11.22319 | 0.8086379 | 6539.379 | 11.92681 | 0 | 4.812525 | 2.67215 | 9.603947 | 30.39879 | 0 | 5.211742 | 2.077196 | 3.336168 | 18.03746 | 0 | 0 | 0 | 11.22319 | 0 | 0 | 0 | 0 | 0 | 0 | 0 | 12.62683 | 0 | 0 | 0 | 0 | 0 | 0 | 0 | 0 | 0 | 0 | 453121122
719 | 19 | 76 | -1.76489 | 30.6913 | 2255 | 2907 | 1.84081 | 1.84081 | 1.84011 | 2.22125 | 1.52974 | 1.85639 | 1.19654 | 2.37202 | 7.17376 | 146 | 500 | 0 | Img64 | 85 | 1.016 | 0 | Silicon-rich | Si | Ca | Fe | Al | 34.05073 | 22.72168 | 18.8115 | 13.91835 | 0.101029 | 12479.99 | 5.761404 | 0 | 0 | 9.368003 | 13.91835 | 34.05073 | 0 | 1.129735 | 0 | 0 | 22.72168 | 0 | 0 | 0 | 18.8115 | 0 | 0 | 0 | 0 | 0 | 0 | 0 | 0 | 0 | 0 | 0 | 0 | 0 | 0 | 0 | 0 | 0 | 0 | 446142141
4680 | 136 | 542 | -3.74395 | 36.4516 | 1750 | 2319 | 1.65673 | 1.47265 | 1.78936 | 2.0826 | 1.60773 | 1.79893 | 1.15769 | 2.01621 | 5.65644 | 135 | 500 | 0 | Img64 | 89 | 1.005 | 0 | Silicon-rich | Si | Ca | Fe | Mg | 38.53196 | 26.85581 | 22.67285 | 10.68794 | 0.1556222 | 10919.37 | 10.27479 | 0 | 0 | 10.68794 | 0 | 38.53196 | 0 | 1.251434 | 0 | 0 | 26.85581 | 0 | 0 | 0 | 22.67285 | 0 | 0 | 0 | 0 | 0 | 0 | 0 | 0 | 0 | 0 | 0 | 0 | 0 | 0 | 0 | 0 | 0 | 0 | 455232232
3794 | 106 | 422 | 0.880186 | 34.0852 | 2294 | 2881 | 7.36326 | 7.17917 | 7.00371 | 7.54734 | 6.20354 | 7.19227 | 1.04937 | 36.3088 | 22.5465 | 90 | 500 | 0 | Img64 | 71 | 1.019 | 0 | Silicon-rich | Si | Ca | Pd | Fe | 41.95044 | 16.2874 | 12.56872 | 11.08324 | 0.4745678 | 7958.685 | 11.38758 | 0 | 1.298158 | 1.866154 | 8.70411 | 41.95044 | 0 | 2.381911 | 1.661862 | 2.197999 | 16.2874 | 0 | 0 | 0 | 11.08324 | 0 | 0 | 0 | 0 | 0 | 0 | 0 | 12.56872 | 0 | 0 | 0 | 0 | 0 | 0 | 0 | 0 | 0 | 0 | 354030031
729 | 20 | 77 | 1.13381 | 34.1613 | 1623 | 2477 | 21.3534 | 20.249 | 10.9427 | 26.9445 | 4.87611 | 4.94904 | 5.44439 | 128.275 | 61.7853 | 135 | 500 | 0 | Img64 | 75 | 1.044 | 0 | Titanium-rich | Ti | Ca | Pd | Cl | 77.77205 | 8.038201 | 6.317886 | 3.321499 | 0.2826832 | 12213.57 | 4.518728 | 0 | 0 | 0 | 0 | 2.375123 | 0 | 2.175244 | 3.321499 | 0 | 8.038201 | 77.77205 | 0 | 0 | 0 | 0 | 0 | 0 | 0 | 0 | 0 | 0 | 6.317886 | 0 | 0 | 0 | 0 | 0 | 0 | 0 | 0 | 0 | 0 | 7707770
4198 | 119 | 476 | -5.77555 | 32.2694 | 2997 | 2518 | 6.81101 | 5.33836 | 3.21581 | 7.38498 | 1.28857 | 1.4043 | 5.25885 | 9.67444 | 22.2702 | 113 | 500 | 0 | Img64 | 79 | 1.043 | 0 | Titanium-rich | Ti | Ca | Pd | Al | 62.37551 | 17.71213 | 10.49333 | 6.172529 | 0.417276 | 5547.036 | 7.51616 | 0 | 0 | 0 | 6.172529 | 1.902359 | 0 | 1.344145 | 0 | 0 | 17.71213 | 62.37551 | 0 | 0 | 0 | 0 | 0 | 0 | 0 | 0 | 0 | 0 | 10.49333 | 0 | 0 | 0 | 0 | 0 | 0 | 0 | 0 | 0 | 0 | 106505550
3480 | 97 | 387 | -5.75313 | 32.2674 | 1073 | 2526 | 6.07469 | 3.31347 | 2.86511 | 6.20354 | 1.28857 | 1.47949 | 4.19301 | 7.9632 | 15.9894 | 124 | 500 | 0 | Img64 | 78 | 1.02 | 0 | Titanium-rich | Ti | Ca | Pd | Al | 65.93788 | 14.66253 | 10.80305 | 6.612283 | 0.3997209 | 6133.458 | 10.68433 | 0 | 0 | 0 | 6.612283 | 1.98425 | 0 | 0 | 0 | 0 | 14.66253 | 65.93788 | 0 | 0 | 0 | 0 | 0 | 0 | 0 | 0 | 0 | 0 | 10.80305 | 0 | 0 | 0 | 0 | 0 | 0 | 0 | 0 | 0 | 0 | 106505550
1832 | 43 | 172 | -2.36109 | 38.4848 | 1066 | 1512 | 16.7514 | 19.5126 | 12.5493 | 23.6915 | 4.99192 | 5.69045 | 4.16338 | 145.218 | 61.19 | 135 | 500 | 0 | Img64 | 61 | 1.045 | 0 | Titanium-rich | Ti | Ca | Pd | Si | 59.11728 | 16.28233 | 9.792745 | 6.161451 | 0.7968172 | 5048.052 | 6.181893 | 0 | 0 | 0 | 3.528605 | 6.161451 | 1.203127 | 2.279294 | 1.635173 | 0 | 16.28233 | 59.11728 | 0 | 0 | 0 | 0 | 0 | 0 | 0 | 0 | 0 | 0 | 9.792745 | 0 | 0 | 0 | 0 | 0 | 0 | 0 | 0 | 0 | 0 | 106505550
3588 | 100 | 397 | -5.16219 | 32.1099 | 2224 | 1331 | 11.229 | 9.20407 | 7.90339 | 11.9308 | 4.58137 | 4.69335 | 2.54206 | 51.5236 | 33.3225 | 113 | 500 | 0 | Img64 | 72 | 1.025 | 0 | Titanium-rich | Ti | Ca | Si | Al | 58.32247 | 16.62255 | 6.088517 | 5.717094 | 0.3387994 | 7358.59 | 0 | 0 | 0 | 1.755671 | 5.717094 | 6.088517 | 0 | 1.542776 | 1.664314 | 0 | 16.62255 | 58.32247 | 0 | 0 | 2.6957 | 0 | 0 | 0 | 0 | 0 | 0 | 0 | 5.590911 | 0 | 0 | 0 | 0 | 0 | 0 | 0 | 0 | 0 | 0 | 106505550
3984 | 112 | 446 | 1.0951 | 39.4002 | 1398 | 2688 | 16.0151 | 9.9404 | 9.3569 | 15.7497 | 5.72723 | 6.53119 | 2.41145 | 74.8033 | 46.3484 | 79 | 500 | 0 | Img64 | 62 | 1.032 | 0 | Titanium-rich | Ti | Ca | Pd | Si | 42.27472 | 21.59186 | 12.77978 | 7.128439 | 0.7159878 | 5251.724 | 10.89743 | 0 | 0 | 1.595169 | 5.996304 | 7.128439 | 0 | 2.14259 | 1.601864 | 0 | 21.59186 | 42.27472 | 0 | 0 | 4.88927 | 0 | 0 | 0 | 0 | 0 | 0 | 0 | 12.77978 | 0 | 0 | 0 | 0 | 0 | 0 | 0 | 0 | 0 | 0 | 214303331
4851 | 143 | 572 | 1.17595 | 33.2142 | 1835 | 1492 | 11.7812 | 13.622 | 8.06928 | 12.8857 | 5.69394 | 9.33413 | 1.38049 | 56.2676 | 50.7346 | 0 | 500 | 0 | Img64 | 67 | 1.027 | 0 | Titanium-rich | Ti | Ca | Si | S | 96.18791 | 1.734808 | 1.054144 | 1.023141 | 0.1095651 | 8544.639 | 0.7498771 | 0 | 0 | 0 | 0 | 1.054144 | 0 | 1.023141 | 0 | 0 | 1.734808 | 96.18791 | 0 | 0 | 0 | 0 | 0 | 0 | 0 | 0 | 0 | 0 | 0 | 0 | 0 | 0 | 0 | 0 | 0 | 0 | 0 | 0 | 0 | 9909990
197 | 7 | 28 | -2.34535 | 33.744 | 1155 | 2694 | 4.78612 | 4.60204 | 4.18445 | 4.99192 | 3.29383 | 3.95022 | 1.26371 | 12.6225 | 15.4041 | 68 | 500 | 0 | Img64 | 66 | 1.048 | 0 | Titanium-rich | Ti | Ca | Si | Pd | 36.55239 | 24.06969 | 12.01335 | 10.18829 | 0.6268047 | 5355.577 | 10.7309 | 0 | 1.141419 | 0 | 6.332203 | 12.01335 | 0 | 5.842005 | 2.218024 | 1.642624 | 24.06969 | 36.55239 | 0 | 0 | 0 | 0 | 0 | 0 | 0 | 0 | 0 | 0 | 10.18829 | 0 | 0 | 0 | 0 | 0 | 0 | 0 | 0 | 0 | 0 | 216313340
4776 | 140 | 560 | -3.95377 | 34.7901 | 2653 | 1108 | 2.76122 | 2.76122 | 2.84092 | 3.25692 | 2.60326 | 2.65551 | 1.22648 | 5.82839 | 9.59467 | 135 | 500 | 0 | Img64 | 114 | 1.023 | 0 | Titanium-rich | Ti | Ca | Si | Al | 39.28878 | 39.07451 | 20.39657 | 1.240143 | 0.0266095 | 23550.42 | 2.447944 | 0 | 0 | 0 | 1.240143 | 20.39657 | 0 | 0 | 0 | 0 | 39.07451 | 39.28878 | 0 | 0 | 0 | 0 | 0 | 0 | 0 | 0 | 0 | 0 | 0 | 0 | 0 | 0 | 0 | 0 | 0 | 0 | 0 | 0 | 0 | 317313340
5285 | 163 | 650 | -1.21269 | 39.3579 | 1166 | 2921 | 19.1445 | 14.7265 | 14.6842 | 23.0517 | 11.3606 | 11.4593 | 2.01161 | 172.717 | 57.9144 | 124 | 500 | 0 | Img64 | 73 | 1.022 | 0 | Calcium-rich | Ca | Cd | Si | Al | 64.25676 | 20.06219 | 7.557175 | 2.61187 | 0.2407622 | 15251.77 | 3.175747 | 0 | 0 | 1.481841 | 2.61187 | 7.557175 | 0 | 1.656524 | 0 | 0 | 64.25676 | 0 | 0 | 0 | 2.37364 | 0 | 0 | 0 | 0 | 0 | 0 | 0 | 0 | 0 | 20.06219 | 0 | 0 | 0 | 0 | 0 | 0 | 0 | 0 | 717001100
4111 | 116 | 462 | -3.57381 | 38.6054 | 2671 | 2909 | 0.736326 | 0.368163 | 0.712747 | 1.02904 | 0.368163 | 0.45882 | 2.2428 | 0.254145 | 2.62181 | 113 | 500 | 0 | Img64 | 105 | 1.017 | 0 | Iron-rich | Fe | Cd | Pd | Cl | 53.31025 | 37.96431 | 5.307419 | 2.333456 | 1 | 4978.001 | 5.736546 | 0 | 0 | 0 | 0 | 0 | 0 | 1.084568 | 2.333456 | 0 | 0 | 0 | 0 | 0 | 53.31025 | 0 | 0 | 0 | 0 | 0 | 0 | 0 | 5.307419 | 0 | 37.96431 | 0 | 0 | 0 | 0 | 0 | 0 | 0 | 0 | 883508805
1931 | 48 | 192 | -7.54467 | 38.2821 | 1580 | 2617 | 24.4828 | 20.249 | 12.2161 | 27.595 | 4.75228 | 5.80115 | 4.75682 | 153.368 | 89.6883 | 45 | 500 | 0 | Img64 | 59 | 1.035 | 0 | #Unclassified# | K | Cl | Na | Si | 35.78847 | 26.33635 | 8.243759 | 7.159134 | 0.7294351 | 6107.038 | 8.043396 | 0 | 8.243759 | 0 | 5.397611 | 7.159134 | 0 | 5.742726 | 26.33635 | 35.78847 | 5.389008 | 0 | 0 | 0 | 0 | 0 | 0 | 0 | 0 | 0 | 0 | 0 | 5.942937 | 0 | 0 | 0 | 0 | 0 | 0 | 0 | 0 | 0 | 0 | 233233232
2809 | 78 | 309 | -3.49712 | 40.427 | 1048 | 1190 | 18.7763 | 24.2987 | 14.8258 | 24.471 | 8.19468 | 8.56937 | 2.85564 | 197.657 | 65.4501 | 135 | 500 | 0 | Img64 | 67 | 1.028 | 0 | #Unclassified# | K | Cl | S | Pd | 21.21841 | 19.197 | 12.02345 | 12.01882 | 0.586192 | 7698.19 | 10.57713 | 0 | 11.83892 | 0 | 4.292475 | 5.455852 | 0 | 12.02345 | 19.197 | 21.21841 | 11.31535 | 0 | 0 | 0 | 2.639725 | 0 | 0 | 0 | 0 | 0 | 0 | 0 | 12.01882 | 0 | 0 | 0 | 0 | 0 | 0 | 0 | 0 | 0 | 0 | 424231224
3818 | 107 | 428 | -5.69238 | 40.5973 | 1406 | 2323 | 15.2788 | 17.4877 | 11.7797 | 20.5661 | 7.158 | 7.45767 | 2.75771 | 122.515 | 50.9504 | 135 | 500 | 0 | Img64 | 64 | 1.023 | 0 | #Unclassified# | Si | Cl | Ca | Pd | 26.96352 | 14.62015 | 12.39137 | 12.23957 | 0.4641987 | 7900.66 | 12.35936 | 0 | 0 | 10.07214 | 11.67764 | 26.96352 | 0 | 6.631931 | 14.62015 | 5.403668 | 12.39137 | 0 | 0 | 0 | 0 | 0 | 0 | 0 | 0 | 0 | 0 | 0 | 12.23957 | 0 | 0 | 0 | 0 | 0 | 0 | 0 | 0 | 0 | 0 | 544131132
1930 | 48 | 192 | -7.55001 | 38.2889 | 1549 | 2578 | 25.9555 | 22.0898 | 15.1965 | 31.4247 | 7.38498 | 12.2501 | 2.56527 | 202.231 | 103.264 | 56 | 500 | 0 | Img64 | 60 | 1.023 | 0 | #Unclassified# | K | Cl | Si | Pd | 32.45466 | 28.88215 | 9.246031 | 7.732566 | 0.4966136 | 8599.233 | 8.53432 | 0 | 4.268735 | 1.069308 | 5.469458 | 9.246031 | 0 | 3.732485 | 28.88215 | 32.45466 | 4.341616 | 0 | 0 | 0 | 2.802993 | 0 | 0 | 0 | 0 | 0 | 0 | 0 | 7.732566 | 0 | 0 | 0 | 0 | 0 | 0 | 0 | 0 | 0 | 0 | 222222222
3509 | 98 | 389 | -2.86453 | 41.9442 | 2441 | 1153 | 15.831 | 9.9404 | 8.24109 | 14.4865 | 4.06059 | 6.58093 | 2.20128 | 64.18 | 42.4591 | 101 | 500 | 0 | Img64 | 65 | 1.046 | 0 | #Unclassified# | Pd | Cl | Al | K | 23.27145 | 22.52238 | 20.15558 | 18.44336 | 1 | 5342.248 | 14.43932 | 0 | 1.180231 | 0 | 20.15558 | 3.02331 | 0 | 8.256228 | 22.52238 | 18.44336 | 3.147455 | 0 | 0 | 0 | 0 | 0 | 0 | 0 | 0 | 0 | 0 | 0 | 23.27145 | 0 | 0 | 0 | 0 | 0 | 0 | 0 | 0 | 0 | 0 | 542122123
1995 | 53 | 210 | 0.550518 | 39.3638 | 2529 | 2907 | 16.1992 | 19.5126 | 13.1517 | 20.8053 | 8.8512 | 9.90476 | 2.10053 | 150.505 | 71.6596 | 34 | 500 | 0 | Img64 | 68 | 1.036 | 0 | #Unclassified# | K | Cl | Pd | Si | 31.40508 | 17.57785 | 12.56941 | 11.13869 | 0.7318485 | 5749.108 | 9.636622 | 0 | 1.534809 | 0 | 5.526664 | 11.13869 | 0 | 5.258278 | 17.57785 | 31.40508 | 8.731811 | 0 | 0 | 0 | 6.257404 | 0 | 0 | 0 | 0 | 0 | 0 | 0 | 12.56941 | 0 | 0 | 0 | 0 | 0 | 0 | 0 | 0 | 0 | 0 | 243132132
3076 | 85 | 337 | -4.34289 | 31.9188 | 2588 | 2370 | 4.23387 | 2.9453 | 3.34642 | 4.75228 | 2.2477 | 2.36121 | 2.01264 | 8.2004 | 12.4495 | 113 | 500 | 0 | Img64 | 60 | 1.03 | 0 | #Unclassified# | S | Cl | Pd | Zn | 25.72451 | 19.35096 | 13.6987 | 10.79954 | 1 | 5203.738 | 9.696481 | 0 | 2.884726 | 0 | 6.705461 | 5.2962 | 0 | 25.72451 | 19.35096 | 0 | 9.604353 | 5.935549 | 0 | 0 | 0 | 0 | 0 | 0 | 10.79954 | 0 | 0 | 0 | 13.6987 | 0 | 0 | 0 | 0 | 0 | 0 | 0 | 0 | 0 | 0 | 212120304
4319 | 124 | 494 | -0.855962 | 35.6196 | 1054 | 2734 | 6.81101 | 6.44285 | 4.53619 | 7.12272 | 1.43899 | 3.85979 | 1.84537 | 15.5198 | 34.7813 | 146 | 500 | 0 | Img64 | 89 | 1.037 | 0 | #Unclassified# | Ag | Cl | Pd | Ca | 55.6428 | 17.10331 | 8.503783 | 6.467185 | 1 | 5378.093 | 4.966776 | 0 | 0 | 0 | 1.540324 | 4.427465 | 0 | 1.840275 | 17.10331 | 0 | 6.467185 | 4.474862 | 0 | 0 | 0 | 0 | 0 | 0 | 0 | 0 | 0 | 0 | 8.503783 | 55.6428 | 0 | 0 | 0 | 0 | 0 | 0 | 0 | 0 | 0 | 105105656
4220 | 121 | 481 | -2.09783 | 37.9732 | 2483 | 2253 | 18.5922 | 10.3086 | 12.2113 | 18.6993 | 8.96185 | 10.4809 | 1.78414 | 122.532 | 52.3915 | 68 | 500 | 0 | Img64 | 66 | 1 | 0 | #Unclassified# | K | Cl | Fe | Pd | 37.8731 | 25.98002 | 19.05396 | 6.560941 | 0.4378104 | 9966.962 | 3.358228 | 0 | 0 | 0 | 0 | 0 | 0 | 5.970916 | 25.98002 | 37.8731 | 4.561058 | 0 | 0 | 0 | 19.05396 | 0 | 0 | 0 | 0 | 0 | 0 | 0 | 6.560941 | 0 | 0 | 0 | 0 | 0 | 0 | 0 | 0 | 0 | 0 | 343334333
1862 | 45 | 179 | -1.41585 | 40.7098 | 2104 | 1734 | 14.1743 | 17.8559 | 13.9411 | 18.6993 | 11.1799 | 11.3941 | 1.64114 | 152.572 | 52.7444 | 23 | 500 | 0 | Img64 | 68 | 1.042 | 0 | #Unclassified# | Fe | Cl | Pd | K | 24.81451 | 23.77164 | 12.69721 | 10.50142 | 1 | 6677.305 | 12.10349 | 0 | 8.313843 | 0 | 5.134455 | 3.979697 | 0 | 4.531391 | 23.77164 | 10.50142 | 6.255839 | 0 | 0 | 0 | 24.81451 | 0 | 0 | 0 | 0 | 0 | 0 | 0 | 12.69721 | 0 | 0 | 0 | 0 | 0 | 0 | 0 | 0 | 0 | 0 | 640402405
2582 | 69 | 274 | -1.75675 | 34.857 | 2311 | 2791 | 23.9306 | 14.9106 | 14.3656 | 17.8952 | 10.5944 | 11.5125 | 1.55442 | 175.055 | 72.2449 | 56 | 500 | 0 | Img64 | 62 | 1.038 | 0 | #Unclassified# | K | Cl | Pd | S | 34.97872 | 20.8615 | 15.85097 | 8.875398 | 1 | 5802.261 | 13.15664 | 0 | 2.23017 | 0 | 0 | 5.418953 | 1.393469 | 8.875398 | 20.8615 | 34.97872 | 7.059759 | 0 | 0 | 0 | 3.33106 | 0 | 0 | 0 | 0 | 0 | 0 | 0 | 15.85097 | 0 | 0 | 0 | 0 | 0 | 0 | 0 | 0 | 0 | 0 | 353133132
4077 | 115 | 459 | -4.55085 | 40.7612 | 1460 | 1438 | 1.28857 | 0.920407 | 1.25486 | 1.60773 | 0.736326 | 1.06784 | 1.50559 | 0.914921 | 4.50729 | 68 | 500 | 0 | Img64 | 114 | 1.017 | 0 | #Unclassified# | Cd | Cl | Al | Ca | 89.38331 | 5.893686 | 3.026559 | 1.69645 | 0.7750754 | 6618.964 | 4.247457 | 0 | 0 | 0 | 3.026559 | 0 | 0 | 0 | 5.893686 | 0 | 1.69645 | 0 | 0 | 0 | 0 | 0 | 0 | 0 | 0 | 0 | 0 | 0 | 0 | 0 | 89.38331 | 0 | 0 | 0 | 0 | 0 | 0 | 0 | 0 | 888008800
3678 | 100 | 400 | -4.85164 | 31.5376 | 1868 | 2392 | 9.38815 | 7.36326 | 7.16198 | 8.45689 | 5.46089 | 5.61736 | 1.50549 | 39.1722 | 28.9103 | 101 | 500 | 0 | Img64 | 65 | 1.04 | 0 | #Unclassified# | Ca | Cl | Si | Al | 25.20045 | 22.71201 | 16.7234 | 10.45184 | 0.4014077 | 7179.738 | 8.532411 | 0 | 0 | 0.9850553 | 10.45184 | 16.7234 | 0 | 8.90884 | 22.71201 | 0 | 25.20045 | 2.164001 | 0 | 0 | 3.669458 | 0 | 0 | 0 | 0 | 0 | 0 | 0 | 9.184948 | 0 | 0 | 0 | 0 | 0 | 0 | 0 | 0 | 0 | 0 | 413210212
3551 | 98 | 391 | -3.07199 | 41.4433 | 1276 | 1828 | 16.3832 | 20.8012 | 11.8152 | 17.8952 | 3.38426 | 11.9845 | 1.49319 | 127.055 | 99.6352 | 56 | 500 | 0 | Img64 | 56 | 1.037 | 0 | #Unclassified# | Si | Cl | Al | Pd | 27.85899 | 19.75953 | 14.26846 | 13.00098 | 0.5952909 | 6290.31 | 11.85429 | 0 | 1.524495 | 2.091804 | 14.26846 | 27.85899 | 0 | 5.104314 | 19.75953 | 1.839112 | 4.058499 | 4.388713 | 0 | 0 | 6.105107 | 0 | 0 | 0 | 0 | 0 | 0 | 0 | 13.00098 | 0 | 0 | 0 | 0 | 0 | 0 | 0 | 0 | 0 | 0 | 443131132
724 | 20 | 77 | 1.31145 | 34.3947 | 2577 | 1212 | 12.8857 | 14.1743 | 10.3288 | 14.2691 | 5.15208 | 12.7755 | 1.11692 | 97.5577 | 48.3068 | 11 | 500 | 0 | Img64 | 54 | 1.036 | 0 | #Unclassified# | K | Cl | Pd | S | 27.76017 | 23.66622 | 12.754 | 12.05712 | 0.6982536 | 6253.773 | 7.722949 | 0 | 2.099159 | 1.291181 | 0 | 8.582242 | 0 | 12.05712 | 23.66622 | 27.76017 | 9.331771 | 2.458131 | 0 | 0 | 0 | 0 | 0 | 0 | 0 | 0 | 0 | 0 | 12.754 | 0 | 0 | 0 | 0 | 0 | 0 | 0 | 0 | 0 | 0 | 333232324
259 | 10 | 38 | -3.0884 | 35.9216 | 1208 | 1104 | 10.3086 | 6.07469 | 6.8207 | 10.4926 | 4.04979 | 4.0798 | 2.57185 | 38.0878 | 28.4831 | 90 | 500 | 0 | Img64 | 67 | 1.036 | 0 | Aluminum-rich | Al | Cl | Pd | Si | 67.36415 | 19.3365 | 11.96963 | 1.329724 | 0.1863918 | 7316.046 | 15.07589 | 0 | 0 | 0 | 67.36415 | 1.329724 | 0 | 0 | 19.3365 | 0 | 0 | 0 | 0 | 0 | 0 | 0 | 0 | 0 | 0 | 0 | 0 | 0 | 11.96963 | 0 | 0 | 0 | 0 | 0 | 0 | 0 | 0 | 0 | 0 | 825155152
220 | 8 | 32 | -3.09174 | 35.9378 | 1182 | 3062 | 10.4926 | 6.07469 | 6.70863 | 10.4926 | 4.12481 | 4.22644 | 2.48262 | 36.4613 | 31.0353 | 90 | 500 | 0 | Img64 | 67 | 1.03 | 0 | Aluminum-rich | Al | Cl | Pd | Si | 68.09013 | 20.87735 | 9.61168 | 1.420837 | 0.1946064 | 7481.032 | 15.45795 | 0 | 0 | 0 | 68.09013 | 1.420837 | 0 | 0 | 20.87735 | 0 | 0 | 0 | 0 | 0 | 0 | 0 | 0 | 0 | 0 | 0 | 0 | 0 | 9.61168 | 0 | 0 | 0 | 0 | 0 | 0 | 0 | 0 | 0 | 0 | 715155151
463 | 16 | 63 | -0.217307 | 36.7725 | 2471 | 2621 | 4.9702 | 4.9702 | 4.49392 | 5.6441 | 3.54868 | 3.71034 | 1.52118 | 14.7912 | 15.9883 | 56 | 500 | 0 | Img64 | 84 | 1.011 | 0 | Aluminum-rich | Al | Cl | Zr | Ca | 35.20724 | 23.54366 | 18.51461 | 11.09045 | 0.3350271 | 10222.84 | 9.621983 | 0 | 0 | 0 | 35.20724 | 2.622088 | 0 | 0 | 23.54366 | 0 | 11.09045 | 0 | 0 | 0 | 0 | 0 | 0 | 0 | 0 | 0 | 0 | 18.51461 | 9.021949 | 0 | 0 | 0 | 0 | 0 | 0 | 0 | 0 | 0 | 0 | 704233333
3030 | 84 | 334 | 0.774458 | 38.8074 | 1716 | 1809 | 5.70652 | 7.9155 | 6.04919 | 8.09958 | 4.7241 | 5.46197 | 1.4829 | 28.0067 | 21.1883 | 0 | 500 | 0 | Img64 | 75 | 1.02 | 0 | Aluminum-rich | Al | Cl | Pd | Zn | 60.72077 | 15.82883 | 8.316315 | 3.254911 | 0.2128837 | 11632.44 | 15.74427 | 0 | 0 | 1.897707 | 60.72077 | 0 | 2.100212 | 2.303206 | 15.82883 | 0 | 2.344463 | 0 | 0 | 0 | 0 | 3.233582 | 0 | 0 | 3.254911 | 0 | 0 | 0 | 8.316315 | 0 | 0 | 0 | 0 | 0 | 0 | 0 | 0 | 0 | 0 | 715155151
2994 | 83 | 330 | 1.18703 | 34.9633 | 1915 | 2217 | 1.84081 | 1.84081 | 1.8056 | 2.22125 | 1.52974 | 1.68968 | 1.3146 | 2.0501 | 6.18897 | 124 | 500 | 0 | Img64 | 70 | 1.03 | 0 | Aluminum-rich | Al | Cl | Zr | Ca | 39.52899 | 19.29493 | 16.09513 | 11.49393 | 0.5148672 | 6830.493 | 13.28332 | 0 | 0 | 0 | 39.52899 | 3.252057 | 0 | 0 | 19.29493 | 0 | 11.49393 | 0 | 0 | 0 | 0 | 0 | 0 | 0 | 0 | 0 | 0 | 16.09513 | 10.33496 | 0 | 0 | 0 | 0 | 0 | 0 | 0 | 0 | 0 | 0 | 714133232
2679 | 72 | 287 | -1.15809 | 35.9517 | 1449 | 2993 | 0.368163 | 0.368163 | 0.325001 | 0.598265 | 0.184081 | 0.184081 | 3.25 | 0.0508289 | 1.36482 | 124 | 500 | 0 | Img64 | 100 | 1.034 | 0 | Antimony-rich | Sb | Cl |  |  | 99.09836 | 0.9016433 | 0 | 0 | 0.4550585 | 5604.543 | 0.9352829 | 0 | 0 | 0 | 0 | 0 | 0 | 0 | 0.9016433 | 0 | 0 | 0 | 0 | 0 | 0 | 0 | 0 | 0 | 0 | 0 | 0 | 0 | 0 | 0 | 0 | 0 | 99.09836 | 0 | 0 | 0 | 0 | 0 | 0 | 990999999
199 | 8 | 29 | -3.23882 | 36.4648 | 2435 | 2247 | 1.47265 | 0.920407 | 1.06348 | 1.60773 | 0.741848 | 0.931036 | 1.72681 | 0.711605 | 4.21416 | 68 | 500 | 0 | Img64 | 99 | 1.02 | 0 | Antimony-rich | Sb | Cl | S |  | 77.92377 | 20.71412 | 1.362107 | 0 | 0.4657511 | 6173.329 | 4.028799 | 0 | 0 | 0 | 0 | 0 | 0 | 1.362107 | 20.71412 | 0 | 0 | 0 | 0 | 0 | 0 | 0 | 0 | 0 | 0 | 0 | 0 | 0 | 0 | 0 | 0 | 0 | 77.92377 | 0 | 0 | 0 | 0 | 0 | 0 | 870877878
5476 | 168 | 672 | -0.0665988 | 35.4305 | 1245 | 1723 | 0.920407 | 0.736326 | 0.859424 | 1.05334 | 0.617422 | 0.750873 | 1.40282 | 0.45746 | 3.72629 | 34 | 500 | 0 | Img64 | 132 | 1.004 | 0 | Antimony-rich | Sb | Cl | Si |  | 98.54206 | 1.007255 | 0.4506819 | 0 | 0.5071565 | 6572.262 | 5.842608 | 0 | 0 | 0 | 0 | 0.4506819 | 0 | 0 | 1.007255 | 0 | 0 | 0 | 0 | 0 | 0 | 0 | 0 | 0 | 0 | 0 | 0 | 0 | 0 | 0 | 0 | 0 | 98.54206 | 0 | 0 | 0 | 0 | 0 | 0 | 990999999
4837 | 143 | 570 | 1.29468 | 33.4569 | 2496 | 2206 | 1.47265 | 2.20898 | 1.56772 | 2.59886 | 0.920407 | 1.01328 | 2.56481 | 1.71124 | 6.18655 | 23 | 500 | 0 | Img64 | 194 | 1.029 | 0 | Bismuth Chloride | Bi | Cl | Al |  | 90.51962 | 8.120898 | 1.359477 | 0 | 0.2478129 | 9493.13 | 1.588549 | 0 | 0 | 0 | 1.359477 | 0 | 0 | 0 | 8.120898 | 0 | 0 | 0 | 0 | 0 | 0 | 0 | 0 | 0 | 0 | 0 | 0 | 0 | 0 | 0 | 0 | 0 | 0 | 0 | 0 | 0 | 0 | 0 | 90.51962 | 88000000
2736 | 74 | 295 | -4.46411 | 37.7525 | 1933 | 1399 | 0.920407 | 1.47265 | 1.15543 | 1.7786 | 0.617422 | 0.697586 | 2.54964 | 0.79632 | 4.76762 | 158 | 500 | 0 | Img64 | 142 | 1.012 | 0 | Bismuth Chloride | Bi | Cl |  |  | 91.28327 | 8.716735 | 0 | 0 | 0.3186568 | 5626.848 | 1.416973 | 0 | 0 | 0 | 0 | 0 | 0 | 0 | 8.716735 | 0 | 0 | 0 | 0 | 0 | 0 | 0 | 0 | 0 | 0 | 0 | 0 | 0 | 0 | 0 | 0 | 0 | 0 | 0 | 0 | 0 | 0 | 0 | 91.28327 | 99000000
2609 | 70 | 280 | -2.64681 | 39.2451 | 1563 | 1478 | 1.65673 | 1.28857 | 1.30492 | 2.22125 | 0.780952 | 0.898288 | 2.47275 | 1.3385 | 5.42648 | 56 | 500 | 0 | Img64 | 179 | 1.038 | 0 | Bismuth Chloride | Bi | Cl |  |  | 90.44836 | 9.551642 | 0 | 0 | 0.1378979 | 15046.38 | 1.253918 | 0 | 0 | 0 | 0 | 0 | 0 | 0 | 9.551642 | 0 | 0 | 0 | 0 | 0 | 0 | 0 | 0 | 0 | 0 | 0 | 0 | 0 | 0 | 0 | 0 | 0 | 0 | 0 | 0 | 0 | 0 | 0 | 90.44836 | 88000000
3803 | 106 | 424 | 0.967809 | 33.8321 | 2769 | 2212 | 1.28857 | 2.0249 | 1.44975 | 2.22125 | 0.96479 | 1.09152 | 2.035 | 1.4571 | 5.85118 | 34 | 500 | 0 | Img64 | 127 | 1.035 | 0 | Bismuth Chloride | Bi | Cl | Pd |  | 86.89033 | 7.52791 | 5.581763 | 0 | 0.4517161 | 5081.911 | 1.026707 | 0 | 0 | 0 | 0 | 0 | 0 | 0 | 7.52791 | 0 | 0 | 0 | 0 | 0 | 0 | 0 | 0 | 0 | 0 | 0 | 0 | 0 | 5.581763 | 0 | 0 | 0 | 0 | 0 | 0 | 0 | 0 | 0 | 86.89033 | 88000000
4653 | 135 | 540 | -0.325872 | 33.2023 | 1886 | 1542 | 1.65673 | 1.28857 | 1.47415 | 2.01879 | 0.925929 | 1.01328 | 1.99234 | 1.32155 | 5.45928 | 113 | 500 | 0 | Img64 | 207 | 1.021 | 0 | Bismuth Chloride | Bi | Cl |  |  | 91.88641 | 8.113592 | 0 | 0 | 0.1786076 | 17791.35 | 0.5526898 | 0 | 0 | 0 | 0 | 0 | 0 | 0 | 8.113592 | 0 | 0 | 0 | 0 | 0 | 0 | 0 | 0 | 0 | 0 | 0 | 0 | 0 | 0 | 0 | 0 | 0 | 0 | 0 | 0 | 0 | 0 | 0 | 91.88641 | 99000000
2810 | 78 | 309 | -3.19007 | 40.4346 | 2708 | 1165 | 2.39306 | 1.65673 | 1.99728 | 2.76976 | 1.37004 | 1.43948 | 1.92415 | 2.62616 | 7.0635 | 113 | 500 | 0 | Img64 | 197 | 1.003 | 0 | Bismuth Chloride | Bi | Cl |  |  | 90.60695 | 9.393047 | 0 | 0 | 0.134723 | 15270.74 | 0.6239948 | 0 | 0 | 0 | 0 | 0 | 0 | 0 | 9.393047 | 0 | 0 | 0 | 0 | 0 | 0 | 0 | 0 | 0 | 0 | 0 | 0 | 0 | 0 | 0 | 0 | 0 | 0 | 0 | 0 | 0 | 0 | 0 | 90.60695 | 99000000
2084 | 55 | 219 | -4.37997 | 39.18 | 2374 | 1839 | 0.920407 | 0.736326 | 0.811369 | 1.30347 | 0.552244 | 0.730132 | 1.78525 | 0.355803 | 3.14247 | 56 | 500 | 0 | Img64 | 148 | 1.02 | 0 | Bismuth Chloride | Bi | Cl | Si | Ca | 89.40785 | 7.240866 | 2.135027 | 1.216258 | 0.618782 | 5001.943 | 0.9604896 | 0 | 0 | 0 | 0 | 2.135027 | 0 | 0 | 7.240866 | 0 | 1.216258 | 0 | 0 | 0 | 0 | 0 | 0 | 0 | 0 | 0 | 0 | 0 | 0 | 0 | 0 | 0 | 0 | 0 | 0 | 0 | 0 | 0 | 89.40785 | 88000000
2237 | 61 | 244 | -2.502 | 37.6242 | 2352 | 2096 | 1.65673 | 0.920407 | 1.22352 | 1.87658 | 0.736326 | 1.07247 | 1.74978 | 0.982693 | 4.65978 | 56 | 500 | 0 | Img64 | 118 | 1.023 | 0 | Bismuth Chloride | Bi | Cl |  |  | 88.82407 | 11.17593 | 0 | 0 | 0.4250018 | 4811.538 | 0 | 0 | 0 | 0 | 0 | 0 | 0 | 0 | 11.17593 | 0 | 0 | 0 | 0 | 0 | 0 | 0 | 0 | 0 | 0 | 0 | 0 | 0 | 0 | 0 | 0 | 0 | 0 | 0 | 0 | 0 | 0 | 0 | 88.82407 | 188100101
5037 | 152 | 605 | 1.36361 | 36.316 | 2872 | 3057 | 1.47265 | 1.10449 | 1.36036 | 1.7786 | 0.920407 | 1.01781 | 1.74747 | 1.11824 | 4.72295 | 68 | 500 | 0 | Img64 | 123 | 1.028 | 0 | Bismuth Chloride | Bi | Cl | Pd |  | 80.6408 | 10.40045 | 8.958759 | 0 | 0.4936961 | 5020.104 | 3.613534 | 0 | 0 | 0 | 0 | 0 | 0 | 0 | 10.40045 | 0 | 0 | 0 | 0 | 0 | 0 | 0 | 0 | 0 | 0 | 0 | 0 | 0 | 8.958759 | 0 | 0 | 0 | 0 | 0 | 0 | 0 | 0 | 0 | 80.6408 | 177100101
3696 | 101 | 403 | -8.6755 | 36.0123 | 1581 | 2660 | 2.0249 | 1.84081 | 1.64972 | 2.34293 | 0.948591 | 1.35317 | 1.73144 | 1.89761 | 6.59938 | 135 | 500 | 0 | Img64 | 158 | 1.052 | 0 | Bismuth Chloride | Bi | Cl | Al |  | 90.62277 | 7.569882 | 1.807349 | 0 | 0.3869103 | 7421.426 | 1.230028 | 0 | 0 | 0 | 1.807349 | 0 | 0 | 0 | 7.569882 | 0 | 0 | 0 | 0 | 0 | 0 | 0 | 0 | 0 | 0 | 0 | 0 | 0 | 0 | 0 | 0 | 0 | 0 | 0 | 0 | 0 | 0 | 0 | 90.62277 | 88000000
127 | 5 | 17 | -3.52483 | 40.8995 | 2930 | 2737 | 4.23387 | 3.49755 | 3.4962 | 4.51504 | 2.4771 | 2.75838 | 1.63685 | 8.89507 | 11.9954 | 68 | 500 | 0 | Img64 | 208 | 1.014 | 0 | Bismuth Chloride | Bi | Cl | S |  | 90.25282 | 9.246333 | 0.5008419 | 0 | 0.1327875 | 22395.2 | 0.4451979 | 0 | 0 | 0 | 0 | 0 | 0 | 0.5008419 | 9.246333 | 0 | 0 | 0 | 0 | 0 | 0 | 0 | 0 | 0 | 0 | 0 | 0 | 0 | 0 | 0 | 0 | 0 | 0 | 0 | 0 | 0 | 0 | 0 | 90.25282 | 88000000
2727 | 74 | 293 | -4.59113 | 37.9437 | 1244 | 2408 | 1.10449 | 1.28857 | 1.15064 | 1.71421 | 0.77172 | 1.11453 | 1.53806 | 0.847149 | 5.02795 | 34 | 500 | 0 | Img64 | 141 | 1.047 | 0 | Bismuth Chloride | Bi | Cl |  |  | 90.74825 | 9.251748 | 0 | 0 | 0.3347739 | 6965.078 | 2.703855 | 0 | 0 | 0 | 0 | 0 | 0 | 0 | 9.251748 | 0 | 0 | 0 | 0 | 0 | 0 | 0 | 0 | 0 | 0 | 0 | 0 | 0 | 0 | 0 | 0 | 0 | 0 | 0 | 0 | 0 | 0 | 0 | 90.74825 | 88000000
5407 | 166 | 662 | -0.48049 | 39.4626 | 1044 | 2343 | 4.60204 | 4.23387 | 4.33475 | 5.16235 | 3.45021 | 3.59686 | 1.43524 | 13.5544 | 14.4224 | 113 | 500 | 0 | Img64 | 219 | 1.011 | 0 | Bismuth Chloride | Bi | Cl |  |  | 90.41169 | 9.588311 | 0 | 0 | 0.1033699 | 19242.04 | 0.9311503 | 0 | 0 | 0 | 0 | 0 | 0 | 0 | 9.588311 | 0 | 0 | 0 | 0 | 0 | 0 | 0 | 0 | 0 | 0 | 0 | 0 | 0 | 0 | 0 | 0 | 0 | 0 | 0 | 0 | 0 | 0 | 0 | 90.41169 | 88000000
5449 | 168 | 670 | -0.0923702 | 35.7178 | 1104 | 2211 | 1.65673 | 2.0249 | 1.88734 | 2.36042 | 1.65673 | 1.83156 | 1.28875 | 2.25342 | 6.95931 | 158 | 500 | 0 | Img64 | 199 | 1.008 | 0 | Bismuth Chloride | Bi | Cl |  |  | 91.24921 | 8.750788 | 0 | 0 | 0.1233991 | 12881.6 | 0.5876059 | 0 | 0 | 0 | 0 | 0 | 0 | 0 | 8.750788 | 0 | 0 | 0 | 0 | 0 | 0 | 0 | 0 | 0 | 0 | 0 | 0 | 0 | 0 | 0 | 0 | 0 | 0 | 0 | 0 | 0 | 0 | 0 | 91.24921 | 99000000
4537 | 130 | 517 | -2.96573 | 41.116 | 1877 | 1554 | 2.39306 | 2.76122 | 2.74097 | 3.17973 | 2.20898 | 2.70195 | 1.17683 | 5.11678 | 8.82023 | 23 | 500 | 0 | Img64 | 189 | 1.038 | 0 | Bismuth Chloride | Bi | Cl | Al |  | 93.23464 | 5.373798 | 1.39156 | 0 | 0.2957603 | 8755.3 | 0.3002424 | 0 | 0 | 0 | 1.39156 | 0 | 0 | 0 | 5.373798 | 0 | 0 | 0 | 0 | 0 | 0 | 0 | 0 | 0 | 0 | 0 | 0 | 0 | 0 | 0 | 0 | 0 | 0 | 0 | 0 | 0 | 0 | 0 | 93.23464 | 99000000
4918 | 146 | 583 | -5.40151 | 38.4948 | 2986 | 1459 | 4.78612 | 5.33836 | 4.65894 | 5.16235 | 3.70334 | 4.80923 | 1.07342 | 15.7061 | 16.2463 | 23 | 500 | 0 | Img64 | 212 | 1.02 | 0 | Bismuth Chloride | Bi | Cl |  |  | 91.12001 | 8.879993 | 0 | 0 | 0.01240473 | 38212.36 | 0.3914601 | 0 | 0 | 0 | 0 | 0 | 0 | 0 | 8.879993 | 0 | 0 | 0 | 0 | 0 | 0 | 0 | 0 | 0 | 0 | 0 | 0 | 0 | 0 | 0 | 0 | 0 | 0 | 0 | 0 | 0 | 0 | 0 | 91.12001 | 99000000
135 | 5 | 18 | -3.25294 | 41.1504 | 2359 | 1374 | 2.9453 | 6.44285 | 3.18814 | 6.97439 | 1.70758 | 1.7714 | 3.93722 | 8.50538 | 15.3606 | 158 | 500 | 0 | Img64 | 89 | 1.002 | 0 | Calcium-rich | Ca | Cl | Mg | Si | 95.52983 | 2.184422 | 1.158324 | 1.127422 | 0.07277537 | 10867.32 | 5.48099 | 0 | 0 | 1.158324 | 0 | 1.127422 | 0 | 0 | 2.184422 | 0 | 95.52983 | 0 | 0 | 0 | 0 | 0 | 0 | 0 | 0 | 0 | 0 | 0 | 0 | 0 | 0 | 0 | 0 | 0 | 0 | 0 | 0 | 0 | 0 | 909000000
2548 | 68 | 269 | -1.79165 | 34.2273 | 2102 | 2136 | 15.6469 | 24.851 | 13.4636 | 26.1026 | 6.45902 | 9.4102 | 2.77386 | 166.278 | 91.245 | 23 | 500 | 0 | Img64 | 58 | 1.039 | 0 | Calcium-rich | Ca | Cl | K | Pd | 30.1747 | 21.5207 | 13.4122 | 11.25108 | 0.6770946 | 6172.795 | 12.97558 | 0 | 9.40694 | 1.88865 | 0 | 8.246393 | 0 | 4.099336 | 21.5207 | 13.4122 | 30.1747 | 0 | 0 | 0 | 0 | 0 | 0 | 0 | 0 | 0 | 0 | 0 | 11.25108 | 0 | 0 | 0 | 0 | 0 | 0 | 0 | 0 | 0 | 0 | 423111111
4362 | 124 | 495 | -1.18602 | 35.2251 | 1309 | 2828 | 3.68163 | 7.9155 | 4.423 | 8.06003 | 3.00551 | 3.22175 | 2.50176 | 16.3161 | 19.6967 | 11 | 500 | 0 | Img64 | 90 | 1.042 | 0 | Calcium-rich | Ca | Cl | S | Si | 94.91395 | 2.212539 | 1.534777 | 1.338739 | 0.09563262 | 11372.86 | 8.961833 | 0 | 0 | 0 | 0 | 1.338739 | 0 | 1.534777 | 2.212539 | 0 | 94.91395 | 0 | 0 | 0 | 0 | 0 | 0 | 0 | 0 | 0 | 0 | 0 | 0 | 0 | 0 | 0 | 0 | 0 | 0 | 0 | 0 | 0 | 0 | 808000000
3391 | 95 | 377 | -1.18352 | 34.072 | 1320 | 2960 | 2.39306 | 2.20898 | 1.66531 | 2.76976 | 0.78792 | 1.28988 | 2.14729 | 2.1687 | 8.8042 | 113 | 500 | 0 | Img64 | 73 | 1.039 | 0 | Calcium-rich | Ca | Cl | Si |  | 96.93936 | 1.769069 | 1.291575 | 0 | 0.1358732 | 6276.05 | 8.543276 | 0 | 0 | 0 | 0 | 1.291575 | 0 | 0 | 1.769069 | 0 | 96.93936 | 0 | 0 | 0 | 0 | 0 | 0 | 0 | 0 | 0 | 0 | 0 | 0 | 0 | 0 | 0 | 0 | 0 | 0 | 0 | 0 | 0 | 0 | 808000000
4365 | 124 | 495 | -1.19854 | 35.2148 | 1240 | 2881 | 10.4926 | 11.413 | 7.48095 | 11.413 | 3.80432 | 5.3876 | 2.11839 | 44.3737 | 52.8807 | 0 | 500 | 0 | Img64 | 67 | 1.036 | 0 | Calcium-rich | Ca | Cl | Pd | Na | 50.56851 | 18.84873 | 8.935666 | 7.114511 | 0.6300615 | 7389.672 | 7.039286 | 0 | 7.114511 | 0 | 0 | 4.825251 | 0 | 3.434373 | 18.84873 | 1.849645 | 50.56851 | 4.423312 | 0 | 0 | 0 | 0 | 0 | 0 | 0 | 0 | 0 | 0 | 8.935666 | 0 | 0 | 0 | 0 | 0 | 0 | 0 | 0 | 0 | 0 | 504100101
3956 | 112 | 446 | 1.38558 | 39.6187 | 2990 | 1500 | 4.04979 | 2.9453 | 2.96411 | 4.42558 | 1.96672 | 2.2649 | 1.95399 | 6.47222 | 11.212 | 45 | 500 | 0 | Img64 | 84 | 1.014 | 0 | Calcium-rich | Ca | Cl |  |  | 98.62776 | 1.372239 | 0 | 0 | 0.04456931 | 10115.8 | 6.054018 | 0 | 0 | 0 | 0 | 0 | 0 | 0 | 1.372239 | 0 | 98.62776 | 0 | 0 | 0 | 0 | 0 | 0 | 0 | 0 | 0 | 0 | 0 | 0 | 0 | 0 | 0 | 0 | 0 | 0 | 0 | 0 | 0 | 0 | 909000000
3458 | 96 | 383 | -2.47476 | 36.7715 | 2499 | 2629 | 2.57714 | 1.47265 | 1.88195 | 2.76976 | 1.28857 | 1.42673 | 1.94133 | 2.35507 | 6.9253 | 68 | 500 | 0 | Img64 | 68 | 1.03 | 0 | Calcium-rich | Ca | Cl | Na | Pd | 67.40847 | 17.16364 | 7.907842 | 6.564563 | 0.2783894 | 7206.888 | 5.769725 | 0 | 7.907842 | 0.95549 | 0 | 0 | 0 | 0 | 17.16364 | 0 | 67.40847 | 0 | 0 | 0 | 0 | 0 | 0 | 0 | 0 | 0 | 0 | 0 | 6.564563 | 0 | 0 | 0 | 0 | 0 | 0 | 0 | 0 | 0 | 0 | 706100101
5298 | 164 | 653 | -4.80492 | 32.5986 | 2127 | 2776 | 3.86571 | 4.23387 | 3.07883 | 4.31737 | 1.96672 | 2.3967 | 1.80138 | 7.16688 | 15.3332 | 124 | 500 | 0 | Img64 | 80 | 1.003 | 0 | Calcium-rich | Ca | Cl | Pd | Na | 71.72222 | 14.91056 | 7.419752 | 4.542666 | 0.2526224 | 8958.854 | 5.000608 | 0 | 4.542666 | 0 | 0 | 1.404803 | 0 | 0 | 14.91056 | 0 | 71.72222 | 0 | 0 | 0 | 0 | 0 | 0 | 0 | 0 | 0 | 0 | 0 | 7.419752 | 0 | 0 | 0 | 0 | 0 | 0 | 0 | 0 | 0 | 0 | 706100101
5275 | 163 | 650 | -0.934543 | 39.6649 | 2672 | 1258 | 12.5175 | 10.8608 | 10.0285 | 12.6093 | 7.62636 | 8.829 | 1.42817 | 80.3436 | 39.931 | 101 | 500 | 0 | Img64 | 62 | 1.032 | 0 | Calcium-rich | Ca | Cl | Pd | S | 47.65621 | 18.69139 | 15.38329 | 13.00261 | 0.5424957 | 6988.765 | 10.55572 | 0 | 0 | 0 | 0 | 5.266496 | 0 | 13.00261 | 18.69139 | 0 | 47.65621 | 0 | 0 | 0 | 0 | 0 | 0 | 0 | 0 | 0 | 0 | 0 | 15.38329 | 0 | 0 | 0 | 0 | 0 | 0 | 0 | 0 | 0 | 0 | 615110203
907 | 24 | 94 | -1.08279 | 37.9831 | 1860 | 2195 | 0.736326 | 1.10449 | 1.04228 | 1.19711 | 0.812218 | 0.931036 | 1.28578 | 0.677719 | 3.61846 | 158 | 500 | 0 | Img64 | 73 | 1.032 | 0 | Calcium-rich | Ca | Cl | S |  | 97.55644 | 1.274172 | 1.169386 | 0 | 0.1138642 | 7099.794 | 8.949484 | 0 | 0 | 0 | 0 | 0 | 0 | 1.169386 | 1.274172 | 0 | 97.55644 | 0 | 0 | 0 | 0 | 0 | 0 | 0 | 0 | 0 | 0 | 0 | 0 | 0 | 0 | 0 | 0 | 0 | 0 | 0 | 0 | 0 | 0 | 808000000
1667 | 37 | 147 | -4.51217 | 41.5013 | 1651 | 1514 | 27.4281 | 31.2938 | 25.2918 | 29.2517 | 17.9628 | 23.0757 | 1.26764 | 507.086 | 97.7557 | 11 | 500 | 0 | Img64 | 69 | 1.03 | 0 | Calcium-rich | Ca | Cl | Pd | Al | 38.5311 | 16.37536 | 15.48542 | 9.324067 | 0.6836626 | 6904.789 | 9.181965 | 0 | 0 | 0 | 9.324067 | 1.528707 | 0 | 4.439618 | 16.37536 | 6.235195 | 38.5311 | 0 | 0 | 0 | 0 | 0 | 0 | 0 | 8.080523 | 0 | 0 | 0 | 15.48542 | 0 | 0 | 0 | 0 | 0 | 0 | 0 | 0 | 0 | 0 | 513100102
5399 | 166 | 661 | -0.844787 | 39.4571 | 1108 | 2374 | 14.9106 | 11.7812 | 9.49253 | 17.2315 | 5.69394 | 5.77657 | 2.98299 | 76.4806 | 46.224 | 124 | 500 | 0 | Img64 | 117 | 1.049 | 0 | Iron-rich | Fe | Cl | S | Si | 88.04007 | 6.377685 | 1.71785 | 1.585084 | 0.2197182 | 16791.68 | 2.905025 | 0 | 0 | 0 | 0 | 1.585084 | 0 | 1.71785 | 6.377685 | 1.248815 | 1.030494 | 0 | 0 | 0 | 88.04007 | 0 | 0 | 0 | 0 | 0 | 0 | 0 | 0 | 0 | 0 | 0 | 0 | 0 | 0 | 0 | 0 | 0 | 0 | 880808808
3623 | 100 | 398 | -4.78574 | 32.0779 | 2216 | 1496 | 11.0449 | 15.0947 | 8.13832 | 14.0578 | 3.83179 | 4.94901 | 2.84053 | 60.9608 | 45.4381 | 135 | 500 | 0 | Img64 | 87 | 1.013 | 0 | Iron-rich | Fe | Cl | Si | Al | 52.00345 | 16.05403 | 12.11357 | 9.396592 | 0.2494667 | 13902.11 | 4.655048 | 0 | 4.959159 | 0 | 9.396592 | 12.11357 | 0 | 0 | 16.05403 | 0 | 1.568206 | 3.904991 | 0 | 0 | 52.00345 | 0 | 0 | 0 | 0 | 0 | 0 | 0 | 0 | 0 | 0 | 0 | 0 | 0 | 0 | 0 | 0 | 0 | 0 | 551514515
5283 | 163 | 650 | -0.868826 | 39.4573 | 3030 | 2374 | 13.4379 | 11.7812 | 9.42796 | 16.9214 | 5.74356 | 6.43761 | 2.62853 | 74.3797 | 43.984 | 135 | 500 | 0 | Img64 | 119 | 1.025 | 0 | Iron-rich | Fe | Cl | S | Si | 87.99362 | 6.940674 | 2.048899 | 1.522551 | 0.195484 | 15408.82 | 2.660952 | 0 | 0 | 0 | 0 | 1.522551 | 0 | 2.048899 | 6.940674 | 1.494253 | 0 | 0 | 0 | 0 | 87.99362 | 0 | 0 | 0 | 0 | 0 | 0 | 0 | 0 | 0 | 0 | 0 | 0 | 0 | 0 | 0 | 0 | 0 | 0 | 880808808
2196 | 61 | 241 | -2.83905 | 38.0934 | 2569 | 1597 | 2.20898 | 2.39306 | 2.04663 | 3.03998 | 1.70758 | 1.7487 | 1.73842 | 2.89725 | 8.23551 | 146 | 500 | 0 | Img64 | 93 | 1.011 | 0 | Iron-rich | Fe | Cl | S | Al | 92.27982 | 5.081216 | 1.955018 | 0.6839504 | 0.5059994 | 6249.212 | 8.78529 | 0 | 0 | 0 | 0.6839504 | 0 | 0 | 1.955018 | 5.081216 | 0 | 0 | 0 | 0 | 0 | 92.27982 | 0 | 0 | 0 | 0 | 0 | 0 | 0 | 0 | 0 | 0 | 0 | 0 | 0 | 0 | 0 | 0 | 0 | 0 | 880808808
4505 | 129 | 515 | 2.02373 | 35.5164 | 2364 | 1262 | 3.49755 | 3.86571 | 3.55798 | 4.62113 | 2.73388 | 2.77617 | 1.66457 | 9.23392 | 12.2978 | 34 | 500 | 0 | Img64 | 124 | 1.016 | 0 | Iron-rich | Fe | Cl |  |  | 98.08083 | 1.919172 | 0 | 0 | 0.1250098 | 15837.05 | 7.437831 | 0 | 0 | 0 | 0 | 0 | 0 | 0 | 1.919172 | 0 | 0 | 0 | 0 | 0 | 98.08083 | 0 | 0 | 0 | 0 | 0 | 0 | 0 | 0 | 0 | 0 | 0 | 0 | 0 | 0 | 0 | 0 | 0 | 0 | 990909909
1582 | 35 | 138 | -0.971543 | 35.1095 | 2472 | 1425 | 1.47265 | 2.20898 | 1.7404 | 2.20898 | 1.47265 | 1.49549 | 1.4771 | 1.99927 | 6.35997 | 0 | 500 | 0 | Img64 | 109 | 1.016 | 0 | Iron-rich | Fe | Cl |  |  | 95.2094 | 4.790602 | 0 | 0 | 0.2314926 | 7699.36 | 6.236156 | 0 | 0 | 0 | 0 | 0 | 0 | 0 | 4.790602 | 0 | 0 | 0 | 0 | 0 | 95.2094 | 0 | 0 | 0 | 0 | 0 | 0 | 0 | 0 | 0 | 0 | 0 | 0 | 0 | 0 | 0 | 0 | 0 | 0 | 880808808
373 | 13 | 51 | -4.07636 | 36.814 | 1992 | 2402 | 0.920407 | 0.920407 | 1.06625 | 1.30347 | 0.920407 | 1.10437 | 1.18029 | 0.745491 | 3.83413 | 34 | 500 | 0 | Img64 | 81 | 1.032 | 0 | Iron-rich | Fe | Cl | S |  | 93.43058 | 5.021756 | 1.54766 | 0 | 0.5208765 | 5061.284 | 10.01665 | 0 | 0 | 0 | 0 | 0 | 0 | 1.54766 | 5.021756 | 0 | 0 | 0 | 0 | 0 | 93.43058 | 0 | 0 | 0 | 0 | 0 | 0 | 0 | 0 | 0 | 0 | 0 | 0 | 0 | 0 | 0 | 0 | 0 | 0 | 880808808
1883 | 46 | 183 | 0.282842 | 36.2862 | 1101 | 1185 | 11.9653 | 22.2738 | 9.20489 | 24.3064 | 4.30579 | 4.39089 | 5.53564 | 86.4261 | 53.5633 | 158 | 500 | 0 | Img64 | 68 | 1.008 | 0 | Salts | K | Cl | Pd | S | 42.00796 | 31.51667 | 14.33727 | 4.472852 | 0.4648722 | 9928.792 | 4.56536 | 0 | 1.274613 | 0 | 0 | 2.413779 | 0 | 4.472852 | 31.51667 | 42.00796 | 3.97685 | 0 | 0 | 0 | 0 | 0 | 0 | 0 | 0 | 0 | 0 | 0 | 14.33727 | 0 | 0 | 0 | 0 | 0 | 0 | 0 | 0 | 0 | 0 | 454344344
328 | 12 | 48 | 0.26033 | 36.289 | 2956 | 1170 | 39.9457 | 19.1445 | 11.2909 | 35.4968 | 4.62113 | 6.91535 | 5.13304 | 117.364 | 108.193 | 101 | 500 | 0 | Img64 | 67 | 1.037 | 0 | Salts | K | Cl | Pd | S | 38.94594 | 32.04699 | 15.97701 | 5.05132 | 0.9030922 | 7164.558 | 6.141858 | 0 | 1.3042 | 0 | 0 | 2.182893 | 0 | 5.05132 | 32.04699 | 38.94594 | 4.491648 | 0 | 0 | 0 | 0 | 0 | 0 | 0 | 0 | 0 | 0 | 0 | 15.97701 | 0 | 0 | 0 | 0 | 0 | 0 | 0 | 0 | 0 | 0 | 443333334
760 | 21 | 81 | -2.80264 | 31.1036 | 2766 | 2711 | 0.920407 | 1.84081 | 1.08571 | 2.18842 | 0.552244 | 0.61035 | 3.58552 | 0.914921 | 5.02553 | 158 | 500 | 0 | Img64 | 84 | 1.047 | 0 | Salts | K | Cl | Pd | Si | 50.45556 | 41.00834 | 7.882729 | 0.6533749 | 0.086818 | 13720.58 | 2.925555 | 0 | 0 | 0 | 0 | 0.6533749 | 0 | 0 | 41.00834 | 50.45556 | 0 | 0 | 0 | 0 | 0 | 0 | 0 | 0 | 0 | 0 | 0 | 0 | 7.882729 | 0 | 0 | 0 | 0 | 0 | 0 | 0 | 0 | 0 | 0 | 344344343
3008 | 83 | 332 | 1.06498 | 34.7251 | 1251 | 1461 | 10.1245 | 19.6967 | 10.7906 | 18.9396 | 6.35755 | 7.59408 | 2.494 | 99.235 | 51.2929 | 158 | 500 | 0 | Img64 | 68 | 1.053 | 0 | Salts | K | Cl | Pd | Ca | 38.93263 | 37.4963 | 10.22022 | 7.503501 | 0.4402463 | 10579.46 | 6.340733 | 0 | 0 | 0 | 0 | 1.42422 | 0 | 4.423129 | 37.4963 | 38.93263 | 7.503501 | 0 | 0 | 0 | 0 | 0 | 0 | 0 | 0 | 0 | 0 | 0 | 10.22022 | 0 | 0 | 0 | 0 | 0 | 0 | 0 | 0 | 0 | 0 | 333333333
4277 | 124 | 493 | -0.987764 | 35.8246 | 2381 | 1630 | 11.229 | 10.4926 | 8.72168 | 12.6267 | 5.07816 | 5.42639 | 2.3269 | 60.012 | 39.5254 | 135 | 500 | 0 | Img64 | 91 | 1.044 | 0 | Salts | K | Cl | S | Ca | 48.90969 | 45.79888 | 3.249836 | 2.041594 | 0.05822275 | 17083.55 | 2.866917 | 0 | 0 | 0 | 0 | 0 | 0 | 3.249836 | 45.79888 | 48.90969 | 2.041594 | 0 | 0 | 0 | 0 | 0 | 0 | 0 | 0 | 0 | 0 | 0 | 0 | 0 | 0 | 0 | 0 | 0 | 0 | 0 | 0 | 0 | 0 | 444444444
3663 | 100 | 399 | -5.18428 | 31.5113 | 2111 | 2534 | 4.60204 | 2.57714 | 3.52815 | 4.60204 | 2.0249 | 2.08677 | 2.20534 | 9.23392 | 13.4452 | 90 | 500 | 0 | Img64 | 65 | 1.024 | 0 | Salts | K | Cl | Pd | Al | 38.69752 | 38.08534 | 10.04154 | 5.654516 | 0.2686369 | 10699.81 | 4.507978 | 0 | 0 | 0 | 5.654516 | 1.828912 | 0 | 1.314065 | 38.08534 | 38.69752 | 4.37811 | 0 | 0 | 0 | 0 | 0 | 0 | 0 | 0 | 0 | 0 | 0 | 10.04154 | 0 | 0 | 0 | 0 | 0 | 0 | 0 | 0 | 0 | 0 | 333333333
4482 | 129 | 513 | 2.05834 | 35.7149 | 2537 | 2224 | 9.01999 | 6.07469 | 5.06576 | 9.20407 | 3.5901 | 4.60944 | 1.99679 | 20.1452 | 29.3939 | 90 | 500 | 0 | Img64 | 75 | 1.048 | 0 | Salts | K | Cl | Si | Pd | 35.19486 | 33.34573 | 22.37734 | 7.67602 | 0.2234068 | 12514.32 | 5.658396 | 0 | 0 | 0 | 1.406047 | 22.37734 | 0 | 0 | 33.34573 | 35.19486 | 0 | 0 | 0 | 0 | 0 | 0 | 0 | 0 | 0 | 0 | 0 | 0 | 7.67602 | 0 | 0 | 0 | 0 | 0 | 0 | 0 | 0 | 0 | 0 | 355353353
4429 | 126 | 503 | -3.75641 | 34.4765 | 1677 | 2820 | 2.57714 | 1.84081 | 2.00321 | 2.64556 | 1.55753 | 1.81912 | 1.45431 | 2.77865 | 7.70387 | 101 | 500 | 0 | Img64 | 80 | 1.004 | 0 | Salts | K | Cl | Pd |  | 49.25904 | 45.05706 | 5.683901 | 0 | 0.08030688 | 14543.01 | 2.75897 | 0 | 0 | 0 | 0 | 0 | 0 | 0 | 45.05706 | 49.25904 | 0 | 0 | 0 | 0 | 0 | 0 | 0 | 0 | 0 | 0 | 0 | 0 | 5.683901 | 0 | 0 | 0 | 0 | 0 | 0 | 0 | 0 | 0 | 0 | 444444444
4890 | 145 | 577 | -0.457967 | 34.2224 | 1149 | 2161 | 16.5673 | 16.0151 | 14.9066 | 16.7874 | 12.7517 | 13.4657 | 1.24668 | 176.936 | 57.3736 | 113 | 500 | 0 | Img64 | 71 | 1.006 | 0 | Salts | K | Cl | Pd | Si | 37.78576 | 32.5746 | 9.156357 | 6.613207 | 0.1458061 | 13938.9 | 3.335967 | 0 | 0 | 0 | 0 | 6.613207 | 0 | 4.582126 | 32.5746 | 37.78576 | 5.858615 | 0 | 0 | 0 | 3.429334 | 0 | 0 | 0 | 0 | 0 | 0 | 0 | 9.156357 | 0 | 0 | 0 | 0 | 0 | 0 | 0 | 0 | 0 | 0 | 333333333
1683 | 38 | 151 | -6.08594 | 34.4516 | 1369 | 3029 | 55.2244 | 82.8366 | 25.0737 | 99.7873 | 10.1858 | 11.2497 | 8.87026 | 764.705 | 207.173 | 146 | 500 | 0 | Img64 | 59 | 1.044 | 0 | Silicon-rich | Si | Cl | K | Pd | 32.60795 | 27.68015 | 15.46937 | 6.170429 | 0.5332788 | 6182.099 | 13.67292 | 0 | 6.073615 | 0 | 0 | 32.60795 | 3.857037 | 4.737961 | 27.68015 | 15.46937 | 3.403482 | 0 | 0 | 0 | 0 | 0 | 0 | 0 | 0 | 0 | 0 | 0 | 6.170429 | 0 | 0 | 0 | 0 | 0 | 0 | 0 | 0 | 0 | 0 | 343231232
2932 | 81 | 323 | -3.81248 | 39.3273 | 1377 | 1035 | 8.09958 | 7.73142 | 4.76184 | 10.6735 | 1.82227 | 1.84399 | 5.78825 | 22.7036 | 26.7907 | 135 | 500 | 0 | Img64 | 62 | 1.03 | 0 | Silicon-rich | Si | Cl | Pd | Al | 54.10262 | 22.29973 | 10.92372 | 5.928238 | 0.280682 | 8039.573 | 12.57688 | 0 | 0 | 0 | 5.928238 | 54.10262 | 0 | 2.168186 | 22.29973 | 3.068304 | 1.509198 | 0 | 0 | 0 | 0 | 0 | 0 | 0 | 0 | 0 | 0 | 0 | 10.92372 | 0 | 0 | 0 | 0 | 0 | 0 | 0 | 0 | 0 | 0 | 254140141
3756 | 104 | 414 | -5.90023 | 34.1797 | 2326 | 2370 | 16.0151 | 61.6673 | 21.6924 | 55.9607 | 9.94821 | 12.2847 | 4.55534 | 473.319 | 154.507 | 0 | 500 | 0 | Img64 | 59 | 1.042 | 0 | Silicon-rich | Si | Cl | K | Na | 38.87195 | 29.60235 | 12.64624 | 10.38525 | 0.3297207 | 7342.133 | 13.83485 | 0 | 10.38525 | 0 | 0 | 38.87195 | 1.382877 | 4.670305 | 29.60235 | 12.64624 | 2.44102 | 0 | 0 | 0 | 0 | 0 | 0 | 0 | 0 | 0 | 0 | 0 | 0 | 0 | 0 | 0 | 0 | 0 | 0 | 0 | 0 | 0 | 0 | 354241242
119 | 5 | 17 | -3.72364 | 41.1581 | 1850 | 1333 | 1.65673 | 1.65673 | 1.5804 | 2.12534 | 1.10449 | 1.3093 | 1.62326 | 1.59264 | 6.14431 | 124 | 500 | 0 | Img64 | 70 | 1.025 | 0 | Silicon-rich | Si | Cl | Pd | Al | 74.04445 | 11.00692 | 8.892203 | 4.836537 | 0.1689547 | 8759.655 | 15.87532 | 0 | 0 | 0 | 4.836537 | 74.04445 | 0 | 0 | 11.00692 | 0 | 1.219893 | 0 | 0 | 0 | 0 | 0 | 0 | 0 | 0 | 0 | 0 | 0 | 8.892203 | 0 | 0 | 0 | 0 | 0 | 0 | 0 | 0 | 0 | 0 | 176060060
5479 | 168 | 672 | 0.228116 | 35.3771 | 2845 | 2048 | 36.8163 | 42.1546 | 25.5023 | 50.9277 | 13.743 | 27.2494 | 1.86895 | 545.191 | 203.601 | 34 | 500 | 0 | Img64 | 62 | 1.04 | 0 | Sodium-rich | Na | Cl | Ca | P | 52.68158 | 26.80641 | 13.74156 | 5.737514 | 0.3725181 | 5625.292 | 17.2079 | 0 | 52.68158 | 0 | 0 | 1.032934 | 5.737514 | 0 | 26.80641 | 0 | 13.74156 | 0 | 0 | 0 | 0 | 0 | 0 | 0 | 0 | 0 | 0 | 0 | 0 | 0 | 0 | 0 | 0 | 0 | 0 | 0 | 0 | 0 | 0 | 815640246
534 | 17 | 66 | -6.85178 | 32.6051 | 1251 | 2736 | 0.736326 | 0.736326 | 0.661681 | 0.924006 | 0.368163 | 0.695002 | 1.3295 | 0.288031 | 2.7743 | 135 | 500 | 0 | Img64 | 89 | 1.019 | 0 | Copper-rich | Cu | Co | Al | Pd | 70.11952 | 17.06402 | 5.313991 | 5.255454 | 0.540199 | 6494.761 | 5.088035 | 0 | 0 | 0 | 5.313991 | 0 | 0 | 2.247015 | 0 | 0 | 0 | 0 | 0 | 0 | 0 | 17.06402 | 0 | 70.11952 | 0 | 0 | 0 | 0 | 5.255454 | 0 | 0 | 0 | 0 | 0 | 0 | 0 | 0 | 0 | 0 | 101176700
2372 | 67 | 265 | -8.76686 | 35.7948 | 1080 | 1796 | 3.12938 | 4.78612 | 1.9643 | 5.10151 | 1.1807 | 1.20568 | 4.23122 | 3.11751 | 17.3282 | 11 | 500 | 0 | Img64 | 75 | 1.034 | 0 | #Unclassified# | K | Cr | Fe | Pd | 35.26341 | 32.32748 | 13.52507 | 9.442765 | 0.8922164 | 5399.281 | 9.995873 | 0 | 0 | 0 | 4.968678 | 1.733265 | 0 | 1.340418 | 1.398916 | 35.26341 | 0 | 0 | 32.32748 | 0 | 13.52507 | 0 | 0 | 0 | 0 | 0 | 0 | 0 | 9.442765 | 0 | 0 | 0 | 0 | 0 | 0 | 0 | 0 | 0 | 0 | 165154351
1080 | 29 | 115 | -8.20864 | 34.7802 | 2070 | 1163 | 1.28857 | 1.84081 | 1.32991 | 2.22125 | 0.741848 | 0.91845 | 2.41847 | 1.10129 | 5.56904 | 146 | 500 | 0 | Img64 | 78 | 1.017 | 0 | #Unclassified# | K | Cr | Pd | Al | 51.50186 | 36.37887 | 7.614321 | 4.504953 | 0.3133383 | 9047.583 | 8.39169 | 0 | 0 | 0 | 4.504953 | 0 | 0 | 0 | 0 | 51.50186 | 0 | 0 | 36.37887 | 0 | 0 | 0 | 0 | 0 | 0 | 0 | 0 | 0 | 7.614321 | 0 | 0 | 0 | 0 | 0 | 0 | 0 | 0 | 0 | 0 | 77074370
2386 | 67 | 265 | -8.75968 | 35.7388 | 1115 | 2111 | 7.36326 | 8.46774 | 5.79882 | 10.1528 | 4.12481 | 4.23522 | 2.39724 | 26.736 | 24.8381 | 45 | 500 | 0 | Img64 | 125 | 1.05 | 0 | #Unclassified# | K | Cr | Fe | Al | 49.41719 | 46.85465 | 2.427698 | 1.300457 | 0.01389269 | 24222.52 | 5.549 | 0 | 0 | 0 | 1.300457 | 0 | 0 | 0 | 0 | 49.41719 | 0 | 0 | 46.85465 | 0 | 2.427698 | 0 | 0 | 0 | 0 | 0 | 0 | 0 | 0 | 0 | 0 | 0 | 0 | 0 | 0 | 0 | 0 | 0 | 0 | 88084480
2364 | 67 | 265 | -8.77533 | 35.7986 | 1029 | 1786 | 8.46774 | 17.8559 | 11.2461 | 17.1196 | 7.17917 | 7.41617 | 2.30841 | 103.488 | 44.0345 | 0 | 500 | 0 | Img64 | 105 | 1.038 | 0 | #Unclassified# | K | Cr | Fe | Ni | 35.75178 | 35.3885 | 24.74813 | 2.446547 | 0.07958427 | 19359.78 | 5.194417 | 0 | 0 | 0 | 0 | 1.665044 | 0 | 0 | 0 | 35.75178 | 0 | 0 | 35.3885 | 0 | 24.74813 | 0 | 2.446547 | 0 | 0 | 0 | 0 | 0 | 0 | 0 | 0 | 0 | 0 | 0 | 0 | 0 | 0 | 0 | 0 | 286265562
1128 | 29 | 115 | -8.36364 | 34.5346 | 1228 | 2495 | 1.28857 | 1.10449 | 0.97655 | 1.56194 | 0.601222 | 0.725259 | 2.15363 | 0.694662 | 4.39945 | 45 | 500 | 0 | Img64 | 66 | 1.026 | 0 | #Unclassified# | K | Cr | Cl | Pd | 42.0924 | 39.28307 | 6.544347 | 5.737233 | 0.628899 | 6331.5 | 10.96852 | 0 | 0 | 0 | 3.522867 | 0 | 0 | 0 | 6.544347 | 42.0924 | 0 | 0 | 39.28307 | 0 | 2.820092 | 0 | 0 | 0 | 0 | 0 | 0 | 0 | 5.737233 | 0 | 0 | 0 | 0 | 0 | 0 | 0 | 0 | 0 | 0 | 66063360
1082 | 29 | 115 | -8.29866 | 34.7625 | 1578 | 1256 | 9.9404 | 11.0449 | 8.71632 | 12.177 | 5.64478 | 6.05176 | 2.01214 | 60.317 | 32.0957 | 146 | 500 | 0 | Img64 | 135 | 1.026 | 0 | #Unclassified# | K | Cr |  |  | 58.91898 | 41.08102 | 0 | 0 | 0.02311051 | 22812.11 | 2.364821 | 0 | 0 | 0 | 0 | 0 | 0 | 0 | 0 | 58.91898 | 0 | 0 | 41.08102 | 0 | 0 | 0 | 0 | 0 | 0 | 0 | 0 | 0 | 0 | 0 | 0 | 0 | 0 | 0 | 0 | 0 | 0 | 0 | 0 | 99095490
1079 | 29 | 113 | -8.35646 | 34.828 | 1271 | 2941 | 11.229 | 16.7514 | 11.0214 | 17.3022 | 7.53097 | 9.03908 | 1.91416 | 96.3209 | 47.2898 | 11 | 500 | 0 | Img64 | 131 | 1.039 | 0 | #Unclassified# | K | Cr | Fe | Al | 56.03788 | 30.76257 | 12.46651 | 0.7330441 | 0.03888277 | 30726.79 | 3.480886 | 0 | 0 | 0 | 0.7330441 | 0 | 0 | 0 | 0 | 56.03788 | 0 | 0 | 30.76257 | 0 | 12.46651 | 0 | 0 | 0 | 0 | 0 | 0 | 0 | 0 | 0 | 0 | 0 | 0 | 0 | 0 | 0 | 0 | 0 | 0 | 187176371
1085 | 29 | 115 | -8.37339 | 34.7507 | 1174 | 1321 | 2.0249 | 2.20898 | 1.93195 | 2.63023 | 1.47265 | 1.66246 | 1.58213 | 2.42285 | 6.85026 | 56 | 500 | 0 | Img64 | 98 | 1.016 | 0 | #Unclassified# | K | Cr | Pd | S | 56.64564 | 36.81434 | 5.553946 | 0.986075 | 0.08431453 | 16483.81 | 7.585789 | 0 | 0 | 0 | 0 | 0 | 0 | 0.986075 | 0 | 56.64564 | 0 | 0 | 36.81434 | 0 | 0 | 0 | 0 | 0 | 0 | 0 | 0 | 0 | 5.553946 | 0 | 0 | 0 | 0 | 0 | 0 | 0 | 0 | 0 | 0 | 88085380
1113 | 29 | 115 | -8.31338 | 34.6075 | 1500 | 2101 | 7.36326 | 10.6767 | 9.52389 | 12.177 | 7.12144 | 8.5654 | 1.42165 | 69.7204 | 32.5824 | 146 | 500 | 0 | Img64 | 121 | 1.038 | 0 | #Unclassified# | K | Cr |  |  | 56.33525 | 43.66475 | 0 | 0 | 0.0249974 | 18134.78 | 3.642568 | 0 | 0 | 0 | 0 | 0 | 0 | 0 | 0 | 56.33525 | 0 | 0 | 43.66475 | 0 | 0 | 0 | 0 | 0 | 0 | 0 | 0 | 0 | 0 | 0 | 0 | 0 | 0 | 0 | 0 | 0 | 0 | 0 | 0 | 99095490
2368 | 67 | 265 | -8.65218 | 35.8034 | 1699 | 1757 | 7.9155 | 5.70652 | 5.01016 | 7.51826 | 3.54868 | 5.42192 | 1.38664 | 19.908 | 30.9726 | 101 | 500 | 0 | Img64 | 61 | 1.031 | 0 | #Unclassified# | K | Cr | Fe | Pd | 35.4662 | 23.09662 | 20.29543 | 9.149622 | 1 | 5033.663 | 9.695841 | 0 | 0 | 0 | 3.619706 | 1.865008 | 0 | 6.507408 | 0 | 35.4662 | 0 | 0 | 23.09662 | 0 | 20.29543 | 0 | 0 | 0 | 0 | 0 | 0 | 0 | 9.149622 | 0 | 0 | 0 | 0 | 0 | 0 | 0 | 0 | 0 | 0 | 165154351
2371 | 67 | 265 | -8.72029 | 35.8003 | 1322 | 1772 | 5.52244 | 5.70652 | 4.17117 | 5.74356 | 2.59886 | 4.23627 | 1.35581 | 13.0969 | 23.2787 | 68 | 500 | 0 | Img64 | 93 | 1.045 | 0 | #Unclassified# | K | Cr | Fe | Pd | 31.36019 | 30.93344 | 25.21511 | 5.381232 | 0.4402995 | 9282.666 | 9.895513 | 0 | 0 | 0 | 0 | 1.327934 | 0 | 1.807139 | 0 | 31.36019 | 0 | 0 | 30.93344 | 0 | 25.21511 | 0 | 3.974963 | 0 | 0 | 0 | 0 | 0 | 5.381232 | 0 | 0 | 0 | 0 | 0 | 0 | 0 | 0 | 0 | 0 | 264244442
1914 | 47 | 187 | -1.69373 | 32.3828 | 2644 | 1894 | 1.28857 | 1.28857 | 0.84731 | 1.55753 | 0.414183 | 0.521868 | 2.98453 | 0.609947 | 4.51916 | 34 | 500 | 0 | Img64 | 105 | 1.054 | 0 | 300 Series S.S. | Fe | Cr | Ni | Si | 70.68536 | 19.06438 | 8.878392 | 1.371864 | 0.3940869 | 7740.826 | 4.011859 | 0 | 0 | 0 | 0 | 1.371864 | 0 | 0 | 0 | 0 | 0 | 0 | 19.06438 | 0 | 70.68536 | 0 | 8.878392 | 0 | 0 | 0 | 0 | 0 | 0 | 0 | 0 | 0 | 0 | 0 | 0 | 0 | 0 | 0 | 0 | 671616716
1546 | 33 | 132 | 2.16245 | 36.7502 | 1065 | 2749 | 0.736326 | 1.47265 | 0.821961 | 1.60773 | 0.373685 | 0.595343 | 2.7005 | 0.474404 | 4.43278 | 158 | 500 | 0 | Img64 | 77 | 1.03 | 0 | 300 Series S.S. | Fe | Cr | Ni | Pd | 60.65725 | 16.54589 | 9.180187 | 7.221331 | 0.7555878 | 5690.217 | 3.340729 | 0 | 0 | 0 | 2.554583 | 0 | 0 | 1.08758 | 0 | 0 | 0 | 0 | 16.54589 | 2.753182 | 60.65725 | 0 | 9.180187 | 0 | 0 | 0 | 0 | 0 | 7.221331 | 0 | 0 | 0 | 0 | 0 | 0 | 0 | 0 | 0 | 0 | 561515615
3706 | 101 | 404 | -8.21861 | 36.0544 | 2015 | 2432 | 3.49755 | 8.46774 | 4.56206 | 8.06003 | 2.76122 | 3.02583 | 2.66374 | 16.9091 | 21.3245 | 11 | 500 | 0 | Img64 | 58 | 1.006 | 0 | 300 Series S.S. | Fe | Cr | Ni |  | 70.21573 | 21.03817 | 8.746101 | 0 | 0.281042 | 8739.069 | 1.298436 | 0 | 0 | 0 | 0 | 0 | 0 | 0 | 0 | 0 | 0 | 0 | 21.03817 | 0 | 70.21573 | 0 | 8.746101 | 0 | 0 | 0 | 0 | 0 | 0 | 0 | 0 | 0 | 0 | 0 | 0 | 0 | 0 | 0 | 0 | 682626826
1536 | 33 | 132 | 2.21915 | 36.7809 | 1370 | 2570 | 16.3832 | 21.7216 | 14.5062 | 21.7216 | 10.1181 | 10.7896 | 2.0132 | 163.483 | 65.5203 | 0 | 500 | 0 | Img64 | 195 | 0.77 | 0 | 300 Series S.S. | Fe | Cr | Ni | Al | 70.13652 | 19.86908 | 7.000442 | 2.99396 | 0.03978653 | 33305.37 | 1.180489 | 0 | 0 | 0 | 2.99396 | 0 | 0 | 0 | 0 | 0 | 0 | 0 | 19.86908 | 0 | 70.13652 | 0 | 7.000442 | 0 | 0 | 0 | 0 | 0 | 0 | 0 | 0 | 0 | 0 | 0 | 0 | 0 | 0 | 0 | 0 | 671616716
185 | 7 | 27 | -2.55392 | 34.0013 | 2075 | 1298 | 3.31347 | 4.9702 | 2.92892 | 5.15428 | 1.12824 | 2.96929 | 1.73586 | 6.82802 | 16.3732 | 0 | 500 | 0 | Img64 | 97 | 1.018 | 0 | 300 Series S.S. | Fe | Cr | Ni | Pd | 61.2519 | 15.05764 | 9.841048 | 7.741628 | 0.9851791 | 5280.785 | 4.947778 | 0 | 0 | 0 | 0 | 4.287273 | 0 | 0 | 0 | 0 | 1.820514 | 0 | 15.05764 | 0 | 61.2519 | 0 | 9.841048 | 0 | 0 | 0 | 0 | 0 | 7.741628 | 0 | 0 | 0 | 0 | 0 | 0 | 0 | 0 | 0 | 0 | 561515615
4020 | 114 | 453 | -3.15468 | 38.875 | 2888 | 1451 | 1.28857 | 1.84081 | 1.63981 | 2.18842 | 1.10449 | 1.41925 | 1.54195 | 1.71124 | 5.51581 | 23 | 500 | 0 | Img64 | 129 | 1.023 | 0 | 300 Series S.S. | Fe | Cr | Ni | Al | 70.85804 | 18.88335 | 10.03626 | 0.222342 | 0.160879 | 18247.22 | 1.236325 | 0 | 0 | 0 | 0.222342 | 0 | 0 | 0 | 0 | 0 | 0 | 0 | 18.88335 | 0 | 70.85804 | 0 | 10.03626 | 0 | 0 | 0 | 0 | 0 | 0 | 0 | 0 | 0 | 0 | 0 | 0 | 0 | 0 | 0 | 0 | 671616716
5402 | 166 | 661 | -0.816806 | 39.4179 | 1264 | 2585 | 4.04979 | 5.70652 | 4.9896 | 5.94849 | 3.5839 | 4.54407 | 1.30907 | 18.3323 | 17.4274 | 146 | 500 | 0 | Img64 | 175 | 1.017 | 0 | 300 Series S.S. | Fe | Cr | Ni | Si | 68.89902 | 18.2448 | 11.27317 | 1.583005 | 0.1333836 | 18982.19 | 1.368461 | 0 | 0 | 0 | 0 | 1.583005 | 0 | 0 | 0 | 0 | 0 | 0 | 18.2448 | 0 | 68.89902 | 0 | 11.27317 | 0 | 0 | 0 | 0 | 0 | 0 | 0 | 0 | 0 | 0 | 0 | 0 | 0 | 0 | 0 | 0 | 671617816
2333 | 67 | 265 | -8.73207 | 35.9288 | 1255 | 1087 | 11.7812 | 12.3335 | 9.00752 | 11.0566 | 7.12144 | 8.79772 | 1.25676 | 73.4648 | 47.8362 | 79 | 500 | 0 | Img64 | 100 | 1.001 | 0 | Tin-rich | Sn | Cr | K | Al | 41.70674 | 28.44333 | 28.03413 | 1.815798 | 0.2377605 | 13472.54 | 3.404334 | 0 | 0 | 0 | 1.815798 | 0 | 0 | 0 | 0 | 28.03413 | 0 | 0 | 28.44333 | 0 | 0 | 0 | 0 | 0 | 0 | 0 | 0 | 0 | 0 | 0 | 0 | 41.70674 | 0 | 0 | 0 | 0 | 0 | 0 | 0 | 88086240
3703 | 101 | 403 | -8.73791 | 35.9442 | 1235 | 3038 | 11.413 | 11.9653 | 8.7651 | 10.6952 | 6.57964 | 8.58171 | 1.24627 | 69.9067 | 47.1703 | 79 | 500 | 0 | Img64 | 103 | 1.026 | 0 | Tin-rich | Sn | Cr | K | Al | 43.3097 | 27.69923 | 27.52403 | 1.467034 | 0.2178292 | 14623.33 | 3.673265 | 0 | 0 | 0 | 1.467034 | 0 | 0 | 0 | 0 | 27.52403 | 0 | 0 | 27.69923 | 0 | 0 | 0 | 0 | 0 | 0 | 0 | 0 | 0 | 0 | 0 | 0 | 43.3097 | 0 | 0 | 0 | 0 | 0 | 0 | 0 | 88086240
603 | 17 | 67 | -6.99205 | 32.3788 | 2535 | 1915 | 3.31347 | 6.44285 | 3.98192 | 6.79861 | 2.2477 | 2.38118 | 2.85514 | 12.8258 | 18.2332 | 11 | 500 | 0 | Img64 | 79 | 1.025 | 0 | Aluminum-rich | Al | Cu |  |  | 94.6826 | 5.317396 | 0 | 0 | 0.002240472 | 16617.42 | 3.590926 | 0 | 0 | 0 | 94.6826 | 0 | 0 | 0 | 0 | 0 | 0 | 0 | 0 | 0 | 0 | 0 | 0 | 5.317396 | 0 | 0 | 0 | 0 | 0 | 0 | 0 | 0 | 0 | 0 | 0 | 0 | 0 | 0 | 0 | 909099090
643 | 17 | 68 | -6.8087 | 32.2575 | 1486 | 2578 | 3.12938 | 5.8906 | 3.78984 | 6.07469 | 2.64556 | 2.82309 | 2.15179 | 11.0299 | 15.6136 | 0 | 500 | 0 | Img64 | 79 | 1.035 | 0 | Aluminum-rich | Al | Cu |  |  | 95.40834 | 4.591656 | 0 | 0 | 0.003904817 | 20798.59 | 4.833434 | 0 | 0 | 0 | 95.40834 | 0 | 0 | 0 | 0 | 0 | 0 | 0 | 0 | 0 | 0 | 0 | 0 | 4.591656 | 0 | 0 | 0 | 0 | 0 | 0 | 0 | 0 | 0 | 0 | 0 | 0 | 0 | 0 | 0 | 909099090
570 | 17 | 67 | -7.14299 | 32.4806 | 1712 | 1361 | 8.83591 | 5.70652 | 5.93271 | 8.3762 | 3.00551 | 4.10648 | 2.03975 | 28.1423 | 28.3375 | 113 | 500 | 0 | Img64 | 68 | 1.007 | 0 | Aluminum-rich | Al | Cu | Si |  | 92.80048 | 6.039179 | 1.160344 | 0 | 0.03041069 | 13074.99 | 3.288858 | 0 | 0 | 0 | 92.80048 | 1.160344 | 0 | 0 | 0 | 0 | 0 | 0 | 0 | 0 | 0 | 0 | 0 | 6.039179 | 0 | 0 | 0 | 0 | 0 | 0 | 0 | 0 | 0 | 0 | 0 | 0 | 0 | 0 | 0 | 808088080
604 | 17 | 67 | -6.94161 | 32.3656 | 2808 | 1987 | 4.23387 | 3.86571 | 3.45795 | 5.20657 | 2.4771 | 2.63437 | 1.9764 | 8.99672 | 12.7567 | 135 | 500 | 0 | Img64 | 82 | 1.05 | 0 | Aluminum-rich | Al | Cu |  |  | 94.50314 | 5.496861 | 0 | 0 | 0.006798595 | 22542.2 | 2.174468 | 0 | 0 | 0 | 94.50314 | 0 | 0 | 0 | 0 | 0 | 0 | 0 | 0 | 0 | 0 | 0 | 0 | 5.496861 | 0 | 0 | 0 | 0 | 0 | 0 | 0 | 0 | 0 | 0 | 0 | 0 | 0 | 0 | 0 | 909099090
550 | 17 | 67 | -7.21 | 32.5208 | 1352 | 1139 | 2.57714 | 3.49755 | 2.02088 | 3.31347 | 0.948591 | 2.1883 | 1.51417 | 2.91419 | 14.2628 | 0 | 500 | 0 | Img64 | 78 | 1.035 | 0 | Aluminum-rich | Al | Cu | Fe |  | 55.54067 | 30.21217 | 14.24716 | 0 | 0.3265685 | 8442.639 | 3.535479 | 0 | 0 | 0 | 55.54067 | 0 | 0 | 0 | 0 | 0 | 0 | 0 | 0 | 0 | 14.24716 | 0 | 0 | 30.21217 | 0 | 0 | 0 | 0 | 0 | 0 | 0 | 0 | 0 | 0 | 0 | 0 | 0 | 0 | 0 | 615178351
5308 | 164 | 654 | -4.56083 | 32.6383 | 1411 | 2559 | 19.8808 | 20.6171 | 17.3524 | 20.4787 | 13.3516 | 15.2598 | 1.342 | 233.661 | 59.3436 | 11 | 500 | 0 | Img64 | 82 | 1.057 | 0 | Aluminum-rich | Al | Cu | S | Zn | 49.0575 | 27.61076 | 15.27808 | 3.653021 | 0.1805457 | 14910.88 | 11.19883 | 0 | 0 | 0 | 49.0575 | 0 | 0 | 15.27808 | 2.484798 | 0 | 1.915842 | 0 | 0 | 0 | 0 | 0 | 0 | 27.61076 | 3.653021 | 0 | 0 | 0 | 0 | 0 | 0 | 0 | 0 | 0 | 0 | 0 | 0 | 0 | 0 | 515076341
649 | 17 | 68 | -6.84662 | 32.2016 | 1279 | 2878 | 5.15428 | 4.9702 | 4.76173 | 6.05127 | 3.95747 | 4.67499 | 1.29439 | 16.4008 | 17.3711 | 56 | 500 | 0 | Img64 | 75 | 1.056 | 0 | Aluminum-rich | Al | Cu |  |  | 95.53812 | 4.461885 | 0 | 0 | 0.04819718 | 14282.04 | 5.684974 | 0 | 0 | 0 | 95.53812 | 0 | 0 | 0 | 0 | 0 | 0 | 0 | 0 | 0 | 0 | 0 | 0 | 4.461885 | 0 | 0 | 0 | 0 | 0 | 0 | 0 | 0 | 0 | 0 | 0 | 0 | 0 | 0 | 0 | 909099090
975 | 26 | 102 | -3.69636 | 32.5681 | 2005 | 2938 | 3.12938 | 3.68163 | 3.43961 | 4.17104 | 2.57714 | 3.22728 | 1.29243 | 8.25123 | 12.6311 | 158 | 500 | 0 | Img64 | 89 | 1.004 | 0 | Calcium-rich | Ca | Cu | Ni | Si | 89.70031 | 3.781403 | 2.904231 | 1.842372 | 0.1034275 | 9706.976 | 7.50721 | 0 | 0 | 0 | 1.771684 | 1.842372 | 0 | 0 | 0 | 0 | 89.70031 | 0 | 0 | 0 | 0 | 0 | 2.904231 | 3.781403 | 0 | 0 | 0 | 0 | 0 | 0 | 0 | 0 | 0 | 0 | 0 | 0 | 0 | 0 | 0 | 808000000
2861 | 79 | 315 | -3.61294 | 31.5602 | 2459 | 2269 | 0.920407 | 0.552244 | 0.695774 | 1.19711 | 0.368163 | 0.452504 | 2.64553 | 0.254145 | 2.98997 | 68 | 500 | 0 | Img64 | 159 | 1.04 | 0 | Gold | Au | Cu | Zn | Al | 63.92547 | 25.53347 | 8.120491 | 2.420569 | 0.7592665 | 6919.924 | 3.319046 | 0 | 0 | 0 | 2.420569 | 0 | 0 | 0 | 0 | 0 | 0 | 0 | 0 | 0 | 0 | 0 | 0 | 25.53347 | 8.120491 | 0 | 0 | 0 | 0 | 0 | 0 | 0 | 0 | 0 | 0 | 0 | 63.92547 | 0 | 0 | 22206
1863 | 45 | 179 | -1.41824 | 40.6962 | 2087 | 1763 | 6.44285 | 20.6171 | 7.24282 | 20.6591 | 3.80432 | 3.98732 | 5.1812 | 50.0157 | 46.2676 | 169 | 500 | 0 | Img64 | 114 | 1.011 | 0 | Iron-rich | Fe | Cu | Cl | Na | 90.60935 | 6.44675 | 2.066438 | 0.8774637 | 0.1710185 | 15623.4 | 11.12276 | 0 | 0.8774637 | 0 | 0 | 0 | 0 | 0 | 2.066438 | 0 | 0 | 0 | 0 | 0 | 90.60935 | 0 | 0 | 6.44675 | 0 | 0 | 0 | 0 | 0 | 0 | 0 | 0 | 0 | 0 | 0 | 0 | 0 | 0 | 0 | 990808808
4357 | 124 | 495 | -1.04225 | 35.266 | 2087 | 2616 | 2.76122 | 2.39306 | 2.0217 | 3.25692 | 1.04128 | 1.19697 | 2.72097 | 3.13445 | 8.64681 | 135 | 500 | 0 | Img64 | 127 | 1.04 | 0 | Iron-rich | Fe | Cu | Si | Br | 94.60579 | 2.210231 | 2.167702 | 1.01628 | 0.2470236 | 9806.581 | 4.469693 | 0 | 0 | 0 | 0 | 2.167702 | 0 | 0 | 0 | 0 | 0 | 0 | 0 | 0 | 94.60579 | 0 | 0 | 2.210231 | 0 | 1.01628 | 0 | 0 | 0 | 0 | 0 | 0 | 0 | 0 | 0 | 0 | 0 | 0 | 0 | 990909909
4951 | 148 | 590 | -4.80905 | 33.3807 | 2104 | 2619 | 2.39306 | 2.20898 | 1.48762 | 2.99132 | 0.948591 | 1.22403 | 2.44383 | 1.5757 | 10.2329 | 146 | 500 | 0 | Img64 | 92 | 1.029 | 0 | Iron-rich | Fe | Cu | Cr | Si | 89.57885 | 4.169568 | 2.137373 | 1.684366 | 0.5749188 | 5723.338 | 9.166399 | 0 | 0 | 0 | 0 | 1.684366 | 0 | 1.143706 | 0 | 0 | 1.286141 | 0 | 2.137373 | 0 | 89.57885 | 0 | 0 | 4.169568 | 0 | 0 | 0 | 0 | 0 | 0 | 0 | 0 | 0 | 0 | 0 | 0 | 0 | 0 | 0 | 880808808
3504 | 97 | 388 | -5.03853 | 32.2459 | 2904 | 2641 | 2.0249 | 1.28857 | 1.45426 | 2.2639 | 1.10449 | 1.36565 | 1.65775 | 1.52487 | 5.97994 | 68 | 500 | 0 | Img64 | 103 | 1.045 | 0 | Iron-rich | Fe | Cu | Ba | Pd | 58.75203 | 14.2706 | 12.74386 | 5.469409 | 1 | 5765.579 | 4.787945 | 0 | 0 | 0 | 0 | 2.829212 | 0 | 3.770437 | 0 | 0 | 2.164445 | 0 | 0 | 0 | 58.75203 | 0 | 0 | 14.2706 | 0 | 0 | 0 | 0 | 5.469409 | 0 | 0 | 0 | 0 | 12.74386 | 0 | 0 | 0 | 0 | 0 | 650526716
1881 | 46 | 182 | 0.841345 | 36.4366 | 2083 | 2400 | 5.8906 | 3.68163 | 4.2595 | 5.82141 | 3.35139 | 3.66489 | 1.58843 | 13.1478 | 15.2889 | 79 | 500 | 0 | Img64 | 152 | 1.035 | 0 | Iron-rich | Fe | Cu | Ni |  | 86.92811 | 10.32038 | 2.751511 | 0 | 0.1672478 | 15500.64 | 1.951534 | 0 | 0 | 0 | 0 | 0 | 0 | 0 | 0 | 0 | 0 | 0 | 0 | 0 | 86.92811 | 0 | 2.751511 | 10.32038 | 0 | 0 | 0 | 0 | 0 | 0 | 0 | 0 | 0 | 0 | 0 | 0 | 0 | 0 | 0 | 880819908
4573 | 130 | 520 | -2.49595 | 40.5557 | 2381 | 2551 | 1.47265 | 1.84081 | 1.6372 | 2.01879 | 1.28857 | 1.38578 | 1.45679 | 1.72818 | 5.62365 | 23 | 500 | 0 | Img64 | 98 | 1.004 | 0 | Iron-rich | Fe | Cu | Al | Ti | 81.81148 | 9.012596 | 2.816203 | 2.397453 | 0.7991176 | 7139.936 | 7.531234 | 0 | 0 | 0 | 2.816203 | 1.669776 | 0 | 2.292493 | 0 | 0 | 0 | 2.397453 | 0 | 0 | 81.81148 | 0 | 0 | 9.012596 | 0 | 0 | 0 | 0 | 0 | 0 | 0 | 0 | 0 | 0 | 0 | 0 | 0 | 0 | 0 | 770707707
4664 | 136 | 541 | -4.07971 | 36.4144 | 1975 | 2519 | 2.20898 | 2.0249 | 2.00727 | 2.59886 | 1.4088 | 1.55084 | 1.67578 | 2.76171 | 7.54724 | 113 | 500 | 0 | Img64 | 80 | 1.03 | 0 | Nickel-rich | Ni | Cu | Cl | Pd | 36.06397 | 33.28777 | 17.24733 | 7.77215 | 0.990726 | 5736.451 | 2.369332 | 0 | 0 | 0 | 0 | 0 | 0 | 1.803158 | 17.24733 | 0 | 3.825624 | 0 | 0 | 0 | 0 | 0 | 36.06397 | 33.28777 | 0 | 0 | 0 | 0 | 7.77215 | 0 | 0 | 0 | 0 | 0 | 0 | 0 | 0 | 0 | 0 | 100136701
4025 | 114 | 453 | -3.30361 | 38.659 | 2078 | 2622 | 2.20898 | 1.65673 | 1.81748 | 2.59886 | 1.19711 | 1.24973 | 2.07954 | 2.15176 | 6.6203 | 68 | 500 | 0 | Img64 | 114 | 1.039 | 0 | Zinc-rich | Zn | Cu | Al |  | 94.60303 | 3.722517 | 1.674449 | 0 | 0.1788809 | 11081.56 | 2.977882 | 0 | 0 | 0 | 1.674449 | 0 | 0 | 0 | 0 | 0 | 0 | 0 | 0 | 0 | 0 | 0 | 0 | 3.722517 | 94.60303 | 0 | 0 | 0 | 0 | 0 | 0 | 0 | 0 | 0 | 0 | 0 | 0 | 0 | 0 | 99000009
1800 | 42 | 167 | 1.07248 | 35.2 | 1258 | 2941 | 41.2342 | 40.4979 | 12.5467 | 57.533 | 3.90492 | 3.92594 | 14.6546 | 197.572 | 120.635 | 135 | 500 | 0 | Img64 | 60 | 1.037 | 0 | #Unclassified# | Si | Fe | Ca | S | 27.6842 | 14.22728 | 11.15383 | 11.02066 | 0.6222628 | 7434.534 | 8.651553 | 0 | 1.919038 | 0 | 7.187631 | 27.6842 | 0 | 11.02066 | 2.113123 | 10.99115 | 11.15383 | 2.983228 | 0 | 0 | 14.22728 | 0 | 0 | 0 | 0 | 0 | 0 | 0 | 10.71986 | 0 | 0 | 0 | 0 | 0 | 0 | 0 | 0 | 0 | 0 | 245142232
2527 | 67 | 267 | -8.55701 | 35.2186 | 2271 | 2890 | 37.9208 | 14.1743 | 10.5045 | 31.2938 | 2.34293 | 8.90309 | 3.51494 | 95.0671 | 116.574 | 90 | 500 | 0 | Img64 | 62 | 1.007 | 0 | #Unclassified# | K | Fe | Si | Ni | 34.7546 | 24.14174 | 15.66125 | 7.319863 | 0.5960614 | 6640.354 | 14.71279 | 0 | 2.809404 | 0 | 0 | 15.66125 | 1.240413 | 5.323633 | 2.317543 | 34.7546 | 4.211519 | 0 | 2.22003 | 0 | 24.14174 | 0 | 7.319863 | 0 | 0 | 0 | 0 | 0 | 0 | 0 | 0 | 0 | 0 | 0 | 0 | 0 | 0 | 0 | 0 | 374245242
2074 | 55 | 218 | -3.93358 | 39.4839 | 2753 | 2234 | 4.78612 | 6.07469 | 3.44578 | 6.45902 | 1.67372 | 1.90021 | 3.39911 | 10.403 | 20.6276 | 146 | 500 | 0 | Img64 | 69 | 1.038 | 0 | #Unclassified# | Si | Fe | Ca | Pd | 29.47494 | 28.24781 | 17.1339 | 8.434549 | 0.5553367 | 6399.165 | 6.521087 | 0 | 1.119318 | 6.560599 | 4.376762 | 29.47494 | 1.276083 | 3.376038 | 0 | 0 | 17.1339 | 0 | 0 | 0 | 28.24781 | 0 | 0 | 0 | 0 | 0 | 0 | 0 | 8.434549 | 0 | 0 | 0 | 0 | 0 | 0 | 0 | 0 | 0 | 0 | 343222222
1468 | 33 | 131 | 2.09655 | 36.8039 | 2755 | 2454 | 4.04979 | 2.76122 | 2.55371 | 4.62113 | 1.46496 | 1.51291 | 3.05447 | 5.09984 | 10.7768 | 56 | 500 | 0 | Img64 | 70 | 1.027 | 0 | #Unclassified# | Si | Fe | Al | Ca | 24.74815 | 17.71687 | 13.42625 | 10.25517 | 1 | 7054.446 | 13.2887 | 0 | 1.247724 | 1.956918 | 13.42625 | 24.74815 | 1.399832 | 6.276677 | 2.086046 | 2.309622 | 10.25517 | 1.988222 | 0 | 0 | 17.71687 | 0 | 0 | 0 | 6.989285 | 0 | 0 | 0 | 9.599235 | 0 | 0 | 0 | 0 | 0 | 0 | 0 | 0 | 0 | 0 | 343132131
2506 | 67 | 267 | -8.53271 | 35.2812 | 2350 | 2586 | 14.5424 | 36.264 | 13.9646 | 30.5575 | 8.04218 | 10.0672 | 3.03536 | 162.043 | 99.8531 | 0 | 500 | 0 | Img64 | 67 | 1.016 | 0 | #Unclassified# | K | Fe | Si | Al | 30.78415 | 22.87063 | 12.08038 | 11.19911 | 0.6729696 | 6082.748 | 10.58042 | 0 | 0 | 0 | 11.19911 | 12.08038 | 0 | 7.679663 | 0 | 30.78415 | 0 | 0 | 6.153062 | 0 | 22.87063 | 0 | 0 | 0 | 0 | 0 | 0 | 0 | 9.232999 | 0 | 0 | 0 | 0 | 0 | 0 | 0 | 0 | 0 | 0 | 354245242
1395 | 33 | 131 | 2.10613 | 36.9712 | 2810 | 1542 | 9.01999 | 16.3832 | 8.73018 | 17.9484 | 5.06342 | 6.01655 | 2.98318 | 66.9417 | 45.6268 | 158 | 500 | 0 | Img64 | 63 | 1.025 | 0 | #Unclassified# | Ti | Fe | Ca | Pd | 24.98222 | 24.76848 | 20.07248 | 13.06695 | 1 | 5493.315 | 13.73184 | 0 | 1.264567 | 0 | 7.046252 | 6.056189 | 0 | 1.024357 | 1.718505 | 0 | 20.07248 | 24.98222 | 0 | 0 | 24.76848 | 0 | 0 | 0 | 0 | 0 | 0 | 0 | 13.06695 | 0 | 0 | 0 | 0 | 0 | 0 | 0 | 0 | 0 | 0 | 543404423
582 | 17 | 67 | -7.00953 | 32.4532 | 2441 | 1514 | 1.84081 | 2.20898 | 1.40037 | 2.63023 | 0.617422 | 0.895914 | 2.93581 | 1.50793 | 7.80176 | 146 | 500 | 0 | Img64 | 88 | 1.013 | 0 | #Unclassified# | Cr | Fe | Al | Pd | 49.77496 | 37.6532 | 7.466975 | 5.104869 | 0.3733748 | 6898.71 | 10.14069 | 0 | 0 | 0 | 7.466975 | 0 | 0 | 0 | 0 | 0 | 0 | 0 | 49.77496 | 0 | 37.6532 | 0 | 0 | 0 | 0 | 0 | 0 | 0 | 5.104869 | 0 | 0 | 0 | 0 | 0 | 0 | 0 | 0 | 0 | 0 | 374343743
2383 | 67 | 265 | -8.74716 | 35.7385 | 1194 | 2129 | 12.5175 | 26.5077 | 9.76847 | 27.224 | 4.089 | 9.91533 | 2.74565 | 85.0199 | 85.7142 | 11 | 500 | 0 | Img64 | 56 | 1.018 | 0 | #Unclassified# | K | Fe | Pd | Si | 33.33032 | 15.34477 | 13.65901 | 7.239976 | 1 | 5564.243 | 13.17336 | 0 | 0 | 0 | 6.609192 | 7.239976 | 0 | 6.6636 | 6.385184 | 33.33032 | 3.671517 | 0 | 7.096424 | 0 | 15.34477 | 0 | 0 | 0 | 0 | 0 | 0 | 0 | 13.65901 | 0 | 0 | 0 | 0 | 0 | 0 | 0 | 0 | 0 | 0 | 352123122
3537 | 98 | 390 | -2.70475 | 41.8092 | 1224 | 1883 | 14.9106 | 9.38815 | 6.67007 | 13.6917 | 3.80432 | 5.06311 | 2.70421 | 46.5085 | 44.4961 | 79 | 500 | 0 | Img64 | 70 | 1.051 | 0 | #Unclassified# | Al | Fe | Si | Pd | 24.99751 | 23.39152 | 21.16673 | 8.735337 | 0.8809291 | 6117.941 | 9.162268 | 0 | 0 | 6.069437 | 24.99751 | 21.16673 | 0 | 2.817412 | 0 | 4.670096 | 4.722552 | 3.429405 | 0 | 0 | 23.39152 | 0 | 0 | 0 | 0 | 0 | 0 | 0 | 8.735337 | 0 | 0 | 0 | 0 | 0 | 0 | 0 | 0 | 0 | 0 | 433234232
4113 | 116 | 463 | -4.23503 | 38.4874 | 1126 | 1494 | 19.3285 | 18.9604 | 14.6063 | 23.5627 | 9.01215 | 9.25338 | 2.54639 | 177.664 | 63.6284 | 124 | 500 | 0 | Img64 | 59 | 1.028 | 0 | #Unclassified# | Si | Fe | Ti | Ca | 23.07239 | 18.23544 | 11.79973 | 7.831145 | 1 | 6081.619 | 9.38079 | 0 | 3.672093 | 2.52691 | 6.429083 | 23.07239 | 0 | 6.644014 | 2.85279 | 2.681096 | 7.831145 | 11.79973 | 0 | 0 | 18.23544 | 0 | 0 | 0 | 0 | 0 | 0 | 0 | 6.693347 | 0 | 0 | 7.561961 | 0 | 0 | 0 | 0 | 0 | 0 | 0 | 133222231
686 | 18 | 72 | -4.25512 | 38.4884 | 3065 | 1488 | 21.5375 | 18.9604 | 15.0413 | 23.6135 | 9.37186 | 9.59149 | 2.46192 | 190.558 | 64.2235 | 124 | 500 | 0 | Img64 | 58 | 1.036 | 0 | #Unclassified# | Si | Fe | Ti | Pd | 19.51993 | 16.32849 | 12.88103 | 8.565228 | 1 | 6242.979 | 6.872636 | 0 | 1.835112 | 1.971807 | 6.909127 | 19.51993 | 2.366203 | 5.721235 | 3.394774 | 2.545373 | 7.780936 | 12.88103 | 0 | 0 | 16.32849 | 0 | 0 | 0 | 2.658057 | 0 | 0 | 0 | 8.565228 | 0 | 0 | 7.522697 | 0 | 0 | 0 | 0 | 0 | 0 | 0 | 122212221
2376 | 67 | 265 | -8.76318 | 35.7661 | 1115 | 1961 | 39.0253 | 32.9506 | 27.4113 | 46.6901 | 8.8584 | 19.7645 | 2.36232 | 652.423 | 139.116 | 124 | 500 | 0 | Img64 | 110 | 1.024 | 0 | #Unclassified# | K | Fe | Cr | Sn | 38.23896 | 25.36795 | 22.24347 | 6.410899 | 0.1199718 | 28473.52 | 3.821904 | 0 | 0 | 0 | 0 | 4.483046 | 0 | 0 | 0 | 38.23896 | 0 | 0 | 22.24347 | 0 | 25.36795 | 0 | 3.255673 | 0 | 0 | 0 | 0 | 0 | 0 | 0 | 0 | 6.410899 | 0 | 0 | 0 | 0 | 0 | 0 | 0 | 275255452
4748 | 139 | 556 | -6.82921 | 39.9067 | 1378 | 1985 | 12.8857 | 10.4926 | 8.15372 | 12.3335 | 4.12481 | 5.48846 | 2.24716 | 54.6242 | 50.1865 | 90 | 500 | 0 | Img64 | 59 | 1.031 | 0 | #Unclassified# | Si | Fe | Pd | Al | 29.60183 | 15.12706 | 13.01415 | 12.22592 | 0.8399138 | 5451.823 | 11.49033 | 0 | 0 | 6.242581 | 12.22592 | 29.60183 | 0 | 6.500641 | 5.252267 | 2.353317 | 9.682242 | 0 | 0 | 0 | 15.12706 | 0 | 0 | 0 | 0 | 0 | 0 | 0 | 13.01415 | 0 | 0 | 0 | 0 | 0 | 0 | 0 | 0 | 0 | 0 | 453132132
484 | 17 | 65 | -7.14778 | 32.654 | 1693 | 2474 | 22.2738 | 18.7763 | 13.9093 | 24.0809 | 7.54734 | 11.6447 | 2.06796 | 163.686 | 87.3627 | 135 | 500 | 0 | Img64 | 58 | 1.011 | 0 | #Unclassified# | Au | Fe | Al | S | 33.62502 | 26.20034 | 21.23156 | 5.371686 | 0.7563393 | 7007.991 | 8.005592 | 0 | 0 | 0 | 21.23156 | 3.757272 | 0 | 5.371686 | 4.56531 | 0 | 5.248816 | 0 | 0 | 0 | 26.20034 | 0 | 0 | 0 | 0 | 0 | 0 | 0 | 0 | 0 | 0 | 0 | 0 | 0 | 0 | 0 | 33.62502 | 0 | 0 | 321213215
2019 | 54 | 213 | 0.169101 | 38.1201 | 2528 | 1448 | 11.229 | 15.0947 | 11.1029 | 14.1743 | 8.45689 | 8.6843 | 1.63217 | 96.0159 | 44.2829 | 0 | 500 | 0 | Img64 | 81 | 1.016 | 0 | #Unclassified# | Si | Fe | K | Al | 27.53736 | 25.92387 | 14.29435 | 11.66605 | 0.2075062 | 9810.939 | 9.840413 | 0 | 0 | 7.921774 | 11.66605 | 27.53736 | 0 | 1.341342 | 0 | 14.29435 | 0 | 6.32215 | 0 | 0 | 25.92387 | 0 | 0 | 0 | 0 | 0 | 0 | 0 | 4.993098 | 0 | 0 | 0 | 0 | 0 | 0 | 0 | 0 | 0 | 0 | 354244242
2467 | 67 | 267 | -8.66193 | 35.5349 | 1646 | 1173 | 2.57714 | 3.86571 | 2.53577 | 3.38426 | 1.55753 | 2.08602 | 1.62235 | 5.30315 | 12.4244 | 45 | 500 | 0 | Img64 | 67 | 1.032 | 0 | #Unclassified# | K | Fe | Pd | S | 28.13755 | 22.63571 | 19.22915 | 9.815737 | 1 | 5462.784 | 11.9202 | 0 | 0 | 0 | 4.740239 | 2.143426 | 0 | 9.815737 | 0 | 28.13755 | 0 | 0 | 6.536543 | 0 | 22.63571 | 0 | 6.761647 | 0 | 0 | 0 | 0 | 0 | 19.22915 | 0 | 0 | 0 | 0 | 0 | 0 | 0 | 0 | 0 | 0 | 462224223
1999 | 53 | 211 | 0.0424533 | 39.3169 | 1837 | 1094 | 1.28857 | 1.28857 | 1.36069 | 1.71421 | 1.04128 | 1.07968 | 1.5877 | 1.13518 | 5.19895 | 34 | 500 | 0 | Img64 | 64 | 1.037 | 0 | #Unclassified# | Si | Fe | Al | K | 26.99765 | 26.84637 | 20.827 | 11.25079 | 0.7013356 | 5207.864 | 13.44541 | 0 | 0 | 1.145835 | 20.827 | 26.99765 | 0 | 1.346391 | 0 | 11.25079 | 0 | 4.320521 | 0 | 0 | 26.84637 | 0 | 0 | 0 | 0 | 0 | 0 | 0 | 7.265444 | 0 | 0 | 0 | 0 | 0 | 0 | 0 | 0 | 0 | 0 | 453233232
1960 | 49 | 196 | -3.38146 | 37.4463 | 1681 | 3064 | 9.75631 | 11.9653 | 7.24794 | 12.1494 | 3.90492 | 7.6823 | 1.58148 | 43.2724 | 40.2472 | 0 | 500 | 0 | Img64 | 69 | 1.037 | 0 | #Unclassified# | Ca | Fe | Si | Pd | 26.10128 | 19.74176 | 19.19251 | 13.10777 | 1 | 5208.596 | 13.59413 | 0 | 0 | 2.927078 | 5.176867 | 19.19251 | 0 | 6.84661 | 2.480755 | 0 | 26.10128 | 4.425362 | 0 | 0 | 19.74176 | 0 | 0 | 0 | 0 | 0 | 0 | 0 | 13.10777 | 0 | 0 | 0 | 0 | 0 | 0 | 0 | 0 | 0 | 0 | 543111112
2197 | 61 | 241 | -3.08222 | 38.0383 | 1248 | 1894 | 7.36326 | 6.07469 | 6.31725 | 8.03738 | 5.42542 | 5.89296 | 1.3639 | 29.5316 | 21.2158 | 113 | 500 | 0 | Img64 | 81 | 1.027 | 0 | #Unclassified# | Si | Fe | Al | Mg | 28.91851 | 22.70034 | 15.44808 | 13.4761 | 0.280968 | 8187.234 | 9.803117 | 0 | 0.9656304 | 13.4761 | 15.44808 | 28.91851 | 0 | 3.444709 | 0 | 3.572245 | 3.902786 | 0 | 0 | 0 | 22.70034 | 0 | 0 | 0 | 0 | 0 | 0 | 0 | 7.571596 | 0 | 0 | 0 | 0 | 0 | 0 | 0 | 0 | 0 | 0 | 444333233
3589 | 100 | 397 | -5.14562 | 32.1042 | 2320 | 1364 | 6.07469 | 6.99509 | 6.5051 | 8.19468 | 5.64102 | 6.48211 | 1.2642 | 31.4292 | 21.8339 | 146 | 500 | 0 | Img64 | 83 | 1.023 | 0 | #Unclassified# | Si | Fe | Al | Mg | 29.82123 | 27.81043 | 14.23833 | 10.72039 | 0.1237901 | 9340.757 | 8.281951 | 0 | 0 | 10.72039 | 14.23833 | 29.82123 | 0 | 1.133742 | 0 | 9.234187 | 1.232792 | 0 | 0 | 0 | 27.81043 | 0 | 0 | 0 | 0 | 0 | 0 | 0 | 5.808902 | 0 | 0 | 0 | 0 | 0 | 0 | 0 | 0 | 0 | 0 | 343233232
1551 | 33 | 132 | 2.18491 | 36.7244 | 1185 | 2885 | 7.9155 | 1.28857 | 1.64583 | 5.70652 | 0.552244 | 0.597244 | 9.55476 | 2.59228 | 16.5939 | 90 | 500 | 0 | Img64 | 66 | 1.033 | 0 | Aluminum-rich | Al | Fe | Pd | Mg | 79.15256 | 11.71037 | 6.269244 | 2.867823 | 0.1897983 | 8884.471 | 3.989378 | 0 | 0 | 2.867823 | 79.15256 | 0 | 0 | 0 | 0 | 0 | 0 | 0 | 0 | 0 | 11.71037 | 0 | 0 | 0 | 0 | 0 | 0 | 0 | 6.269244 | 0 | 0 | 0 | 0 | 0 | 0 | 0 | 0 | 0 | 0 | 817178171
1480 | 33 | 131 | 2.13797 | 36.7658 | 2985 | 2664 | 7.9155 | 2.0249 | 2.10217 | 5.70652 | 0.741848 | 0.848983 | 6.7216 | 5.64201 | 19.1644 | 90 | 500 | 0 | Img64 | 67 | 1.039 | 0 | Aluminum-rich | Al | Fe | Pd | Si | 66.57906 | 13.76904 | 9.279428 | 5.210053 | 0.466271 | 8075.334 | 8.92751 | 0 | 1.130698 | 2.582738 | 66.57906 | 5.210053 | 0 | 0 | 0 | 0 | 1.448987 | 0 | 0 | 0 | 13.76904 | 0 | 0 | 0 | 0 | 0 | 0 | 0 | 9.279428 | 0 | 0 | 0 | 0 | 0 | 0 | 0 | 0 | 0 | 0 | 716167161
536 | 17 | 67 | -6.97511 | 32.5427 | 2625 | 1027 | 2.39306 | 1.84081 | 0.890906 | 3.03998 | 0.205803 | 0.490432 | 6.19858 | 0.864092 | 7.39503 | 56 | 500 | 0 | Img64 | 74 | 1.032 | 0 | Aluminum-rich | Al | Fe | Ni | Pd | 39.99527 | 22.69826 | 12.63374 | 12.34846 | 0.8546157 | 5085.026 | 8.145679 | 0 | 0 | 0 | 39.99527 | 1.58256 | 0 | 1.379511 | 0 | 0 | 0 | 0 | 9.3622 | 0 | 22.69826 | 0 | 12.63374 | 0 | 0 | 0 | 0 | 0 | 12.34846 | 0 | 0 | 0 | 0 | 0 | 0 | 0 | 0 | 0 | 0 | 633236333
483 | 17 | 65 | -7.18441 | 32.6664 | 1501 | 2401 | 13.0698 | 5.15428 | 5.21113 | 11.6338 | 2.2477 | 2.51136 | 4.63247 | 25.1095 | 32.389 | 79 | 500 | 0 | Img64 | 67 | 1.001 | 0 | Aluminum-rich | Al | Fe | Mg |  | 88.36793 | 7.393314 | 4.238754 | 0 | 0.02873672 | 13098.34 | 3.891127 | 0 | 0 | 4.238754 | 88.36793 | 0 | 0 | 0 | 0 | 0 | 0 | 0 | 0 | 0 | 7.393314 | 0 | 0 | 0 | 0 | 0 | 0 | 0 | 0 | 0 | 0 | 0 | 0 | 0 | 0 | 0 | 0 | 0 | 0 | 808088080
594 | 17 | 67 | -6.97014 | 32.4319 | 2652 | 1633 | 5.8906 | 6.62693 | 3.68994 | 7.37853 | 1.60773 | 1.76659 | 4.1767 | 10.9282 | 24.362 | 124 | 500 | 0 | Img64 | 63 | 1.021 | 0 | Aluminum-rich | Al | Fe | Mg |  | 69.1276 | 27.9132 | 2.959199 | 0 | 0.2005652 | 9159.291 | 6.802665 | 0 | 0 | 2.959199 | 69.1276 | 0 | 0 | 0 | 0 | 0 | 0 | 0 | 0 | 0 | 27.9132 | 0 | 0 | 0 | 0 | 0 | 0 | 0 | 0 | 0 | 0 | 0 | 0 | 0 | 0 | 0 | 0 | 0 | 0 | 826268262
480 | 17 | 65 | -7.13692 | 32.6656 | 1741 | 2437 | 15.2788 | 29.2689 | 10.6693 | 24.5941 | 4.46797 | 6.20793 | 3.96172 | 111.282 | 84.034 | 169 | 500 | 0 | Img64 | 74 | 1.049 | 0 | Aluminum-rich | Al | Fe | Cl | Ca | 64.94322 | 14.25742 | 5.735755 | 3.761679 | 0.3448602 | 11922.45 | 6.367181 | 0 | 0 | 3.178135 | 64.94322 | 3.251514 | 0 | 3.212588 | 5.735755 | 1.659698 | 3.761679 | 0 | 0 | 0 | 14.25742 | 0 | 0 | 0 | 0 | 0 | 0 | 0 | 0 | 0 | 0 | 0 | 0 | 0 | 0 | 0 | 0 | 0 | 0 | 716167161
1253 | 33 | 129 | 1.97966 | 37.2093 | 2122 | 2305 | 1.84081 | 3.12938 | 1.59776 | 3.70334 | 0.893817 | 1.00242 | 3.6944 | 2.30425 | 8.91738 | 146 | 500 | 0 | Img64 | 75 | 1.02 | 0 | Aluminum-rich | Al | Fe | Ti | Cr | 87.61226 | 6.180709 | 3.80074 | 2.406294 | 0.1028139 | 8294.188 | 9.910247 | 0 | 0 | 0 | 87.61226 | 0 | 0 | 0 | 0 | 0 | 0 | 3.80074 | 2.406294 | 0 | 6.180709 | 0 | 0 | 0 | 0 | 0 | 0 | 0 | 0 | 0 | 0 | 0 | 0 | 0 | 0 | 0 | 0 | 0 | 0 | 707077070
1452 | 33 | 131 | 2.13834 | 36.8374 | 2976 | 2270 | 9.20407 | 5.8906 | 3.96238 | 9.57595 | 1.84081 | 2.7077 | 3.53657 | 12.9444 | 28.727 | 79 | 500 | 0 | Img64 | 72 | 1.035 | 0 | Aluminum-rich | Al | Fe | Ca | Pd | 41.96979 | 34.3139 | 10.76805 | 8.053667 | 0.4405343 | 6110.898 | 10.30425 | 0 | 0 | 4.894592 | 41.96979 | 0 | 0 | 0 | 0 | 0 | 10.76805 | 0 | 0 | 0 | 34.3139 | 0 | 0 | 0 | 0 | 0 | 0 | 0 | 8.053667 | 0 | 0 | 0 | 0 | 0 | 0 | 0 | 0 | 0 | 0 | 633336333
1429 | 33 | 131 | 2.06139 | 36.916 | 2559 | 1843 | 10.3086 | 10.1245 | 6.86445 | 13.0165 | 3.29383 | 3.92594 | 3.31551 | 49.3718 | 34.6363 | 45 | 500 | 0 | Img64 | 71 | 1.051 | 0 | Aluminum-rich | Al | Fe | Mg |  | 81.83735 | 14.39076 | 3.77189 | 0 | 0.009543296 | 16122.44 | 1.570993 | 0 | 0 | 3.77189 | 81.83735 | 0 | 0 | 0 | 0 | 0 | 0 | 0 | 0 | 0 | 14.39076 | 0 | 0 | 0 | 0 | 0 | 0 | 0 | 0 | 0 | 0 | 0 | 0 | 0 | 0 | 0 | 0 | 0 | 0 | 918189181
1513 | 33 | 132 | 2.19356 | 36.9077 | 1231 | 1892 | 4.60204 | 3.49755 | 2.06006 | 3.77716 | 0.373685 | 1.2621 | 2.99275 | 3.23611 | 22.6672 | 45 | 500 | 0 | Img64 | 52 | 1.031 | 0 | Aluminum-rich | Al | Fe | Pd | Mg | 76.09105 | 8.57661 | 8.115359 | 3.286015 | 0.1985496 | 6336.706 | 7.044089 | 0 | 0 | 3.286015 | 76.09105 | 1.410766 | 0 | 0 | 0 | 0 | 0 | 0 | 2.520204 | 0 | 8.57661 | 0 | 0 | 0 | 0 | 0 | 0 | 0 | 8.115359 | 0 | 0 | 0 | 0 | 0 | 0 | 0 | 0 | 0 | 0 | 707077070
639 | 17 | 68 | -6.51951 | 32.3015 | 3050 | 2332 | 9.20407 | 4.78612 | 5.58845 | 9.60838 | 3.17973 | 3.28338 | 2.92637 | 27.4307 | 25.2158 | 113 | 500 | 0 | Img64 | 84 | 1.057 | 0 | Aluminum-rich | Al | Fe | Mg |  | 91.2414 | 4.432558 | 4.326038 | 0 | 0.008289743 | 17203.12 | 2.241013 | 0 | 0 | 4.326038 | 91.2414 | 0 | 0 | 0 | 0 | 0 | 0 | 0 | 0 | 0 | 4.432558 | 0 | 0 | 0 | 0 | 0 | 0 | 0 | 0 | 0 | 0 | 0 | 0 | 0 | 0 | 0 | 0 | 0 | 0 | 808088080
1558 | 33 | 132 | 2.2394 | 36.7036 | 1479 | 2994 | 7.17917 | 3.68163 | 2.44515 | 5.53982 | 0.812218 | 1.94825 | 2.84349 | 5.18455 | 19.6925 | 124 | 500 | 0 | Img64 | 56 | 1.042 | 0 | Aluminum-rich | Al | Fe | Pd | Mg | 54.71152 | 34.20912 | 8.705703 | 2.373658 | 0.301433 | 5811.002 | 5.881795 | 0 | 0 | 2.373658 | 54.71152 | 0 | 0 | 0 | 0 | 0 | 0 | 0 | 0 | 0 | 34.20912 | 0 | 0 | 0 | 0 | 0 | 0 | 0 | 8.705703 | 0 | 0 | 0 | 0 | 0 | 0 | 0 | 0 | 0 | 0 | 835358353
1516 | 33 | 132 | 2.21878 | 36.8915 | 1372 | 1981 | 4.78612 | 5.15428 | 3.63858 | 5.79533 | 1.81363 | 2.06864 | 2.80152 | 11.1824 | 15.9006 | 56 | 500 | 0 | Img64 | 78 | 1.015 | 0 | Aluminum-rich | Al | Fe | Mg | Ni | 89.0638 | 4.083342 | 3.916499 | 2.936362 | 0.03978686 | 16205.44 | 3.079428 | 0 | 0 | 3.916499 | 89.0638 | 0 | 0 | 0 | 0 | 0 | 0 | 0 | 0 | 0 | 4.083342 | 0 | 2.936362 | 0 | 0 | 0 | 0 | 0 | 0 | 0 | 0 | 0 | 0 | 0 | 0 | 0 | 0 | 0 | 0 | 808088080
1256 | 33 | 129 | 2.06544 | 37.1978 | 2584 | 2378 | 8.46774 | 14.9106 | 7.86392 | 16.3767 | 4.34267 | 6.00055 | 2.7292 | 60.3848 | 40.5613 | 23 | 500 | 0 | Img64 | 91 | 1.018 | 0 | Aluminum-rich | Al | Fe | Si | Mg | 45.72415 | 28.1567 | 24.37243 | 1.746712 | 0.05500356 | 18228.31 | 6.966138 | 0 | 0 | 1.746712 | 45.72415 | 24.37243 | 0 | 0 | 0 | 0 | 0 | 0 | 0 | 0 | 28.1567 | 0 | 0 | 0 | 0 | 0 | 0 | 0 | 0 | 0 | 0 | 0 | 0 | 0 | 0 | 0 | 0 | 0 | 0 | 646266262
514 | 17 | 65 | -7.24847 | 32.5633 | 1143 | 2964 | 1.47265 | 3.68163 | 1.71097 | 3.40445 | 1.05334 | 1.27262 | 2.67514 | 2.13482 | 10.0487 | 169 | 500 | 0 | Img64 | 65 | 1.02 | 0 | Aluminum-rich | Al | Fe | Pd | Mg | 70.99109 | 15.90195 | 8.691818 | 2.97816 | 0.2324687 | 9340.223 | 8.114805 | 0 | 0 | 2.97816 | 70.99109 | 1.436978 | 0 | 0 | 0 | 0 | 0 | 0 | 0 | 0 | 15.90195 | 0 | 0 | 0 | 0 | 0 | 0 | 0 | 8.691818 | 0 | 0 | 0 | 0 | 0 | 0 | 0 | 0 | 0 | 0 | 716167161
1547 | 33 | 132 | 2.20479 | 36.7465 | 1295 | 2755 | 4.9702 | 6.81101 | 3.82559 | 7.14496 | 2.32895 | 3.01651 | 2.36862 | 11.7923 | 21.0962 | 158 | 500 | 0 | Img64 | 74 | 1.016 | 0 | Aluminum-rich | Al | Fe | Pd | Mg | 70.69099 | 19.73473 | 5.528062 | 2.960949 | 0.154897 | 10027.43 | 5.037555 | 0 | 0 | 2.960949 | 70.69099 | 0 | 0 | 0 | 0 | 0 | 1.085268 | 0 | 0 | 0 | 19.73473 | 0 | 0 | 0 | 0 | 0 | 0 | 0 | 5.528062 | 0 | 0 | 0 | 0 | 0 | 0 | 0 | 0 | 0 | 0 | 716167161
3270 | 90 | 360 | 2.50639 | 36.2051 | 2930 | 1617 | 5.8906 | 3.12938 | 2.96202 | 6.0398 | 2.0249 | 2.74632 | 2.19924 | 5.7945 | 16.9023 | 79 | 500 | 0 | Img64 | 70 | 1.028 | 0 | Aluminum-rich | Al | Fe | Ni | Pd | 41.94859 | 20.23398 | 14.04483 | 10.58009 | 0.4902011 | 8506.579 | 3.687371 | 0 | 0 | 1.361867 | 41.94859 | 0 | 0 | 1.252078 | 1.705354 | 0 | 0 | 0 | 8.873205 | 0 | 20.23398 | 0 | 14.04483 | 0 | 0 | 0 | 0 | 0 | 10.58009 | 0 | 0 | 0 | 0 | 0 | 0 | 0 | 0 | 0 | 0 | 624146242
577 | 17 | 67 | -7.01855 | 32.463 | 2398 | 1460 | 3.68163 | 5.52244 | 2.467 | 4.94624 | 1.67372 | 2.34833 | 2.10628 | 4.25269 | 17.0149 | 135 | 500 | 0 | Img64 | 75 | 1.029 | 0 | Aluminum-rich | Al | Fe | Mg | Si | 90.95901 | 4.416988 | 3.704395 | 0.919609 | 0.00340814 | 16352.45 | 5.040809 | 0 | 0 | 3.704395 | 90.95901 | 0.919609 | 0 | 0 | 0 | 0 | 0 | 0 | 0 | 0 | 4.416988 | 0 | 0 | 0 | 0 | 0 | 0 | 0 | 0 | 0 | 0 | 0 | 0 | 0 | 0 | 0 | 0 | 0 | 0 | 808088080
3222 | 90 | 358 | 2.23764 | 36.6559 | 1482 | 1206 | 8.09958 | 11.9653 | 7.71 | 11.5133 | 4.7241 | 5.59306 | 2.05849 | 49.1008 | 36.6132 | 34 | 500 | 0 | Img64 | 82 | 1.029 | 0 | Aluminum-rich | Al | Fe | Mg |  | 91.38413 | 4.79131 | 3.82456 | 0 | 0.01115931 | 16636.77 | 2.413015 | 0 | 0 | 3.82456 | 91.38413 | 0 | 0 | 0 | 0 | 0 | 0 | 0 | 0 | 0 | 4.79131 | 0 | 0 | 0 | 0 | 0 | 0 | 0 | 0 | 0 | 0 | 0 | 0 | 0 | 0 | 0 | 0 | 0 | 0 | 808088080
1372 | 33 | 131 | 2.12601 | 36.9998 | 2927 | 1405 | 17.3037 | 29.0849 | 16.6389 | 31.6557 | 7.91664 | 15.4305 | 2.0515 | 242.573 | 97.3293 | 158 | 500 | 0 | Img64 | 79 | 1.042 | 0 | Aluminum-rich | Al | Fe | Ca | Mg | 78.38936 | 11.61403 | 4.574644 | 3.219398 | 0.02971451 | 20462.21 | 3.661353 | 0 | 0 | 3.219398 | 78.38936 | 2.202576 | 0 | 0 | 0 | 0 | 4.574644 | 0 | 0 | 0 | 11.61403 | 0 | 0 | 0 | 0 | 0 | 0 | 0 | 0 | 0 | 0 | 0 | 0 | 0 | 0 | 0 | 0 | 0 | 0 | 817178171
636 | 17 | 68 | -6.64027 | 32.3387 | 2401 | 2134 | 5.70652 | 3.12938 | 3.17899 | 5.70652 | 2.06687 | 2.86689 | 1.99049 | 7.45491 | 15.7029 | 90 | 500 | 0 | Img64 | 55 | 1.047 | 0 | Aluminum-rich | Al | Fe | Mg | Si | 88.72014 | 6.847151 | 3.182675 | 1.250033 | 0.1476598 | 7473.516 | 4.434368 | 0 | 0 | 3.182675 | 88.72014 | 1.250033 | 0 | 0 | 0 | 0 | 0 | 0 | 0 | 0 | 6.847151 | 0 | 0 | 0 | 0 | 0 | 0 | 0 | 0 | 0 | 0 | 0 | 0 | 0 | 0 | 0 | 0 | 0 | 0 | 808088080
3224 | 90 | 358 | 2.23174 | 36.6519 | 1444 | 1239 | 5.52244 | 3.86571 | 2.25026 | 5.23362 | 0.184081 | 2.67262 | 1.95824 | 4.47295 | 27.8468 | 113 | 500 | 0 | Img64 | 59 | 1.044 | 0 | Aluminum-rich | Al | Fe | Pd | Mg | 64.37339 | 20.34334 | 12.65118 | 2.632094 | 0.2954495 | 5044.4 | 6.998184 | 0 | 0 | 2.632094 | 64.37339 | 0 | 0 | 0 | 0 | 0 | 0 | 0 | 0 | 0 | 20.34334 | 0 | 0 | 0 | 0 | 0 | 0 | 0 | 12.65118 | 0 | 0 | 0 | 0 | 0 | 0 | 0 | 0 | 0 | 0 | 826167162
547 | 17 | 67 | -7.13526 | 32.5313 | 1754 | 1092 | 4.41795 | 5.70652 | 3.70796 | 5.38767 | 2.63023 | 2.76145 | 1.95103 | 11.6737 | 18.1833 | 34 | 500 | 0 | Img64 | 58 | 1.047 | 0 | Aluminum-rich | Al | Fe | Pd | Mg | 55.51956 | 29.5602 | 11.94374 | 1.556011 | 0.2951839 | 6713.221 | 7.5993 | 0 | 0 | 1.556011 | 55.51956 | 1.420487 | 0 | 0 | 0 | 0 | 0 | 0 | 0 | 0 | 29.5602 | 0 | 0 | 0 | 0 | 0 | 0 | 0 | 11.94374 | 0 | 0 | 0 | 0 | 0 | 0 | 0 | 0 | 0 | 0 | 835257253
4190 | 119 | 476 | -5.90846 | 32.3966 | 2272 | 1814 | 17.3037 | 37.1844 | 20.8608 | 30.8036 | 12.177 | 16.4671 | 1.87062 | 369.323 | 94.6357 | 169 | 500 | 0 | Img64 | 95 | 0.466 | 0 | Aluminum-rich | Al | Fe | Mg |  | 79.23152 | 16.90195 | 3.86653 | 0 | 0.003335107 | 26073.63 | 1.471681 | 0 | 0 | 3.86653 | 79.23152 | 0 | 0 | 0 | 0 | 0 | 0 | 0 | 0 | 0 | 16.90195 | 0 | 0 | 0 | 0 | 0 | 0 | 0 | 0 | 0 | 0 | 0 | 0 | 0 | 0 | 0 | 0 | 0 | 0 | 817178171
1354 | 33 | 131 | 2.0128 | 37.036 | 2296 | 1196 | 9.01999 | 6.81101 | 4.72885 | 7.80987 | 2.39306 | 4.1841 | 1.86656 | 15.8586 | 33.2154 | 135 | 500 | 0 | Img64 | 81 | 1.051 | 0 | Aluminum-rich | Al | Fe | Pd | Mg | 82.90041 | 5.859626 | 5.436049 | 4.261082 | 0.06207781 | 16107.02 | 3.495093 | 0 | 0 | 4.261082 | 82.90041 | 0 | 0 | 0 | 0 | 0 | 1.542836 | 0 | 0 | 0 | 5.859626 | 0 | 0 | 0 | 0 | 0 | 0 | 0 | 5.436049 | 0 | 0 | 0 | 0 | 0 | 0 | 0 | 0 | 0 | 0 | 808088080
1505 | 33 | 132 | 2.16706 | 36.9271 | 1092 | 1785 | 3.49755 | 2.20898 | 2.52957 | 3.49755 | 1.95215 | 2.04169 | 1.71307 | 4.60849 | 9.60443 | 90 | 500 | 0 | Img64 | 80 | 1.024 | 0 | Aluminum-rich | Al | Fe | Mg |  | 90.03783 | 6.17425 | 3.787918 | 0 | 0.01358272 | 18481.75 | 3.09893 | 0 | 0 | 3.787918 | 90.03783 | 0 | 0 | 0 | 0 | 0 | 0 | 0 | 0 | 0 | 6.17425 | 0 | 0 | 0 | 0 | 0 | 0 | 0 | 0 | 0 | 0 | 0 | 0 | 0 | 0 | 0 | 0 | 0 | 0 | 808088080
1528 | 33 | 132 | 2.17203 | 36.8295 | 1109 | 2323 | 9.57223 | 11.0449 | 7.59851 | 12.1711 | 4.46797 | 7.14943 | 1.70239 | 48.0672 | 44.2573 | 23 | 500 | 0 | Img64 | 76 | 1.011 | 0 | Aluminum-rich | Al | Fe | Mg |  | 87.73255 | 8.59453 | 3.672916 | 0 | 0.03200282 | 12257.51 | 0 | 0 | 0 | 3.672916 | 87.73255 | 0 | 0 | 0 | 0 | 0 | 0 | 0 | 0 | 0 | 8.59453 | 0 | 0 | 0 | 0 | 0 | 0 | 0 | 0 | 0 | 0 | 0 | 0 | 0 | 0 | 0 | 0 | 0 | 0 | 808088080
1479 | 33 | 131 | 2.14975 | 36.7671 | 3040 | 2648 | 5.52244 | 5.8906 | 3.71859 | 6.22445 | 2.28845 | 3.71624 | 1.67493 | 10.1997 | 21.4146 | 68 | 500 | 0 | Img64 | 56 | 1.038 | 0 | Aluminum-rich | Al | Fe | Pd | Mg | 76.90855 | 9.81289 | 9.419438 | 2.687671 | 0.1671876 | 7282.282 | 7.181932 | 0 | 0 | 2.687671 | 76.90855 | 0 | 0 | 0 | 0 | 0 | 1.171456 | 0 | 0 | 0 | 9.81289 | 0 | 0 | 0 | 0 | 0 | 0 | 0 | 9.419438 | 0 | 0 | 0 | 0 | 0 | 0 | 0 | 0 | 0 | 0 | 707077070
1483 | 33 | 131 | 2.12398 | 36.7555 | 2911 | 2717 | 9.57223 | 7.73142 | 5.63875 | 9.52211 | 2.50706 | 5.74392 | 1.65777 | 24.1776 | 46.1023 | 124 | 500 | 0 | Img64 | 61 | 1.028 | 0 | Aluminum-rich | Al | Fe | Pd | Mg | 77.36992 | 13.88647 | 6.15645 | 2.587167 | 0.1519423 | 7631.949 | 6.208403 | 0 | 0 | 2.587167 | 77.36992 | 0 | 0 | 0 | 0 | 0 | 0 | 0 | 0 | 0 | 13.88647 | 0 | 0 | 0 | 0 | 0 | 0 | 0 | 6.15645 | 0 | 0 | 0 | 0 | 0 | 0 | 0 | 0 | 0 | 0 | 817178171
1371 | 33 | 131 | 2.08827 | 36.9961 | 2714 | 1395 | 13.4379 | 23.9306 | 15.2824 | 20.7521 | 10.8758 | 12.7303 | 1.63014 | 193.54 | 72.7695 | 158 | 500 | 0 | Img64 | 81 | 1.026 | 0 | Aluminum-rich | Al | Fe | Mg |  | 91.0982 | 4.532941 | 4.36886 | 0 | 0.0003010666 | 20122.16 | 1.787117 | 0 | 0 | 4.36886 | 91.0982 | 0 | 0 | 0 | 0 | 0 | 0 | 0 | 0 | 0 | 4.532941 | 0 | 0 | 0 | 0 | 0 | 0 | 0 | 0 | 0 | 0 | 0 | 0 | 0 | 0 | 0 | 0 | 0 | 0 | 808088080
475 | 17 | 65 | -7.22491 | 32.7008 | 1267 | 2202 | 12.3335 | 16.3832 | 11.0107 | 15.2449 | 8.13627 | 9.42025 | 1.61832 | 95.3551 | 50.334 | 11 | 500 | 0 | Img64 | 101 | 1.029 | 0 | Aluminum-rich | Al | Fe | Au | Mg | 53.75205 | 33.71072 | 10.94541 | 1.591822 | 0.06041958 | 18855.34 | 3.175326 | 0 | 0 | 1.591822 | 53.75205 | 0 | 0 | 0 | 0 | 0 | 0 | 0 | 0 | 0 | 33.71072 | 0 | 0 | 0 | 0 | 0 | 0 | 0 | 0 | 0 | 0 | 0 | 0 | 0 | 0 | 0 | 10.94541 | 0 | 0 | 835358354
1463 | 33 | 131 | 2.07262 | 36.8207 | 2624 | 2366 | 1.84081 | 2.9453 | 1.56422 | 2.60326 | 1.10449 | 1.62234 | 1.60463 | 2.01621 | 9.54059 | 45 | 500 | 0 | Img64 | 64 | 1.003 | 0 | Aluminum-rich | Al | Fe | Pd | Mg | 84.22873 | 6.403412 | 6.101634 | 3.266228 | 0.03990369 | 14753.1 | 3.22381 | 0 | 0 | 3.266228 | 84.22873 | 0 | 0 | 0 | 0 | 0 | 0 | 0 | 0 | 0 | 6.403412 | 0 | 0 | 0 | 0 | 0 | 0 | 0 | 6.101634 | 0 | 0 | 0 | 0 | 0 | 0 | 0 | 0 | 0 | 0 | 808088080
1510 | 33 | 132 | 2.18307 | 36.9109 | 1172 | 1883 | 11.9653 | 11.9653 | 8.32517 | 13.0961 | 4.23387 | 8.70541 | 1.50436 | 57.8095 | 43.7967 | 146 | 500 | 0 | Img64 | 76 | 1.002 | 0 | Aluminum-rich | Al | Fe | Si | Pd | 73.34169 | 9.217007 | 5.648942 | 5.584877 | 0.2096802 | 11734.44 | 4.331358 | 0 | 0.9668869 | 2.08159 | 73.34169 | 5.648942 | 0 | 1.80535 | 0 | 0 | 1.353655 | 0 | 0 | 0 | 9.217007 | 0 | 0 | 0 | 0 | 0 | 0 | 0 | 5.584877 | 0 | 0 | 0 | 0 | 0 | 0 | 0 | 0 | 0 | 0 | 707077070
4933 | 147 | 587 | -4.80634 | 33.7969 | 2120 | 2410 | 3.49755 | 2.9453 | 3.19349 | 3.95747 | 2.37684 | 2.80152 | 1.41261 | 7.14994 | 11.5219 | 124 | 500 | 0 | Img64 | 62 | 1.048 | 0 | Aluminum-rich | Al | Fe | Si | Pd | 32.61093 | 26.36457 | 20.18995 | 10.21057 | 0.5659328 | 5171.161 | 17.01172 | 0 | 1.417868 | 0 | 32.61093 | 20.18995 | 0 | 2.46499 | 0 | 0 | 6.741119 | 0 | 0 | 0 | 26.36457 | 0 | 0 | 0 | 0 | 0 | 0 | 0 | 10.21057 | 0 | 0 | 0 | 0 | 0 | 0 | 0 | 0 | 0 | 0 | 543234232
485 | 17 | 65 | -7.12201 | 32.6524 | 1828 | 2473 | 4.9702 | 4.41795 | 3.96127 | 5.28104 | 2.43007 | 3.88131 | 1.36063 | 11.8601 | 17.9594 | 101 | 500 | 0 | Img64 | 66 | 1.039 | 0 | Aluminum-rich | Al | Fe | Pd | Mg | 79.47249 | 9.410956 | 7.935838 | 3.180719 | 0.09805498 | 9398.412 | 2.201356 | 0 | 0 | 3.180719 | 79.47249 | 0 | 0 | 0 | 0 | 0 | 0 | 0 | 0 | 0 | 9.410956 | 0 | 0 | 0 | 0 | 0 | 0 | 0 | 7.935838 | 0 | 0 | 0 | 0 | 0 | 0 | 0 | 0 | 0 | 0 | 707077070
4181 | 119 | 475 | -6.46144 | 32.2411 | 1310 | 2667 | 6.25877 | 5.15428 | 4.33002 | 6.18286 | 1.96672 | 5.14943 | 1.20069 | 14.7404 | 20.2036 | 79 | 500 | 0 | Img64 | 73 | 1.017 | 0 | Aluminum-rich | Al | Fe | Pd | Mg | 73.93825 | 16.92304 | 5.984339 | 3.154369 | 0.07858968 | 12942.51 | 4.060137 | 0 | 0 | 3.154369 | 73.93825 | 0 | 0 | 0 | 0 | 0 | 0 | 0 | 0 | 0 | 16.92304 | 0 | 0 | 0 | 0 | 0 | 0 | 0 | 5.984339 | 0 | 0 | 0 | 0 | 0 | 0 | 0 | 0 | 0 | 0 | 817178171
520 | 17 | 65 | -7.16324 | 32.548 | 1608 | 3036 | 4.78612 | 6.07469 | 3.65148 | 5.46089 | 1.54594 | 5.06456 | 1.07826 | 12.3345 | 20.417 | 11 | 500 | 0 | Img64 | 66 | 1.049 | 0 | Aluminum-rich | Al | Fe | Mg | Ni | 85.13875 | 8.827708 | 3.848948 | 2.184592 | 0.04689537 | 12578.02 | 4.308866 | 0 | 0 | 3.848948 | 85.13875 | 0 | 0 | 0 | 0 | 0 | 0 | 0 | 0 | 0 | 8.827708 | 0 | 2.184592 | 0 | 0 | 0 | 0 | 0 | 0 | 0 | 0 | 0 | 0 | 0 | 0 | 0 | 0 | 0 | 0 | 808088080
4358 | 124 | 495 | -1.21105 | 35.2597 | 1167 | 2650 | 5.8906 | 4.60204 | 2.74068 | 6.11917 | 0.780952 | 0.809778 | 7.5566 | 7.82766 | 17.9943 | 135 | 500 | 0 | Img64 | 61 | 1.031 | 0 | Calcium-rich | Ca | Fe | Si | Al | 31.57592 | 27.70972 | 13.55469 | 11.35184 | 0.3497766 | 5546.669 | 10.71669 | 0 | 0 | 6.230731 | 11.35184 | 13.55469 | 0 | 0 | 0 | 0 | 31.57592 | 0 | 0 | 0 | 27.70972 | 0 | 0 | 0 | 0 | 0 | 0 | 0 | 9.577104 | 0 | 0 | 0 | 0 | 0 | 0 | 0 | 0 | 0 | 0 | 534223222
863 | 23 | 92 | -0.645513 | 38.3277 | 2212 | 2355 | 9.75631 | 9.20407 | 5.90246 | 13.2006 | 3.00965 | 3.11481 | 4.23801 | 32.0392 | 38.0896 | 45 | 500 | 0 | Img64 | 57 | 1.02 | 0 | Calcium-rich | Ca | Fe | Si | Al | 56.02753 | 14.54366 | 14.33988 | 7.17026 | 0.4003428 | 6190.108 | 15.6765 | 0 | 0 | 1.433932 | 7.17026 | 14.33988 | 0 | 2.333039 | 0 | 4.151698 | 56.02753 | 0 | 0 | 0 | 14.54366 | 0 | 0 | 0 | 0 | 0 | 0 | 0 | 0 | 0 | 0 | 0 | 0 | 0 | 0 | 0 | 0 | 0 | 0 | 635111111
4199 | 119 | 476 | -6.10064 | 32.2681 | 1243 | 2511 | 10.8608 | 5.52244 | 5.22187 | 9.93723 | 2.2477 | 2.70429 | 3.67461 | 31.0395 | 30.639 | 79 | 500 | 0 | Img64 | 75 | 1.048 | 0 | Calcium-rich | Ca | Fe | Si | Pd | 34.23142 | 18.09781 | 17.77328 | 10.2501 | 0.7032858 | 5791.125 | 8.910855 | 0 | 0 | 0 | 10.22129 | 17.77328 | 0.9735171 | 3.617722 | 1.81619 | 0 | 34.23142 | 3.018674 | 0 | 0 | 18.09781 | 0 | 0 | 0 | 0 | 0 | 0 | 0 | 10.2501 | 0 | 0 | 0 | 0 | 0 | 0 | 0 | 0 | 0 | 0 | 424111111
860 | 23 | 92 | -0.627473 | 38.3407 | 2299 | 2321 | 14.7265 | 13.2539 | 7.4118 | 16.0579 | 2.76122 | 7.36008 | 2.18176 | 55.556 | 57.8348 | 146 | 500 | 0 | Img64 | 59 | 1.04 | 0 | Calcium-rich | Ca | Fe | Si | Al | 35.92014 | 23.83339 | 19.73158 | 9.080165 | 0.5156681 | 7322.305 | 13.0984 | 0 | 0 | 3.566721 | 9.080165 | 19.73158 | 0 | 1.461584 | 0 | 6.406413 | 35.92014 | 0 | 0 | 0 | 23.83339 | 0 | 0 | 0 | 0 | 0 | 0 | 0 | 0 | 0 | 0 | 0 | 0 | 0 | 0 | 0 | 0 | 0 | 0 | 644212212
3007 | 83 | 332 | 1.33264 | 34.7522 | 2708 | 1316 | 1.84081 | 1.47265 | 1.40618 | 2.0826 | 0.741848 | 1.02436 | 2.03308 | 1.37238 | 7.18685 | 45 | 500 | 0 | Img64 | 67 | 1.041 | 0 | Calcium-rich | Ca | Fe | Al | Pd | 44.2417 | 23.48056 | 11.32939 | 7.547147 | 0.8226426 | 5478.821 | 10.09191 | 0 | 0 | 0 | 11.32939 | 7.189759 | 0 | 3.362159 | 0 | 0 | 44.2417 | 0 | 0 | 2.849279 | 23.48056 | 0 | 0 | 0 | 0 | 0 | 0 | 0 | 7.547147 | 0 | 0 | 0 | 0 | 0 | 0 | 0 | 0 | 0 | 0 | 725213212
4114 | 116 | 463 | -4.22177 | 38.4755 | 1201 | 1565 | 6.25877 | 5.8906 | 4.64023 | 7.02118 | 2.8636 | 3.52387 | 1.99246 | 16.2653 | 21.0744 | 124 | 500 | 0 | Img64 | 103 | 1.025 | 0 | Calcium-rich | Ca | Fe | Si | Al | 74.54854 | 8.909667 | 8.576145 | 5.437596 | 0.07765609 | 23029.43 | 2.275278 | 0 | 0 | 0 | 5.437596 | 8.576145 | 0 | 0 | 0 | 0 | 74.54854 | 2.528052 | 0 | 0 | 8.909667 | 0 | 0 | 0 | 0 | 0 | 0 | 0 | 0 | 0 | 0 | 0 | 0 | 0 | 0 | 0 | 0 | 0 | 0 | 707000000
5420 | 166 | 664 | -0.117665 | 39.042 | 3014 | 2581 | 1.65673 | 1.65673 | 1.52296 | 2.07092 | 0.925929 | 1.09813 | 1.88585 | 1.47404 | 5.8721 | 124 | 500 | 0 | Img64 | 64 | 1.033 | 0 | Calcium-rich | Ca | Fe | Si | Pd | 38.28679 | 19.70101 | 18.44592 | 12.25252 | 0.437991 | 5086.102 | 7.124064 | 0 | 0 | 1.050593 | 8.001024 | 18.44592 | 0 | 0 | 0 | 2.262138 | 38.28679 | 0 | 0 | 0 | 19.70101 | 0 | 0 | 0 | 0 | 0 | 0 | 0 | 12.25252 | 0 | 0 | 0 | 0 | 0 | 0 | 0 | 0 | 0 | 0 | 534111112
2959 | 82 | 325 | -0.514328 | 37.9375 | 2915 | 2441 | 11.9653 | 9.57223 | 9.2028 | 12.5818 | 6.97819 | 7.18006 | 1.75232 | 67.4161 | 33.7276 | 113 | 500 | 0 | Img64 | 74 | 1.007 | 0 | Calcium-rich | Ca | Fe | Pd | Si | 79.02477 | 12.06914 | 7.017237 | 1.354297 | 0.1739508 | 11193.41 | 7.352083 | 0 | 0 | 0 | 0 | 1.354297 | 0.5345557 | 0 | 0 | 0 | 79.02477 | 0 | 0 | 0 | 12.06914 | 0 | 0 | 0 | 0 | 0 | 0 | 0 | 7.017237 | 0 | 0 | 0 | 0 | 0 | 0 | 0 | 0 | 0 | 0 | 817101101
3002 | 83 | 331 | 0.741367 | 34.6381 | 1542 | 1936 | 2.39306 | 1.47265 | 1.85093 | 2.63023 | 1.28857 | 1.61492 | 1.6287 | 2.27036 | 6.59938 | 56 | 500 | 0 | Img64 | 77 | 1.026 | 0 | Calcium-rich | Ca | Fe | Pd | Si | 45.37872 | 38.7998 | 7.432039 | 2.504687 | 0.537727 | 6054.92 | 9.775699 | 0 | 1.629929 | 0 | 0 | 2.504687 | 0 | 2.137617 | 0 | 2.117206 | 45.37872 | 0 | 0 | 0 | 38.7998 | 0 | 0 | 0 | 0 | 0 | 0 | 0 | 7.432039 | 0 | 0 | 0 | 0 | 0 | 0 | 0 | 0 | 0 | 0 | 734303303
1830 | 43 | 172 | -2.20591 | 38.5174 | 1909 | 1337 | 0.552244 | 0.552244 | 0.666371 | 0.924006 | 0.520622 | 0.569061 | 1.62374 | 0.186373 | 1.88548 | 45 | 500 | 0 | Img64 | 78 | 1.036 | 0 | Calcium-rich | Ca | Fe | Al | Pd | 47.53034 | 23.74924 | 15.37994 | 8.284354 | 0.5837806 | 6266.323 | 9.032316 | 0 | 0 | 1.554543 | 15.37994 | 3.501585 | 0 | 0 | 0 | 0 | 47.53034 | 0 | 0 | 0 | 23.74924 | 0 | 0 | 0 | 0 | 0 | 0 | 0 | 8.284354 | 0 | 0 | 0 | 0 | 0 | 0 | 0 | 0 | 0 | 0 | 725213212
952 | 25 | 98 | -1.59169 | 36.5813 | 1147 | 1615 | 2.0249 | 3.12938 | 2.73358 | 3.5901 | 1.84081 | 2.22185 | 1.61582 | 5.33704 | 9.60614 | 23 | 500 | 0 | Img64 | 118 | 1.044 | 0 | Calcium-rich | Ca | Fe | Al | Si | 58.18425 | 23.3615 | 14.25378 | 2.608407 | 0.02271694 | 24551.74 | 4.116021 | 0 | 0 | 1.592062 | 14.25378 | 2.608407 | 0 | 0 | 0 | 0 | 58.18425 | 0 | 0 | 0 | 23.3615 | 0 | 0 | 0 | 0 | 0 | 0 | 0 | 0 | 0 | 0 | 0 | 0 | 0 | 0 | 0 | 0 | 0 | 0 | 826213212
2656 | 72 | 285 | -0.952659 | 36.356 | 2564 | 2846 | 2.20898 | 3.12938 | 2.63057 | 3.36734 | 2.0249 | 2.22568 | 1.51295 | 4.86264 | 9.21534 | 169 | 500 | 0 | Img64 | 85 | 1.051 | 0 | Calcium-rich | Ca | Fe | Ba | Si | 42.94366 | 24.65401 | 10.02886 | 7.258346 | 0.6202183 | 9688.611 | 9.439497 | 0 | 0 | 0 | 2.918907 | 7.258346 | 0 | 3.346954 | 1.817376 | 0 | 42.94366 | 0 | 0 | 0 | 24.65401 | 0 | 0 | 0 | 0 | 0 | 0 | 0 | 7.031895 | 0 | 0 | 0 | 0 | 10.02886 | 0 | 0 | 0 | 0 | 0 | 523202202
57 | 3 | 9 | 0.632229 | 40.406 | 2996 | 1322 | 0.736326 | 1.10449 | 0.94966 | 1.30347 | 0.741848 | 0.866384 | 1.5045 | 0.542175 | 3.61846 | 146 | 500 | 0 | Img64 | 74 | 1.026 | 0 | Calcium-rich | Ca | Fe | Al | Si | 35.24888 | 27.98555 | 11.22353 | 8.441881 | 0.527909 | 6349.154 | 10.94302 | 0 | 1.265574 | 1.963433 | 11.22353 | 8.441881 | 1.055539 | 1.196806 | 0 | 0 | 35.24888 | 3.357185 | 0 | 0 | 27.98555 | 0 | 0 | 0 | 0 | 0 | 0 | 0 | 8.261618 | 0 | 0 | 0 | 0 | 0 | 0 | 0 | 0 | 0 | 0 | 624213212
3054 | 84 | 335 | 0.496311 | 38.2268 | 2248 | 2918 | 2.0249 | 2.20898 | 2.11465 | 2.88496 | 1.71421 | 1.94623 | 1.48234 | 2.91419 | 7.84449 | 146 | 500 | 0 | Img64 | 103 | 1.038 | 0 | Calcium-rich | Ca | Fe | Al | Si | 57.11697 | 26.40297 | 11.49259 | 3.18819 | 0.1109439 | 13192.89 | 4.311921 | 0 | 0 | 0 | 11.49259 | 3.18819 | 0 | 0 | 0 | 0 | 57.11697 | 0 | 0 | 0 | 26.40297 | 0 | 0 | 0 | 0 | 0 | 0 | 0 | 0 | 0 | 0 | 0 | 0 | 1.799273 | 0 | 0 | 0 | 0 | 0 | 826213212
4391 | 124 | 496 | -0.760055 | 35.2947 | 1576 | 2463 | 4.04979 | 4.23387 | 3.97718 | 4.68591 | 3.12393 | 3.24286 | 1.44499 | 12.0973 | 15.2458 | 45 | 500 | 0 | Img64 | 85 | 1.044 | 0 | Calcium-rich | Ca | Fe | Si | Al | 38.18258 | 25.82162 | 14.87483 | 13.18519 | 0.2362593 | 12487.64 | 9.5919 | 0 | 0 | 3.802025 | 13.18519 | 14.87483 | 0 | 1.547333 | 0 | 2.586416 | 38.18258 | 0 | 0 | 0 | 25.82162 | 0 | 0 | 0 | 0 | 0 | 0 | 0 | 0 | 0 | 0 | 0 | 0 | 0 | 0 | 0 | 0 | 0 | 0 | 635223222
5356 | 165 | 657 | -4.47799 | 31.173 | 1856 | 2327 | 2.9453 | 2.0249 | 2.30952 | 3.00965 | 1.85653 | 2.12861 | 1.4139 | 3.9816 | 8.72185 | 68 | 500 | 0 | Img64 | 87 | 1.047 | 0 | Calcium-rich | Ca | Fe | Al | Si | 49.5371 | 20.4968 | 15.47822 | 7.731876 | 0.1695943 | 12022.14 | 5.057534 | 0 | 0 | 0 | 15.47822 | 7.731876 | 0 | 1.080321 | 0 | 0 | 49.5371 | 0 | 0 | 0 | 20.4968 | 0 | 0 | 0 | 0 | 0 | 0 | 0 | 5.67568 | 0 | 0 | 0 | 0 | 0 | 0 | 0 | 0 | 0 | 0 | 615112111
4276 | 124 | 493 | -1.00157 | 35.8918 | 2310 | 1264 | 0.552244 | 0.920407 | 0.759406 | 1.15051 | 0.368163 | 0.819072 | 1.40465 | 0.355803 | 4.09446 | 146 | 500 | 0 | Img64 | 76 | 1.023 | 0 | Calcium-rich | Ca | Fe | Al | Pd | 49.04008 | 28.05029 | 11.69687 | 5.151306 | 0.3578425 | 8124.837 | 8.67004 | 0 | 0 | 1.474652 | 11.69687 | 4.586801 | 0 | 0 | 0 | 0 | 49.04008 | 0 | 0 | 0 | 28.05029 | 0 | 0 | 0 | 0 | 0 | 0 | 0 | 5.151306 | 0 | 0 | 0 | 0 | 0 | 0 | 0 | 0 | 0 | 0 | 725213212
3573 | 99 | 394 | -4.71009 | 39.4866 | 2639 | 2223 | 1.10449 | 1.28857 | 1.33098 | 1.52974 | 1.05334 | 1.13726 | 1.3451 | 1.03352 | 4.67828 | 169 | 500 | 0 | Img64 | 94 | 1.003 | 0 | Calcium-rich | Ca | Fe | Al | Mn | 48.83056 | 32.51122 | 12.10931 | 3.131991 | 0.2119905 | 9115.107 | 6.368115 | 0 | 0 | 1.399329 | 12.10931 | 2.017585 | 0 | 0 | 0 | 0 | 48.83056 | 0 | 0 | 3.131991 | 32.51122 | 0 | 0 | 0 | 0 | 0 | 0 | 0 | 0 | 0 | 0 | 0 | 0 | 0 | 0 | 0 | 0 | 0 | 0 | 835314313
546 | 17 | 67 | -7.15017 | 32.5307 | 1676 | 1082 | 3.12938 | 10.3086 | 2.81089 | 8.27662 | 0.64172 | 0.897223 | 9.22471 | 8.91201 | 28.5122 | 11 | 500 | 0 | Img64 | 86 | 1.02 | 0 | Copper-rich | Cu | Fe | Al | Ni | 37.67784 | 33.98411 | 14.38488 | 13.95318 | 0.6743013 | 5706.511 | 7.189134 | 0 | 0 | 0 | 14.38488 | 0 | 0 | 0 | 0 | 0 | 0 | 0 | 0 | 0 | 33.98411 | 0 | 13.95318 | 37.67784 | 0 | 0 | 0 | 0 | 0 | 0 | 0 | 0 | 0 | 0 | 0 | 0 | 0 | 0 | 0 | 431348713
3598 | 100 | 397 | -5.1239 | 32.0037 | 2438 | 1908 | 2.39306 | 1.47265 | 1.87868 | 2.64556 | 1.35384 | 1.52156 | 1.73871 | 2.4059 | 6.97246 | 79 | 500 | 0 | Img64 | 96 | 1.003 | 0 | Copper-rich | Cu | Fe | Ni | Al | 66.17115 | 19.9878 | 6.797165 | 2.830791 | 0.5679073 | 7153.726 | 4.519925 | 0 | 0 | 0 | 2.830791 | 1.047288 | 0 | 2.015842 | 0 | 0 | 1.149961 | 0 | 0 | 0 | 19.9878 | 0 | 6.797165 | 66.17115 | 0 | 0 | 0 | 0 | 0 | 0 | 0 | 0 | 0 | 0 | 0 | 0 | 0 | 0 | 0 | 110167701
1462 | 33 | 131 | 2.12122 | 36.8231 | 2888 | 2350 | 0.920407 | 1.47265 | 1.35919 | 1.71421 | 1.10449 | 1.28183 | 1.33732 | 1.10129 | 4.67828 | 34 | 500 | 0 | Img64 | 84 | 1.026 | 0 | Copper-rich | Cu | Fe | Sn | Pd | 70.76713 | 8.578585 | 5.763722 | 4.95909 | 0.923634 | 5308.164 | 2.103503 | 0 | 0 | 0 | 3.701618 | 1.194945 | 0 | 1.695857 | 0 | 0 | 0 | 0 | 0 | 0 | 8.578585 | 0 | 0 | 70.76713 | 3.339049 | 0 | 0 | 0 | 4.95909 | 0 | 0 | 5.763722 | 0 | 0 | 0 | 0 | 0 | 0 | 0 | 66600
578 | 17 | 67 | -7.05298 | 32.46 | 2206 | 1473 | 2.39306 | 4.9702 | 2.34292 | 5.15428 | 1.35384 | 1.78396 | 2.88924 | 4.59155 | 13.6202 | 0 | 500 | 0 | Img64 | 105 | 1.015 | 0 | Gold | Au | Fe | Al |  | 56.5946 | 24.1237 | 19.2817 | 0 | 0.4275869 | 7240.504 | 6.885056 | 0 | 0 | 0 | 19.2817 | 0 | 0 | 0 | 0 | 0 | 0 | 0 | 0 | 0 | 24.1237 | 0 | 0 | 0 | 0 | 0 | 0 | 0 | 0 | 0 | 0 | 0 | 0 | 0 | 0 | 0 | 56.5946 | 0 | 0 | 321213217
3228 | 90 | 358 | 2.29507 | 36.618 | 1789 | 1421 | 1.84081 | 2.20898 | 1.88569 | 2.59886 | 0.925929 | 1.16415 | 2.23242 | 2.4059 | 7.65749 | 158 | 500 | 0 | Img64 | 106 | 1.039 | 0 | Gold | Au | Fe | Pd |  | 79.66496 | 14.29086 | 6.044185 | 0 | 0.2934615 | 11469.02 | 2.17045 | 0 | 0 | 0 | 0 | 0 | 0 | 0 | 0 | 0 | 0 | 0 | 0 | 0 | 14.29086 | 0 | 0 | 0 | 0 | 0 | 0 | 0 | 6.044185 | 0 | 0 | 0 | 0 | 0 | 0 | 0 | 79.66496 | 0 | 0 | 110101108
1885 | 46 | 183 | 0.564671 | 36.1972 | 2627 | 1653 | 2.39306 | 2.20898 | 2.03968 | 2.8636 | 1.37004 | 1.62399 | 1.76331 | 2.82948 | 8.33236 | 45 | 500 | 0 | Img64 | 105 | 1.029 | 0 | Nickel-rich | Ni | Fe | Cl | Al | 95.46298 | 2.918753 | 1.29633 | 0.3219383 | 0.1981537 | 10574.66 | 2.244824 | 0 | 0 | 0 | 0.3219383 | 0 | 0 | 0 | 1.29633 | 0 | 0 | 0 | 0 | 0 | 2.918753 | 0 | 95.46298 | 0 | 0 | 0 | 0 | 0 | 0 | 0 | 0 | 0 | 0 | 0 | 0 | 0 | 0 | 0 | 0 | 9900
1734 | 40 | 160 | -4.55636 | 37.0101 | 1417 | 1333 | 15.831 | 18.04 | 7.42356 | 22.6487 | 2.4771 | 2.60416 | 8.69714 | 65.2813 | 54.7846 | 135 | 500 | 0 | Img64 | 100 | 1.019 | 0 | Silicon-rich | Si | Fe | Ca | Mg | 42.39673 | 28.2173 | 16.9777 | 9.459877 | 0.06552466 | 15960.76 | 7.801764 | 0 | 0 | 9.459877 | 2.948388 | 42.39673 | 0 | 0 | 0 | 0 | 16.9777 | 0 | 0 | 0 | 28.2173 | 0 | 0 | 0 | 0 | 0 | 0 | 0 | 0 | 0 | 0 | 0 | 0 | 0 | 0 | 0 | 0 | 0 | 0 | 354232232
4422 | 126 | 503 | -3.61393 | 34.7607 | 2427 | 1250 | 10.3086 | 35.5277 | 8.44288 | 26.2889 | 2.42905 | 3.25563 | 8.07491 | 117.991 | 83.6954 | 158 | 500 | 0 | Img64 | 63 | 1.029 | 0 | Silicon-rich | Si | Fe | Pd | S | 42.93785 | 17.37994 | 13.71699 | 9.361739 | 1 | 5107.897 | 6.66249 | 0 | 1.813621 | 1.904475 | 0 | 42.93785 | 0 | 9.361739 | 2.143828 | 3.93208 | 3.989232 | 2.820239 | 0 | 0 | 17.37994 | 0 | 0 | 0 | 0 | 0 | 0 | 0 | 13.71699 | 0 | 0 | 0 | 0 | 0 | 0 | 0 | 0 | 0 | 0 | 264141142
2072 | 55 | 218 | -3.9934 | 39.5519 | 2422 | 1864 | 9.75631 | 9.9404 | 4.92997 | 12.2355 | 1.15051 | 1.92391 | 6.35969 | 28.6336 | 33.4862 | 135 | 500 | 0 | Img64 | 57 | 1.037 | 0 | Silicon-rich | Si | Fe | Ca | Al | 38.22215 | 17.12322 | 14.1235 | 10.18884 | 0.5344486 | 6087.414 | 9.696163 | 0 | 2.229291 | 3.625844 | 10.18884 | 38.22215 | 2.030656 | 1.840188 | 0 | 3.438954 | 14.1235 | 0 | 0 | 0 | 17.12322 | 0 | 0 | 0 | 0 | 0 | 0 | 0 | 7.177356 | 0 | 0 | 0 | 0 | 0 | 0 | 0 | 0 | 0 | 0 | 244131131
5213 | 160 | 638 | -0.0411955 | 38.934 | 1389 | 1137 | 8.65183 | 11.9653 | 4.83157 | 14.4235 | 2.47692 | 2.62747 | 5.48948 | 23.1611 | 32.3319 | 146 | 500 | 0 | Img64 | 68 | 1.043 | 0 | Silicon-rich | Si | Fe | Al | Pd | 40.71254 | 18.00778 | 12.35696 | 9.4091 | 0.5784273 | 5766.384 | 11.34251 | 0 | 1.182832 | 7.903866 | 12.35696 | 40.71254 | 0 | 2.563778 | 0 | 2.534136 | 0 | 5.329003 | 0 | 0 | 18.00778 | 0 | 0 | 0 | 0 | 0 | 0 | 0 | 9.4091 | 0 | 0 | 0 | 0 | 0 | 0 | 0 | 0 | 0 | 0 | 354142141
313 | 12 | 46 | 0.149881 | 36.4449 | 2401 | 2365 | 17.4877 | 12.3335 | 7.40117 | 20.6524 | 3.80432 | 3.89778 | 5.29849 | 53.6245 | 56.2568 | 56 | 500 | 0 | Img64 | 97 | 1.006 | 0 | Silicon-rich | Si | Fe | Al | K | 37.62502 | 23.7507 | 18.81992 | 6.859402 | 0.3384749 | 9585.773 | 11.27877 | 0 | 0 | 4.435198 | 18.81992 | 37.62502 | 0 | 4.185639 | 1.899661 | 6.859402 | 2.424456 | 0 | 0 | 0 | 23.7507 | 0 | 0 | 0 | 0 | 0 | 0 | 0 | 0 | 0 | 0 | 0 | 0 | 0 | 0 | 0 | 0 | 0 | 0 | 464243242
333 | 12 | 48 | -0.0826138 | 36.1062 | 1160 | 2145 | 11.413 | 9.75631 | 6.70532 | 13.6074 | 2.18842 | 2.80693 | 4.84778 | 44.4245 | 35.8706 | 124 | 500 | 0 | Img64 | 69 | 1.018 | 0 | Silicon-rich | Si | Fe | Al | Ca | 46.55434 | 17.59117 | 12.44071 | 8.050507 | 0.3079229 | 10347.74 | 8.826206 | 0 | 2.171465 | 5.549629 | 12.44071 | 46.55434 | 0 | 3.458714 | 0 | 4.183476 | 8.050507 | 0 | 0 | 0 | 17.59117 | 0 | 0 | 0 | 0 | 0 | 0 | 0 | 0 | 0 | 0 | 0 | 0 | 0 | 0 | 0 | 0 | 0 | 0 | 255152151
2687 | 72 | 288 | -0.837608 | 36.1531 | 1152 | 1899 | 7.73142 | 6.07469 | 3.72924 | 8.19468 | 1.30933 | 1.72211 | 4.75851 | 14.7743 | 23.0773 | 124 | 500 | 0 | Img64 | 60 | 1.054 | 0 | Silicon-rich | Si | Fe | Al | Pd | 31.53925 | 24.06858 | 23.41842 | 9.673941 | 0.6111648 | 5151.981 | 13.50385 | 0 | 0 | 1.357052 | 23.41842 | 31.53925 | 1.819287 | 3.06776 | 0 | 2.053733 | 3.001979 | 0 | 0 | 0 | 24.06858 | 0 | 0 | 0 | 0 | 0 | 0 | 0 | 9.673941 | 0 | 0 | 0 | 0 | 0 | 0 | 0 | 0 | 0 | 0 | 554244242
3968 | 112 | 446 | 1.38263 | 39.5307 | 2982 | 1973 | 4.9702 | 3.68163 | 1.953 | 6.10342 | 0.96479 | 1.31188 | 4.65241 | 3.04974 | 14.0478 | 56 | 500 | 0 | Img64 | 68 | 1.03 | 0 | Silicon-rich | Si | Fe | Al | Mg | 32.3167 | 24.89037 | 24.30182 | 9.277246 | 0.257226 | 7663.052 | 13.14667 | 0 | 0 | 9.277246 | 24.30182 | 32.3167 | 0 | 2.08919 | 0 | 3.231406 | 3.893271 | 0 | 0 | 0 | 24.89037 | 0 | 0 | 0 | 0 | 0 | 0 | 0 | 0 | 0 | 0 | 0 | 0 | 0 | 0 | 0 | 0 | 0 | 0 | 554244242
5405 | 166 | 661 | -0.79711 | 39.3575 | 1360 | 2911 | 6.62693 | 2.9453 | 2.37897 | 7.14496 | 1.47265 | 1.63331 | 4.37453 | 4.94735 | 15.3928 | 113 | 500 | 0 | Img64 | 96 | 1.008 | 0 | Silicon-rich | Si | Fe | Mg | Pd | 38.44912 | 31.84835 | 13.897 | 5.205347 | 0.3931915 | 10807.32 | 7.648594 | 0 | 0 | 13.897 | 3.067536 | 38.44912 | 0 | 2.015497 | 1.007568 | 0 | 4.509583 | 0 | 0 | 0 | 31.84835 | 0 | 0 | 0 | 0 | 0 | 0 | 0 | 5.205347 | 0 | 0 | 0 | 0 | 0 | 0 | 0 | 0 | 0 | 0 | 354332233
195 | 7 | 28 | -2.12593 | 33.8627 | 2351 | 2065 | 10.4926 | 16.0151 | 6.73426 | 11.9837 | 1.44066 | 2.75499 | 4.34984 | 57.3689 | 53.437 | 34 | 500 | 0 | Img64 | 53 | 1.051 | 0 | Silicon-rich | Si | Fe | Al | S | 32.54247 | 18.47018 | 15.30311 | 7.764714 | 0.8073264 | 6125.206 | 7.164792 | 0 | 1.889104 | 1.90319 | 15.30311 | 32.54247 | 1.530313 | 7.764714 | 3.464585 | 6.332763 | 4.488244 | 0 | 0 | 0 | 18.47018 | 0 | 0 | 0 | 0 | 0 | 0 | 0 | 6.311329 | 0 | 0 | 0 | 0 | 0 | 0 | 0 | 0 | 0 | 0 | 244142141
2729 | 74 | 293 | -4.50774 | 37.8561 | 1697 | 2885 | 3.68163 | 3.49755 | 2.06714 | 5.20657 | 1.05334 | 1.25233 | 4.15751 | 3.42248 | 11.6625 | 135 | 500 | 0 | Img64 | 68 | 1.022 | 0 | Silicon-rich | Si | Fe | Pd | Al | 37.40117 | 30.03712 | 9.935824 | 9.331612 | 0.4406558 | 6579.711 | 11.8502 | 0 | 3.67432 | 2.607678 | 9.331612 | 37.40117 | 0 | 1.236375 | 0 | 1.398628 | 4.377273 | 0 | 0 | 0 | 30.03712 | 0 | 0 | 0 | 0 | 0 | 0 | 0 | 9.935824 | 0 | 0 | 0 | 0 | 0 | 0 | 0 | 0 | 0 | 0 | 363232232
4934 | 147 | 587 | -4.69644 | 33.7229 | 2714 | 2813 | 5.52244 | 5.15428 | 3.75333 | 6.63971 | 1.56194 | 1.72426 | 3.85077 | 13.1647 | 17.4675 | 135 | 500 | 0 | Img64 | 64 | 1.042 | 0 | Silicon-rich | Si | Fe | Al | K | 33.80643 | 22.91217 | 15.28602 | 8.973418 | 0.7928219 | 6153.42 | 12.43161 | 0 | 0 | 3.091956 | 15.28602 | 33.80643 | 0 | 2.054867 | 0 | 8.973418 | 5.339585 | 2.45688 | 0 | 0 | 22.91217 | 0 | 0 | 0 | 0 | 0 | 0 | 0 | 6.078671 | 0 | 0 | 0 | 0 | 0 | 0 | 0 | 0 | 0 | 0 | 464243242
4721 | 138 | 550 | -4.78391 | 38.0579 | 2241 | 1793 | 2.9453 | 1.65673 | 1.83177 | 3.22555 | 0.78792 | 0.934039 | 3.45334 | 2.60922 | 7.84811 | 101 | 500 | 0 | Img64 | 86 | 1.017 | 0 | Silicon-rich | Si | Fe | Ca | Mg | 31.82556 | 31.64154 | 17.98203 | 6.467118 | 0.1744633 | 8409.714 | 7.753996 | 0 | 0 | 6.467118 | 5.614913 | 31.82556 | 0 | 0 | 0 | 1.689631 | 17.98203 | 0 | 0 | 0 | 31.64154 | 0 | 0 | 0 | 0 | 0 | 0 | 0 | 4.779215 | 0 | 0 | 0 | 0 | 0 | 0 | 0 | 0 | 0 | 0 | 343222222
4423 | 126 | 503 | -3.64007 | 34.7543 | 2308 | 1329 | 9.38815 | 18.4081 | 6.68146 | 15.7255 | 3.64459 | 4.66721 | 3.36936 | 46.1866 | 52.8139 | 158 | 500 | 0 | Img64 | 78 | 1.029 | 0 | Silicon-rich | Si | Fe | Al | S | 91.19884 | 3.669599 | 2.290789 | 1.715471 | 0.05753311 | 19314.25 | 12.33213 | 0 | 1.125299 | 0 | 2.290789 | 91.19884 | 0 | 1.715471 | 0 | 0 | 0 | 0 | 0 | 0 | 3.669599 | 0 | 0 | 0 | 0 | 0 | 0 | 0 | 0 | 0 | 0 | 0 | 0 | 0 | 0 | 0 | 0 | 0 | 0 | 198080080
3619 | 100 | 398 | -4.81483 | 32.1121 | 2071 | 1319 | 2.76122 | 1.65673 | 1.43445 | 3.00551 | 0.780952 | 0.91082 | 3.29978 | 1.59264 | 7.92472 | 101 | 500 | 0 | Img64 | 65 | 1.051 | 0 | Silicon-rich | Si | Fe | Ca | Pd | 31.25777 | 29.88659 | 13.77271 | 7.61255 | 0.825406 | 5492.351 | 10.18894 | 0 | 2.075033 | 6.244995 | 7.488758 | 31.25777 | 0 | 0 | 1.661591 | 0 | 13.77271 | 0 | 0 | 0 | 29.88659 | 0 | 0 | 0 | 0 | 0 | 0 | 0 | 7.61255 | 0 | 0 | 0 | 0 | 0 | 0 | 0 | 0 | 0 | 0 | 343222222
2075 | 55 | 218 | -3.93174 | 39.4537 | 2754 | 2398 | 9.38815 | 11.413 | 7.16425 | 13.9129 | 4.21239 | 4.29486 | 3.23944 | 44.4923 | 34.8741 | 146 | 500 | 0 | Img64 | 100 | 1.046 | 0 | Silicon-rich | Si | Fe | Ca | Mg | 34.27921 | 31.15881 | 22.86192 | 5.331329 | 0.1083329 | 13301.45 | 2.136052 | 0 | 0 | 5.331329 | 3.119751 | 34.27921 | 0 | 1.713546 | 0 | 1.535436 | 22.86192 | 0 | 0 | 0 | 31.15881 | 0 | 0 | 0 | 0 | 0 | 0 | 0 | 0 | 0 | 0 | 0 | 0 | 0 | 0 | 0 | 0 | 0 | 0 | 565333333
5209 | 160 | 637 | -0.270929 | 38.6643 | 2186 | 2588 | 6.25877 | 5.70652 | 4.20518 | 7.02118 | 1.81363 | 2.20483 | 3.18445 | 15.8417 | 19.2351 | 146 | 500 | 0 | Img64 | 71 | 1.048 | 0 | Silicon-rich | Si | Fe | Al | Ca | 45.42909 | 14.39689 | 13.56682 | 8.179768 | 0.4446787 | 11175.66 | 13.35505 | 0 | 4.358221 | 3.519147 | 13.56682 | 45.42909 | 0 | 1.682982 | 0 | 1.632552 | 8.179768 | 0 | 0 | 0 | 14.39689 | 0 | 0 | 0 | 0 | 0 | 0 | 0 | 7.234532 | 0 | 0 | 0 | 0 | 0 | 0 | 0 | 0 | 0 | 0 | 365152151
5237 | 160 | 640 | -0.00345884 | 38.4191 | 1587 | 1879 | 6.07469 | 6.81101 | 4.12375 | 8.45011 | 2.47692 | 2.65548 | 3.18214 | 13.5713 | 22.2888 | 146 | 500 | 0 | Img64 | 71 | 1.016 | 0 | Silicon-rich | Si | Fe | Al | Pd | 62.56677 | 13.63269 | 6.735612 | 6.002107 | 0.3354862 | 9491.189 | 11.45405 | 0 | 1.078784 | 1.081675 | 6.735612 | 62.56677 | 1.504671 | 2.763813 | 0 | 1.973684 | 2.660194 | 0 | 0 | 0 | 13.63269 | 0 | 0 | 0 | 0 | 0 | 0 | 0 | 6.002107 | 0 | 0 | 0 | 0 | 0 | 0 | 0 | 0 | 0 | 0 | 275151151
3613 | 100 | 397 | -5.05027 | 31.8438 | 2838 | 2776 | 8.83591 | 6.99509 | 6.12112 | 10.1858 | 3.40445 | 3.72101 | 2.73738 | 31.3953 | 24.6005 | 124 | 500 | 0 | Img64 | 96 | 1.006 | 0 | Silicon-rich | Si | Fe | Ca | Mg | 41.47412 | 21.59277 | 17.47056 | 9.266151 | 0.07386519 | 17325.21 | 8.158174 | 0 | 0 | 9.266151 | 8.997075 | 41.47412 | 0 | 0 | 0 | 1.199326 | 17.47056 | 0 | 0 | 0 | 21.59277 | 0 | 0 | 0 | 0 | 0 | 0 | 0 | 0 | 0 | 0 | 0 | 0 | 0 | 0 | 0 | 0 | 0 | 0 | 244131131
2242 | 62 | 245 | 1.51478 | 37.9367 | 1640 | 2446 | 3.86571 | 3.12938 | 2.69351 | 4.41157 | 1.30933 | 1.61985 | 2.72345 | 5.6759 | 13.7361 | 68 | 500 | 0 | Img64 | 68 | 1.048 | 0 | Silicon-rich | Si | Fe | Ca | Pd | 35.20169 | 24.34174 | 13.87801 | 9.376566 | 0.8659319 | 5442.427 | 11.84304 | 0 | 0 | 7.665065 | 5.927824 | 35.20169 | 0 | 1.560158 | 2.048952 | 0 | 13.87801 | 0 | 0 | 0 | 24.34174 | 0 | 0 | 0 | 0 | 0 | 0 | 0 | 9.376566 | 0 | 0 | 0 | 0 | 0 | 0 | 0 | 0 | 0 | 0 | 464232232
155 | 5 | 19 | -3.65534 | 40.6268 | 2223 | 2170 | 6.25877 | 6.62693 | 4.34043 | 8.33053 | 2.8636 | 3.13779 | 2.65491 | 14.1135 | 25.0634 | 135 | 500 | 0 | Img64 | 71 | 1.014 | 0 | Silicon-rich | Si | Fe | Ca | Al | 33.99065 | 19.5937 | 15.82004 | 9.045466 | 0.3699904 | 7454.117 | 11.03054 | 0 | 2.020568 | 8.44385 | 9.045466 | 33.99065 | 0 | 3.825789 | 0 | 0 | 15.82004 | 0 | 0 | 0 | 19.5937 | 0 | 0 | 0 | 0 | 0 | 0 | 0 | 7.25993 | 0 | 0 | 0 | 0 | 0 | 0 | 0 | 0 | 0 | 0 | 244131131
2824 | 78 | 310 | -3.01943 | 40.3453 | 1587 | 1650 | 1.84081 | 4.9702 | 2.85445 | 5.10151 | 1.70758 | 1.9379 | 2.6325 | 6.18419 | 11.8505 | 11 | 500 | 0 | Img64 | 95 | 1.029 | 0 | Silicon-rich | Si | Fe | Ca | Mg | 42.49728 | 23.67019 | 16.84465 | 12.44616 | 0.02922849 | 14820.24 | 12.14971 | 0 | 0 | 12.44616 | 4.541722 | 42.49728 | 0 | 0 | 0 | 0 | 16.84465 | 0 | 0 | 0 | 23.67019 | 0 | 0 | 0 | 0 | 0 | 0 | 0 | 0 | 0 | 0 | 0 | 0 | 0 | 0 | 0 | 0 | 0 | 0 | 565332233
872 | 23 | 92 | -0.590289 | 38.2956 | 2501 | 2534 | 6.44285 | 10.6767 | 5.68074 | 11.3606 | 2.8636 | 4.37955 | 2.594 | 30.0738 | 31.7092 | 34 | 500 | 0 | Img64 | 72 | 1.006 | 0 | Silicon-rich | Si | Fe | K | Al | 40.3455 | 38.0489 | 8.704061 | 7.695511 | 0.1300047 | 10985.96 | 2.438237 | 0 | 0 | 1.445861 | 7.695511 | 40.3455 | 0 | 0 | 0 | 8.704061 | 3.760167 | 0 | 0 | 0 | 38.0489 | 0 | 0 | 0 | 0 | 0 | 0 | 0 | 0 | 0 | 0 | 0 | 0 | 0 | 0 | 0 | 0 | 0 | 0 | 363333333
4053 | 114 | 456 | -2.95367 | 38.3045 | 1931 | 2502 | 12.5175 | 10.1245 | 8.16401 | 14.0578 | 5.16235 | 5.49617 | 2.55775 | 55.5899 | 35.1161 | 135 | 500 | 0 | Img64 | 72 | 1.024 | 0 | Silicon-rich | Si | Fe | Mg | Pd | 43.05827 | 19.33505 | 12.65924 | 7.192681 | 0.3524164 | 8588.276 | 6.863326 | 0 | 1.695851 | 12.65924 | 6.128581 | 43.05827 | 0 | 4.212729 | 0 | 3.717491 | 2.000106 | 0 | 0 | 0 | 19.33505 | 0 | 0 | 0 | 0 | 0 | 0 | 0 | 7.192681 | 0 | 0 | 0 | 0 | 0 | 0 | 0 | 0 | 0 | 0 | 255241142
5063 | 153 | 609 | -4.82336 | 40.0939 | 2015 | 3014 | 3.86571 | 2.76122 | 2.48342 | 4.17104 | 1.55753 | 1.74997 | 2.38349 | 4.86264 | 10.8264 | 68 | 500 | 0 | Img64 | 69 | 1.018 | 0 | Silicon-rich | Si | Fe | Mg | Al | 50.39596 | 27.25963 | 18.70888 | 3.635534 | 0.2692221 | 7932.215 | 16.79859 | 0 | 0 | 18.70888 | 3.635534 | 50.39596 | 0 | 0 | 0 | 0 | 0 | 0 | 0 | 0 | 27.25963 | 0 | 0 | 0 | 0 | 0 | 0 | 0 | 0 | 0 | 0 | 0 | 0 | 0 | 0 | 0 | 0 | 0 | 0 | 475342243
2147 | 58 | 231 | -1.54028 | 33.2358 | 1436 | 1357 | 9.9404 | 7.17917 | 6.96638 | 10.9395 | 4.51504 | 4.67046 | 2.34228 | 38.7486 | 28.0942 | 113 | 500 | 0 | Img64 | 80 | 1.016 | 0 | Silicon-rich | Si | Fe | Al | K | 50.21983 | 21.29548 | 15.96325 | 5.105015 | 0.283287 | 8812.747 | 10.04742 | 0 | 0 | 2.761306 | 15.96325 | 50.21983 | 0 | 2.470495 | 0 | 5.105015 | 2.184629 | 0 | 0 | 0 | 21.29548 | 0 | 0 | 0 | 0 | 0 | 0 | 0 | 0 | 0 | 0 | 0 | 0 | 0 | 0 | 0 | 0 | 0 | 0 | 255152151
306 | 12 | 46 | 0.252046 | 36.5955 | 2975 | 1538 | 2.57714 | 2.9453 | 2.28069 | 3.80432 | 1.56194 | 1.66246 | 2.28836 | 3.72746 | 8.81974 | 146 | 500 | 0 | Img64 | 72 | 1.019 | 0 | Silicon-rich | Si | Fe | Al |  | 94.7854 | 3.01224 | 2.202359 | 0 | 0.1020202 | 10116.69 | 15.33997 | 0 | 0 | 0 | 2.202359 | 94.7854 | 0 | 0 | 0 | 0 | 0 | 0 | 0 | 0 | 3.01224 | 0 | 0 | 0 | 0 | 0 | 0 | 0 | 0 | 0 | 0 | 0 | 0 | 0 | 0 | 0 | 0 | 0 | 0 | 198080080
3782 | 106 | 421 | 0.546447 | 34.2844 | 2524 | 1797 | 5.33836 | 6.62693 | 3.8688 | 6.45902 | 2.42905 | 2.88028 | 2.2425 | 11.4026 | 21.2169 | 124 | 500 | 0 | Img64 | 67 | 1.029 | 0 | Silicon-rich | Si | Fe | Al | Pd | 35.10288 | 20.02363 | 18.03382 | 9.708217 | 0.6771429 | 7107.213 | 15.22706 | 0 | 2.247745 | 1.554873 | 18.03382 | 35.10288 | 0 | 4.28976 | 2.026583 | 5.353519 | 1.658974 | 0 | 0 | 0 | 20.02363 | 0 | 0 | 0 | 0 | 0 | 0 | 0 | 9.708217 | 0 | 0 | 0 | 0 | 0 | 0 | 0 | 0 | 0 | 0 | 354142141
3808 | 107 | 425 | -6.06606 | 41.1028 | 1423 | 1627 | 2.57714 | 3.12938 | 2.41386 | 3.5901 | 1.52974 | 1.61343 | 2.22514 | 4.2188 | 9.18668 | 158 | 500 | 0 | Img64 | 79 | 1.011 | 0 | Silicon-rich | Si | Fe | Ca | Al | 35.30152 | 21.38144 | 16.05178 | 11.97127 | 0.1219565 | 9388.94 | 7.715404 | 0 | 0 | 8.581865 | 11.97127 | 35.30152 | 0 | 0 | 0 | 0 | 16.05178 | 0 | 0 | 0 | 21.38144 | 0 | 0 | 0 | 0 | 0 | 0 | 0 | 6.712127 | 0 | 0 | 0 | 0 | 0 | 0 | 0 | 0 | 0 | 0 | 345142141
2396 | 67 | 265 | -8.74109 | 35.6937 | 1227 | 2334 | 20.0649 | 17.4877 | 10.6462 | 23.4297 | 6.54508 | 10.5295 | 2.22514 | 91.3566 | 61.5087 | 45 | 500 | 0 | Img64 | 87 | 0.954 | 0 | Silicon-rich | Si | Fe | K |  | 92.82782 | 5.266074 | 1.906109 | 0 | 0.001599109 | 24141.92 | 9.372928 | 0 | 0 | 0 | 0 | 92.82782 | 0 | 0 | 0 | 1.906109 | 0 | 0 | 0 | 0 | 5.266074 | 0 | 0 | 0 | 0 | 0 | 0 | 0 | 0 | 0 | 0 | 0 | 0 | 0 | 0 | 0 | 0 | 0 | 0 | 88080080
1320 | 33 | 130 | 2.18049 | 37.4417 | 1164 | 1039 | 2.39306 | 3.31347 | 2.63077 | 3.5901 | 1.60773 | 1.64899 | 2.17715 | 5.15067 | 9.70614 | 158 | 500 | 0 | Img64 | 66 | 1.028 | 0 | Silicon-rich | Si | Fe | Al | Mg | 32.65809 | 29.39661 | 16.33736 | 9.284427 | 0.2334431 | 6149.669 | 14.16241 | 0 | 0 | 9.284427 | 16.33736 | 32.65809 | 0 | 0 | 0 | 3.392376 | 0 | 0 | 0 | 0 | 29.39661 | 0 | 0 | 0 | 0 | 0 | 0 | 0 | 8.931135 | 0 | 0 | 0 | 0 | 0 | 0 | 0 | 0 | 0 | 0 | 453233232
3497 | 97 | 388 | -5.06283 | 32.3377 | 2765 | 2138 | 8.46774 | 6.62693 | 5.74468 | 9.67583 | 4.16525 | 4.522 | 2.13972 | 26.1261 | 24.6147 | 124 | 500 | 0 | Img64 | 84 | 1.031 | 0 | Silicon-rich | Si | Fe | Al | Ti | 42.02075 | 21.03152 | 9.89335 | 8.669433 | 0.3903449 | 8894.142 | 2.421184 | 0 | 0 | 1.938776 | 9.89335 | 42.02075 | 0 | 1.467718 | 0 | 4.577463 | 4.564805 | 8.669433 | 0 | 0 | 21.03152 | 0 | 0 | 0 | 0 | 0 | 0 | 0 | 5.836193 | 0 | 0 | 0 | 0 | 0 | 0 | 0 | 0 | 0 | 0 | 264242242
4241 | 121 | 484 | -1.84269 | 37.5122 | 1831 | 2701 | 6.44285 | 4.78612 | 4.56626 | 7.21541 | 3.12393 | 3.39173 | 2.12735 | 15.8925 | 18.7893 | 68 | 500 | 0 | Img64 | 73 | 1.01 | 0 | Silicon-rich | Si | Fe | Al | K | 65.76459 | 11.56673 | 9.336871 | 6.138191 | 0.2103216 | 11790.72 | 5.067151 | 0 | 0 | 0 | 9.336871 | 65.76459 | 0 | 1.957132 | 0 | 6.138191 | 2.700874 | 2.535615 | 0 | 0 | 11.56673 | 0 | 0 | 0 | 0 | 0 | 0 | 0 | 0 | 0 | 0 | 0 | 0 | 0 | 0 | 0 | 0 | 0 | 0 | 176161161
4421 | 126 | 503 | -3.62535 | 34.7664 | 2379 | 1268 | 26.6918 | 26.8759 | 18.7509 | 31.9867 | 7.54954 | 16.0421 | 1.99392 | 306.482 | 110.264 | 146 | 500 | 0 | Img64 | 66 | 1.02 | 0 | Silicon-rich | Si | Fe | Al | S | 43.4564 | 12.19277 | 10.80859 | 10.06694 | 0.4513196 | 9518.294 | 7.550877 | 0 | 3.810568 | 1.33661 | 10.80859 | 43.4564 | 0 | 10.06694 | 2.377035 | 3.708437 | 4.257301 | 0 | 0 | 0 | 12.19277 | 0 | 0 | 0 | 0 | 0 | 0 | 0 | 7.985343 | 0 | 0 | 0 | 0 | 0 | 0 | 0 | 0 | 0 | 0 | 255152151
5508 | 169 | 674 | -5.47987 | 31.9403 | 2567 | 2248 | 3.31347 | 2.0249 | 2.05827 | 3.5901 | 1.52974 | 1.80723 | 1.98652 | 2.96502 | 9.04047 | 113 | 500 | 0 | Img64 | 83 | 1.028 | 0 | Silicon-rich | Si | Fe | Ca | Al | 36.80728 | 28.4392 | 14.81784 | 10.47195 | 0.1598069 | 8309.453 | 13.8799 | 0 | 1.01765 | 7.385874 | 10.47195 | 36.80728 | 0 | 0 | 1.060209 | 0 | 14.81784 | 0 | 0 | 0 | 28.4392 | 0 | 0 | 0 | 0 | 0 | 0 | 0 | 0 | 0 | 0 | 0 | 0 | 0 | 0 | 0 | 0 | 0 | 0 | 464232232
3323 | 92 | 366 | 0.321369 | 35.1366 | 1310 | 1275 | 8.46774 | 8.09958 | 6.7692 | 10.4412 | 4.36682 | 5.29493 | 1.97193 | 36.563 | 27.6744 | 56 | 500 | 0 | Img64 | 91 | 1.038 | 0 | Silicon-rich | Si | Fe | Ca | Al | 35.66012 | 27.98746 | 25.87546 | 6.686289 | 0.132715 | 12854.96 | 8.723662 | 0 | 0 | 2.447043 | 6.686289 | 35.66012 | 0 | 0 | 0 | 1.343626 | 25.87546 | 0 | 0 | 0 | 27.98746 | 0 | 0 | 0 | 0 | 0 | 0 | 0 | 0 | 0 | 0 | 0 | 0 | 0 | 0 | 0 | 0 | 0 | 0 | 455232232
5448 | 168 | 670 | 0.258857 | 35.7234 | 3015 | 2179 | 9.57223 | 5.15428 | 6.59278 | 9.93723 | 4.52237 | 5.05933 | 1.96414 | 33.5302 | 24.4875 | 79 | 500 | 0 | Img64 | 89 | 0.846 | 0 | Silicon-rich | Si | Fe |  |  | 97.50066 | 2.499337 | 0 | 0 | 0.01899649 | 24466.23 | 8.205766 | 0 | 0 | 0 | 0 | 97.50066 | 0 | 0 | 0 | 0 | 0 | 0 | 0 | 0 | 2.499337 | 0 | 0 | 0 | 0 | 0 | 0 | 0 | 0 | 0 | 0 | 0 | 0 | 0 | 0 | 0 | 0 | 0 | 0 | 99090090
1893 | 46 | 183 | 0.393475 | 35.9411 | 1688 | 3045 | 8.65183 | 5.15428 | 5.79047 | 9.03509 | 3.90492 | 4.64728 | 1.94417 | 27.346 | 23.6292 | 101 | 500 | 0 | Img64 | 91 | 1.033 | 0 | Silicon-rich | Si | Fe |  |  | 97.17225 | 2.827747 | 0 | 0 | 0.008531958 | 21827.37 | 8.261751 | 0 | 0 | 0 | 0 | 97.17225 | 0 | 0 | 0 | 0 | 0 | 0 | 0 | 0 | 2.827747 | 0 | 0 | 0 | 0 | 0 | 0 | 0 | 0 | 0 | 0 | 0 | 0 | 0 | 0 | 0 | 0 | 0 | 0 | 88080080
3757 | 104 | 415 | -6.35233 | 33.947 | 1912 | 1592 | 3.49755 | 2.0249 | 2.62262 | 3.93317 | 1.84081 | 2.03288 | 1.93478 | 4.93041 | 9.42551 | 113 | 500 | 0 | Img64 | 76 | 1.037 | 0 | Silicon-rich | Si | Fe | Al | Pd | 42.94154 | 33.1808 | 8.538437 | 6.675241 | 0.2669823 | 7707.629 | 12.61031 | 0 | 0 | 3.666423 | 8.538437 | 42.94154 | 0 | 0 | 0 | 4.997566 | 0 | 0 | 0 | 0 | 33.1808 | 0 | 0 | 0 | 0 | 0 | 0 | 0 | 6.675241 | 0 | 0 | 0 | 0 | 0 | 0 | 0 | 0 | 0 | 0 | 363232232
4036 | 114 | 454 | -2.9614 | 38.6813 | 1891 | 2502 | 5.33836 | 2.76122 | 3.74438 | 5.33836 | 2.64556 | 2.78695 | 1.91549 | 10.4708 | 13.4254 | 90 | 500 | 0 | Img64 | 70 | 1.054 | 0 | Silicon-rich | Si | Fe | Al | K | 33.52314 | 26.33692 | 13.26104 | 9.855309 | 0.5348023 | 6119.086 | 8.906022 | 0 | 0 | 3.465604 | 13.26104 | 33.52314 | 0 | 0 | 0 | 9.855309 | 1.510616 | 3.265797 | 0 | 0 | 26.33692 | 0 | 0 | 0 | 0 | 0 | 0 | 0 | 8.781575 | 0 | 0 | 0 | 0 | 0 | 0 | 0 | 0 | 0 | 0 | 354243242
122 | 5 | 17 | -3.59791 | 41.0099 | 2535 | 2142 | 5.52244 | 5.15428 | 4.39533 | 6.20354 | 3.29383 | 3.32342 | 1.86661 | 15.2826 | 16.7151 | 124 | 500 | 0 | Img64 | 86 | 1.043 | 0 | Silicon-rich | Si | Fe | Al | Mg | 40.508 | 24.88173 | 24.32116 | 4.863843 | 0.1100283 | 11651.66 | 11.10004 | 0 | 0 | 4.863843 | 24.32116 | 40.508 | 0 | 1.94818 | 0 | 1.699047 | 1.778044 | 0 | 0 | 0 | 24.88173 | 0 | 0 | 0 | 0 | 0 | 0 | 0 | 0 | 0 | 0 | 0 | 0 | 0 | 0 | 0 | 0 | 0 | 0 | 455254252
791 | 22 | 88 | -6.91205 | 33.0578 | 2976 | 2318 | 12.8857 | 11.5971 | 10.006 | 14.1535 | 6.9711 | 7.61874 | 1.85773 | 82.6479 | 38.1242 | 68 | 500 | 0 | Img64 | 86 | 0.815 | 0 | Silicon-rich | Si | Fe | Al | Ca | 90.01784 | 5.850083 | 2.511337 | 1.620736 | 0.02389698 | 25504.74 | 8.588301 | 0 | 0 | 0 | 2.511337 | 90.01784 | 0 | 0 | 0 | 0 | 1.620736 | 0 | 0 | 0 | 5.850083 | 0 | 0 | 0 | 0 | 0 | 0 | 0 | 0 | 0 | 0 | 0 | 0 | 0 | 0 | 0 | 0 | 0 | 0 | 88080080
4949 | 148 | 590 | -4.90827 | 33.4971 | 1559 | 1981 | 8.83591 | 7.17917 | 6.50084 | 10.4412 | 3.29383 | 5.6297 | 1.85467 | 34.4281 | 40.688 | 124 | 500 | 0 | Img64 | 69 | 1.037 | 0 | Silicon-rich | Si | Fe | Ca | Pd | 39.02357 | 14.47481 | 13.8808 | 12.19592 | 0.5352218 | 6689.407 | 11.971 | 0 | 1.697593 | 1.329126 | 10.00699 | 39.02357 | 0 | 4.383927 | 0 | 3.007274 | 13.8808 | 0 | 0 | 0 | 14.47481 | 0 | 0 | 0 | 0 | 0 | 0 | 0 | 12.19592 | 0 | 0 | 0 | 0 | 0 | 0 | 0 | 0 | 0 | 0 | 464131132
1868 | 46 | 181 | 0.273454 | 36.594 | 1046 | 1543 | 2.20898 | 2.76122 | 2.22864 | 3.38426 | 1.46496 | 1.83018 | 1.84914 | 3.54108 | 8.41927 | 135 | 500 | 0 | Img64 | 69 | 1.03 | 0 | Silicon-rich | Si | Fe | P |  | 95.74251 | 2.79882 | 1.458669 | 0 | 0.0640325 | 10111.52 | 17.64615 | 0 | 0 | 0 | 0 | 95.74251 | 1.458669 | 0 | 0 | 0 | 0 | 0 | 0 | 0 | 2.79882 | 0 | 0 | 0 | 0 | 0 | 0 | 0 | 0 | 0 | 0 | 0 | 0 | 0 | 0 | 0 | 0 | 0 | 0 | 198080080
4629 | 135 | 537 | -0.675627 | 33.5552 | 2046 | 1680 | 15.6469 | 11.229 | 9.78518 | 14.811 | 6.76694 | 8.04338 | 1.8414 | 78.5816 | 44.7696 | 101 | 500 | 0 | Img64 | 77 | 1.022 | 0 | Silicon-rich | Si | Fe | S | Mg | 95.38377 | 2.247995 | 1.29789 | 1.070348 | 0.02238962 | 18809.7 | 6.783725 | 0 | 0 | 1.070348 | 0 | 95.38377 | 0 | 1.29789 | 0 | 0 | 0 | 0 | 0 | 0 | 2.247995 | 0 | 0 | 0 | 0 | 0 | 0 | 0 | 0 | 0 | 0 | 0 | 0 | 0 | 0 | 0 | 0 | 0 | 0 | 88080080
1875 | 46 | 182 | 0.982904 | 36.6283 | 2853 | 1360 | 5.52244 | 3.12938 | 4.01799 | 5.52244 | 2.9453 | 3.05011 | 1.81057 | 11.6907 | 13.8726 | 90 | 500 | 0 | Img64 | 92 | 1.013 | 0 | Silicon-rich | Si | Fe | Ca | Al | 32.58458 | 30.7962 | 15.2158 | 13.85092 | 0.2035265 | 10040.72 | 9.159262 | 0 | 0 | 0 | 13.85092 | 32.58458 | 0 | 0 | 1.121638 | 0 | 15.2158 | 0 | 0 | 0 | 30.7962 | 0 | 0 | 0 | 0 | 0 | 0 | 0 | 6.430863 | 0 | 0 | 0 | 0 | 0 | 0 | 0 | 0 | 0 | 0 | 444233232
5112 | 155 | 619 | -6.89036 | 33.0585 | 1047 | 2314 | 13.0698 | 11.229 | 9.94025 | 13.9134 | 7.02888 | 7.75727 | 1.79359 | 81.7329 | 38.3079 | 68 | 500 | 0 | Img64 | 84 | 0.69 | 0 | Silicon-rich | Si | Fe | Al | Ca | 90.42061 | 5.395372 | 2.339629 | 1.844386 | 0.03051246 | 24541.91 | 9.135122 | 0 | 0 | 0 | 2.339629 | 90.42061 | 0 | 0 | 0 | 0 | 1.844386 | 0 | 0 | 0 | 5.395372 | 0 | 0 | 0 | 0 | 0 | 0 | 0 | 0 | 0 | 0 | 0 | 0 | 0 | 0 | 0 | 0 | 0 | 0 | 88080080
4069 | 115 | 458 | -4.04058 | 40.9619 | 2186 | 2398 | 5.8906 | 7.9155 | 6.0273 | 8.20646 | 4.46797 | 4.5829 | 1.79067 | 27.9729 | 20.914 | 23 | 500 | 0 | Img64 | 77 | 1.053 | 0 | Silicon-rich | Si | Fe | Al | Mg | 30.71358 | 15.19152 | 15.16792 | 12.83073 | 0.2777938 | 12677.77 | 11.79047 | 0 | 0 | 12.83073 | 15.16792 | 30.71358 | 0 | 1.875641 | 4.938012 | 1.57982 | 9.190695 | 0 | 0 | 0 | 15.19152 | 0 | 0 | 0 | 0 | 0 | 0 | 0 | 6.820292 | 0 | 0 | 0 | 0 | 1.691791 | 0 | 0 | 0 | 0 | 0 | 444232132
5156 | 157 | 628 | -4.91553 | 40.7389 | 1526 | 1555 | 3.49755 | 2.39306 | 2.21278 | 3.64459 | 1.65673 | 2.04994 | 1.77789 | 3.16834 | 9.97305 | 135 | 500 | 0 | Img64 | 78 | 1.013 | 0 | Silicon-rich | Si | Fe | Al | Pd | 69.35462 | 16.60915 | 7.006926 | 5.78377 | 0.1833815 | 11125.64 | 14.7802 | 0 | 0 | 0 | 7.006926 | 69.35462 | 0 | 0 | 0 | 1.245525 | 0 | 0 | 0 | 0 | 16.60915 | 0 | 0 | 0 | 0 | 0 | 0 | 0 | 5.78377 | 0 | 0 | 0 | 0 | 0 | 0 | 0 | 0 | 0 | 0 | 286161161
2665 | 72 | 286 | -0.682611 | 36.5285 | 1984 | 1912 | 6.62693 | 8.09958 | 5.82079 | 8.70585 | 4.87611 | 5.05151 | 1.72341 | 24.8215 | 25.8231 | 146 | 500 | 0 | Img64 | 72 | 1.04 | 0 | Silicon-rich | Si | Fe | Al | Ca | 37.46273 | 14.19195 | 13.88805 | 10.65618 | 0.619016 | 6033.186 | 17.39537 | 0 | 2.380611 | 1.852554 | 13.88805 | 37.46273 | 0 | 3.742486 | 1.670656 | 5.462908 | 10.65618 | 0 | 0 | 0 | 14.19195 | 0 | 0 | 0 | 0 | 0 | 0 | 0 | 8.691878 | 0 | 0 | 0 | 0 | 0 | 0 | 0 | 0 | 0 | 0 | 354142141
247 | 9 | 36 | -2.71547 | 31.7676 | 1174 | 1141 | 1.28857 | 0.736326 | 0.982575 | 1.37004 | 0.557767 | 0.805859 | 1.70009 | 0.609947 | 3.98662 | 68 | 500 | 0 | Img64 | 79 | 1.023 | 0 | Silicon-rich | Si | Fe | Ca | Mg | 38.5688 | 29.03025 | 17.46817 | 10.93377 | 0.2871057 | 9269.409 | 10.08787 | 0 | 0 | 10.93377 | 3.999005 | 38.5688 | 0 | 0 | 0 | 0 | 17.46817 | 0 | 0 | 0 | 29.03025 | 0 | 0 | 0 | 0 | 0 | 0 | 0 | 0 | 0 | 0 | 0 | 0 | 0 | 0 | 0 | 0 | 0 | 0 | 354232232
448 | 16 | 62 | 0.233508 | 37.1016 | 2871 | 2882 | 2.0249 | 2.76122 | 2.21375 | 3.12393 | 1.54594 | 1.85039 | 1.68825 | 3.35471 | 8.63858 | 135 | 500 | 0 | Img64 | 72 | 1.039 | 0 | Silicon-rich | Si | Fe | Ca | Pd | 33.9746 | 28.38331 | 10.71452 | 8.364155 | 0.6475705 | 6510.64 | 13.54441 | 0 | 0 | 3.952635 | 7.382658 | 33.9746 | 0 | 1.832966 | 0 | 3.360096 | 10.71452 | 2.035063 | 0 | 0 | 28.38331 | 0 | 0 | 0 | 0 | 0 | 0 | 0 | 8.364155 | 0 | 0 | 0 | 0 | 0 | 0 | 0 | 0 | 0 | 0 | 352222222
4995 | 150 | 597 | -1.00934 | 37.3305 | 2265 | 1642 | 2.76122 | 2.57714 | 2.31412 | 3.12393 | 1.65673 | 1.86202 | 1.6777 | 3.84606 | 9.48273 | 135 | 500 | 0 | Img64 | 87 | 1.049 | 0 | Silicon-rich | Si | Fe | Al | Pd | 44.62195 | 27.81992 | 7.428188 | 5.987484 | 0.1851045 | 12284.94 | 12.71202 | 0 | 4.958199 | 5.440719 | 7.428188 | 44.62195 | 0 | 1.060131 | 0 | 0 | 2.683405 | 0 | 0 | 0 | 27.81992 | 0 | 0 | 0 | 0 | 0 | 0 | 0 | 5.987484 | 0 | 0 | 0 | 0 | 0 | 0 | 0 | 0 | 0 | 0 | 363232232
728 | 20 | 77 | 1.164 | 34.1922 | 1781 | 2311 | 4.41795 | 2.57714 | 3.31885 | 4.70241 | 2.57714 | 2.81251 | 1.67197 | 7.89543 | 11.503 | 101 | 500 | 0 | Img64 | 84 | 1.027 | 0 | Silicon-rich | Si | Fe | Ca | S | 80.34632 | 6.578372 | 6.065432 | 2.848658 | 0.1283388 | 16381.58 | 5.386643 | 0 | 0 | 0 | 0 | 80.34632 | 1.281376 | 2.848658 | 0 | 1.274463 | 6.065432 | 0 | 0 | 0 | 6.578372 | 0 | 0 | 0 | 1.605375 | 0 | 0 | 0 | 0 | 0 | 0 | 0 | 0 | 0 | 0 | 0 | 0 | 0 | 0 | 77070070
2083 | 55 | 219 | -4.44937 | 39.2761 | 1997 | 1319 | 3.86571 | 3.12938 | 3.24604 | 4.34252 | 2.39306 | 2.59941 | 1.67058 | 7.69211 | 11.6076 | 113 | 500 | 0 | Img64 | 87 | 1.044 | 0 | Silicon-rich | Si | Fe | Al | S | 81.3594 | 7.346932 | 6.205791 | 2.866441 | 0.1233036 | 15329.47 | 10.52791 | 0 | 0 | 0 | 6.205791 | 81.3594 | 0 | 2.866441 | 0 | 2.221439 | 0 | 0 | 0 | 0 | 7.346932 | 0 | 0 | 0 | 0 | 0 | 0 | 0 | 0 | 0 | 0 | 0 | 0 | 0 | 0 | 0 | 0 | 0 | 0 | 77070070
1167 | 30 | 120 | -3.10705 | 32.1668 | 1080 | 3066 | 32.9506 | 23.3783 | 24.3409 | 33.4029 | 19.8808 | 20.3815 | 1.63888 | 479.317 | 91.3124 | 101 | 500 | 0 | Img64 | 87 | 1.008 | 0 | Silicon-rich | Si | Fe | Al | Ca | 48.11173 | 15.33288 | 14.08194 | 11.92889 | 0.175173 | 12760.45 | 5.568882 | 0 | 2.12265 | 0 | 14.08194 | 48.11173 | 0 | 0 | 0 | 4.446518 | 11.92889 | 3.975395 | 0 | 0 | 15.33288 | 0 | 0 | 0 | 0 | 0 | 0 | 0 | 0 | 0 | 0 | 0 | 0 | 0 | 0 | 0 | 0 | 0 | 0 | 356152151
4237 | 121 | 484 | -1.75304 | 37.5441 | 2327 | 2532 | 8.46774 | 6.99509 | 7.2571 | 9.52211 | 5.4669 | 5.81547 | 1.63738 | 40.1549 | 24.6248 | 124 | 500 | 0 | Img64 | 76 | 1.021 | 0 | Silicon-rich | Si | Fe | Al | K | 32.08074 | 24.78308 | 18.98136 | 8.685327 | 0.2354907 | 8992.767 | 15.53398 | 0 | 0 | 6.212879 | 18.98136 | 32.08074 | 0 | 0 | 0 | 8.685327 | 1.626253 | 2.620651 | 0 | 0 | 24.78308 | 0 | 0 | 0 | 0 | 0 | 0 | 0 | 5.009716 | 0 | 0 | 0 | 0 | 0 | 0 | 0 | 0 | 0 | 0 | 453233232
396 | 15 | 57 | 1.57865 | 34.9543 | 1988 | 2269 | 5.33836 | 5.70652 | 4.43431 | 5.98314 | 3.40445 | 3.69836 | 1.61778 | 15.7909 | 20.7746 | 23 | 500 | 0 | Img64 | 68 | 1.03 | 0 | Silicon-rich | Si | Fe | Pd | Al | 70.22098 | 9.407722 | 8.191977 | 7.893406 | 0.1742928 | 7357.715 | 9.679683 | 0 | 1.147827 | 1.07327 | 7.893406 | 70.22098 | 0 | 2.064819 | 0 | 0 | 0 | 0 | 0 | 0 | 9.407722 | 0 | 0 | 0 | 0 | 0 | 0 | 0 | 8.191977 | 0 | 0 | 0 | 0 | 0 | 0 | 0 | 0 | 0 | 0 | 66060060
310 | 12 | 46 | 0.0920794 | 36.4652 | 2108 | 2244 | 3.86571 | 2.57714 | 2.83364 | 4.00074 | 2.06687 | 2.51842 | 1.58859 | 5.69284 | 11.173 | 113 | 500 | 0 | Img64 | 65 | 1.043 | 0 | Silicon-rich | Si | Fe | Pd | Al | 34.49578 | 25.22173 | 10.00769 | 7.156473 | 1 | 5651.135 | 12.67753 | 0 | 2.009911 | 4.482552 | 7.156473 | 34.49578 | 1.697193 | 5.492223 | 1.805423 | 2.530623 | 5.100406 | 0 | 0 | 0 | 25.22173 | 0 | 0 | 0 | 0 | 0 | 0 | 0 | 10.00769 | 0 | 0 | 0 | 0 | 0 | 0 | 0 | 0 | 0 | 0 | 363232232
3930 | 110 | 440 | -4.73696 | 34.6127 | 2491 | 2075 | 14.7265 | 10.1245 | 10.8425 | 14.9106 | 7.78641 | 9.42211 | 1.58251 | 92.424 | 38.9661 | 90 | 500 | 0 | Img64 | 82 | 1.013 | 0 | Silicon-rich | Si | Fe | K |  | 93.02191 | 4.928475 | 2.049613 | 0 | 0.0200122 | 18740.55 | 11.47584 | 0 | 0 | 0 | 0 | 93.02191 | 0 | 0 | 0 | 2.049613 | 0 | 0 | 0 | 0 | 4.928475 | 0 | 0 | 0 | 0 | 0 | 0 | 0 | 0 | 0 | 0 | 0 | 0 | 0 | 0 | 0 | 0 | 0 | 0 | 198080080
3791 | 106 | 422 | 0.803977 | 34.1684 | 1883 | 2432 | 2.9453 | 5.15428 | 2.59285 | 4.17104 | 1.30347 | 2.63579 | 1.58246 | 4.99818 | 14.9419 | 158 | 500 | 0 | Img64 | 60 | 1.04 | 0 | Silicon-rich | Si | Fe | K | Al | 39.79242 | 19.15576 | 14.66462 | 13.64869 | 0.3671984 | 5042.972 | 5.023918 | 0 | 0 | 0 | 13.64869 | 39.79242 | 0 | 1.986389 | 1.28705 | 14.66462 | 1.798734 | 0 | 0 | 0 | 19.15576 | 0 | 0 | 0 | 0 | 0 | 0 | 0 | 7.666341 | 0 | 0 | 0 | 0 | 0 | 0 | 0 | 0 | 0 | 0 | 255153151
1631 | 36 | 144 | -3.1472 | 33.2356 | 2937 | 1360 | 2.57714 | 3.49755 | 2.84499 | 3.93317 | 2.22125 | 2.48938 | 1.57998 | 5.60813 | 10.1387 | 158 | 500 | 0 | Img64 | 103 | 1.04 | 0 | Silicon-rich | Si | Fe | Ca | Mg | 37.39452 | 27.83252 | 23.29592 | 9.027549 | 0.1979996 | 15545.25 | 7.532448 | 0 | 0 | 9.027549 | 1.753342 | 37.39452 | 0.696144 | 0 | 0 | 0 | 23.29592 | 0 | 0 | 0 | 27.83252 | 0 | 0 | 0 | 0 | 0 | 0 | 0 | 0 | 0 | 0 | 0 | 0 | 0 | 0 | 0 | 0 | 0 | 0 | 455232232
1706 | 40 | 157 | -4.81554 | 37.2579 | 2057 | 2036 | 2.57714 | 2.76122 | 2.55084 | 3.17973 | 1.87658 | 2.03613 | 1.56165 | 4.48989 | 8.93993 | 158 | 500 | 0 | Img64 | 81 | 1.009 | 0 | Silicon-rich | Si | Fe | Al | Pd | 42.42851 | 29.48999 | 15.1413 | 6.491969 | 0.2024661 | 10312.8 | 12.87453 | 0 | 1.201439 | 1.393596 | 15.1413 | 42.42851 | 0 | 1.674452 | 0 | 2.178737 | 0 | 0 | 0 | 0 | 29.48999 | 0 | 0 | 0 | 0 | 0 | 0 | 0 | 6.491969 | 0 | 0 | 0 | 0 | 0 | 0 | 0 | 0 | 0 | 0 | 464243242
4440 | 127 | 506 | -4.3812 | 35.8317 | 2366 | 1593 | 3.68163 | 4.41795 | 3.95334 | 4.92418 | 2.79291 | 3.17615 | 1.55036 | 11.284 | 13.6356 | 158 | 500 | 0 | Img64 | 61 | 1.039 | 0 | Silicon-rich | Si | Fe | Ca | Al | 32.99367 | 18.28994 | 15.02957 | 11.78203 | 0.9705853 | 5202.603 | 20.28339 | 0 | 2.279611 | 3.38938 | 11.78203 | 32.99367 | 0 | 8.616646 | 0 | 0 | 15.02957 | 0 | 0 | 0 | 18.28994 | 0 | 0 | 0 | 0 | 0 | 0 | 0 | 7.619167 | 0 | 0 | 0 | 0 | 0 | 0 | 0 | 0 | 0 | 0 | 343121121
3098 | 85 | 339 | -4.54814 | 31.6903 | 1474 | 1562 | 4.9702 | 5.15428 | 5.08797 | 6.50822 | 4.16525 | 4.21499 | 1.54407 | 18.9253 | 17.2167 | 135 | 500 | 0 | Img64 | 85 | 1.006 | 0 | Silicon-rich | Si | Fe | Al | K | 46.85996 | 38.06938 | 10.41451 | 2.241833 | 0.1139204 | 12440.44 | 4.951894 | 0 | 0 | 1.259601 | 10.41451 | 46.85996 | 0 | 1.154722 | 0 | 2.241833 | 0 | 0 | 0 | 0 | 38.06938 | 0 | 0 | 0 | 0 | 0 | 0 | 0 | 0 | 0 | 0 | 0 | 0 | 0 | 0 | 0 | 0 | 0 | 0 | 374343343
4977 | 149 | 593 | -0.269814 | 32.5796 | 2183 | 2875 | 4.04979 | 4.41795 | 3.99892 | 4.92418 | 3.12393 | 3.20944 | 1.53428 | 11.6059 | 13.3289 | 23 | 500 | 0 | Img64 | 93 | 1.041 | 0 | Silicon-rich | Si | Fe | Al | Pd | 40.3394 | 34.15893 | 12.99778 | 6.04251 | 0.2250755 | 14535.62 | 9.756827 | 0 | 0 | 1.486209 | 12.99778 | 40.3394 | 0 | 0 | 0 | 0 | 0 | 4.975182 | 0 | 0 | 34.15893 | 0 | 0 | 0 | 0 | 0 | 0 | 0 | 6.04251 | 0 | 0 | 0 | 0 | 0 | 0 | 0 | 0 | 0 | 0 | 464344343
2621 | 71 | 281 | -3.92031 | 35.6671 | 2827 | 2484 | 6.44285 | 4.41795 | 4.94013 | 6.62693 | 3.94414 | 4.34407 | 1.52551 | 17.8071 | 17.4055 | 90 | 500 | 0 | Img64 | 94 | 1.052 | 0 | Silicon-rich | Si | Fe | Al | Mg | 34.23684 | 25.88258 | 23.83616 | 7.178607 | 0.1087135 | 11758.75 | 14.26137 | 0 | 0 | 7.178607 | 23.83616 | 34.23684 | 0 | 0 | 0 | 3.835434 | 0 | 0 | 0 | 0 | 25.88258 | 0 | 0 | 0 | 0 | 0 | 0 | 0 | 5.030385 | 0 | 0 | 0 | 0 | 0 | 0 | 0 | 0 | 0 | 0 | 554244242
5192 | 159 | 634 | -2.26992 | 40.3264 | 1564 | 1753 | 8.83591 | 8.09958 | 7.32265 | 9.67583 | 4.58137 | 6.36367 | 1.52048 | 42.6794 | 27.2718 | 34 | 500 | 0 | Img64 | 78 | 1.029 | 0 | Silicon-rich | Si | Fe | Al | Ca | 82.71446 | 6.409321 | 6.313604 | 2.394342 | 0.07663536 | 16824.2 | 7.922665 | 0 | 0 | 0 | 6.313604 | 82.71446 | 0 | 0 | 0 | 2.168272 | 2.394342 | 0 | 0 | 0 | 6.409321 | 0 | 0 | 0 | 0 | 0 | 0 | 0 | 0 | 0 | 0 | 0 | 0 | 0 | 0 | 0 | 0 | 0 | 0 | 77070070
3012 | 83 | 332 | 1.19807 | 34.5569 | 1975 | 2376 | 2.39306 | 3.49755 | 3.05595 | 3.83179 | 2.39306 | 2.53242 | 1.51309 | 6.57388 | 10.0748 | 158 | 500 | 0 | Img64 | 80 | 1.024 | 0 | Silicon-rich | Si | Fe | Al | Pd | 37.94328 | 25.9466 | 24.90891 | 6.108949 | 0.1986311 | 9214.446 | 13.01798 | 0 | 0 | 2.631609 | 24.90891 | 37.94328 | 0 | 0 | 0 | 2.460658 | 0 | 0 | 0 | 0 | 25.9466 | 0 | 0 | 0 | 0 | 0 | 0 | 0 | 6.108949 | 0 | 0 | 0 | 0 | 0 | 0 | 0 | 0 | 0 | 0 | 565254252
4052 | 114 | 456 | -3.00153 | 38.3172 | 1673 | 2431 | 2.0249 | 2.57714 | 2.30504 | 2.76976 | 1.70758 | 1.83374 | 1.51044 | 3.6258 | 8.22453 | 158 | 500 | 0 | Img64 | 69 | 1.026 | 0 | Silicon-rich | Si | Fe | Al | Ti | 30.84256 | 20.62521 | 19.79473 | 8.792206 | 0.5822233 | 7770.411 | 15.35934 | 0 | 1.728797 | 1.982027 | 19.79473 | 30.84256 | 3.037329 | 2.778685 | 0 | 2.507114 | 1.640436 | 8.792206 | 0 | 0 | 20.62521 | 0 | 0 | 0 | 0 | 0 | 0 | 0 | 6.270907 | 0 | 0 | 0 | 0 | 0 | 0 | 0 | 0 | 0 | 0 | 343132131
452 | 16 | 63 | -0.331622 | 37.0037 | 1849 | 1369 | 2.57714 | 2.76122 | 2.30588 | 3.29383 | 1.96672 | 2.18695 | 1.50613 | 3.54108 | 9.43271 | 124 | 500 | 0 | Img64 | 70 | 1.043 | 0 | Silicon-rich | Si | Fe | Al | Pd | 43.53486 | 19.57189 | 17.54542 | 8.046483 | 0.3352209 | 7110.183 | 9.9852 | 0 | 0 | 2.268815 | 17.54542 | 43.53486 | 0 | 0 | 0 | 6.926002 | 2.106528 | 0 | 0 | 0 | 19.57189 | 0 | 0 | 0 | 0 | 0 | 0 | 0 | 8.046483 | 0 | 0 | 0 | 0 | 0 | 0 | 0 | 0 | 0 | 0 | 244142141
4372 | 124 | 495 | -0.959415 | 35.1931 | 2540 | 3009 | 7.17917 | 6.99509 | 6.78065 | 8.04218 | 5.16235 | 5.35845 | 1.50084 | 34.6823 | 22.91 | 124 | 500 | 0 | Img64 | 86 | 1.055 | 0 | Silicon-rich | Si | Fe | Al | K | 35.5571 | 22.82526 | 15.45904 | 6.970317 | 0.2842768 | 14991.58 | 6.209486 | 0 | 1.772051 | 1.389234 | 15.45904 | 35.5571 | 0 | 2.77799 | 1.197455 | 6.970317 | 2.075491 | 0 | 0 | 0 | 22.82526 | 0 | 5.501758 | 4.4743 | 0 | 0 | 0 | 0 | 0 | 0 | 0 | 0 | 0 | 0 | 0 | 0 | 0 | 0 | 0 | 354243242
5217 | 160 | 638 | 0.064099 | 38.7155 | 1955 | 2305 | 3.68163 | 5.15428 | 3.81901 | 5.24431 | 3.12393 | 3.49701 | 1.49965 | 10.9282 | 14.4881 | 169 | 500 | 0 | Img64 | 86 | 1.013 | 0 | Silicon-rich | Si | Fe | Al | Mg | 44.73592 | 37.53798 | 8.31136 | 4.579072 | 0.1635179 | 9104.903 | 12.10703 | 0 | 1.116577 | 4.579072 | 8.31136 | 44.73592 | 0 | 0 | 0 | 1.593464 | 2.125623 | 0 | 0 | 0 | 37.53798 | 0 | 0 | 0 | 0 | 0 | 0 | 0 | 0 | 0 | 0 | 0 | 0 | 0 | 0 | 0 | 0 | 0 | 0 | 473333333
3834 | 108 | 430 | -1.58669 | 35.6142 | 1175 | 2774 | 6.25877 | 4.78612 | 4.84336 | 6.05127 | 3.76382 | 4.15618 | 1.45597 | 17.7393 | 18.7245 | 124 | 500 | 0 | Img64 | 85 | 1.012 | 0 | Silicon-rich | Si | Fe | Al | Pd | 44.52961 | 21.34854 | 17.80954 | 6.428155 | 0.290979 | 11037.44 | 8.999647 | 0 | 0.9729509 | 2.251304 | 17.80954 | 44.52961 | 0 | 1.436665 | 1.063184 | 3.032064 | 1.127993 | 0 | 0 | 0 | 21.34854 | 0 | 0 | 0 | 0 | 0 | 0 | 0 | 6.428155 | 0 | 0 | 0 | 0 | 0 | 0 | 0 | 0 | 0 | 0 | 255152151
125 | 5 | 17 | -3.85746 | 40.9527 | 1124 | 2449 | 4.23387 | 5.70652 | 4.5571 | 5.64102 | 3.64459 | 3.93675 | 1.43291 | 15.2826 | 16.4229 | 11 | 500 | 0 | Img64 | 97 | 1.005 | 0 | Silicon-rich | Si | Fe | Ca | Mg | 32.20924 | 30.89964 | 21.26057 | 6.258765 | 0.1050955 | 14547.27 | 6.275455 | 0 | 0 | 6.258765 | 6.15605 | 32.20924 | 0 | 0 | 0 | 0 | 21.26057 | 3.21574 | 0 | 0 | 30.89964 | 0 | 0 | 0 | 0 | 0 | 0 | 0 | 0 | 0 | 0 | 0 | 0 | 0 | 0 | 0 | 0 | 0 | 0 | 455232232
5089 | 154 | 613 | -4.37289 | 33.4134 | 2428 | 2441 | 1.47265 | 1.28857 | 1.50224 | 1.96672 | 1.28857 | 1.3826 | 1.42248 | 1.4571 | 5.09111 | 56 | 500 | 0 | Img64 | 93 | 1.021 | 0 | Silicon-rich | Si | Fe | Ca | Mg | 37.0972 | 32.20813 | 21.13132 | 9.563351 | 0.1874709 | 10166.53 | 5.159126 | 0 | 0 | 9.563351 | 0 | 37.0972 | 0 | 0 | 0 | 0 | 21.13132 | 0 | 0 | 0 | 32.20813 | 0 | 0 | 0 | 0 | 0 | 0 | 0 | 0 | 0 | 0 | 0 | 0 | 0 | 0 | 0 | 0 | 0 | 0 | 565333333
4813 | 142 | 566 | 0.88142 | 37.279 | 2295 | 1935 | 16.0151 | 20.249 | 16.2465 | 20.7521 | 12.7517 | 14.598 | 1.42158 | 208.178 | 57.002 | 158 | 500 | 0 | Img64 | 83 | 1.03 | 0 | Silicon-rich | Si | Fe | K | Al | 57.61423 | 14.65298 | 14.28991 | 10.82958 | 0.08496213 | 21719.75 | 6.046327 | 0 | 0 | 0 | 10.82958 | 57.61423 | 0 | 1.524911 | 0 | 14.28991 | 1.08839 | 0 | 0 | 0 | 14.65298 | 0 | 0 | 0 | 0 | 0 | 0 | 0 | 0 | 0 | 0 | 0 | 0 | 0 | 0 | 0 | 0 | 0 | 0 | 277173171
1909 | 47 | 186 | -1.24825 | 32.7007 | 3018 | 2212 | 5.33836 | 7.54734 | 5.2769 | 7.54734 | 3.95747 | 5.31012 | 1.42131 | 20.7382 | 23.2584 | 0 | 500 | 0 | Img64 | 82 | 1.052 | 0 | Silicon-rich | Si | Fe | Al | Pd | 42.83669 | 29.7895 | 14.73983 | 5.866479 | 0.2465494 | 10694.02 | 9.559879 | 0 | 1.4689 | 0 | 14.73983 | 42.83669 | 0 | 2.039547 | 0 | 1.531021 | 1.72803 | 0 | 0 | 0 | 29.7895 | 0 | 0 | 0 | 0 | 0 | 0 | 0 | 5.866479 | 0 | 0 | 0 | 0 | 0 | 0 | 0 | 0 | 0 | 0 | 354243242
1185 | 32 | 125 | -1.22527 | 32.6994 | 1097 | 2222 | 5.15428 | 6.25877 | 5.16597 | 5.85891 | 4.03733 | 4.12811 | 1.41927 | 19.7894 | 18.6591 | 135 | 500 | 0 | Img64 | 81 | 1.005 | 0 | Silicon-rich | Si | Fe | Al | K | 43.93336 | 32.2777 | 16.74841 | 2.58751 | 0.1700514 | 10692.01 | 11.57771 | 0 | 1.286734 | 0 | 16.74841 | 43.93336 | 1.315711 | 1.850573 | 0 | 2.58751 | 0 | 0 | 0 | 0 | 32.2777 | 0 | 0 | 0 | 0 | 0 | 0 | 0 | 0 | 0 | 0 | 0 | 0 | 0 | 0 | 0 | 0 | 0 | 0 | 464243242
4798 | 142 | 565 | 0.472207 | 37.3246 | 2113 | 1676 | 2.76122 | 2.76122 | 2.53009 | 3.17973 | 1.81363 | 2.27997 | 1.39463 | 4.35435 | 9.23064 | 23 | 500 | 0 | Img64 | 79 | 1.05 | 0 | Silicon-rich | Si | Fe | Al |  | 95.93696 | 2.421034 | 1.642003 | 0 | 0.0658012 | 13559.23 | 10.97416 | 0 | 0 | 0 | 1.642003 | 95.93696 | 0 | 0 | 0 | 0 | 0 | 0 | 0 | 0 | 2.421034 | 0 | 0 | 0 | 0 | 0 | 0 | 0 | 0 | 0 | 0 | 0 | 0 | 0 | 0 | 0 | 0 | 0 | 0 | 88080080
2387 | 67 | 265 | -8.71863 | 35.7276 | 1328 | 2201 | 59.4583 | 40.8661 | 37.2061 | 48.8181 | 16.5678 | 35.3853 | 1.37962 | 1194.95 | 186.011 | 79 | 500 | 0 | Img64 | 82 | 1.048 | 0 | Silicon-rich | Si | Fe | K | Cr | 30.87927 | 27.5493 | 22.10858 | 8.013361 | 0.1363663 | 22423.65 | 5.977704 | 0 | 0 | 0 | 2.823944 | 30.87927 | 0 | 1.481144 | 1.485676 | 22.10858 | 0 | 0 | 8.013361 | 1.997488 | 27.5493 | 0 | 3.661229 | 0 | 0 | 0 | 0 | 0 | 0 | 0 | 0 | 0 | 0 | 0 | 0 | 0 | 0 | 0 | 0 | 264244242
1575 | 35 | 138 | -0.966757 | 35.1686 | 2499 | 1099 | 7.17917 | 6.99509 | 6.87222 | 8.0702 | 5.2848 | 5.8902 | 1.37011 | 35.5803 | 22.815 | 135 | 500 | 0 | Img64 | 88 | 1.027 | 0 | Silicon-rich | Si | Fe | Al | K | 35.98683 | 22.29267 | 15.10396 | 7.087735 | 0.2607062 | 14496.9 | 6.789034 | 0 | 2.073924 | 1.587307 | 15.10396 | 35.98683 | 0 | 2.709909 | 1.036433 | 7.087735 | 2.28936 | 0 | 0 | 0 | 22.29267 | 0 | 6.097411 | 3.734462 | 0 | 0 | 0 | 0 | 0 | 0 | 0 | 0 | 0 | 0 | 0 | 0 | 0 | 0 | 0 | 354243242
935 | 24 | 95 | -1.61203 | 37.5334 | 1033 | 2584 | 4.60204 | 6.07469 | 4.62789 | 6.56394 | 3.90492 | 4.85625 | 1.35165 | 15.8417 | 18.24 | 23 | 500 | 0 | Img64 | 90 | 1.002 | 0 | Silicon-rich | Si | Fe |  |  | 96.53107 | 3.468933 | 0 | 0 | 0.0380646 | 17994.78 | 9.075632 | 0 | 0 | 0 | 0 | 96.53107 | 0 | 0 | 0 | 0 | 0 | 0 | 0 | 0 | 3.468933 | 0 | 0 | 0 | 0 | 0 | 0 | 0 | 0 | 0 | 0 | 0 | 0 | 0 | 0 | 0 | 0 | 0 | 0 | 88080080
4229 | 121 | 484 | -1.78489 | 37.785 | 2152 | 1222 | 1.84081 | 1.28857 | 1.7347 | 2.06687 | 1.47265 | 1.53392 | 1.34745 | 1.86373 | 5.97994 | 79 | 500 | 0 | Img64 | 79 | 1.009 | 0 | Silicon-rich | Si | Fe | Al | Pd | 47.65773 | 15.26006 | 12.63771 | 7.403261 | 0.4194041 | 10647.88 | 10.99973 | 0 | 3.086939 | 0 | 12.63771 | 47.65773 | 0 | 1.017124 | 0 | 4.256199 | 4.256343 | 4.424636 | 0 | 0 | 15.26006 | 0 | 0 | 0 | 0 | 0 | 0 | 0 | 7.403261 | 0 | 0 | 0 | 0 | 0 | 0 | 0 | 0 | 0 | 0 | 255152151
2630 | 71 | 282 | -3.55307 | 35.6796 | 2776 | 2418 | 1.28857 | 1.10449 | 1.40743 | 1.71421 | 1.19711 | 1.28183 | 1.33732 | 1.21989 | 4.72295 | 124 | 500 | 0 | Img64 | 70 | 1.032 | 0 | Silicon-rich | Si | Fe | Al | Pd | 39.43133 | 31.61236 | 14.02431 | 6.655918 | 0.359681 | 6485.921 | 14.25303 | 0 | 1.007554 | 1.709097 | 14.02431 | 39.43133 | 0 | 0 | 0 | 2.591025 | 2.968403 | 0 | 0 | 0 | 31.61236 | 0 | 0 | 0 | 0 | 0 | 0 | 0 | 6.655918 | 0 | 0 | 0 | 0 | 0 | 0 | 0 | 0 | 0 | 0 | 464243242
3385 | 95 | 377 | -1.06184 | 34.3853 | 1978 | 1258 | 2.39306 | 2.0249 | 2.10433 | 2.59886 | 1.81363 | 1.95135 | 1.33183 | 2.88031 | 7.41317 | 68 | 500 | 0 | Img64 | 98 | 1.001 | 0 | Silicon-rich | Si | Fe | Ca | Mg | 33.76323 | 29.51641 | 25.24741 | 5.537098 | 0.07650903 | 14951.16 | 7.584575 | 0 | 0 | 5.537098 | 2.958736 | 33.76323 | 0 | 0 | 0 | 0 | 25.24741 | 2.97711 | 0 | 0 | 29.51641 | 0 | 0 | 0 | 0 | 0 | 0 | 0 | 0 | 0 | 0 | 0 | 0 | 0 | 0 | 0 | 0 | 0 | 0 | 455232232
2094 | 56 | 222 | 1.42619 | 37.3677 | 1172 | 1436 | 18.2241 | 18.5922 | 15.8519 | 19.1098 | 12.8407 | 14.5799 | 1.31069 | 193.286 | 58.5309 | 23 | 500 | 0 | Img64 | 87 | 1.041 | 0 | Silicon-rich | Si | Fe | Al | Pd | 46.00936 | 25.31141 | 13.03148 | 5.440215 | 0.177022 | 14547.13 | 6.384438 | 0 | 0 | 4.047008 | 13.03148 | 46.00936 | 0 | 0 | 0 | 0 | 4.12026 | 0 | 0 | 0 | 25.31141 | 0 | 0 | 0 | 0 | 0 | 0 | 0 | 5.440215 | 0 | 0 | 0 | 0 | 2.040271 | 0 | 0 | 0 | 0 | 0 | 365253252
2893 | 80 | 318 | -3.74611 | 34.0616 | 1736 | 3018 | 4.60204 | 4.23387 | 3.34051 | 5.16235 | 2.39306 | 3.95237 | 1.30614 | 8.18346 | 16.2508 | 113 | 500 | 0 | Img64 | 85 | 1.021 | 0 | Silicon-rich | Si | Fe | Ca | Mg | 32.87558 | 25.58578 | 24.06452 | 6.144243 | 0.2522484 | 8753.416 | 5.563735 | 0 | 0 | 6.144243 | 2.922623 | 32.87558 | 0 | 0 | 0 | 0 | 24.06452 | 2.973548 | 0 | 0 | 25.58578 | 0 | 0 | 0 | 0 | 0 | 0 | 0 | 5.433707 | 0 | 0 | 0 | 0 | 0 | 0 | 0 | 0 | 0 | 0 | 455232232
3401 | 95 | 378 | -0.742275 | 34.0873 | 1668 | 2880 | 6.44285 | 7.54734 | 6.46699 | 7.73142 | 4.82254 | 6.05303 | 1.27728 | 31.6834 | 21.6382 | 0 | 500 | 0 | Img64 | 84 | 1.025 | 0 | Silicon-rich | Si | Fe | Al | K | 46.16554 | 20.04827 | 19.43665 | 10.09655 | 0.1840638 | 11741.89 | 9.831958 | 0 | 0 | 3.061967 | 19.43665 | 46.16554 | 0 | 0 | 0 | 10.09655 | 1.191023 | 0 | 0 | 0 | 20.04827 | 0 | 0 | 0 | 0 | 0 | 0 | 0 | 0 | 0 | 0 | 0 | 0 | 0 | 0 | 0 | 0 | 0 | 0 | 255152151
1976 | 51 | 202 | -1.83155 | 33.5912 | 1897 | 1479 | 1.65673 | 1.28857 | 1.63897 | 2.01879 | 1.30161 | 1.58209 | 1.27603 | 1.64347 | 5.35144 | 113 | 500 | 0 | Img64 | 69 | 1.039 | 0 | Silicon-rich | Si | Fe | Al | S | 38.87991 | 17.07998 | 14.44355 | 11.76699 | 0.369503 | 6291.033 | 8.929623 | 0 | 0.9759927 | 0 | 14.44355 | 38.87991 | 0 | 11.76699 | 0 | 4.422906 | 3.341516 | 0 | 0 | 0 | 17.07998 | 0 | 0 | 0 | 0 | 0 | 0 | 0 | 9.089154 | 0 | 0 | 0 | 0 | 0 | 0 | 0 | 0 | 0 | 0 | 245152242
5049 | 152 | 608 | 1.43429 | 36.1906 | 1206 | 1691 | 4.23387 | 3.68163 | 3.81543 | 4.42558 | 3.04732 | 3.55556 | 1.24469 | 10.403 | 12.485 | 135 | 500 | 0 | Img64 | 92 | 1.037 | 0 | Silicon-rich | Si | Fe | Al | P | 79.15505 | 10.15089 | 9.374752 | 1.319311 | 0.09002822 | 16771.42 | 10.59634 | 0 | 0 | 0 | 9.374752 | 79.15505 | 1.319311 | 0 | 0 | 0 | 0 | 0 | 0 | 0 | 10.15089 | 0 | 0 | 0 | 0 | 0 | 0 | 0 | 0 | 0 | 0 | 0 | 0 | 0 | 0 | 0 | 0 | 0 | 0 | 77070070
4939 | 147 | 588 | -4.33435 | 33.7104 | 2634 | 2880 | 3.12938 | 2.39306 | 2.82196 | 3.35139 | 2.0249 | 2.69444 | 1.24381 | 5.54036 | 10.0944 | 68 | 500 | 0 | Img64 | 69 | 1.035 | 0 | Silicon-rich | Si | Fe | Al | Ca | 35.80888 | 23.46788 | 11.44197 | 10.39581 | 0.6979793 | 6145.9 | 11.81506 | 0 | 1.18783 | 3.662867 | 11.44197 | 35.80888 | 0 | 3.271098 | 0 | 2.455981 | 10.39581 | 0 | 0 | 0 | 23.46788 | 0 | 0 | 0 | 0 | 0 | 0 | 0 | 8.307677 | 0 | 0 | 0 | 0 | 0 | 0 | 0 | 0 | 0 | 0 | 464243242
983 | 26 | 103 | -4.00396 | 32.4501 | 2383 | 1534 | 3.68163 | 2.9453 | 2.49811 | 3.90492 | 1.28857 | 3.15414 | 1.23803 | 4.91346 | 13.8741 | 135 | 500 | 0 | Img64 | 78 | 1.025 | 0 | Silicon-rich | Si | Fe | Al | Pd | 70.14482 | 8.995005 | 7.304682 | 5.396 | 0.1963915 | 9563.811 | 11.15479 | 0 | 0 | 1.28204 | 7.304682 | 70.14482 | 0 | 2.963838 | 0 | 1.287673 | 2.625942 | 0 | 0 | 0 | 8.995005 | 0 | 0 | 0 | 0 | 0 | 0 | 0 | 5.396 | 0 | 0 | 0 | 0 | 0 | 0 | 0 | 0 | 0 | 0 | 176060060
876 | 23 | 92 | -0.605568 | 38.289 | 2412 | 2582 | 6.07469 | 5.70652 | 5.63807 | 6.61218 | 4.94624 | 5.40514 | 1.22331 | 23.7371 | 19.5297 | 56 | 500 | 0 | Img64 | 76 | 1.039 | 0 | Silicon-rich | Si | Fe | K | Ca | 86.00548 | 5.989188 | 5.673315 | 2.332016 | 0.03922383 | 10979.04 | 0 | 0 | 0 | 0 | 0 | 86.00548 | 0 | 0 | 0 | 5.673315 | 2.332016 | 0 | 0 | 0 | 5.989188 | 0 | 0 | 0 | 0 | 0 | 0 | 0 | 0 | 0 | 0 | 0 | 0 | 0 | 0 | 0 | 0 | 0 | 0 | 88080080
3733 | 103 | 411 | -0.510127 | 34.7634 | 2935 | 1259 | 15.4628 | 16.5673 | 14.0352 | 16.5466 | 10.7485 | 13.7535 | 1.20309 | 151.335 | 51.7534 | 23 | 500 | 0 | Img64 | 60 | 1.039 | 0 | Silicon-rich | Si | Fe | Al | Pd | 36.33223 | 14.03592 | 13.09368 | 10.99728 | 0.7562651 | 6328.649 | 13.8957 | 0 | 3.25196 | 1.295019 | 13.09368 | 36.33223 | 2.593766 | 5.794305 | 4.085443 | 5.778178 | 2.742218 | 0 | 0 | 0 | 14.03592 | 0 | 0 | 0 | 0 | 0 | 0 | 0 | 10.99728 | 0 | 0 | 0 | 0 | 0 | 0 | 0 | 0 | 0 | 0 | 354142141
193 | 7 | 28 | -2.07825 | 33.9505 | 2606 | 1572 | 2.57714 | 2.9453 | 2.84398 | 3.42065 | 2.42905 | 2.87725 | 1.18886 | 5.45564 | 8.98218 | 23 | 500 | 0 | Img64 | 77 | 1.028 | 0 | Silicon-rich | Si | Fe |  |  | 89.39645 | 10.60355 | 0 | 0 | 0.08785402 | 15036.78 | 4.525066 | 0 | 0 | 0 | 0 | 89.39645 | 0 | 0 | 0 | 0 | 0 | 0 | 0 | 0 | 10.60355 | 0 | 0 | 0 | 0 | 0 | 0 | 0 | 0 | 0 | 0 | 0 | 0 | 0 | 0 | 0 | 0 | 0 | 0 | 198181181
4432 | 126 | 504 | -3.30689 | 34.7679 | 2068 | 1238 | 11.7812 | 12.1494 | 11.3688 | 13.5044 | 9.11153 | 11.5146 | 1.1728 | 98.354 | 39.927 | 124 | 500 | 0 | Img64 | 79 | 0.845 | 0 | Silicon-rich | Si | Fe | Al | Sn | 91.80511 | 4.697991 | 1.775394 | 1.7215 | 0.03009173 | 25207.2 | 8.865056 | 0 | 0 | 0 | 1.775394 | 91.80511 | 0 | 0 | 0 | 0 | 0 | 0 | 0 | 0 | 4.697991 | 0 | 0 | 0 | 0 | 0 | 0 | 0 | 0 | 0 | 0 | 1.7215 | 0 | 0 | 0 | 0 | 0 | 0 | 0 | 88080080
5120 | 156 | 621 | 0.444238 | 32.7049 | 1976 | 2193 | 1.65673 | 1.47265 | 1.35973 | 2.28845 | 0.741848 | 1.9648 | 1.16472 | 1.44015 | 5.4235 | 45 | 500 | 0 | Img64 | 48 | 1.048 | 0 | Silicon-rich | Si | Fe | Pd |  | 85.6103 | 7.242573 | 7.147124 | 0 | 0.1161689 | 7375.538 | 7.726194 | 0 | 0 | 0 | 0 | 85.6103 | 0 | 0 | 0 | 0 | 0 | 0 | 0 | 0 | 7.242573 | 0 | 0 | 0 | 0 | 0 | 0 | 0 | 7.147124 | 0 | 0 | 0 | 0 | 0 | 0 | 0 | 0 | 0 | 0 | 77070070
4542 | 130 | 517 | -2.85178 | 40.9903 | 2496 | 2237 | 6.62693 | 6.07469 | 6.16566 | 6.81101 | 5.46089 | 6.00977 | 1.13332 | 27.9051 | 19.5496 | 90 | 500 | 0 | Img64 | 92 | 0.845 | 0 | Silicon-rich | Si | Fe | Al |  | 87.51676 | 8.136888 | 4.346352 | 0 | 0.04798022 | 24639 | 7.506258 | 0 | 0 | 0 | 4.346352 | 87.51676 | 0 | 0 | 0 | 0 | 0 | 0 | 0 | 0 | 8.136888 | 0 | 0 | 0 | 0 | 0 | 0 | 0 | 0 | 0 | 0 | 0 | 0 | 0 | 0 | 0 | 0 | 0 | 0 | 88080080
4910 | 145 | 580 | 0.0195401 | 33.8458 | 1713 | 2160 | 18.9604 | 20.9853 | 18.1106 | 21.1694 | 15.2404 | 18.7012 | 1.13198 | 256.076 | 61.9963 | 0 | 500 | 0 | Img64 | 89 | 1.019 | 0 | Silicon-rich | Si | Fe | Al | K | 33.77143 | 25.91412 | 25.19787 | 9.804443 | 0.1032748 | 16953.11 | 10.90786 | 0 | 0 | 1.994692 | 25.19787 | 33.77143 | 0 | 0 | 0 | 9.804443 | 3.317443 | 0 | 0 | 0 | 25.91412 | 0 | 0 | 0 | 0 | 0 | 0 | 0 | 0 | 0 | 0 | 0 | 0 | 0 | 0 | 0 | 0 | 0 | 0 | 455254252
2046 | 54 | 215 | -0.0757269 | 37.4929 | 1191 | 2805 | 6.44285 | 6.62693 | 5.71902 | 6.39379 | 4.16338 | 5.81376 | 1.09977 | 25.3975 | 22.4326 | 158 | 500 | 0 | Img64 | 90 | 1.007 | 0 | Silicon-rich | Si | Fe | Al | K | 32.30309 | 24.72943 | 22.69023 | 15.98612 | 0.2079427 | 11369.58 | 8.256554 | 0 | 0 | 1.312414 | 22.69023 | 32.30309 | 1.925725 | 1.053002 | 0 | 15.98612 | 0 | 0 | 0 | 0 | 24.72943 | 0 | 0 | 0 | 0 | 0 | 0 | 0 | 0 | 0 | 0 | 0 | 0 | 0 | 0 | 0 | 0 | 0 | 0 | 455255252
3316 | 92 | 365 | -0.0221266 | 35.1526 | 1490 | 1186 | 3.68163 | 3.68163 | 3.6664 | 4.17104 | 3.22555 | 3.85789 | 1.08117 | 9.36947 | 11.8623 | 113 | 500 | 0 | Img64 | 85 | 1.006 | 0 | Silicon-rich | Si | Fe | Al | Mg | 36.64923 | 23.99798 | 20.19373 | 15.65293 | 0.07921265 | 10726.07 | 16.86945 | 0 | 0 | 15.65293 | 20.19373 | 36.64923 | 0 | 0 | 0 | 3.506127 | 0 | 0 | 0 | 0 | 23.99798 | 0 | 0 | 0 | 0 | 0 | 0 | 0 | 0 | 0 | 0 | 0 | 0 | 0 | 0 | 0 | 0 | 0 | 0 | 565343243
2591 | 69 | 276 | -1.80185 | 34.796 | 2052 | 1074 | 1.28857 | 1.10449 | 1.34833 | 1.55753 | 1.12824 | 1.46885 | 1.06038 | 1.06741 | 4.39945 | 124 | 500 | 0 | Img64 | 70 | 1.042 | 0 | Silicon-rich | Si | Fe | Mg | Al | 34.76821 | 15.00494 | 14.93124 | 14.47751 | 0.3115395 | 7113.91 | 14.39808 | 0 | 0 | 14.93124 | 14.47751 | 34.76821 | 0 | 0 | 0 | 3.937864 | 0 | 0 | 0 | 0 | 15.00494 | 0 | 0 | 0 | 9.651035 | 0 | 0 | 0 | 7.229197 | 0 | 0 | 0 | 0 | 0 | 0 | 0 | 0 | 0 | 0 | 455242142
4892 | 145 | 577 | -0.366663 | 34.1121 | 1653 | 2754 | 1.84081 | 1.84081 | 2.08192 | 2.34293 | 1.65673 | 2.33734 | 1.00239 | 2.86336 | 7.00979 | 135 | 500 | 0 | Img64 | 68 | 1.008 | 0 | Silicon-rich | Si | Fe | Al | K | 46.82521 | 18.25471 | 17.91834 | 7.292565 | 0.4170156 | 6665.152 | 10.0782 | 0 | 1.722205 | 3.548008 | 17.91834 | 46.82521 | 0 | 2.064296 | 0 | 7.292565 | 2.374666 | 0 | 0 | 0 | 18.25471 | 0 | 0 | 0 | 0 | 0 | 0 | 0 | 0 | 0 | 0 | 0 | 0 | 0 | 0 | 0 | 0 | 0 | 0 | 255152151
2408 | 67 | 265 | -8.69304 | 35.677 | 1477 | 2432 | 4.04979 | 10.8608 | 3.21875 | 11.2728 | 0.64172 | 0.915146 | 12.318 | 11.4026 | 30.2436 | 11 | 500 | 0 | Img64 | 66 | 1.026 | 0 | Tin-rich | Sn | Fe | K | Pd | 40.99592 | 25.05001 | 17.27759 | 7.651297 | 1 | 6002.587 | 9.968475 | 0 | 0 | 0 | 3.027512 | 2.460604 | 0 | 3.537068 | 0 | 17.27759 | 0 | 0 | 0 | 0 | 25.05001 | 0 | 0 | 0 | 0 | 0 | 0 | 0 | 7.651297 | 0 | 0 | 40.99592 | 0 | 0 | 0 | 0 | 0 | 0 | 0 | 264246212
5469 | 168 | 671 | -0.456299 | 35.2558 | 1174 | 2670 | 3.49755 | 3.49755 | 2.9502 | 4.21239 | 1.44066 | 3.34721 | 1.25848 | 6.98051 | 13.2786 | 34 | 500 | 0 | Img64 | 123 | 1.047 | 0 | Tin-rich | Sn | Fe | Ti | Si | 63.62075 | 22.20689 | 5.551868 | 5.549636 | 0.4275331 | 10988.63 | 4.079987 | 0 | 0 | 0 | 1.458324 | 5.549636 | 0 | 0 | 0 | 0 | 1.612532 | 5.551868 | 0 | 0 | 22.20689 | 0 | 0 | 0 | 0 | 0 | 0 | 0 | 0 | 0 | 0 | 63.62075 | 0 | 0 | 0 | 0 | 0 | 0 | 0 | 286268202
99 | 4 | 14 | -0.377956 | 41.2054 | 1601 | 1077 | 0.736326 | 0.920407 | 0.900496 | 1.05334 | 0.736326 | 0.87794 | 1.19978 | 0.45746 | 3.14247 | 124 | 500 | 0 | Img64 | 83 | 1.033 | 0 | Titanium-rich | Ti | Fe | Pd | Al | 65.51975 | 22.4179 | 7.042106 | 5.020239 | 0.3582593 | 6615.218 | 6.463268 | 0 | 0 | 0 | 5.020239 | 0 | 0 | 0 | 0 | 0 | 0 | 65.51975 | 0 | 0 | 22.4179 | 0 | 0 | 0 | 0 | 0 | 0 | 0 | 7.042106 | 0 | 0 | 0 | 0 | 0 | 0 | 0 | 0 | 0 | 0 | 226808862
2140 | 58 | 230 | -1.08136 | 33.5307 | 1873 | 1812 | 15.6469 | 16.7514 | 6.20755 | 19.6553 | 1.55753 | 1.62399 | 12.1031 | 53.9634 | 52.8964 | 135 | 500 | 0 | Img64 | 78 | 1.015 | 0 | #Unclassified# | S | K | Ca | Pd | 30.98246 | 28.6758 | 17.70376 | 10.29756 | 0.4758666 | 7313.875 | 9.626906 | 0 | 2.516082 | 0 | 0 | 3.990573 | 0 | 30.98246 | 3.255678 | 28.6758 | 17.70376 | 0 | 0 | 0 | 2.578084 | 0 | 0 | 0 | 0 | 0 | 0 | 0 | 10.29756 | 0 | 0 | 0 | 0 | 0 | 0 | 0 | 0 | 0 | 0 | 125042222
4029 | 114 | 454 | -3.09467 | 38.9026 | 1164 | 1300 | 8.83591 | 8.09958 | 3.84323 | 11.7148 | 1.55753 | 1.59151 | 7.3608 | 15.452 | 25.3891 | 135 | 500 | 0 | Img64 | 66 | 1.045 | 0 | #Unclassified# | S | K | Ca | Pd | 32.40684 | 29.32637 | 16.03785 | 6.415132 | 0.6341857 | 6152.906 | 11.14354 | 0 | 3.006316 | 0 | 3.323656 | 6.140231 | 0 | 32.40684 | 0 | 29.32637 | 16.03785 | 0 | 0 | 0 | 3.343605 | 0 | 0 | 0 | 0 | 0 | 0 | 0 | 6.415132 | 0 | 0 | 0 | 0 | 0 | 0 | 0 | 0 | 0 | 0 | 235042222
4686 | 136 | 542 | -3.70493 | 36.3348 | 1977 | 2946 | 8.28366 | 7.17917 | 3.11336 | 9.93069 | 0.920407 | 1.51892 | 6.538 | 11.301 | 35.2942 | 56 | 500 | 0 | Img64 | 53 | 1.039 | 0 | #Unclassified# | S | K | Ca | Pd | 34.08628 | 24.75404 | 16.44354 | 8.503051 | 0.7314561 | 5383.561 | 11.7988 | 0 | 4.921905 | 0 | 0 | 4.968931 | 0 | 34.08628 | 6.322256 | 24.75404 | 16.44354 | 0 | 0 | 0 | 0 | 0 | 0 | 0 | 0 | 0 | 0 | 0 | 8.503051 | 0 | 0 | 0 | 0 | 0 | 0 | 0 | 0 | 0 | 0 | 236052323
4684 | 136 | 542 | -3.69388 | 36.3297 | 2040 | 3010 | 36.264 | 32.5824 | 16.5101 | 46.3388 | 7.78641 | 8.59277 | 5.39276 | 279.474 | 127.086 | 135 | 500 | 0 | Img64 | 53 | 1.044 | 0 | #Unclassified# | S | K | Pd | Ca | 29.94404 | 21.45784 | 11.61394 | 11.22179 | 1 | 5087.349 | 12.54209 | 0 | 7.50269 | 1.099462 | 0 | 4.254361 | 2.55926 | 29.94404 | 10.34661 | 21.45784 | 11.22179 | 0 | 0 | 0 | 0 | 0 | 0 | 0 | 0 | 0 | 0 | 0 | 11.61394 | 0 | 0 | 0 | 0 | 0 | 0 | 0 | 0 | 0 | 0 | 233031213
3111 | 85 | 340 | -4.19157 | 31.7076 | 1342 | 1455 | 17.4877 | 12.1494 | 6.26446 | 20.2442 | 3.54877 | 3.93208 | 5.14849 | 36.0038 | 47.0742 | 124 | 500 | 0 | Img64 | 69 | 1.028 | 0 | #Unclassified# | S | K | Ca | Al | 27.64561 | 16.5496 | 14.75668 | 8.716195 | 0.8837044 | 5813.27 | 9.872748 | 0 | 4.93414 | 1.111436 | 8.716195 | 7.392788 | 0 | 27.64561 | 0 | 16.5496 | 14.75668 | 4.810811 | 0 | 0 | 6.768853 | 0 | 0 | 0 | 0 | 0 | 0 | 0 | 7.313884 | 0 | 0 | 0 | 0 | 0 | 0 | 0 | 0 | 0 | 0 | 114031212
1997 | 53 | 210 | 0.540025 | 39.3522 | 2507 | 2946 | 22.8261 | 17.3037 | 11.5148 | 27.5958 | 5.13165 | 5.66756 | 4.86908 | 124.345 | 72.9092 | 56 | 500 | 0 | Img64 | 61 | 1.011 | 0 | #Unclassified# | Si | K | Al | Pd | 28.5786 | 17.19861 | 13.5342 | 13.04683 | 0.5583698 | 8841.51 | 10.00221 | 0 | 2.498392 | 0.962787 | 13.5342 | 28.5786 | 0 | 5.81099 | 9.15028 | 17.19861 | 5.059717 | 0 | 0 | 0 | 4.15959 | 0 | 0 | 0 | 0 | 0 | 0 | 0 | 13.04683 | 0 | 0 | 0 | 0 | 0 | 0 | 0 | 0 | 0 | 0 | 244042041
5243 | 160 | 640 | 0.0777211 | 38.3337 | 2026 | 2335 | 5.52244 | 5.70652 | 3.10297 | 8.0702 | 1.54594 | 2.00659 | 4.02185 | 8.50538 | 18.0613 | 135 | 500 | 0 | Img64 | 66 | 1.034 | 0 | #Unclassified# | S | K | Ca | Pd | 31.09398 | 28.62289 | 20.26984 | 7.602188 | 0.5633557 | 5781.112 | 11.33246 | 0 | 2.236414 | 0 | 3.490178 | 6.684503 | 0 | 31.09398 | 0 | 28.62289 | 20.26984 | 0 | 0 | 0 | 0 | 0 | 0 | 0 | 0 | 0 | 0 | 0 | 7.602188 | 0 | 0 | 0 | 0 | 0 | 0 | 0 | 0 | 0 | 0 | 235042222
3410 | 95 | 380 | -0.656493 | 33.9548 | 2132 | 1548 | 10.6767 | 9.38815 | 6.76625 | 12.4324 | 3.17973 | 3.28909 | 3.77987 | 41.3409 | 30.9072 | 124 | 500 | 0 | Img64 | 67 | 1.025 | 0 | #Unclassified# | S | K | Si | Ca | 25.721 | 24.57916 | 12.80143 | 12.79958 | 0.8243019 | 5519.441 | 14.31221 | 0 | 4.105677 | 0.9571596 | 3.923707 | 12.80143 | 0 | 25.721 | 5.092483 | 24.57916 | 12.79958 | 0 | 0 | 0 | 0 | 0 | 0 | 0 | 0 | 0 | 0 | 0 | 10.01981 | 0 | 0 | 0 | 0 | 0 | 0 | 0 | 0 | 0 | 0 | 246052232
2473 | 67 | 267 | -8.68789 | 35.5014 | 1499 | 1345 | 8.83591 | 4.04979 | 3.63802 | 7.66476 | 2.0249 | 2.08279 | 3.68005 | 12.9275 | 24.8844 | 79 | 500 | 0 | Img64 | 75 | 1.03 | 0 | #Unclassified# | Pd | K | S | Ti | 36.69374 | 33.73407 | 10.44878 | 6.197462 | 0.8909218 | 5983.176 | 1.496385 | 0 | 0 | 0 | 4.232729 | 0.7559695 | 0 | 10.44878 | 0 | 33.73407 | 3.916719 | 6.197462 | 0 | 0 | 4.020535 | 0 | 0 | 0 | 0 | 0 | 0 | 0 | 36.69374 | 0 | 0 | 0 | 0 | 0 | 0 | 0 | 0 | 0 | 0 | 364043134
759 | 21 | 81 | -2.87591 | 31.1389 | 2368 | 2520 | 14.1743 | 9.20407 | 8.61952 | 16.0579 | 4.92418 | 4.9923 | 3.21653 | 64.3664 | 37.4959 | 124 | 500 | 0 | Img64 | 73 | 1.012 | 0 | #Unclassified# | S | K | Ca | Pd | 29.37601 | 28.08143 | 20.27144 | 7.033227 | 0.2714663 | 10176.54 | 8.738808 | 0 | 2.866834 | 0 | 5.682211 | 5.017558 | 0 | 29.37601 | 1.671283 | 28.08143 | 20.27144 | 0 | 0 | 0 | 0 | 0 | 0 | 0 | 0 | 0 | 0 | 0 | 7.033227 | 0 | 0 | 0 | 0 | 0 | 0 | 0 | 0 | 0 | 0 | 125042222
2472 | 67 | 267 | -8.70391 | 35.5209 | 1417 | 1245 | 2.9453 | 1.47265 | 1.68973 | 3.25289 | 0.893817 | 1.02184 | 3.18338 | 2.01621 | 8.43848 | 113 | 500 | 0 | Img64 | 78 | 1.021 | 0 | #Unclassified# | Pd | K | S | Fe | 41.97564 | 26.54636 | 13.58737 | 6.217336 | 0.606906 | 6304.958 | 5.297139 | 0 | 0.9968103 | 0 | 4.55247 | 0 | 0 | 13.58737 | 0 | 26.54636 | 4.084119 | 2.039897 | 0 | 0 | 6.217336 | 0 | 0 | 0 | 0 | 0 | 0 | 0 | 41.97564 | 0 | 0 | 0 | 0 | 0 | 0 | 0 | 0 | 0 | 0 | 353032124
2448 | 67 | 265 | -8.77146 | 35.5812 | 1051 | 2965 | 5.70652 | 8.65183 | 3.84865 | 8.28366 | 1.44066 | 2.74194 | 3.0211 | 13.2494 | 26.9401 | 0 | 500 | 0 | Img64 | 67 | 1.025 | 0 | #Unclassified# | Fe | K | Cr | Pd | 29.10294 | 24.64526 | 23.88762 | 10.32909 | 0.6763886 | 5820.181 | 10.58381 | 0 | 0 | 0 | 4.766564 | 1.122497 | 0 | 2.031419 | 0 | 24.64526 | 0 | 0 | 23.88762 | 0 | 29.10294 | 0 | 4.114606 | 0 | 0 | 0 | 0 | 0 | 10.32909 | 0 | 0 | 0 | 0 | 0 | 0 | 0 | 0 | 0 | 0 | 264244442
1056 | 28 | 111 | 0.571763 | 35.3935 | 2682 | 1930 | 19.8808 | 11.0449 | 11.023 | 21.0924 | 6.57964 | 7.17211 | 2.94089 | 101.844 | 57.1714 | 113 | 500 | 0 | Img64 | 58 | 1.041 | 0 | #Unclassified# | Cl | K | Pd | Ca | 25.7171 | 21.81993 | 17.68485 | 9.977552 | 1 | 5233.042 | 12.30464 | 0 | 1.169457 | 1.068847 | 2.627453 | 8.381005 | 0 | 8.55941 | 25.7171 | 21.81993 | 9.977552 | 2.994404 | 0 | 0 | 0 | 0 | 0 | 0 | 0 | 0 | 0 | 0 | 17.68485 | 0 | 0 | 0 | 0 | 0 | 0 | 0 | 0 | 0 | 0 | 431211213
3383 | 95 | 377 | -1.05282 | 34.4161 | 2029 | 1091 | 3.68163 | 8.28366 | 4.11961 | 8.24093 | 2.79291 | 2.85328 | 2.88823 | 13.6899 | 20.5463 | 169 | 500 | 0 | Img64 | 65 | 1.031 | 0 | #Unclassified# | S | K | Ca | Pd | 28.84812 | 23.15275 | 19.35384 | 11.69218 | 0.5564093 | 5110.166 | 14.70279 | 0 | 3.656904 | 0 | 3.328226 | 9.967985 | 0 | 28.84812 | 0 | 23.15275 | 19.35384 | 0 | 0 | 0 | 0 | 0 | 0 | 0 | 0 | 0 | 0 | 0 | 11.69218 | 0 | 0 | 0 | 0 | 0 | 0 | 0 | 0 | 0 | 0 | 345042223
1753 | 41 | 162 | -3.51909 | 40.4276 | 2973 | 1184 | 18.9604 | 24.4828 | 14.9767 | 24.9917 | 8.34849 | 8.95938 | 2.78944 | 202.452 | 65.9728 | 135 | 500 | 0 | Img64 | 68 | 1.029 | 0 | #Unclassified# | Cl | K | Ca | S | 20.79551 | 20.47274 | 14.51602 | 13.90684 | 0.5849874 | 6983.232 | 11.21017 | 0 | 11.62588 | 0 | 3.522623 | 5.158387 | 0 | 13.90684 | 20.79551 | 20.47274 | 14.51602 | 0 | 0 | 0 | 0 | 0 | 0 | 0 | 0 | 0 | 0 | 0 | 10.002 | 0 | 0 | 0 | 0 | 0 | 0 | 0 | 0 | 0 | 0 | 424231223
1798 | 42 | 167 | 1.0583 | 35.2094 | 1224 | 2917 | 13.0698 | 16.9355 | 8.01973 | 12.9538 | 3.95747 | 4.89535 | 2.64614 | 60.3848 | 56.5038 | 34 | 500 | 0 | Img64 | 59 | 1.045 | 0 | #Unclassified# | S | K | Si | Ca | 23.14478 | 22.73623 | 19.58076 | 12.5322 | 0.4907201 | 6730.718 | 8.054331 | 0 | 2.406988 | 0 | 3.404535 | 19.58076 | 0 | 23.14478 | 2.439754 | 22.73623 | 12.5322 | 0 | 0 | 0 | 3.679367 | 0 | 0 | 0 | 0 | 0 | 0 | 0 | 10.07538 | 0 | 0 | 0 | 0 | 0 | 0 | 0 | 0 | 0 | 0 | 136052232
2017 | 54 | 213 | 0.209047 | 38.1306 | 2757 | 1395 | 22.4579 | 30.1894 | 17.9387 | 27.6122 | 9.57595 | 10.6199 | 2.60005 | 286.692 | 108.827 | 0 | 500 | 0 | Img64 | 54 | 1.026 | 0 | #Unclassified# | Si | K | Al | Cl | 23.42844 | 22.22821 | 14.02763 | 11.79158 | 0.5607709 | 6752.439 | 9.704541 | 0 | 3.011864 | 0 | 14.02763 | 23.42844 | 0 | 6.330074 | 11.79158 | 22.22821 | 7.232326 | 0 | 0 | 0 | 4.969991 | 0 | 0 | 0 | 0 | 0 | 0 | 0 | 6.979877 | 0 | 0 | 0 | 0 | 0 | 0 | 0 | 0 | 0 | 0 | 245153151
1600 | 35 | 139 | -1.44426 | 34.4825 | 1950 | 2784 | 4.04979 | 2.9453 | 2.98436 | 4.23387 | 1.52974 | 1.67734 | 2.52416 | 6.96357 | 11.962 | 90 | 500 | 0 | Img64 | 138 | 1.012 | 0 | #Unclassified# | Cd | K |  |  | 98.67667 | 1.323327 | 0 | 0 | 0.4837405 | 6757.779 | 3.89207 | 0 | 0 | 0 | 0 | 0 | 0 | 0 | 0 | 1.323327 | 0 | 0 | 0 | 0 | 0 | 0 | 0 | 0 | 0 | 0 | 0 | 0 | 0 | 0 | 98.67667 | 0 | 0 | 0 | 0 | 0 | 0 | 0 | 0 | 999009900
4345 | 124 | 495 | -1.06048 | 35.3267 | 1994 | 2286 | 4.41795 | 4.78612 | 2.77388 | 5.79533 | 1.4088 | 2.36261 | 2.45294 | 8.50538 | 18.0855 | 146 | 500 | 0 | Img64 | 62 | 1.035 | 0 | #Unclassified# | S | K | Na | Ca | 41.34361 | 16.11023 | 15.16823 | 12.09859 | 0.3900728 | 6523.908 | 13.02383 | 0 | 15.16823 | 0.9894903 | 0 | 3.234328 | 0 | 41.34361 | 0 | 16.11023 | 12.09859 | 0 | 0 | 0 | 0 | 0 | 0 | 0 | 4.660482 | 0 | 0 | 0 | 6.395042 | 0 | 0 | 0 | 0 | 0 | 0 | 0 | 0 | 0 | 0 | 326151324
2617 | 71 | 281 | -3.95142 | 35.7957 | 2661 | 1788 | 2.39306 | 2.57714 | 2.2068 | 3.39716 | 1.52974 | 1.66246 | 2.04345 | 3.60886 | 8.57669 | 146 | 500 | 0 | Img64 | 75 | 1.028 | 0 | #Unclassified# | S | K | Ca | Pd | 32.72437 | 32.14669 | 18.81211 | 8.798838 | 0.3619616 | 6911.838 | 6.284095 | 0 | 2.195234 | 0 | 0 | 3.310235 | 0 | 32.72437 | 2.012523 | 32.14669 | 18.81211 | 0 | 0 | 0 | 0 | 0 | 0 | 0 | 0 | 0 | 0 | 0 | 8.798838 | 0 | 0 | 0 | 0 | 0 | 0 | 0 | 0 | 0 | 0 | 137063333
4024 | 114 | 453 | -3.21101 | 38.6821 | 2576 | 2501 | 11.5971 | 11.229 | 8.95064 | 13.7975 | 5.53982 | 6.8869 | 2.00344 | 64.1461 | 45.3381 | 135 | 500 | 0 | Img64 | 57 | 1.048 | 0 | #Unclassified# | Cl | K | Si | Pd | 26.00392 | 22.61686 | 18.56528 | 12.92539 | 0.703165 | 5257.13 | 11.80575 | 0 | 1.360453 | 0 | 6.416756 | 18.56528 | 0 | 8.307496 | 26.00392 | 22.61686 | 3.803846 | 0 | 0 | 0 | 0 | 0 | 0 | 0 | 0 | 0 | 0 | 0 | 12.92539 | 0 | 0 | 0 | 0 | 0 | 0 | 0 | 0 | 0 | 0 | 453232233
2474 | 67 | 267 | -8.68439 | 35.5004 | 1518 | 1364 | 3.86571 | 5.52244 | 3.10613 | 5.82141 | 1.47265 | 3.21123 | 1.81283 | 8.82729 | 21.3994 | 11 | 500 | 0 | Img64 | 63 | 1.037 | 0 | #Unclassified# | Pd | K | S | Fe | 37.74389 | 31.53799 | 14.1503 | 10.26631 | 0.7404673 | 5269.739 | 4.368703 | 0 | 0 | 0 | 4.232039 | 0 | 0 | 14.1503 | 0 | 31.53799 | 0 | 2.069468 | 0 | 0 | 10.26631 | 0 | 0 | 0 | 0 | 0 | 0 | 0 | 37.74389 | 0 | 0 | 0 | 0 | 0 | 0 | 0 | 0 | 0 | 0 | 364043134
1129 | 29 | 115 | -8.36419 | 34.5219 | 1234 | 2583 | 11.413 | 14.7265 | 8.67607 | 16.823 | 6.18286 | 10.0888 | 1.66749 | 60.317 | 46.7967 | 146 | 500 | 0 | Img64 | 107 | 1.017 | 0 | #Unclassified# | Cr | K | Fe | Ni | 41.40266 | 29.97228 | 23.3202 | 3.97345 | 0.3197391 | 12366.02 | 6.746714 | 0 | 0 | 0 | 0 | 1.331412 | 0 | 0 | 0 | 29.97228 | 0 | 0 | 41.40266 | 0 | 23.3202 | 0 | 3.97345 | 0 | 0 | 0 | 0 | 0 | 0 | 0 | 0 | 0 | 0 | 0 | 0 | 0 | 0 | 0 | 0 | 275254552
693 | 18 | 72 | -4.32986 | 38.2931 | 2663 | 2557 | 2.9453 | 4.78612 | 3.42676 | 4.75228 | 2.20898 | 2.97853 | 1.59551 | 8.4376 | 13.0458 | 23 | 500 | 0 | Img64 | 66 | 1.049 | 0 | #Unclassified# | S | K | Ca | Fe | 21.393 | 18.7585 | 17.35755 | 17.00271 | 0.8968881 | 6127.651 | 12.1329 | 0 | 2.178177 | 0 | 4.9015 | 6.578141 | 0 | 21.393 | 1.624434 | 18.7585 | 17.35755 | 0 | 0 | 0 | 17.00271 | 0 | 0 | 0 | 0 | 0 | 0 | 0 | 10.206 | 0 | 0 | 0 | 0 | 0 | 0 | 0 | 0 | 0 | 0 | 333122212
2405 | 67 | 265 | -8.608 | 35.6845 | 1938 | 2405 | 0.920407 | 1.10449 | 1.07168 | 1.30347 | 0.893817 | 0.926899 | 1.40627 | 0.728548 | 4.09446 | 146 | 500 | 0 | Img64 | 75 | 1.038 | 0 | #Unclassified# | Pd | K | S | Fe | 49.34813 | 33.24706 | 13.785 | 3.619815 | 0.390135 | 6400.195 | 3.727537 | 0 | 0 | 0 | 0 | 0 | 0 | 13.785 | 0 | 33.24706 | 0 | 0 | 0 | 0 | 3.619815 | 0 | 0 | 0 | 0 | 0 | 0 | 0 | 49.34813 | 0 | 0 | 0 | 0 | 0 | 0 | 0 | 0 | 0 | 0 | 474043135
2698 | 73 | 289 | 0.89279 | 38.1068 | 2358 | 1522 | 3.12938 | 2.76122 | 2.83663 | 3.31347 | 2.4771 | 2.64044 | 1.25489 | 5.48953 | 9.20269 | 90 | 500 | 0 | Img64 | 79 | 1.011 | 0 | #Unclassified# | S | K | Na | Pd | 42.07001 | 28.38715 | 16.95811 | 5.345904 | 0.228764 | 11313.76 | 9.335703 | 0 | 16.95811 | 0 | 0 | 1.784708 | 0 | 42.07001 | 0 | 28.38715 | 2.592359 | 0 | 0 | 2.861765 | 0 | 0 | 0 | 0 | 0 | 0 | 0 | 0 | 5.345904 | 0 | 0 | 0 | 0 | 0 | 0 | 0 | 0 | 0 | 0 | 126162334
2508 | 67 | 267 | -8.6288 | 35.2777 | 1743 | 2602 | 37.5526 | 25.0351 | 14.4539 | 38.8789 | 3.12393 | 3.28521 | 11.8345 | 443.398 | 105.289 | 56 | 500 | 0 | Img64 | 102 | 1.018 | 0 | 300 Series S.S. | Fe | K | Ni | Cr | 74.20271 | 10.11928 | 7.127641 | 6.973599 | 0.2967414 | 11345.83 | 3.017177 | 0 | 0 | 0 | 1.576771 | 0 | 0 | 0 | 0 | 10.11928 | 0 | 0 | 6.973599 | 0 | 74.20271 | 0 | 7.127641 | 0 | 0 | 0 | 0 | 0 | 0 | 0 | 0 | 0 | 0 | 0 | 0 | 0 | 0 | 0 | 0 | 770707707
2424 | 67 | 265 | -8.70059 | 35.6276 | 1482 | 2755 | 31.662 | 27.244 | 17.4713 | 36.0707 | 7.0466 | 12.056 | 2.99193 | 324.932 | 123.624 | 124 | 500 | 0 | Img64 | 82 | 1.027 | 0 | 300 Series S.S. | Fe | K | Ni | Cr | 64.53789 | 15.51653 | 8.736846 | 4.052524 | 0.3482278 | 15700.31 | 4.72282 | 0 | 0 | 0 | 1.21386 | 1.562618 | 0 | 2.059139 | 0 | 15.51653 | 0 | 0 | 4.052524 | 2.320599 | 64.53789 | 0 | 8.736846 | 0 | 0 | 0 | 0 | 0 | 0 | 0 | 0 | 0 | 0 | 0 | 0 | 0 | 0 | 0 | 0 | 671617616
2377 | 67 | 265 | -8.72121 | 35.7581 | 1304 | 2012 | 23.0102 | 27.06 | 17.1316 | 27.7711 | 9.20407 | 13.527 | 2.05301 | 237.49 | 104.483 | 11 | 500 | 0 | Img64 | 98 | 1.023 | 0 | 300 Series S.S. | Fe | K | Sn | Ni | 55.50494 | 14.42723 | 10.51522 | 7.06837 | 0.4843569 | 12640.34 | 4.923151 | 0 | 0 | 0 | 0 | 2.425937 | 0 | 2.063812 | 0 | 14.42723 | 0 | 0 | 5.063449 | 2.931035 | 55.50494 | 0 | 7.06837 | 0 | 0 | 0 | 0 | 0 | 0 | 0 | 0 | 10.51522 | 0 | 0 | 0 | 0 | 0 | 0 | 0 | 572527515
2382 | 67 | 265 | -8.75618 | 35.7447 | 1138 | 2074 | 4.9702 | 6.62693 | 3.0122 | 5.16235 | 1.67372 | 2.71631 | 1.9005 | 7.30242 | 23.6042 | 158 | 500 | 0 | Img64 | 96 | 1.023 | 0 | 300 Series S.S. | Fe | K | Pd | Ni | 51.30969 | 17.25857 | 9.067461 | 7.068946 | 0.8849298 | 5650.596 | 11.80482 | 0 | 0 | 0 | 4.444976 | 2.766554 | 0 | 1.207111 | 0 | 17.25857 | 0 | 0 | 6.876695 | 0 | 51.30969 | 0 | 7.068946 | 0 | 0 | 0 | 0 | 0 | 9.067461 | 0 | 0 | 0 | 0 | 0 | 0 | 0 | 0 | 0 | 0 | 561415414
2403 | 67 | 265 | -8.61776 | 35.6773 | 1879 | 2456 | 21.1694 | 21.3534 | 16.7042 | 21.9134 | 10.7693 | 13.0421 | 1.6802 | 222.58 | 82.7296 | 158 | 500 | 0 | Img64 | 122 | 1.035 | 0 | 300 Series S.S. | Fe | K | Ni | Cr | 68.27306 | 13.14588 | 10.5404 | 6.305413 | 0.2785822 | 14232.1 | 4.520188 | 0 | 0 | 0 | 0 | 1.735248 | 0 | 0 | 0 | 13.14588 | 0 | 0 | 6.305413 | 0 | 68.27306 | 0 | 10.5404 | 0 | 0 | 0 | 0 | 0 | 0 | 0 | 0 | 0 | 0 | 0 | 0 | 0 | 0 | 0 | 0 | 671618716
2433 | 67 | 265 | -8.76373 | 35.6125 | 1086 | 2804 | 19.5126 | 15.4628 | 14.8129 | 19.5126 | 11.6338 | 13.9833 | 1.39542 | 169.921 | 56.6145 | 90 | 500 | 0 | Img64 | 99 | 1.032 | 0 | 300 Series S.S. | Fe | K | Cr | Ni | 55.1681 | 20.9021 | 8.437503 | 7.288085 | 0.1681146 | 15950.12 | 4.714597 | 0 | 0 | 0 | 0 | 4.063324 | 0 | 1.370051 | 0 | 20.9021 | 0.5806204 | 0 | 8.437503 | 0 | 55.1681 | 0 | 7.288085 | 0 | 2.190225 | 0 | 0 | 0 | 0 | 0 | 0 | 0 | 0 | 0 | 0 | 0 | 0 | 0 | 0 | 561516515
2482 | 67 | 267 | -8.63616 | 35.3456 | 1786 | 2194 | 6.99509 | 9.38815 | 6.32984 | 8.78684 | 3.5901 | 6.83282 | 1.28598 | 30.3279 | 30.3759 | 158 | 500 | 0 | Img64 | 97 | 1.057 | 0 | 300 Series S.S. | Fe | K | Ni | Pd | 59.57626 | 10.47567 | 9.735159 | 5.55439 | 0.7360492 | 9841.237 | 8.255764 | 0 | 0 | 0 | 2.045511 | 2.884219 | 0 | 2.648602 | 1.489518 | 10.47567 | 1.263558 | 0 | 4.327112 | 0 | 59.57626 | 0 | 9.735159 | 0 | 0 | 0 | 0 | 0 | 5.55439 | 0 | 0 | 0 | 0 | 0 | 0 | 0 | 0 | 0 | 0 | 550505505
2955 | 82 | 325 | -0.809779 | 38.1136 | 1307 | 1483 | 5.52244 | 4.41795 | 4.94529 | 5.82141 | 4.30579 | 4.38334 | 1.32808 | 17.9426 | 16.9555 | 79 | 500 | 0 | Img64 | 127 | 1.027 | 0 | Bromine-rich | Br | K | Al | Cl | 68.06409 | 26.19657 | 3.854136 | 1.885199 | 0.07630429 | 16939.81 | 1.317652 | 0 | 0 | 0 | 3.854136 | 0 | 0 | 0 | 1.885199 | 26.19657 | 0 | 0 | 0 | 0 | 0 | 0 | 0 | 0 | 0 | 68.06409 | 0 | 0 | 0 | 0 | 0 | 0 | 0 | 0 | 0 | 0 | 0 | 0 | 0 | 628082086
1131 | 29 | 115 | -8.35664 | 34.5166 | 1245 | 2594 | 13.9902 | 9.20407 | 5.92737 | 12.7894 | 1.67372 | 2.97694 | 4.29617 | 42.0355 | 40.8663 | 101 | 500 | 0 | Img64 | 87 | 1.009 | 0 | Chromium-rich | Cr | K | Pd | Fe | 47.04665 | 34.48175 | 6.711686 | 6.313536 | 0.460093 | 8589.237 | 7.159907 | 0 | 0 | 0 | 2.656742 | 2.78963 | 0 | 0 | 0 | 34.48175 | 0 | 0 | 47.04665 | 0 | 6.313536 | 0 | 0 | 0 | 0 | 0 | 0 | 0 | 6.711686 | 0 | 0 | 0 | 0 | 0 | 0 | 0 | 0 | 0 | 0 | 77073470
2480 | 67 | 267 | -8.5386 | 35.3668 | 2313 | 2082 | 6.07469 | 2.20898 | 3.60814 | 6.25877 | 2.0249 | 2.07785 | 3.01213 | 10.5555 | 14.6883 | 90 | 500 | 0 | Img64 | 96 | 1.003 | 0 | Chromium-rich | Cr | K | Pd |  | 53.59093 | 40.17457 | 6.234498 | 0 | 0.190604 | 10902.73 | 6.446164 | 0 | 0 | 0 | 0 | 0 | 0 | 0 | 0 | 40.17457 | 0 | 0 | 53.59093 | 0 | 0 | 0 | 0 | 0 | 0 | 0 | 0 | 0 | 6.234498 | 0 | 0 | 0 | 0 | 0 | 0 | 0 | 0 | 0 | 0 | 88083580
2361 | 67 | 265 | -8.69396 | 35.8082 | 1471 | 1733 | 5.8906 | 3.12938 | 3.39492 | 5.81349 | 1.84081 | 1.98197 | 2.93319 | 9.80999 | 14.5121 | 113 | 500 | 0 | Img64 | 78 | 1.01 | 0 | Chromium-rich | Cr | K | Pd | Fe | 47.66918 | 37.86102 | 7.446957 | 5.542154 | 0.3921987 | 7690.364 | 6.383319 | 0 | 0 | 0 | 0 | 0 | 0 | 1.48069 | 0 | 37.86102 | 0 | 0 | 47.66918 | 0 | 5.542154 | 0 | 0 | 0 | 0 | 0 | 0 | 0 | 7.446957 | 0 | 0 | 0 | 0 | 0 | 0 | 0 | 0 | 0 | 0 | 77073470
1099 | 29 | 115 | -8.21932 | 34.7248 | 2007 | 1462 | 2.9453 | 1.84081 | 1.35265 | 3.35139 | 0.869518 | 1.1908 | 2.8144 | 1.06741 | 8.76525 | 113 | 500 | 0 | Img64 | 77 | 1.021 | 0 | Chromium-rich | Cr | K | Pd |  | 53.68166 | 37.97128 | 8.34706 | 0 | 0.363777 | 6090.702 | 11.0376 | 0 | 0 | 0 | 0 | 0 | 0 | 0 | 0 | 37.97128 | 0 | 0 | 53.68166 | 0 | 0 | 0 | 0 | 0 | 0 | 0 | 0 | 0 | 8.34706 | 0 | 0 | 0 | 0 | 0 | 0 | 0 | 0 | 0 | 0 | 77073470
2344 | 67 | 265 | -8.73925 | 35.8528 | 1231 | 1490 | 6.81101 | 3.68163 | 4.19118 | 6.99509 | 2.42905 | 2.74364 | 2.54956 | 14.3507 | 17.8135 | 90 | 500 | 0 | Img64 | 103 | 1.003 | 0 | Chromium-rich | Cr | K | Al |  | 53.87027 | 44.18117 | 1.948557 | 0 | 0.06403325 | 13521.13 | 6.712818 | 0 | 0 | 0 | 1.948557 | 0 | 0 | 0 | 0 | 44.18117 | 0 | 0 | 53.87027 | 0 | 0 | 0 | 0 | 0 | 0 | 0 | 0 | 0 | 0 | 0 | 0 | 0 | 0 | 0 | 0 | 0 | 0 | 0 | 0 | 99094590
2362 | 67 | 265 | -8.70906 | 35.8071 | 1389 | 1738 | 2.9453 | 1.28857 | 2.06274 | 3.12938 | 1.12824 | 1.26956 | 2.46494 | 3.04974 | 7.84208 | 90 | 500 | 0 | Img64 | 73 | 1.033 | 0 | Chromium-rich | Cr | K | Pd | Fe | 43.86033 | 39.98595 | 9.742874 | 4.814764 | 0.3989983 | 6142.302 | 9.669754 | 0 | 0 | 0 | 0 | 0 | 0 | 1.596085 | 0 | 39.98595 | 0 | 0 | 43.86033 | 0 | 4.814764 | 0 | 0 | 0 | 0 | 0 | 0 | 0 | 9.742874 | 0 | 0 | 0 | 0 | 0 | 0 | 0 | 0 | 0 | 0 | 66063360
1104 | 29 | 115 | -8.24233 | 34.6988 | 1885 | 1602 | 3.31347 | 2.76122 | 2.63501 | 3.77716 | 1.30161 | 1.56806 | 2.40881 | 5.35398 | 12.0295 | 45 | 500 | 0 | Img64 | 82 | 1.02 | 0 | Chromium-rich | Cr | K | Pd |  | 54.62391 | 38.04918 | 7.326912 | 0 | 0.3502008 | 7413.233 | 10.66813 | 0 | 0 | 0 | 0 | 0 | 0 | 0 | 0 | 38.04918 | 0 | 0 | 54.62391 | 0 | 0 | 0 | 0 | 0 | 0 | 0 | 0 | 0 | 7.326912 | 0 | 0 | 0 | 0 | 0 | 0 | 0 | 0 | 0 | 0 | 77073470
3698 | 101 | 403 | -8.7333 | 35.9718 | 1268 | 2879 | 3.12938 | 3.86571 | 2.83011 | 4.21239 | 1.7786 | 1.80835 | 2.32941 | 6.04864 | 10.8084 | 34 | 500 | 0 | Img64 | 88 | 1.015 | 0 | Chromium-rich | Cr | K | Pd | Al | 47.82866 | 41.5825 | 6.610286 | 2.449948 | 0.4083232 | 9479.51 | 8.07936 | 0 | 0 | 0 | 2.449948 | 1.528604 | 0 | 0 | 0 | 41.5825 | 0 | 0 | 47.82866 | 0 | 0 | 0 | 0 | 0 | 0 | 0 | 0 | 0 | 6.610286 | 0 | 0 | 0 | 0 | 0 | 0 | 0 | 0 | 0 | 0 | 77073470
3699 | 101 | 403 | -8.71324 | 35.9617 | 1377 | 2933 | 2.39306 | 2.20898 | 2.07841 | 3.12393 | 1.30161 | 1.40398 | 2.22505 | 3.03279 | 8.10241 | 135 | 500 | 0 | Img64 | 74 | 1.021 | 0 | Chromium-rich | Cr | K | Pd | Si | 48.89551 | 41.3705 | 7.291121 | 2.442867 | 0.3614471 | 8914.806 | 10.02995 | 0 | 0 | 0 | 0 | 2.442867 | 0 | 0 | 0 | 41.3705 | 0 | 0 | 48.89551 | 0 | 0 | 0 | 0 | 0 | 0 | 0 | 0 | 0 | 7.291121 | 0 | 0 | 0 | 0 | 0 | 0 | 0 | 0 | 0 | 0 | 77073470
2477 | 67 | 267 | -8.70611 | 35.4868 | 1404 | 1431 | 1.65673 | 2.57714 | 1.98592 | 2.82525 | 1.10449 | 1.32804 | 2.12738 | 2.81254 | 8.17573 | 169 | 500 | 0 | Img64 | 77 | 1.018 | 0 | Chromium-rich | Cr | K | Pd | Fe | 42.11931 | 37.75713 | 7.919549 | 5.0377 | 0.399288 | 8032.033 | 7.444976 | 0 | 0 | 0 | 3.446994 | 2.019733 | 0 | 1.699578 | 0 | 37.75713 | 0 | 0 | 42.11931 | 0 | 5.0377 | 0 | 0 | 0 | 0 | 0 | 0 | 0 | 7.919549 | 0 | 0 | 0 | 0 | 0 | 0 | 0 | 0 | 0 | 0 | 66063360
1074 | 29 | 113 | -8.37579 | 34.9355 | 1164 | 2364 | 8.65183 | 5.33836 | 5.86975 | 8.3762 | 4.24302 | 4.30057 | 1.9477 | 26.6852 | 23.2875 | 113 | 500 | 0 | Img64 | 105 | 1.055 | 0 | Chromium-rich | Cr | K |  |  | 56.82303 | 43.17697 | 0 | 0 | 0.1144136 | 11660.78 | 4.19977 | 0 | 0 | 0 | 0 | 0 | 0 | 0 | 0 | 43.17697 | 0 | 0 | 56.82303 | 0 | 0 | 0 | 0 | 0 | 0 | 0 | 0 | 0 | 0 | 0 | 0 | 0 | 0 | 0 | 0 | 0 | 0 | 0 | 0 | 99094590
1076 | 29 | 113 | -8.39051 | 34.9145 | 1082 | 2479 | 7.54734 | 4.78612 | 5.85405 | 7.73142 | 3.94414 | 4.15411 | 1.86115 | 26.143 | 21.8098 | 90 | 500 | 0 | Img64 | 103 | 1.008 | 0 | Chromium-rich | Cr | K | Fe |  | 52.53569 | 39.51777 | 7.94654 | 0 | 0.2488643 | 10849.37 | 2.811112 | 0 | 0 | 0 | 0 | 0 | 0 | 0 | 0 | 39.51777 | 0 | 0 | 52.53569 | 0 | 7.94654 | 0 | 0 | 0 | 0 | 0 | 0 | 0 | 0 | 0 | 0 | 0 | 0 | 0 | 0 | 0 | 0 | 0 | 0 | 88083580
2345 | 67 | 265 | -8.75416 | 35.852 | 1145 | 1494 | 2.9453 | 2.20898 | 2.34702 | 3.35139 | 1.71421 | 1.87388 | 1.78848 | 3.81217 | 8.57177 | 68 | 500 | 0 | Img64 | 71 | 1.021 | 0 | Chromium-rich | Cr | K | Pd | S | 50.82637 | 37.27421 | 8.078765 | 1.439606 | 0.353017 | 6194.771 | 10.21848 | 0 | 0 | 0 | 0 | 1.173128 | 0 | 1.439606 | 1.207928 | 37.27421 | 0 | 0 | 50.82637 | 0 | 0 | 0 | 0 | 0 | 0 | 0 | 0 | 0 | 8.078765 | 0 | 0 | 0 | 0 | 0 | 0 | 0 | 0 | 0 | 0 | 77073470
2509 | 67 | 267 | -8.59622 | 35.2786 | 2003 | 2562 | 1.84081 | 1.84081 | 1.64432 | 2.22125 | 1.04128 | 1.24617 | 1.78245 | 1.88067 | 6.6203 | 56 | 500 | 0 | Img64 | 78 | 1.03 | 0 | Chromium-rich | Cr | K | Pd | Fe | 49.62474 | 39.90154 | 7.243819 | 3.2299 | 0.30791 | 7440.812 | 8.097745 | 0 | 0 | 0 | 0 | 0 | 0 | 0 | 0 | 39.90154 | 0 | 0 | 49.62474 | 0 | 3.2299 | 0 | 0 | 0 | 0 | 0 | 0 | 0 | 7.243819 | 0 | 0 | 0 | 0 | 0 | 0 | 0 | 0 | 0 | 0 | 77073470
2339 | 67 | 265 | -8.75821 | 35.8763 | 1121 | 1361 | 1.28857 | 1.47265 | 1.30093 | 1.65673 | 0.920407 | 0.931681 | 1.77822 | 1.10129 | 5.13578 | 0 | 500 | 0 | Img64 | 72 | 1.018 | 0 | Chromium-rich | Cr | K | Pd | Al | 44.13327 | 41.29636 | 7.918041 | 3.93838 | 0.5125962 | 7113.139 | 9.242346 | 0 | 0 | 0 | 3.93838 | 1.087941 | 0 | 1.626004 | 0 | 41.29636 | 0 | 0 | 44.13327 | 0 | 0 | 0 | 0 | 0 | 0 | 0 | 0 | 0 | 7.918041 | 0 | 0 | 0 | 0 | 0 | 0 | 0 | 0 | 0 | 0 | 77073470
2493 | 67 | 267 | -8.60303 | 35.3081 | 1963 | 2406 | 8.83591 | 11.9653 | 8.76253 | 12.177 | 4.48703 | 7.86702 | 1.54785 | 63.9767 | 42.231 | 146 | 500 | 0 | Img64 | 107 | 1.027 | 0 | Chromium-rich | Cr | K | Fe | S | 48.20728 | 43.23551 | 4.969939 | 2.431818 | 0.1636663 | 16521 | 6.11946 | 0 | 0 | 0 | 1.155451 | 0 | 0 | 2.431818 | 0 | 43.23551 | 0 | 0 | 48.20728 | 0 | 4.969939 | 0 | 0 | 0 | 0 | 0 | 0 | 0 | 0 | 0 | 0 | 0 | 0 | 0 | 0 | 0 | 0 | 0 | 0 | 88084480
2369 | 67 | 265 | -8.76465 | 35.8007 | 1102 | 1775 | 8.83591 | 9.38815 | 6.05711 | 9.02828 | 2.82525 | 6.21279 | 1.45318 | 33.293 | 35.6686 | 113 | 500 | 0 | Img64 | 73 | 1.021 | 0 | Chromium-rich | Cr | K | Fe | Pd | 39.41013 | 35.37046 | 12.45357 | 7.780765 | 0.5072581 | 6883.068 | 5.878722 | 0 | 0 | 0 | 0 | 3.670134 | 0 | 1.314937 | 0 | 35.37046 | 0 | 0 | 39.41013 | 0 | 12.45357 | 0 | 0 | 0 | 0 | 0 | 0 | 0 | 7.780765 | 0 | 0 | 0 | 0 | 0 | 0 | 0 | 0 | 0 | 0 | 176164461
1071 | 29 | 113 | -8.35075 | 34.9711 | 1299 | 2177 | 4.23387 | 5.33836 | 4.02298 | 5.64478 | 3.00551 | 4.30697 | 1.31061 | 11.6398 | 16.4128 | 158 | 500 | 0 | Img64 | 100 | 1.007 | 0 | Chromium-rich | Cr | K | Fe | Al | 56.40427 | 40.10021 | 2.238826 | 1.256694 | 0.2312052 | 9967.571 | 6.292555 | 0 | 0 | 0 | 1.256694 | 0 | 0 | 0 | 0 | 40.10021 | 0 | 0 | 56.40427 | 0 | 2.238826 | 0 | 0 | 0 | 0 | 0 | 0 | 0 | 0 | 0 | 0 | 0 | 0 | 0 | 0 | 0 | 0 | 0 | 0 | 88083580
1101 | 29 | 115 | -8.22042 | 34.7198 | 2001 | 1485 | 5.70652 | 6.81101 | 4.55422 | 6.57964 | 3.17973 | 5.21456 | 1.26178 | 15.452 | 23.6578 | 11 | 500 | 0 | Img64 | 100 | 1.05 | 0 | Chromium-rich | Cr | K | Pd | Al | 54.73522 | 38.81647 | 5.040176 | 1.40814 | 0.3547825 | 11598.83 | 5.99268 | 0 | 0 | 0 | 1.40814 | 0 | 0 | 0 | 0 | 38.81647 | 0 | 0 | 54.73522 | 0 | 0 | 0 | 0 | 0 | 0 | 0 | 0 | 0 | 5.040176 | 0 | 0 | 0 | 0 | 0 | 0 | 0 | 0 | 0 | 0 | 88083580
1089 | 29 | 115 | -8.23294 | 34.7446 | 1938 | 1353 | 0.920407 | 0.920407 | 1.0397 | 1.30347 | 0.78792 | 1.03322 | 1.26157 | 0.593004 | 3.94196 | 34 | 500 | 0 | Img64 | 69 | 1.024 | 0 | Chromium-rich | Cr | K | Pd | Ni | 48.33245 | 34.12169 | 10.40348 | 3.73635 | 0.5156105 | 5408.298 | 12.4951 | 0 | 0 | 0 | 0 | 1.421827 | 0 | 1.984205 | 0 | 34.12169 | 0 | 0 | 48.33245 | 0 | 0 | 0 | 3.73635 | 0 | 0 | 0 | 0 | 0 | 10.40348 | 0 | 0 | 0 | 0 | 0 | 0 | 0 | 0 | 0 | 0 | 187073470
1107 | 29 | 115 | -8.25282 | 34.6763 | 1831 | 1722 | 5.15428 | 4.60204 | 4.34123 | 5.46089 | 3.17973 | 4.43397 | 1.2316 | 13.8255 | 15.2902 | 101 | 500 | 0 | Img64 | 80 | 1.023 | 0 | Chromium-rich | Cr | K | Pd | S | 54.46681 | 38.5039 | 5.944754 | 1.084542 | 0.3413611 | 8394.037 | 5.664931 | 0 | 0 | 0 | 0 | 0 | 0 | 1.084542 | 0 | 38.5039 | 0 | 0 | 54.46681 | 0 | 0 | 0 | 0 | 0 | 0 | 0 | 0 | 0 | 5.944754 | 0 | 0 | 0 | 0 | 0 | 0 | 0 | 0 | 0 | 0 | 88083580
2484 | 67 | 267 | -8.57597 | 35.3384 | 2111 | 2236 | 1.65673 | 1.47265 | 1.58566 | 1.88675 | 1.19711 | 1.53392 | 1.23002 | 1.59264 | 5.54861 | 101 | 500 | 0 | Img64 | 73 | 1.015 | 0 | Chromium-rich | Cr | K | Pd | Fe | 42.60529 | 39.24621 | 7.124959 | 4.337409 | 0.481258 | 6438.511 | 8.527405 | 0 | 0 | 0 | 3.155038 | 0 | 0 | 3.531086 | 0 | 39.24621 | 0 | 0 | 42.60529 | 0 | 4.337409 | 0 | 0 | 0 | 0 | 0 | 0 | 0 | 7.124959 | 0 | 0 | 0 | 0 | 0 | 0 | 0 | 0 | 0 | 0 | 66063360
2347 | 67 | 265 | -8.7074 | 35.8415 | 1402 | 1550 | 5.8906 | 5.52244 | 4.95282 | 6.39379 | 4.03733 | 5.30315 | 1.20566 | 17.6038 | 20.0491 | 68 | 500 | 0 | Img64 | 94 | 1.013 | 0 | Chromium-rich | Cr | K | Al | S | 52.71835 | 43.32538 | 2.881119 | 1.075152 | 0.2881256 | 8681.265 | 7.743918 | 0 | 0 | 0 | 2.881119 | 0 | 0 | 1.075152 | 0 | 43.32538 | 0 | 0 | 52.71835 | 0 | 0 | 0 | 0 | 0 | 0 | 0 | 0 | 0 | 0 | 0 | 0 | 0 | 0 | 0 | 0 | 0 | 0 | 0 | 0 | 88084480
1111 | 29 | 115 | -8.30749 | 34.6333 | 1534 | 1960 | 2.0249 | 2.39306 | 2.27771 | 2.63023 | 1.85653 | 2.46766 | 1.06588 | 3.59191 | 8.07203 | 34 | 500 | 0 | Img64 | 80 | 1.018 | 0 | Chromium-rich | Cr | K | Pd |  | 56.38495 | 36.57427 | 7.040781 | 0 | 0.3108368 | 8180.323 | 9.658491 | 0 | 0 | 0 | 0 | 0 | 0 | 0 | 0 | 36.57427 | 0 | 0 | 56.38495 | 0 | 0 | 0 | 0 | 0 | 0 | 0 | 0 | 0 | 7.040781 | 0 | 0 | 0 | 0 | 0 | 0 | 0 | 0 | 0 | 0 | 88083580
2363 | 67 | 265 | -8.6485 | 35.8099 | 1717 | 1724 | 9.57223 | 13.622 | 6.39244 | 14.9748 | 1.88675 | 1.97371 | 7.58715 | 38.3589 | 47.7934 | 158 | 500 | 0 | Img64 | 66 | 1.04 | 0 | Iron-rich | Fe | K | Pd | S | 31.77311 | 29.38569 | 20.66503 | 8.280595 | 0.80036 | 5670.805 | 6.172985 | 0 | 0 | 0 | 0 | 2.021357 | 0 | 8.280595 | 0 | 29.38569 | 0 | 0 | 7.874215 | 0 | 31.77311 | 0 | 0 | 0 | 0 | 0 | 0 | 0 | 20.66503 | 0 | 0 | 0 | 0 | 0 | 0 | 0 | 0 | 0 | 0 | 352224223
2423 | 67 | 265 | -8.66138 | 35.6317 | 1649 | 2692 | 5.70652 | 9.57223 | 4.54419 | 10.5995 | 1.15051 | 1.57209 | 6.7423 | 19.5183 | 26.8024 | 23 | 500 | 0 | Img64 | 74 | 1.024 | 0 | Iron-rich | Fe | K | Pd | S | 46.97209 | 24.683 | 10.20484 | 9.368423 | 0.6682569 | 5203.082 | 12.02045 | 0 | 0.9619652 | 0 | 0 | 2.082591 | 0 | 9.368423 | 0 | 24.683 | 0 | 0 | 0 | 0 | 46.97209 | 0 | 5.727083 | 0 | 0 | 0 | 0 | 0 | 10.20484 | 0 | 0 | 0 | 0 | 0 | 0 | 0 | 0 | 0 | 0 | 572426424
2476 | 67 | 267 | -8.68826 | 35.4923 | 1440 | 1356 | 57.4334 | 37.5526 | 18.2102 | 61.3942 | 8.03738 | 12.4864 | 4.91687 | 298.671 | 152.31 | 124 | 500 | 0 | Img64 | 97 | 1.055 | 0 | Iron-rich | Fe | K | Ca | Ni | 47.94446 | 23.08588 | 6.794647 | 4.389609 | 0.2526808 | 18938.65 | 4.294813 | 0 | 0 | 0 | 1.854001 | 1.69867 | 0 | 2.99916 | 4.24629 | 23.08588 | 6.794647 | 3.513906 | 3.47338 | 0 | 47.94446 | 0 | 4.389609 | 0 | 0 | 0 | 0 | 0 | 0 | 0 | 0 | 0 | 0 | 0 | 0 | 0 | 0 | 0 | 0 | 462426424
2392 | 67 | 265 | -8.68513 | 35.7107 | 1547 | 2283 | 15.0947 | 15.6469 | 8.36316 | 17.742 | 2.86987 | 3.72953 | 4.75718 | 84.7149 | 50.8415 | 146 | 500 | 0 | Img64 | 94 | 1.04 | 0 | Iron-rich | Fe | K | Ni | Sn | 58.41981 | 11.26688 | 10.78692 | 8.748521 | 0.5742962 | 11738.2 | 4.25331 | 0 | 0 | 0 | 0 | 3.79417 | 0 | 1.289719 | 0 | 11.26688 | 0.6386897 | 0 | 2.519127 | 0 | 58.41981 | 0 | 10.78692 | 0 | 2.536159 | 0 | 0 | 0 | 0 | 0 | 0 | 8.748521 | 0 | 0 | 0 | 0 | 0 | 0 | 0 | 561517615
2422 | 67 | 265 | -8.70243 | 35.6072 | 1451 | 2852 | 36.4481 | 47.3089 | 24.2748 | 42.9545 | 11.7148 | 12.1653 | 3.53089 | 600.375 | 145.869 | 45 | 500 | 0 | Img64 | 102 | 1 | 0 | Iron-rich | Fe | K | Ni | Cr | 77.85007 | 8.642813 | 7.24238 | 2.840112 | 0.2925858 | 16691.32 | 4.906872 | 0 | 0 | 0 | 0 | 1.997005 | 0 | 1.427617 | 0 | 8.642813 | 0 | 0 | 2.840112 | 0 | 77.85007 | 0 | 7.24238 | 0 | 0 | 0 | 0 | 0 | 0 | 0 | 0 | 0 | 0 | 0 | 0 | 0 | 0 | 0 | 0 | 770707707
2397 | 67 | 265 | -8.71274 | 35.6939 | 1364 | 2350 | 3.31347 | 4.04979 | 2.14871 | 3.94414 | 1.10449 | 1.13726 | 3.4681 | 3.72746 | 13.5044 | 11 | 500 | 0 | Img64 | 77 | 1.021 | 0 | Iron-rich | Fe | K | Pd | Ni | 60.90453 | 10.04654 | 7.93636 | 6.106867 | 1 | 5452.545 | 11.19481 | 0 | 0 | 0 | 3.718859 | 3.038483 | 0 | 1.196832 | 0 | 10.04654 | 0 | 0 | 3.389064 | 3.662459 | 60.90453 | 0 | 6.106867 | 0 | 0 | 0 | 0 | 0 | 7.93636 | 0 | 0 | 0 | 0 | 0 | 0 | 0 | 0 | 0 | 0 | 660505505
2465 | 67 | 267 | -8.71421 | 35.5358 | 1361 | 1163 | 2.0249 | 5.33836 | 2.45355 | 5.64102 | 1.28857 | 1.68602 | 3.34576 | 5.01512 | 13.8898 | 11 | 500 | 0 | Img64 | 74 | 1.031 | 0 | Iron-rich | Fe | K | Pd | Ni | 57.25853 | 14.84172 | 11.93605 | 5.52573 | 1 | 5166.238 | 13.85787 | 0 | 0 | 0 | 4.160613 | 2.641655 | 0 | 3.635705 | 0 | 14.84172 | 0 | 0 | 0 | 0 | 57.25853 | 0 | 5.52573 | 0 | 0 | 0 | 0 | 0 | 11.93605 | 0 | 0 | 0 | 0 | 0 | 0 | 0 | 0 | 0 | 0 | 781516516
2500 | 67 | 267 | -8.48448 | 35.2904 | 2637 | 2497 | 40.1297 | 14.1743 | 17.1087 | 35.3164 | 10.9122 | 11.3492 | 3.11179 | 229.018 | 112.412 | 101 | 500 | 0 | Img64 | 94 | 1.02 | 0 | Iron-rich | Fe | K | Ni | Zn | 66.26043 | 15.9885 | 6.651466 | 3.709268 | 0.4247683 | 12860.09 | 5.616073 | 0 | 0 | 0 | 0 | 2.802089 | 0 | 2.343808 | 0 | 15.9885 | 0 | 0 | 0 | 2.244438 | 66.26043 | 0 | 6.651466 | 0 | 3.709268 | 0 | 0 | 0 | 0 | 0 | 0 | 0 | 0 | 0 | 0 | 0 | 0 | 0 | 0 | 671617616
2444 | 67 | 265 | -8.68697 | 35.5899 | 1516 | 2921 | 4.23387 | 8.65183 | 3.54796 | 7.27588 | 1.56194 | 2.44448 | 2.97645 | 13.385 | 23.932 | 146 | 500 | 0 | Img64 | 67 | 1.029 | 0 | Iron-rich | Fe | K | S | Ni | 60.06811 | 17.79526 | 5.342448 | 5.11571 | 0.6978893 | 6585.58 | 5.053356 | 0 | 0 | 0 | 2.993407 | 2.759949 | 0 | 5.342448 | 0 | 17.79526 | 2.549375 | 0 | 0 | 0 | 60.06811 | 0 | 5.11571 | 0 | 3.375738 | 0 | 0 | 0 | 0 | 0 | 0 | 0 | 0 | 0 | 0 | 0 | 0 | 0 | 0 | 561516515
2521 | 67 | 267 | -8.54228 | 35.2243 | 2303 | 2872 | 26.8759 | 21.1694 | 15.3516 | 23.9518 | 6.86725 | 8.5806 | 2.79139 | 209.856 | 109.508 | 135 | 500 | 0 | Img64 | 113 | 1.005 | 0 | Iron-rich | Fe | K | Ni | Si | 50.50947 | 14.968 | 8.875603 | 8.583441 | 0.5487245 | 15248.4 | 6.976432 | 0 | 0 | 0 | 1.985894 | 8.583441 | 0 | 1.086733 | 1.988994 | 14.968 | 0 | 0 | 2.924442 | 0 | 50.50947 | 0 | 8.875603 | 0 | 1.709538 | 0 | 0 | 0 | 0 | 0 | 0 | 7.367882 | 0 | 0 | 0 | 0 | 0 | 0 | 0 | 451415414
2420 | 67 | 265 | -8.67593 | 35.6387 | 1568 | 2644 | 5.15428 | 7.36326 | 3.926 | 6.24789 | 2.20898 | 2.3565 | 2.65135 | 13.368 | 24.8853 | 45 | 500 | 0 | Img64 | 90 | 1.006 | 0 | Iron-rich | Fe | K | Pd | Ni | 57.58836 | 13.44441 | 7.647295 | 6.405674 | 0.8619422 | 7382.472 | 10.69887 | 0 | 0 | 0 | 2.378323 | 3.67996 | 0 | 2.563774 | 0 | 13.44441 | 0 | 0 | 0 | 0 | 57.58836 | 0 | 6.405674 | 0 | 0 | 0 | 0 | 0 | 7.647295 | 0 | 0 | 6.292207 | 0 | 0 | 0 | 0 | 0 | 0 | 0 | 561516515
2384 | 67 | 265 | -8.7757 | 35.7434 | 1033 | 2085 | 3.12938 | 1.65673 | 1.42629 | 3.18623 | 0.920407 | 1.20345 | 2.64758 | 1.82984 | 8.37183 | 101 | 500 | 0 | Img64 | 81 | 1.026 | 0 | Iron-rich | Fe | K | Ni | Sn | 50.3918 | 13.18085 | 9.50902 | 9.299926 | 1 | 5598.926 | 11.48927 | 0 | 0 | 0 | 4.423619 | 1.728737 | 0 | 0 | 0 | 13.18085 | 0 | 0 | 0 | 4.350593 | 50.3918 | 0 | 9.50902 | 0 | 0 | 0 | 0 | 0 | 7.115448 | 0 | 0 | 9.299926 | 0 | 0 | 0 | 0 | 0 | 0 | 0 | 561415414
3702 | 101 | 403 | -8.75429 | 35.9503 | 1155 | 2994 | 5.33836 | 5.70652 | 4.12128 | 7.80987 | 2.8636 | 2.97519 | 2.625 | 12.9953 | 19.841 | 45 | 500 | 0 | Img64 | 101 | 1.007 | 0 | Iron-rich | Fe | K | Ni | Sn | 55.2507 | 10.90034 | 9.78169 | 9.325917 | 0.8277741 | 7818.53 | 0 | 0 | 0 | 0 | 2.522531 | 3.208826 | 0 | 1.223808 | 1.141308 | 10.90034 | 0 | 0 | 0 | 0 | 55.2507 | 0 | 9.78169 | 0 | 0 | 0 | 0 | 0 | 6.644877 | 0 | 0 | 9.325917 | 0 | 0 | 0 | 0 | 0 | 0 | 0 | 561516515
2348 | 67 | 265 | -8.70059 | 35.8432 | 1432 | 1546 | 10.3086 | 6.62693 | 4.91752 | 10.4926 | 3.00551 | 4.18729 | 2.50583 | 19.7555 | 28.5768 | 90 | 500 | 0 | Img64 | 89 | 1.009 | 0 | Iron-rich | Fe | K | Pd | Sn | 57.92987 | 12.15223 | 8.768584 | 7.516837 | 0.9905295 | 7792.828 | 6.900105 | 0 | 0 | 0 | 2.390032 | 2.719054 | 0 | 1.526936 | 0 | 12.15223 | 0 | 0 | 2.252445 | 0 | 57.92987 | 0 | 4.744012 | 0 | 0 | 0 | 0 | 0 | 8.768584 | 0 | 0 | 7.516837 | 0 | 0 | 0 | 0 | 0 | 0 | 0 | 561516515
2432 | 67 | 265 | -8.66009 | 35.6175 | 1651 | 2764 | 10.8608 | 11.0449 | 6.8542 | 14.7092 | 5.28104 | 5.94121 | 2.4758 | 36.5799 | 34.6365 | 135 | 500 | 0 | Img64 | 115 | 1.037 | 0 | Iron-rich | Fe | K | Ni | Al | 81.6609 | 8.311033 | 7.324345 | 1.480674 | 0.2275163 | 11429.1 | 2.024966 | 0 | 0 | 0 | 1.480674 | 0 | 0 | 1.223049 | 0 | 8.311033 | 0 | 0 | 0 | 0 | 81.6609 | 0 | 7.324345 | 0 | 0 | 0 | 0 | 0 | 0 | 0 | 0 | 0 | 0 | 0 | 0 | 0 | 0 | 0 | 0 | 880808808
2505 | 67 | 267 | -8.53437 | 35.2633 | 2344 | 2610 | 14.9106 | 29.6371 | 15.6108 | 30.4064 | 10.9395 | 12.9813 | 2.34233 | 193.15 | 79.2041 | 11 | 500 | 0 | Img64 | 93 | 1.012 | 0 | Iron-rich | Fe | K | Ni | Si | 61.99997 | 17.1872 | 5.13763 | 4.953472 | 0.3310372 | 12786 | 6.252152 | 0 | 0 | 0 | 2.496532 | 4.953472 | 0 | 3.317439 | 0 | 17.1872 | 0 | 0 | 0 | 1.717609 | 61.99997 | 0 | 5.13763 | 0 | 3.190146 | 0 | 0 | 0 | 0 | 0 | 0 | 0 | 0 | 0 | 0 | 0 | 0 | 0 | 0 | 561516515
2491 | 67 | 267 | -8.66193 | 35.316 | 1649 | 2361 | 7.9155 | 7.17917 | 6.19866 | 9.26698 | 3.90492 | 4.16524 | 2.22484 | 30.8701 | 24.3177 | 124 | 500 | 0 | Img64 | 119 | 1.018 | 0 | Iron-rich | Fe | K | Ni | Zn | 68.40601 | 9.093237 | 8.04906 | 4.204275 | 0.3782271 | 15403.03 | 7.17625 | 0 | 0 | 0 | 1.477217 | 3.322247 | 0 | 1.635139 | 0 | 9.093237 | 0.5333896 | 0 | 3.279423 | 0 | 68.40601 | 0 | 8.04906 | 0 | 4.204275 | 0 | 0 | 0 | 0 | 0 | 0 | 0 | 0 | 0 | 0 | 0 | 0 | 0 | 0 | 660606606
2515 | 67 | 267 | -8.70888 | 35.2536 | 1395 | 2713 | 16.9355 | 11.413 | 10.4207 | 17.4462 | 7.27588 | 8.01815 | 2.17584 | 104.843 | 47.8989 | 101 | 500 | 0 | Img64 | 70 | 1.004 | 0 | Iron-rich | Fe | K | Cr | Pd | 47.05832 | 19.77291 | 19.7534 | 5.024364 | 0.4533882 | 7612.811 | 3.794524 | 0 | 0 | 0 | 0 | 2.050817 | 0 | 2.262624 | 0 | 19.77291 | 0 | 0 | 19.7534 | 0 | 47.05832 | 0 | 4.07756 | 0 | 0 | 0 | 0 | 0 | 5.024364 | 0 | 0 | 0 | 0 | 0 | 0 | 0 | 0 | 0 | 0 | 462425524
2380 | 67 | 265 | -8.71127 | 35.7493 | 1375 | 2053 | 4.60204 | 3.68163 | 3.3531 | 4.77658 | 1.95744 | 2.24401 | 2.12859 | 8.60703 | 13.1731 | 124 | 500 | 0 | Img64 | 88 | 1.026 | 0 | Iron-rich | Fe | K | Sn | Pd | 56.10853 | 12.47127 | 8.596873 | 6.367963 | 0.9025943 | 7061.277 | 7.318726 | 0 | 0 | 0 | 2.659987 | 3.765355 | 0 | 1.751264 | 0 | 12.47127 | 0 | 0 | 2.639776 | 0 | 56.10853 | 0 | 5.63898 | 0 | 0 | 0 | 0 | 0 | 6.367963 | 0 | 0 | 8.596873 | 0 | 0 | 0 | 0 | 0 | 0 | 0 | 561516515
2496 | 67 | 267 | -8.68218 | 35.284 | 1537 | 2516 | 25.4032 | 28.5326 | 20.0899 | 28.7668 | 12.6879 | 13.61 | 2.11365 | 354.481 | 88.0225 | 135 | 500 | 0 | Img64 | 108 | 1.033 | 0 | Iron-rich | Fe | K | Ni | Cr | 87.06071 | 4.884091 | 3.841749 | 2.705996 | 0.2125145 | 16103.35 | 4.972887 | 0 | 0 | 0 | 0 | 1.507456 | 0 | 0 | 0 | 4.884091 | 0 | 0 | 2.705996 | 0 | 87.06071 | 0 | 3.841749 | 0 | 0 | 0 | 0 | 0 | 0 | 0 | 0 | 0 | 0 | 0 | 0 | 0 | 0 | 0 | 0 | 880808808
2410 | 67 | 265 | -8.76944 | 35.6615 | 1057 | 2524 | 9.38815 | 9.57223 | 6.70315 | 10.5995 | 4.29751 | 5.10425 | 2.0766 | 34.7331 | 34.622 | 23 | 500 | 0 | Img64 | 94 | 1.015 | 0 | Iron-rich | Fe | K | Sn | Pd | 51.27449 | 15.86982 | 7.083847 | 6.791028 | 0.9222438 | 6537.44 | 6.71829 | 0 | 0 | 0 | 3.779932 | 2.713889 | 0 | 2.991959 | 0 | 15.86982 | 1.248962 | 0 | 3.959689 | 0 | 51.27449 | 0 | 4.286386 | 0 | 0 | 0 | 0 | 0 | 6.791028 | 0 | 0 | 7.083847 | 0 | 0 | 0 | 0 | 0 | 0 | 0 | 451415414
2342 | 67 | 265 | -8.77128 | 35.8614 | 1059 | 1444 | 8.28366 | 4.23387 | 4.93554 | 8.63732 | 3.76382 | 4.21571 | 2.04884 | 18.7051 | 20.2171 | 101 | 500 | 0 | Img64 | 92 | 1.015 | 0 | Iron-rich | Fe | K | Mn | Pd | 65.31921 | 8.748004 | 8.059436 | 6.680802 | 0.8039974 | 6658.12 | 8.50845 | 0 | 0 | 0 | 3.092412 | 2.35057 | 0 | 0 | 0 | 8.748004 | 0 | 0 | 0 | 8.059436 | 65.31921 | 0 | 5.749563 | 0 | 0 | 0 | 0 | 0 | 6.680802 | 0 | 0 | 0 | 0 | 0 | 0 | 0 | 0 | 0 | 0 | 660606606
2504 | 67 | 267 | -8.64592 | 35.2619 | 1728 | 2620 | 27.9804 | 45.6522 | 32.1212 | 45.4246 | 21.7379 | 23.912 | 1.89965 | 888.016 | 133.153 | 11 | 500 | 0 | Img64 | 98 | 1.017 | 0 | Iron-rich | Fe | K | Cr | Ni | 47.53039 | 28.87598 | 13.69023 | 6.370585 | 0.2091126 | 20490.28 | 4.256971 | 0 | 0 | 0 | 1.169683 | 1.205864 | 0 | 0 | 1.157262 | 28.87598 | 0 | 0 | 13.69023 | 0 | 47.53039 | 0 | 6.370585 | 0 | 0 | 0 | 0 | 0 | 0 | 0 | 0 | 0 | 0 | 0 | 0 | 0 | 0 | 0 | 0 | 473436534
2452 | 67 | 265 | -8.6658 | 35.5641 | 1626 | 3060 | 3.49755 | 3.49755 | 3.00091 | 3.95747 | 2.18842 | 2.23902 | 1.7675 | 6.60776 | 13.3514 | 34 | 500 | 0 | Img64 | 75 | 1.026 | 0 | Iron-rich | Fe | K | Pd | Ni | 58.49029 | 13.13057 | 10.18953 | 7.340362 | 0.9205328 | 5941.593 | 11.39682 | 0 | 0 | 0 | 3.614238 | 2.944344 | 0 | 2.264667 | 0 | 13.13057 | 0 | 0 | 0 | 2.025997 | 58.49029 | 0 | 7.340362 | 0 | 0 | 0 | 0 | 0 | 10.18953 | 0 | 0 | 0 | 0 | 0 | 0 | 0 | 0 | 0 | 0 | 671516515
2373 | 67 | 265 | -8.70943 | 35.7905 | 1388 | 1828 | 2.9453 | 1.84081 | 2.26697 | 2.9453 | 1.65673 | 1.67707 | 1.75622 | 3.45637 | 8.0839 | 90 | 500 | 0 | Img64 | 85 | 1.01 | 0 | Iron-rich | Fe | K | Cr | Sn | 42.80916 | 19.25094 | 13.95114 | 8.064813 | 0.9012733 | 8794.603 | 8.6397 | 0 | 0 | 0 | 2.459138 | 2.744505 | 0 | 1.80708 | 0 | 19.25094 | 0 | 0 | 13.95114 | 0 | 42.80916 | 0 | 3.186603 | 0 | 0 | 0 | 0 | 0 | 5.726617 | 0 | 0 | 8.064813 | 0 | 0 | 0 | 0 | 0 | 0 | 0 | 352324423
2475 | 67 | 267 | -8.73391 | 35.4933 | 1257 | 1394 | 2.9453 | 2.57714 | 2.23368 | 3.39716 | 1.05334 | 2.03075 | 1.67286 | 3.9816 | 10.4721 | 124 | 500 | 0 | Img64 | 68 | 1.04 | 0 | Iron-rich | Fe | K | Pd | Al | 47.26043 | 15.83677 | 11.69216 | 6.669823 | 0.965042 | 5850.817 | 10.46254 | 0 | 0 | 0 | 6.669823 | 4.364288 | 0 | 4.709345 | 0 | 15.83677 | 1.345678 | 0 | 0 | 2.074302 | 47.26043 | 0 | 6.047204 | 0 | 0 | 0 | 0 | 0 | 11.69216 | 0 | 0 | 0 | 0 | 0 | 0 | 0 | 0 | 0 | 0 | 561415415
2442 | 67 | 265 | -8.66893 | 35.5945 | 1610 | 2901 | 12.7016 | 14.5424 | 10.8751 | 14.7265 | 6.50822 | 9.03462 | 1.63001 | 92.9661 | 62.7708 | 0 | 500 | 0 | Img64 | 108 | 1.025 | 0 | Iron-rich | Fe | K | Ni | S | 71.53533 | 13.38584 | 5.297123 | 2.848966 | 0.4349595 | 10218.87 | 5.88376 | 0 | 0 | 0 | 0 | 2.318692 | 0 | 2.848966 | 0.9197518 | 13.38584 | 1.10383 | 0 | 0 | 2.590472 | 71.53533 | 0 | 5.297123 | 0 | 0 | 0 | 0 | 0 | 0 | 0 | 0 | 0 | 0 | 0 | 0 | 0 | 0 | 0 | 0 | 671617616
2489 | 67 | 267 | -8.6323 | 35.3145 | 1804 | 2356 | 9.01999 | 13.622 | 9.20558 | 12.5724 | 7.33803 | 7.79544 | 1.61279 | 66.6876 | 38.0947 | 169 | 500 | 0 | Img64 | 100 | 1.008 | 0 | Iron-rich | Fe | K | Ni | Cr | 77.84078 | 6.74721 | 6.383288 | 3.206732 | 0.3831652 | 12054.09 | 5.394084 | 0 | 0 | 0 | 0 | 1.722855 | 0 | 1.372468 | 0 | 6.74721 | 0.4862381 | 0 | 3.206732 | 2.24043 | 77.84078 | 0 | 6.383288 | 0 | 0 | 0 | 0 | 0 | 0 | 0 | 0 | 0 | 0 | 0 | 0 | 0 | 0 | 0 | 0 | 770707707
2356 | 67 | 265 | -8.65586 | 35.8145 | 1680 | 1698 | 9.9404 | 7.9155 | 7.28575 | 11.0648 | 3.76382 | 6.9764 | 1.58603 | 42.4422 | 40.1942 | 45 | 500 | 0 | Img64 | 90 | 1.045 | 0 | Iron-rich | Fe | K | Pd | Ni | 57.70651 | 16.16807 | 7.463846 | 6.382219 | 0.5750516 | 10727.65 | 5.975228 | 0 | 0 | 0 | 1.943448 | 2.533152 | 0 | 3.645141 | 0 | 16.16807 | 0.7515933 | 0 | 3.406016 | 0 | 57.70651 | 0 | 6.382219 | 0 | 0 | 0 | 0 | 0 | 7.463846 | 0 | 0 | 0 | 0 | 0 | 0 | 0 | 0 | 0 | 0 | 561516515
2437 | 67 | 265 | -8.67611 | 35.6072 | 1571 | 2820 | 4.9702 | 4.04979 | 3.21632 | 4.55771 | 0.96479 | 3.00132 | 1.51857 | 9.0645 | 19.7828 | 135 | 500 | 0 | Img64 | 79 | 1.02 | 0 | Iron-rich | Fe | K | Ni | Pd | 75.2111 | 10.39277 | 6.122569 | 5.652788 | 0.4758775 | 5117.379 | 1.292196 | 0 | 0 | 0 | 0 | 1.097141 | 0 | 1.523632 | 0 | 10.39277 | 0 | 0 | 0 | 0 | 75.2111 | 0 | 6.122569 | 0 | 0 | 0 | 0 | 0 | 5.652788 | 0 | 0 | 0 | 0 | 0 | 0 | 0 | 0 | 0 | 0 | 781718717
2446 | 67 | 265 | -8.6947 | 35.5776 | 1433 | 2970 | 34.0551 | 45.6522 | 25.031 | 41.2274 | 15.9659 | 29.1502 | 1.41431 | 536.33 | 148.711 | 124 | 500 | 0 | Img64 | 106 | 1.007 | 0 | Iron-rich | Fe | K | Ni | Mn | 68.72007 | 13.70098 | 6.333114 | 3.825528 | 0.4181806 | 14703.84 | 3.50771 | 0 | 0 | 0 | 0 | 1.749392 | 0 | 2.059566 | 0 | 13.70098 | 0 | 0 | 0 | 3.825528 | 68.72007 | 0 | 6.333114 | 0 | 0 | 0 | 0 | 0 | 0 | 0 | 0 | 3.611351 | 0 | 0 | 0 | 0 | 0 | 0 | 0 | 671617616
2483 | 67 | 267 | -8.64408 | 35.341 | 1740 | 2217 | 3.68163 | 4.9702 | 3.43676 | 5.10151 | 2.46657 | 3.61779 | 1.41012 | 8.42066 | 15.3658 | 169 | 500 | 0 | Img64 | 79 | 1.022 | 0 | Iron-rich | Fe | K | Pd | Cr | 44.47151 | 16.84433 | 12.61012 | 9.849405 | 1 | 5423.752 | 9.494556 | 0 | 0 | 0 | 3.396151 | 2.904743 | 0 | 2.248003 | 0 | 16.84433 | 0 | 0 | 9.849405 | 0 | 44.47151 | 0 | 7.675749 | 0 | 0 | 0 | 0 | 0 | 12.61012 | 0 | 0 | 0 | 0 | 0 | 0 | 0 | 0 | 0 | 0 | 561415415
2498 | 67 | 267 | -8.47399 | 35.2869 | 2672 | 2505 | 16.3832 | 19.3285 | 15.6434 | 20.8264 | 9.17949 | 15.4027 | 1.35213 | 197.979 | 66.8339 | 45 | 500 | 0 | Img64 | 103 | 1.038 | 0 | Iron-rich | Fe | K | Ni | Zn | 67.84978 | 16.20215 | 6.669086 | 2.87343 | 0.418372 | 10610.53 | 4.448132 | 0 | 0 | 0 | 0 | 1.921504 | 0 | 2.259271 | 0 | 16.20215 | 0 | 0 | 2.224784 | 0 | 67.84978 | 0 | 6.669086 | 0 | 2.87343 | 0 | 0 | 0 | 0 | 0 | 0 | 0 | 0 | 0 | 0 | 0 | 0 | 0 | 0 | 671617616
2365 | 67 | 265 | -8.69139 | 35.7804 | 1501 | 1851 | 30.3734 | 39.9457 | 29.7431 | 40.0665 | 20.5116 | 30.8423 | 1.29908 | 727.769 | 136.898 | 23 | 500 | 0 | Img64 | 131 | 1.044 | 0 | Iron-rich | Fe | K | Sn | Cr | 75.20206 | 9.214163 | 6.323893 | 3.939741 | 0.1672616 | 20324.78 | 5.794483 | 0 | 0 | 0 | 0 | 2.03963 | 0 | 0 | 0 | 9.214163 | 0 | 0 | 3.939741 | 0 | 75.20206 | 0 | 3.280509 | 0 | 0 | 0 | 0 | 0 | 0 | 0 | 0 | 6.323893 | 0 | 0 | 0 | 0 | 0 | 0 | 0 | 770707707
2457 | 67 | 267 | -8.64205 | 35.5564 | 1735 | 1042 | 26.1396 | 20.9853 | 18.6309 | 25.7714 | 12.485 | 20.3235 | 1.26806 | 274.409 | 87.1114 | 90 | 500 | 0 | Img64 | 99 | 1.03 | 0 | Iron-rich | Fe | K | Ni | S | 73.82234 | 12.57313 | 6.435916 | 2.856753 | 0.2963631 | 13919.86 | 6.338607 | 0 | 0 | 0 | 0 | 2.139605 | 0 | 2.856753 | 0 | 12.57313 | 0 | 0 | 0 | 2.172252 | 73.82234 | 0 | 6.435916 | 0 | 0 | 0 | 0 | 0 | 0 | 0 | 0 | 0 | 0 | 0 | 0 | 0 | 0 | 0 | 0 | 671617616
2350 | 67 | 265 | -8.71311 | 35.8358 | 1369 | 1581 | 3.68163 | 3.31347 | 3.23772 | 3.95747 | 2.39306 | 3.12741 | 1.26541 | 7.57351 | 11.9717 | 146 | 500 | 0 | Img64 | 105 | 1.013 | 0 | Iron-rich | Fe | K | Ni | Sn | 62.7818 | 11.23539 | 7.233458 | 5.829689 | 0.5471066 | 12463.97 | 7.952834 | 0 | 0 | 0 | 1.66906 | 2.595483 | 0 | 1.402425 | 0 | 11.23539 | 0 | 0 | 0 | 0 | 62.7818 | 0 | 7.233458 | 0 | 2.127814 | 0 | 0 | 0 | 5.124885 | 0 | 0 | 5.829689 | 0 | 0 | 0 | 0 | 0 | 0 | 0 | 561516515
2439 | 67 | 265 | -8.66967 | 35.5998 | 1604 | 2857 | 2.39306 | 2.57714 | 2.00981 | 2.83743 | 0.184081 | 2.56899 | 1.10449 | 3.64274 | 7.62454 | 0 | 500 | 0 | Img64 | 56 | 1.025 | 0 | Iron-rich | Fe | K | Pd | Ni | 66.24498 | 12.53223 | 7.29031 | 6.696351 | 0.7901977 | 5537.665 | 11.88947 | 0 | 0 | 0 | 0 | 1.994302 | 0 | 1.948344 | 0 | 12.53223 | 1.10468 | 0 | 0 | 2.188805 | 66.24498 | 0 | 6.696351 | 0 | 0 | 0 | 0 | 0 | 7.29031 | 0 | 0 | 0 | 0 | 0 | 0 | 0 | 0 | 0 | 0 | 671516515
1835 | 43 | 172 | -2.27843 | 38.3821 | 1515 | 2072 | 2.39306 | 1.84081 | 1.80529 | 2.88496 | 1.18091 | 1.31641 | 2.19153 | 2.2873 | 7.9297 | 124 | 500 | 0 | Img64 | 68 | 1.035 | 0 | Phosphorus-rich | P | K | Pd | S | 50.99484 | 25.5619 | 9.620058 | 5.140751 | 0.6121713 | 6114.663 | 14.01603 | 0 | 2.480052 | 0 | 0 | 4.084145 | 50.99484 | 5.140751 | 0 | 25.5619 | 2.118258 | 0 | 0 | 0 | 0 | 0 | 0 | 0 | 0 | 0 | 0 | 0 | 9.620058 | 0 | 0 | 0 | 0 | 0 | 0 | 0 | 0 | 0 | 0 | 176466464
1945 | 49 | 195 | -3.56665 | 37.5807 | 2714 | 2333 | 3.31347 | 2.76122 | 2.93417 | 3.38426 | 2.37684 | 2.64532 | 1.27934 | 6.20113 | 9.89233 | 45 | 500 | 0 | Img64 | 72 | 1.032 | 0 | Phosphorus-rich | P | K | Pd | Ca | 61.80531 | 29.03972 | 6.858256 | 2.296717 | 0.2130452 | 8543.162 | 8.767785 | 0 | 0 | 0 | 0 | 0 | 61.80531 | 0 | 0 | 29.03972 | 2.296717 | 0 | 0 | 0 | 0 | 0 | 0 | 0 | 0 | 0 | 0 | 0 | 6.858256 | 0 | 0 | 0 | 0 | 0 | 0 | 0 | 0 | 0 | 0 | 77577575
5312 | 164 | 655 | -4.7311 | 32.4708 | 2531 | 1418 | 3.31347 | 3.12938 | 3.3772 | 3.64459 | 3.04732 | 3.18192 | 1.1454 | 7.89543 | 10.6918 | 135 | 500 | 0 | Img64 | 71 | 1.025 | 0 | Phosphorus-rich | P | K | Pd | Na | 85.41827 | 7.716565 | 5.752006 | 1.113163 | 0.22907 | 8652.651 | 17.49263 | 0 | 1.113163 | 0 | 0 | 0 | 85.41827 | 0 | 0 | 7.716565 | 0 | 0 | 0 | 0 | 0 | 0 | 0 | 0 | 0 | 0 | 0 | 0 | 5.752006 | 0 | 0 | 0 | 0 | 0 | 0 | 0 | 0 | 0 | 0 | 187777777
1684 | 38 | 151 | -6.11392 | 34.4903 | 1149 | 2606 | 24.1147 | 94.6178 | 18.816 | 96.7592 | 1.88683 | 6.6869 | 14.47 | 125.192 | 305.564 | 169 | 500 | 0 | Img64 | 54 | 1.047 | 0 | Salts | Cl | K | Na | S | 57.60292 | 16.37342 | 16.29794 | 7.427471 | 0.2470589 | 5915.721 | 25.82934 | 0 | 16.29794 | 0 | 0 | 2.298248 | 0 | 7.427471 | 57.60292 | 16.37342 | 0 | 0 | 0 | 0 | 0 | 0 | 0 | 0 | 0 | 0 | 0 | 0 | 0 | 0 | 0 | 0 | 0 | 0 | 0 | 0 | 0 | 0 | 0 | 732521425
4469 | 128 | 510 | -6.21675 | 34.8492 | 2597 | 2758 | 36.264 | 54.4881 | 14.4007 | 65.6826 | 4.36682 | 5.22879 | 12.5617 | 271.952 | 139.325 | 146 | 500 | 0 | Img64 | 56 | 1.046 | 0 | Salts | Cl | K | Na | S | 56.19978 | 17.9469 | 14.31338 | 8.383082 | 0.5457258 | 5423.892 | 17.37848 | 0 | 14.31338 | 0.9738126 | 0 | 2.183046 | 0 | 8.383082 | 56.19978 | 17.9469 | 0 | 0 | 0 | 0 | 0 | 0 | 0 | 0 | 0 | 0 | 0 | 0 | 0 | 0 | 0 | 0 | 0 | 0 | 0 | 0 | 0 | 0 | 0 | 622521425
4478 | 128 | 512 | -6.17496 | 34.7332 | 2858 | 1499 | 18.2241 | 96.8268 | 24.7739 | 80.6957 | 10.1538 | 10.3815 | 7.77303 | 776.666 | 200.604 | 11 | 500 | 0 | Img64 | 58 | 1.048 | 0 | Salts | Cl | K | Na | S | 48.74326 | 16.81924 | 14.11129 | 6.629399 | 0.6319594 | 5344.575 | 19.08824 | 0 | 14.11129 | 0 | 0 | 6.112219 | 0 | 6.629399 | 48.74326 | 16.81924 | 1.926904 | 0 | 0 | 0 | 0 | 0 | 0 | 0 | 0 | 0 | 0 | 0 | 5.65769 | 0 | 0 | 0 | 0 | 0 | 0 | 0 | 0 | 0 | 0 | 622521425
1685 | 38 | 151 | -6.11908 | 34.4417 | 1113 | 2964 | 30.3734 | 103.27 | 23.3863 | 78.0963 | 10.0193 | 10.5216 | 7.42249 | 613.336 | 227.027 | 11 | 500 | 0 | Img64 | 55 | 1.045 | 0 | Salts | Cl | K | Na | S | 50.34602 | 19.73193 | 19.02335 | 9.244004 | 0.3760375 | 5219.52 | 28.1979 | 0 | 19.02335 | 0 | 0 | 1.654694 | 0 | 9.244004 | 50.34602 | 19.73193 | 0 | 0 | 0 | 0 | 0 | 0 | 0 | 0 | 0 | 0 | 0 | 0 | 0 | 0 | 0 | 0 | 0 | 0 | 0 | 0 | 0 | 0 | 0 | 632421324
4470 | 128 | 510 | -6.19595 | 34.819 | 2765 | 2980 | 11.9653 | 54.8563 | 15.9444 | 55.0403 | 7.73142 | 8.25295 | 6.66918 | 240.641 | 135.05 | 0 | 500 | 0 | Img64 | 60 | 1.055 | 0 | Salts | Cl | K | Na | S | 47.18776 | 19.19119 | 18.10921 | 7.688917 | 0.4762734 | 5179.318 | 29.02233 | 0 | 18.10921 | 0 | 0 | 1.122336 | 0 | 7.688917 | 47.18776 | 19.19119 | 0 | 0 | 0 | 0 | 0 | 0 | 0 | 0 | 0 | 0 | 0 | 0 | 6.700581 | 0 | 0 | 0 | 0 | 0 | 0 | 0 | 0 | 0 | 0 | 632421324
2952 | 82 | 325 | -0.500338 | 38.1337 | 2997 | 1358 | 12.1494 | 10.3086 | 7.33736 | 12.7395 | 3.17973 | 3.75159 | 3.39577 | 50.812 | 42.7617 | 56 | 500 | 0 | Img64 | 61 | 1.026 | 0 | Salts | Cl | K | Pd | S | 41.7207 | 36.88535 | 11.28711 | 6.31005 | 0.6146156 | 6625.36 | 6.113945 | 0 | 1.071785 | 0 | 0 | 0 | 0 | 6.31005 | 41.7207 | 36.88535 | 2.725015 | 0 | 0 | 0 | 0 | 0 | 0 | 0 | 0 | 0 | 0 | 0 | 11.28711 | 0 | 0 | 0 | 0 | 0 | 0 | 0 | 0 | 0 | 0 | 443333334
2700 | 73 | 289 | 1.0176 | 38.0578 | 3035 | 1837 | 23.9306 | 27.9804 | 15.2185 | 27.2295 | 7.73142 | 9.05326 | 3.00771 | 230.204 | 120.353 | 11 | 500 | 0 | Img64 | 66 | 1.039 | 0 | Salts | Cl | K | Pd | Ca | 30.53653 | 23.51673 | 13.66419 | 13.00919 | 0.8768763 | 7105.255 | 6.8839 | 0 | 0 | 0 | 0 | 3.715888 | 0 | 7.089052 | 30.53653 | 23.51673 | 13.00919 | 0 | 0 | 0 | 0 | 0 | 0 | 0 | 8.468418 | 0 | 0 | 0 | 13.66419 | 0 | 0 | 0 | 0 | 0 | 0 | 0 | 0 | 0 | 0 | 433222223
3173 | 89 | 353 | -0.888674 | 40.2552 | 2959 | 2222 | 46.5726 | 57.2493 | 26.2908 | 54.4881 | 9.67583 | 22.2992 | 2.4435 | 607.186 | 232.153 | 0 | 500 | 0 | Img64 | 58 | 1.029 | 0 | Salts | Cl | K | Ca | Pd | 33.57384 | 20.12609 | 11.4035 | 11.19962 | 0.7097121 | 7415.663 | 7.51754 | 0 | 3.381076 | 0 | 0 | 3.528266 | 0 | 9.519179 | 33.57384 | 20.12609 | 11.4035 | 0 | 0 | 0 | 0 | 0 | 0 | 0 | 7.268428 | 0 | 0 | 0 | 11.19962 | 0 | 0 | 0 | 0 | 0 | 0 | 0 | 0 | 0 | 0 | 522311314
3502 | 97 | 388 | -5.06246 | 32.2817 | 2775 | 2445 | 5.52244 | 3.86571 | 4.09577 | 6.20354 | 3.04732 | 3.14514 | 1.97242 | 12.47 | 14.9765 | 124 | 500 | 0 | Img64 | 105 | 1.035 | 0 | Salts | Cl | K |  |  | 50.95242 | 49.04758 | 0 | 0 | 0.008539392 | 20107.53 | 1.514713 | 0 | 0 | 0 | 0 | 0 | 0 | 0 | 50.95242 | 49.04758 | 0 | 0 | 0 | 0 | 0 | 0 | 0 | 0 | 0 | 0 | 0 | 0 | 0 | 0 | 0 | 0 | 0 | 0 | 0 | 0 | 0 | 0 | 0 | 544544545
47 | 2 | 8 | -3.33548 | 41.5081 | 1923 | 1475 | 4.41795 | 2.76122 | 3.48598 | 4.75228 | 2.76976 | 2.85504 | 1.66452 | 8.79341 | 12.3763 | 68 | 500 | 0 | Img64 | 119 | 1 | 0 | Salts | Cl | K |  |  | 50.045 | 49.955 | 0 | 0 | 0.03181677 | 31027.18 | 0.6955603 | 0 | 0 | 0 | 0 | 0 | 0 | 0 | 50.045 | 49.955 | 0 | 0 | 0 | 0 | 0 | 0 | 0 | 0 | 0 | 0 | 0 | 0 | 0 | 0 | 0 | 0 | 0 | 0 | 0 | 0 | 0 | 0 | 0 | 444444444
1072 | 29 | 113 | -8.35793 | 34.955 | 1259 | 2268 | 7.17917 | 10.3086 | 8.10222 | 11.0103 | 6.57964 | 6.79288 | 1.62086 | 51.71 | 28.7348 | 158 | 500 | 0 | Img64 | 114 | 0.914 | 0 | Salts | Cl | K |  |  | 52.44415 | 47.55585 | 0 | 0 | 0.02070229 | 42221.97 | 1.335081 | 0 | 0 | 0 | 0 | 0 | 0 | 0 | 52.44415 | 47.55585 | 0 | 0 | 0 | 0 | 0 | 0 | 0 | 0 | 0 | 0 | 0 | 0 | 0 | 0 | 0 | 0 | 0 | 0 | 0 | 0 | 0 | 0 | 0 | 544544545
4744 | 139 | 555 | -7.0201 | 39.9566 | 2370 | 1703 | 18.04 | 17.1196 | 15.2349 | 20.0454 | 7.68483 | 13.8752 | 1.44469 | 190.642 | 82.6673 | 45 | 500 | 0 | Img64 | 56 | 1.033 | 0 | Salts | Cl | K | Na | Al | 38.11888 | 14.56039 | 11.40677 | 9.824155 | 0.6512672 | 6562.855 | 18.9068 | 0 | 11.40677 | 1.31234 | 9.824155 | 2.578471 | 0 | 9.16622 | 38.11888 | 14.56039 | 5.146325 | 0 | 0 | 0 | 0 | 0 | 0 | 0 | 0 | 0 | 0 | 0 | 7.886453 | 0 | 0 | 0 | 0 | 0 | 0 | 0 | 0 | 0 | 0 | 421311313
4732 | 138 | 552 | -4.66665 | 37.686 | 2879 | 1765 | 7.73142 | 8.28366 | 7.43205 | 8.78684 | 5.98756 | 6.64174 | 1.32297 | 41.5611 | 25.0856 | 158 | 500 | 0 | Img64 | 132 | 0.766 | 0 | Salts | Cl | K |  |  | 52.30342 | 47.69658 | 0 | 0 | 0.01116774 | 42682.2 | 0.8278514 | 0 | 0 | 0 | 0 | 0 | 0 | 0 | 52.30342 | 47.69658 | 0 | 0 | 0 | 0 | 0 | 0 | 0 | 0 | 0 | 0 | 0 | 0 | 0 | 0 | 0 | 0 | 0 | 0 | 0 | 0 | 0 | 0 | 0 | 544544545
2329 | 66 | 263 | -6.52123 | 37.6715 | 3045 | 1843 | 10.3086 | 12.7016 | 10.3616 | 12.3919 | 8.19468 | 9.63069 | 1.2867 | 82.7834 | 37.7918 | 169 | 500 | 0 | Img64 | 58 | 1.037 | 0 | Salts | Cl | K | Pd | Ca | 31.28758 | 18.97898 | 12.05954 | 11.82252 | 0.9922857 | 6315.134 | 6.982256 | 0 | 2.758084 | 0 | 2.515444 | 3.464899 | 0 | 9.054535 | 31.28758 | 18.97898 | 11.82252 | 0 | 0 | 0 | 0 | 0 | 0 | 0 | 8.058413 | 0 | 0 | 0 | 12.05954 | 0 | 0 | 0 | 0 | 0 | 0 | 0 | 0 | 0 | 0 | 422211213
3174 | 89 | 353 | -0.905978 | 40.227 | 2887 | 2291 | 52.095 | 46.0204 | 34.3007 | 49.979 | 16.9355 | 40.096 | 1.24648 | 1000.08 | 246.535 | 158 | 500 | 0 | Img64 | 60 | 1.016 | 0 | Salts | Cl | K | Ca | Pd | 33.15746 | 23.80217 | 10.68007 | 9.298429 | 0.5817638 | 8896.179 | 6.773131 | 0 | 3.216274 | 1.351205 | 0 | 5.100767 | 0 | 7.866729 | 33.15746 | 23.80217 | 10.68007 | 0 | 0 | 0 | 0 | 0 | 0 | 0 | 5.526899 | 0 | 0 | 0 | 9.298429 | 0 | 0 | 0 | 0 | 0 | 0 | 0 | 0 | 0 | 0 | 423322323
5231 | 160 | 639 | -0.455011 | 38.279 | 1183 | 2630 | 6.99509 | 8.28366 | 7.16305 | 8.27662 | 6.51319 | 7.23353 | 1.1442 | 38.1725 | 23.3546 | 11 | 500 | 0 | Img64 | 130 | 0.603 | 0 | Salts | Cl | K | Ba | Al | 50.07259 | 48.47765 | 0.9545069 | 0.3562575 | 0.0003814846 | 43535.06 | 1.393069 | 0 | 0 | 0.1389955 | 0.3562575 | 0 | 0 | 0 | 50.07259 | 48.47765 | 0 | 0 | 0 | 0 | 0 | 0 | 0 | 0 | 0 | 0 | 0 | 0 | 0 | 0 | 0 | 0 | 0 | 0.9545069 | 0 | 0 | 0 | 0 | 0 | 444444444
3724 | 103 | 409 | -0.689054 | 34.9454 | 1962 | 2319 | 24.4828 | 24.6669 | 9.01084 | 35.0146 | 2.84145 | 3.24286 | 10.7975 | 108.028 | 76.3946 | 135 | 500 | 0 | Img64 | 66 | 1.027 | 0 | Silicon-rich | Si | K | Al | Fe | 37.6248 | 12.81103 | 12.42891 | 9.222239 | 0.6778189 | 6871.045 | 12.20114 | 0 | 2.973235 | 2.668265 | 12.42891 | 37.6248 | 0 | 6.224015 | 1.716683 | 12.81103 | 6.113026 | 0 | 0 | 0 | 9.222239 | 0 | 0 | 0 | 0 | 0 | 0 | 0 | 8.217792 | 0 | 0 | 0 | 0 | 0 | 0 | 0 | 0 | 0 | 0 | 255052050
5228 | 160 | 639 | -0.383035 | 38.4749 | 1573 | 1571 | 3.86571 | 4.04979 | 2.04293 | 5.59865 | 0.78792 | 1.08153 | 5.1766 | 4.23575 | 12.5894 | 45 | 500 | 0 | Img64 | 71 | 1.013 | 0 | Silicon-rich | Si | K | Al | Pd | 46.7161 | 24.53321 | 15.70235 | 8.082185 | 0.1546812 | 10887.24 | 10.24365 | 0 | 0 | 0 | 15.70235 | 46.7161 | 0 | 0 | 0 | 24.53321 | 4.966156 | 0 | 0 | 0 | 0 | 0 | 0 | 0 | 0 | 0 | 0 | 0 | 8.082185 | 0 | 0 | 0 | 0 | 0 | 0 | 0 | 0 | 0 | 0 | 167073070
2613 | 71 | 281 | -4.09169 | 35.8937 | 1902 | 1248 | 3.31347 | 4.78612 | 1.84906 | 5.79533 | 0.67191 | 1.12227 | 5.16392 | 3.15139 | 14.6362 | 34 | 500 | 0 | Img64 | 56 | 1.04 | 0 | Silicon-rich | Si | K | Pd | Al | 42.82684 | 24.17584 | 13.59269 | 13.02869 | 0.1969136 | 5125.062 | 5.584337 | 0 | 1.190758 | 0 | 13.02869 | 42.82684 | 0 | 1.010389 | 4.174791 | 24.17584 | 0 | 0 | 0 | 0 | 0 | 0 | 0 | 0 | 0 | 0 | 0 | 0 | 13.59269 | 0 | 0 | 0 | 0 | 0 | 0 | 0 | 0 | 0 | 0 | 277073071
1696 | 39 | 155 | -6.18918 | 36.9002 | 2795 | 1931 | 0.736326 | 1.84081 | 1.06813 | 2.0249 | 0.552244 | 0.554453 | 3.65206 | 0.79632 | 4.69016 | 0 | 500 | 0 | Img64 | 67 | 1.021 | 0 | Silicon-rich | Si | K | Al | Pd | 50.06567 | 25.02991 | 16.01622 | 7.796042 | 0.1003492 | 8009.591 | 13.1879 | 0 | 1.092158 | 0 | 16.01622 | 50.06567 | 0 | 0 | 0 | 25.02991 | 0 | 0 | 0 | 0 | 0 | 0 | 0 | 0 | 0 | 0 | 0 | 0 | 7.796042 | 0 | 0 | 0 | 0 | 0 | 0 | 0 | 0 | 0 | 0 | 277073070
24 | 2 | 6 | -3.43747 | 41.7936 | 1296 | 1954 | 34.9755 | 33.871 | 15.7402 | 40.5637 | 10.5291 | 11.8097 | 3.43479 | 221.902 | 110.111 | 124 | 500 | 0 | Img64 | 89 | 1.036 | 0 | Silicon-rich | Si | K | Al | Fe | 30.61249 | 24.04332 | 23.79959 | 12.83861 | 0.08046248 | 14981.22 | 4.376429 | 0 | 0 | 4.79641 | 23.79959 | 30.61249 | 0 | 1.492476 | 0 | 24.04332 | 0 | 0 | 0 | 0 | 12.83861 | 0 | 0 | 0 | 0 | 0 | 0 | 0 | 0 | 0 | 0 | 0 | 0 | 2.417108 | 0 | 0 | 0 | 0 | 0 | 356165161
3593 | 100 | 397 | -5.1309 | 32.0735 | 2399 | 1531 | 2.57714 | 3.12938 | 1.53604 | 3.85043 | 0.490432 | 1.14474 | 3.36358 | 3.13445 | 10.8866 | 45 | 500 | 0 | Img64 | 55 | 1.037 | 0 | Silicon-rich | Si | K | Al | Pd | 49.47536 | 23.19394 | 19.93887 | 5.61782 | 0.09925042 | 5306.489 | 9.87372 | 0 | 0 | 0 | 19.93887 | 49.47536 | 0 | 1.774007 | 0 | 23.19394 | 0 | 0 | 0 | 0 | 0 | 0 | 0 | 0 | 0 | 0 | 0 | 0 | 5.61782 | 0 | 0 | 0 | 0 | 0 | 0 | 0 | 0 | 0 | 0 | 167073070
148 | 5 | 19 | -3.53937 | 40.8133 | 2851 | 1159 | 0.920407 | 2.20898 | 1.49681 | 2.39306 | 0.736326 | 0.738535 | 3.24028 | 1.5757 | 5.73148 | 0 | 500 | 0 | Img64 | 70 | 1.023 | 0 | Silicon-rich | Si | K | Al | Pd | 51.50874 | 26.27364 | 16.41433 | 5.803281 | 0.06696741 | 10242.11 | 8.84383 | 0 | 0 | 0 | 16.41433 | 51.50874 | 0 | 0 | 0 | 26.27364 | 0 | 0 | 0 | 0 | 0 | 0 | 0 | 0 | 0 | 0 | 0 | 0 | 5.803281 | 0 | 0 | 0 | 0 | 0 | 0 | 0 | 0 | 0 | 0 | 167073070
4334 | 124 | 495 | -1.11699 | 35.451 | 1671 | 1619 | 9.38815 | 7.54734 | 5.11949 | 10.5442 | 2.18842 | 3.37362 | 3.12547 | 27.8034 | 29.3275 | 45 | 500 | 0 | Img64 | 89 | 1.009 | 0 | Silicon-rich | Si | K | Al | Ca | 51.92613 | 20.28195 | 17.77591 | 4.685381 | 0.1299201 | 13020.9 | 6.238886 | 0 | 0 | 0 | 17.77591 | 51.92613 | 0 | 0 | 0 | 20.28195 | 4.685381 | 2.635522 | 0 | 0 | 2.617454 | 0 | 0 | 0 | 0.07764861 | 0 | 0 | 0 | 0 | 0 | 0 | 0 | 0 | 0 | 0 | 0 | 0 | 0 | 0 | 156062060
4981 | 149 | 594 | 0.0324477 | 32.7607 | 1780 | 1890 | 7.9155 | 8.46774 | 5.69061 | 10.8045 | 3.39716 | 3.60685 | 2.99554 | 27.8204 | 24.8496 | 135 | 500 | 0 | Img64 | 95 | 1.005 | 0 | Silicon-rich | Si | K | Al |  | 52.85338 | 31.52807 | 15.61855 | 0 | 0.02926178 | 20029.42 | 4.168201 | 0 | 0 | 0 | 15.61855 | 52.85338 | 0 | 0 | 0 | 31.52807 | 0 | 0 | 0 | 0 | 0 | 0 | 0 | 0 | 0 | 0 | 0 | 0 | 0 | 0 | 0 | 0 | 0 | 0 | 0 | 0 | 0 | 0 | 0 | 189094090
294 | 12 | 45 | -0.115012 | 36.61 | 3035 | 1465 | 18.7763 | 19.1445 | 13.0604 | 23.4297 | 8.27662 | 8.37837 | 2.79645 | 151.691 | 58.8063 | 135 | 500 | 0 | Img64 | 57 | 1.047 | 0 | Silicon-rich | Si | K | S | Ca | 43.95632 | 13.83752 | 10.06596 | 9.680267 | 0.2955366 | 11020.2 | 6.727819 | 0 | 3.66201 | 0 | 8.706363 | 43.95632 | 0 | 10.06596 | 1.494957 | 13.83752 | 9.680267 | 0 | 0 | 0 | 2.893301 | 0 | 0 | 0 | 0 | 0 | 0 | 0 | 5.7033 | 0 | 0 | 0 | 0 | 0 | 0 | 0 | 0 | 0 | 0 | 55051050
1628 | 36 | 143 | -3.68177 | 33.018 | 2084 | 2540 | 3.31347 | 2.0249 | 2.10319 | 3.5901 | 1.12824 | 1.30836 | 2.74396 | 3.55803 | 9.3749 | 113 | 500 | 0 | Img64 | 68 | 1.035 | 0 | Silicon-rich | Si | K | Al | Pd | 50.39859 | 19.39629 | 14.68978 | 7.102781 | 0.2073768 | 7041.482 | 8.715913 | 0 | 2.969228 | 0 | 14.68978 | 50.39859 | 0 | 2.127025 | 0 | 19.39629 | 3.316306 | 0 | 0 | 0 | 0 | 0 | 0 | 0 | 0 | 0 | 0 | 0 | 7.102781 | 0 | 0 | 0 | 0 | 0 | 0 | 0 | 0 | 0 | 0 | 156062060
4151 | 117 | 468 | -0.172716 | 31.6103 | 2716 | 1999 | 10.6767 | 8.46774 | 6.52683 | 11.0924 | 3.94414 | 4.08428 | 2.71589 | 35.4617 | 31.9208 | 101 | 500 | 0 | Img64 | 60 | 1.057 | 0 | Silicon-rich | Si | K | Al | Pd | 46.83698 | 19.3036 | 17.64497 | 7.625665 | 0.1838781 | 5964.647 | 3.508973 | 0 | 1.933858 | 0 | 17.64497 | 46.83698 | 0 | 4.305624 | 2.349308 | 19.3036 | 0 | 0 | 0 | 0 | 0 | 0 | 0 | 0 | 0 | 0 | 0 | 0 | 7.625665 | 0 | 0 | 0 | 0 | 0 | 0 | 0 | 0 | 0 | 0 | 156062060
2100 | 56 | 223 | 1.05251 | 36.9858 | 1182 | 1466 | 2.57714 | 2.57714 | 2.02235 | 3.39716 | 1.1807 | 1.30635 | 2.60049 | 3.06668 | 8.15723 | 34 | 500 | 0 | Img64 | 80 | 1.013 | 0 | Silicon-rich | Si | K | Al |  | 54.18027 | 29.33086 | 16.48888 | 0 | 0.04452628 | 12362.87 | 7.026267 | 0 | 0 | 0 | 16.48888 | 54.18027 | 0 | 0 | 0 | 29.33086 | 0 | 0 | 0 | 0 | 0 | 0 | 0 | 0 | 0 | 0 | 0 | 0 | 0 | 0 | 0 | 0 | 0 | 0 | 0 | 0 | 0 | 0 | 0 | 178083080
2167 | 59 | 235 | -7.81898 | 35.5367 | 2133 | 1148 | 7.54734 | 6.07469 | 5.45273 | 9.26698 | 3.52438 | 3.58951 | 2.58168 | 23.7879 | 21.8592 | 124 | 500 | 0 | Img64 | 88 | 1.047 | 0 | Silicon-rich | Si | K | Al | S | 53.75864 | 29.06396 | 16.75986 | 0.4175445 | 0.05645887 | 14734.4 | 6.903218 | 0 | 0 | 0 | 16.75986 | 53.75864 | 0 | 0.4175445 | 0 | 29.06396 | 0 | 0 | 0 | 0 | 0 | 0 | 0 | 0 | 0 | 0 | 0 | 0 | 0 | 0 | 0 | 0 | 0 | 0 | 0 | 0 | 0 | 0 | 0 | 178083080
2096 | 56 | 222 | 1.49173 | 37.3425 | 1520 | 1574 | 4.04979 | 3.49755 | 2.95559 | 4.62113 | 1.7786 | 1.80835 | 2.55544 | 6.86191 | 12.4143 | 124 | 500 | 0 | Img64 | 74 | 1.032 | 0 | Silicon-rich | Si | K | Pd | Fe | 73.17542 | 10.08141 | 7.71463 | 3.615924 | 0.06922185 | 9512.311 | 8.489678 | 0 | 2.86865 | 0 | 0 | 73.17542 | 0 | 0 | 1.252485 | 10.08141 | 1.291483 | 0 | 0 | 0 | 3.615924 | 0 | 0 | 0 | 0 | 0 | 0 | 0 | 7.71463 | 0 | 0 | 0 | 0 | 0 | 0 | 0 | 0 | 0 | 0 | 66060060
1941 | 49 | 195 | -3.72091 | 37.797 | 1875 | 1158 | 2.9453 | 1.47265 | 1.87697 | 3.12938 | 1.12824 | 1.26066 | 2.48235 | 2.50756 | 7.34516 | 90 | 500 | 0 | Img64 | 75 | 1.018 | 0 | Silicon-rich | Si | K | Al |  | 55.61733 | 26.94555 | 17.43712 | 0 | 0.05080663 | 9339.195 | 10.01979 | 0 | 0 | 0 | 17.43712 | 55.61733 | 0 | 0 | 0 | 26.94555 | 0 | 0 | 0 | 0 | 0 | 0 | 0 | 0 | 0 | 0 | 0 | 0 | 0 | 0 | 0 | 0 | 0 | 0 | 0 | 0 | 0 | 0 | 0 | 178083080
347 | 13 | 49 | -4.12606 | 37.3558 | 1716 | 1507 | 4.9702 | 3.86571 | 3.23342 | 5.57265 | 2.07092 | 2.27997 | 2.44417 | 7.57351 | 14.5549 | 113 | 500 | 0 | Img64 | 91 | 1.018 | 0 | Silicon-rich | Si | K | Al |  | 54.53971 | 29.22218 | 16.2381 | 0 | 0.04784686 | 16443.18 | 8.398938 | 0 | 0 | 0 | 16.2381 | 54.53971 | 0 | 0 | 0 | 29.22218 | 0 | 0 | 0 | 0 | 0 | 0 | 0 | 0 | 0 | 0 | 0 | 0 | 0 | 0 | 0 | 0 | 0 | 0 | 0 | 0 | 0 | 0 | 0 | 178083080
5106 | 155 | 618 | -6.42279 | 33.5899 | 1531 | 1482 | 2.20898 | 1.47265 | 1.50948 | 2.36042 | 0.893817 | 0.985906 | 2.39417 | 1.66041 | 6.31359 | 68 | 500 | 0 | Img64 | 77 | 1.012 | 0 | Silicon-rich | Si | K | Al | Pd | 50.58483 | 27.16493 | 15.10375 | 7.14649 | 0.08626955 | 10581.16 | 4.934481 | 0 | 0 | 0 | 15.10375 | 50.58483 | 0 | 0 | 0 | 27.16493 | 0 | 0 | 0 | 0 | 0 | 0 | 0 | 0 | 0 | 0 | 0 | 0 | 7.14649 | 0 | 0 | 0 | 0 | 0 | 0 | 0 | 0 | 0 | 0 | 167073070
1574 | 35 | 138 | -1.17992 | 35.1737 | 1336 | 1082 | 4.23387 | 8.83591 | 4.93237 | 8.27662 | 3.36734 | 3.50893 | 2.35873 | 19.6539 | 21.5244 | 169 | 500 | 0 | Img64 | 65 | 1.04 | 0 | Silicon-rich | Si | K | Na | Ca | 82.40365 | 12.61861 | 3.173071 | 1.804663 | 0.04463227 | 6725.848 | 11.44304 | 0 | 3.173071 | 0 | 0 | 82.40365 | 0 | 0 | 0 | 12.61861 | 1.804663 | 0 | 0 | 0 | 0 | 0 | 0 | 0 | 0 | 0 | 0 | 0 | 0 | 0 | 0 | 0 | 0 | 0 | 0 | 0 | 0 | 0 | 0 | 198081080
381 | 13 | 52 | -3.71372 | 36.9147 | 1914 | 1857 | 3.86571 | 2.57714 | 2.37811 | 4.12481 | 1.47265 | 1.7823 | 2.31432 | 4.25269 | 13.876 | 79 | 500 | 0 | Img64 | 73 | 1.034 | 0 | Silicon-rich | Si | K | Al | Pd | 47.48135 | 29.2021 | 13.69661 | 8.503007 | 0.1049196 | 7554.892 | 3.525435 | 0 | 0 | 0 | 13.69661 | 47.48135 | 0 | 1.116933 | 0 | 29.2021 | 0 | 0 | 0 | 0 | 0 | 0 | 0 | 0 | 0 | 0 | 0 | 0 | 8.503007 | 0 | 0 | 0 | 0 | 0 | 0 | 0 | 0 | 0 | 0 | 167073070
4704 | 137 | 546 | -1.2697 | 38.7051 | 2902 | 2364 | 11.413 | 24.2987 | 15.7507 | 24.4828 | 9.93723 | 10.6504 | 2.29878 | 205.484 | 58.8891 | 0 | 500 | 0 | Img64 | 90 | 1.038 | 0 | Silicon-rich | Si | K | Al | Zn | 53.34376 | 28.64223 | 16.91029 | 1.10372 | 0.01079415 | 32658.33 | 7.145941 | 0 | 0 | 0 | 16.91029 | 53.34376 | 0 | 0 | 0 | 28.64223 | 0 | 0 | 0 | 0 | 0 | 0 | 0 | 0 | 1.10372 | 0 | 0 | 0 | 0 | 0 | 0 | 0 | 0 | 0 | 0 | 0 | 0 | 0 | 0 | 167073070
349 | 13 | 49 | -4.08519 | 37.3317 | 1945 | 1639 | 2.0249 | 3.31347 | 2.56948 | 3.54877 | 1.52974 | 1.60491 | 2.2112 | 4.74403 | 9.20972 | 169 | 500 | 0 | Img64 | 68 | 1.034 | 0 | Silicon-rich | Si | K | Al | Pd | 47.11564 | 24.49352 | 15.07969 | 7.339824 | 0.2161848 | 7767.624 | 7.867126 | 0 | 1.337459 | 2.552863 | 15.07969 | 47.11564 | 0 | 2.081002 | 0 | 24.49352 | 0 | 0 | 0 | 0 | 0 | 0 | 0 | 0 | 0 | 0 | 0 | 0 | 7.339824 | 0 | 0 | 0 | 0 | 0 | 0 | 0 | 0 | 0 | 0 | 167073070
1621 | 36 | 143 | -3.63741 | 33.2768 | 2324 | 1133 | 6.07469 | 11.7812 | 7.68779 | 11.9653 | 4.87611 | 5.49798 | 2.17631 | 47.9486 | 29.8145 | 0 | 500 | 0 | Img64 | 66 | 1.011 | 0 | Silicon-rich | Si | K | Fe | Al | 66.7324 | 13.17458 | 11.15347 | 8.939551 | 0.02362843 | 21137.89 | 1.983782 | 0 | 0 | 0 | 8.939551 | 66.7324 | 0 | 0 | 0 | 13.17458 | 0 | 0 | 0 | 0 | 11.15347 | 0 | 0 | 0 | 0 | 0 | 0 | 0 | 0 | 0 | 0 | 0 | 0 | 0 | 0 | 0 | 0 | 0 | 0 | 187172171
3395 | 95 | 378 | -0.810938 | 34.389 | 1291 | 1240 | 13.622 | 13.0698 | 11.5472 | 17.1818 | 7.94114 | 8.11429 | 2.11747 | 106.809 | 42.1138 | 45 | 500 | 0 | Img64 | 86 | 1.014 | 0 | Silicon-rich | Si | K | Al | Na | 55.47205 | 21.7556 | 18.05957 | 1.903365 | 0.009445459 | 39375.4 | 7.801355 | 0 | 1.903365 | 0 | 18.05957 | 55.47205 | 0 | 0 | 0 | 21.7556 | 1.089373 | 0 | 0 | 0 | 0 | 0 | 0 | 0 | 0 | 0 | 0 | 0 | 0 | 0 | 0 | 0 | 0 | 1.720033 | 0 | 0 | 0 | 0 | 0 | 178083080
3104 | 85 | 339 | -4.34546 | 31.5274 | 2577 | 2449 | 3.31347 | 4.23387 | 3.1844 | 4.87611 | 2.2477 | 2.33804 | 2.08555 | 7.62434 | 12.4394 | 34 | 500 | 0 | Img64 | 88 | 1.043 | 0 | Silicon-rich | Si | K | Al | Zn | 52.78304 | 27.28302 | 18.39763 | 1.536308 | 0.05720459 | 16451 | 8.664525 | 0 | 0 | 0 | 18.39763 | 52.78304 | 0 | 0 | 0 | 27.28302 | 0 | 0 | 0 | 0 | 0 | 0 | 0 | 0 | 1.536308 | 0 | 0 | 0 | 0 | 0 | 0 | 0 | 0 | 0 | 0 | 0 | 0 | 0 | 0 | 167073070
4428 | 126 | 503 | -3.75144 | 34.4927 | 1702 | 2737 | 6.07469 | 7.36326 | 5.25655 | 8.8584 | 3.5839 | 4.25887 | 2.07999 | 21.5176 | 21.9612 | 146 | 500 | 0 | Img64 | 92 | 1.006 | 0 | Silicon-rich | Si | K | Al |  | 53.40131 | 29.32438 | 17.27431 | 0 | 0.0455828 | 17674.94 | 7.652905 | 0 | 0 | 0 | 17.27431 | 53.40131 | 0 | 0 | 0 | 29.32438 | 0 | 0 | 0 | 0 | 0 | 0 | 0 | 0 | 0 | 0 | 0 | 0 | 0 | 0 | 0 | 0 | 0 | 0 | 0 | 0 | 0 | 0 | 0 | 167073070
4808 | 142 | 566 | 0.806867 | 37.4045 | 1885 | 1247 | 3.68163 | 6.44285 | 4.34417 | 6.79861 | 3.22555 | 3.28215 | 2.07139 | 13.8424 | 16.753 | 169 | 500 | 0 | Img64 | 107 | 1.009 | 0 | Silicon-rich | Si | K | Al |  | 54.05766 | 28.93773 | 17.00462 | 0 | 0.00832635 | 25249.51 | 7.070846 | 0 | 0 | 0 | 17.00462 | 54.05766 | 0 | 0 | 0 | 28.93773 | 0 | 0 | 0 | 0 | 0 | 0 | 0 | 0 | 0 | 0 | 0 | 0 | 0 | 0 | 0 | 0 | 0 | 0 | 0 | 0 | 0 | 0 | 0 | 178083080
3463 | 96 | 384 | -2.05506 | 36.9133 | 2730 | 1861 | 6.25877 | 3.31347 | 4.20764 | 6.44285 | 3.00551 | 3.11598 | 2.06768 | 13.4866 | 15.4205 | 90 | 500 | 0 | Img64 | 81 | 1.018 | 0 | Silicon-rich | Si | K | Al | Pd | 50.01957 | 28.47021 | 15.3986 | 6.111624 | 0.04154757 | 11072.94 | 6.406384 | 0 | 0 | 0 | 15.3986 | 50.01957 | 0 | 0 | 0 | 28.47021 | 0 | 0 | 0 | 0 | 0 | 0 | 0 | 0 | 0 | 0 | 0 | 0 | 6.111624 | 0 | 0 | 0 | 0 | 0 | 0 | 0 | 0 | 0 | 0 | 167073070
2749 | 74 | 296 | -4.14675 | 37.4964 | 1610 | 2793 | 1.84081 | 2.9453 | 2.07486 | 3.17973 | 1.47265 | 1.57635 | 2.01714 | 3.06668 | 7.84813 | 23 | 500 | 0 | Img64 | 85 | 1.001 | 0 | Silicon-rich | Si | K | Al |  | 54.12471 | 28.42813 | 17.44716 | 0 | 0.05433941 | 14409.12 | 9.661912 | 0 | 0 | 0 | 17.44716 | 54.12471 | 0 | 0 | 0 | 28.42813 | 0 | 0 | 0 | 0 | 0 | 0 | 0 | 0 | 0 | 0 | 0 | 0 | 0 | 0 | 0 | 0 | 0 | 0 | 0 | 0 | 0 | 0 | 0 | 167073070
4803 | 142 | 565 | 0.594253 | 37.2013 | 2778 | 2347 | 1.28857 | 1.47265 | 1.19057 | 1.87658 | 0.741848 | 0.937505 | 2.00167 | 0.914921 | 4.65978 | 34 | 500 | 0 | Img64 | 69 | 1.021 | 0 | Silicon-rich | Si | K | Al | Pd | 50.57837 | 24.69747 | 16.34591 | 7.138537 | 0.1354057 | 9038.72 | 12.70798 | 0 | 0 | 0 | 16.34591 | 50.57837 | 0 | 0 | 1.239716 | 24.69747 | 0 | 0 | 0 | 0 | 0 | 0 | 0 | 0 | 0 | 0 | 0 | 0 | 7.138537 | 0 | 0 | 0 | 0 | 0 | 0 | 0 | 0 | 0 | 0 | 277073070
274 | 11 | 41 | -3.27193 | 34.3416 | 2261 | 1498 | 1.47265 | 1.10449 | 1.23804 | 1.60773 | 0.77172 | 0.805859 | 1.99504 | 1.13518 | 4.76762 | 113 | 500 | 0 | Img64 | 67 | 1.03 | 0 | Silicon-rich | Si | K | Al | Pd | 51.38309 | 27.01765 | 14.83063 | 6.768629 | 0.0941937 | 7780.631 | 6.82367 | 0 | 0 | 0 | 14.83063 | 51.38309 | 0 | 0 | 0 | 27.01765 | 0 | 0 | 0 | 0 | 0 | 0 | 0 | 0 | 0 | 0 | 0 | 0 | 6.768629 | 0 | 0 | 0 | 0 | 0 | 0 | 0 | 0 | 0 | 0 | 167073070
5502 | 169 | 674 | -5.70169 | 32.1423 | 1353 | 1151 | 5.15428 | 2.9453 | 3.46118 | 5.28104 | 2.4771 | 2.65671 | 1.98781 | 9.28475 | 13.6254 | 79 | 500 | 0 | Img64 | 90 | 1.038 | 0 | Silicon-rich | Si | K | Al | Pd | 50.18603 | 24.28709 | 17.93082 | 5.539114 | 0.09690767 | 17728.74 | 7.902151 | 0 | 0 | 0 | 17.93082 | 50.18603 | 0 | 0 | 0 | 24.28709 | 0 | 0 | 0 | 0 | 2.056942 | 0 | 0 | 0 | 0 | 0 | 0 | 0 | 5.539114 | 0 | 0 | 0 | 0 | 0 | 0 | 0 | 0 | 0 | 0 | 167073070
5117 | 156 | 621 | 0.546956 | 32.8473 | 2535 | 1422 | 5.52244 | 3.31347 | 3.8481 | 5.52244 | 2.61082 | 2.81614 | 1.961 | 11.2332 | 14.4566 | 90 | 500 | 0 | Img64 | 97 | 1.012 | 0 | Silicon-rich | Si | K | Al | Na | 55.45806 | 18.62693 | 18.3667 | 3.473364 | 0.04552845 | 21828.43 | 10.65024 | 0 | 3.473364 | 0 | 18.3667 | 55.45806 | 0 | 0 | 0 | 18.62693 | 1.605541 | 0 | 0 | 0 | 2.469414 | 0 | 0 | 0 | 0 | 0 | 0 | 0 | 0 | 0 | 0 | 0 | 0 | 0 | 0 | 0 | 0 | 0 | 0 | 167072070
3066 | 84 | 336 | 0.857847 | 38.225 | 2155 | 2927 | 9.57223 | 7.73142 | 6.19596 | 9.94821 | 4.62113 | 5.08003 | 1.9583 | 31.6664 | 27.6934 | 113 | 500 | 0 | Img64 | 66 | 1.044 | 0 | Silicon-rich | Si | K | Al | S | 30.94391 | 19.59858 | 19.27436 | 9.266242 | 0.6040623 | 5344.627 | 7.928639 | 0 | 4.653733 | 1.506459 | 19.27436 | 30.94391 | 0 | 9.266242 | 0 | 19.59858 | 5.466774 | 0 | 0 | 0 | 4.001912 | 0 | 0 | 0 | 0 | 0 | 0 | 0 | 5.288026 | 0 | 0 | 0 | 0 | 0 | 0 | 0 | 0 | 0 | 0 | 134042040
3911 | 109 | 436 | -1.86664 | 41.3995 | 1702 | 2063 | 8.83591 | 6.07469 | 5.88724 | 8.19468 | 3.95747 | 4.2023 | 1.95005 | 27.1935 | 23.6778 | 56 | 500 | 0 | Img64 | 94 | 1.034 | 0 | Silicon-rich | Si | K | Al |  | 51.10826 | 30.94726 | 17.94448 | 0 | 0.005899323 | 24777.57 | 5.976806 | 0 | 0 | 0 | 17.94448 | 51.10826 | 0 | 0 | 0 | 30.94726 | 0 | 0 | 0 | 0 | 0 | 0 | 0 | 0 | 0 | 0 | 0 | 0 | 0 | 0 | 0 | 0 | 0 | 0 | 0 | 0 | 0 | 0 | 0 | 167073070
4709 | 137 | 547 | -1.8757 | 38.478 | 1657 | 1555 | 1.84081 | 2.9453 | 2.16923 | 3.42065 | 1.65673 | 1.7714 | 1.93104 | 3.55803 | 8.559 | 23 | 500 | 0 | Img64 | 79 | 1.023 | 0 | Silicon-rich | Si | K | Al | Pd | 47.16286 | 26.82555 | 11.81609 | 6.166602 | 0.1185247 | 11584.75 | 2.90178 | 0 | 0 | 0 | 11.81609 | 47.16286 | 0 | 4.867903 | 1.8101 | 26.82555 | 1.350893 | 0 | 0 | 0 | 0 | 0 | 0 | 0 | 0 | 0 | 0 | 0 | 6.166602 | 0 | 0 | 0 | 0 | 0 | 0 | 0 | 0 | 0 | 0 | 167073070
4293 | 124 | 493 | -1.23057 | 35.6796 | 1066 | 2417 | 2.20898 | 1.28857 | 1.71278 | 2.2477 | 1.10449 | 1.17185 | 1.91808 | 1.94844 | 6.11151 | 101 | 500 | 0 | Img64 | 62 | 1.04 | 0 | Silicon-rich | Si | K | Al | Pd | 50.08258 | 27.01448 | 14.90532 | 7.997619 | 0.1278245 | 7606.2 | 10.15987 | 0 | 0 | 0 | 14.90532 | 50.08258 | 0 | 0 | 0 | 27.01448 | 0 | 0 | 0 | 0 | 0 | 0 | 0 | 0 | 0 | 0 | 0 | 0 | 7.997619 | 0 | 0 | 0 | 0 | 0 | 0 | 0 | 0 | 0 | 0 | 167073070
3417 | 96 | 381 | -2.63675 | 37.3137 | 1618 | 1733 | 1.28857 | 1.47265 | 1.38779 | 2.07092 | 0.925929 | 1.07968 | 1.91808 | 1.18601 | 5.82744 | 34 | 500 | 0 | Img64 | 68 | 1.032 | 0 | Silicon-rich | Si | K | Al | Ti | 52.99481 | 27.43073 | 16.05721 | 3.517254 | 0.06541473 | 8788.342 | 9.384583 | 0 | 0 | 0 | 16.05721 | 52.99481 | 0 | 0 | 0 | 27.43073 | 0 | 3.517254 | 0 | 0 | 0 | 0 | 0 | 0 | 0 | 0 | 0 | 0 | 0 | 0 | 0 | 0 | 0 | 0 | 0 | 0 | 0 | 0 | 0 | 167073070
1008 | 26 | 104 | -3.84896 | 32.2141 | 1180 | 2820 | 7.36326 | 10.8608 | 5.59883 | 8.78684 | 3.17973 | 4.63433 | 1.89603 | 25.3128 | 34.6081 | 158 | 500 | 0 | Img64 | 70 | 1.052 | 0 | Silicon-rich | Si | K | Al | Pd | 43.34634 | 14.71109 | 14.09902 | 10.186 | 0.3913917 | 6477.347 | 5.030826 | 0 | 3.040109 | 0 | 14.09902 | 43.34634 | 0 | 5.305076 | 1.992267 | 14.71109 | 3.942516 | 0 | 0 | 0 | 3.377582 | 0 | 0 | 0 | 0 | 0 | 0 | 0 | 10.186 | 0 | 0 | 0 | 0 | 0 | 0 | 0 | 0 | 0 | 0 | 156062060
4196 | 119 | 476 | -5.78917 | 32.2852 | 2920 | 2426 | 1.28857 | 1.84081 | 1.62687 | 2.37684 | 1.10449 | 1.28183 | 1.85426 | 1.72818 | 5.97994 | 146 | 500 | 0 | Img64 | 76 | 1.02 | 0 | Silicon-rich | Si | K | Al | Pd | 53.57325 | 19.45942 | 18.95914 | 5.470586 | 0.1052472 | 10522.09 | 11.12315 | 0 | 2.537604 | 0 | 18.95914 | 53.57325 | 0 | 0 | 0 | 19.45942 | 0 | 0 | 0 | 0 | 0 | 0 | 0 | 0 | 0 | 0 | 0 | 0 | 5.470586 | 0 | 0 | 0 | 0 | 0 | 0 | 0 | 0 | 0 | 0 | 266062060
3832 | 108 | 430 | -1.25221 | 35.6801 | 2998 | 2414 | 2.39306 | 1.28857 | 1.76603 | 2.39306 | 1.28857 | 1.29687 | 1.84525 | 2.13482 | 6.58751 | 90 | 500 | 0 | Img64 | 62 | 1.044 | 0 | Silicon-rich | Si | K | Al | Pd | 51.46448 | 28.27865 | 15.27965 | 4.977212 | 0.07331946 | 7012.049 | 8.083599 | 0 | 0 | 0 | 15.27965 | 51.46448 | 0 | 0 | 0 | 28.27865 | 0 | 0 | 0 | 0 | 0 | 0 | 0 | 0 | 0 | 0 | 0 | 0 | 4.977212 | 0 | 0 | 0 | 0 | 0 | 0 | 0 | 0 | 0 | 0 | 167073070
2993 | 83 | 330 | 1.20525 | 34.9659 | 2014 | 2202 | 1.10449 | 0.920407 | 1.06232 | 1.55753 | 0.780952 | 0.849329 | 1.83384 | 0.609947 | 4.57045 | 124 | 500 | 0 | Img64 | 64 | 1.032 | 0 | Silicon-rich | Si | K | Al | Pd | 52.39502 | 24.56903 | 16.89769 | 6.138265 | 0.1423868 | 7233.674 | 15.60259 | 0 | 0 | 0 | 16.89769 | 52.39502 | 0 | 0 | 0 | 24.56903 | 0 | 0 | 0 | 0 | 0 | 0 | 0 | 0 | 0 | 0 | 0 | 0 | 6.138265 | 0 | 0 | 0 | 0 | 0 | 0 | 0 | 0 | 0 | 0 | 277073070
2927 | 81 | 322 | -3.23852 | 39.6787 | 2446 | 1181 | 4.04979 | 4.41795 | 2.9456 | 5.53982 | 1.70758 | 3.08919 | 1.79329 | 6.47222 | 14.7126 | 146 | 500 | 0 | Img64 | 72 | 1.027 | 0 | Silicon-rich | Si | K | Al | Pd | 39.78692 | 21.37744 | 13.07301 | 8.713685 | 0.2307205 | 7746.074 | 9.71512 | 0 | 0 | 0 | 13.07301 | 39.78692 | 0 | 8.495963 | 0 | 21.37744 | 8.552983 | 0 | 0 | 0 | 0 | 0 | 0 | 0 | 0 | 0 | 0 | 0 | 8.713685 | 0 | 0 | 0 | 0 | 0 | 0 | 0 | 0 | 0 | 0 | 145052050
3040 | 84 | 334 | 1.02444 | 38.5859 | 3070 | 3014 | 1.65673 | 1.10449 | 1.39556 | 1.96672 | 0.920407 | 1.09813 | 1.79097 | 1.21989 | 5.31865 | 124 | 500 | 0 | Img64 | 70 | 1.041 | 0 | Silicon-rich | Si | K | Al | Pd | 49.93507 | 27.70643 | 14.75891 | 7.599598 | 0.1120047 | 8783.917 | 6.252683 | 0 | 0 | 0 | 14.75891 | 49.93507 | 0 | 0 | 0 | 27.70643 | 0 | 0 | 0 | 0 | 0 | 0 | 0 | 0 | 0 | 0 | 0 | 0 | 7.599598 | 0 | 0 | 0 | 0 | 0 | 0 | 0 | 0 | 0 | 0 | 167073070
1001 | 26 | 104 | -3.81638 | 32.3954 | 1355 | 1829 | 2.76122 | 2.20898 | 2.35291 | 3.17973 | 1.71421 | 1.78735 | 1.77902 | 3.87994 | 8.56935 | 68 | 500 | 0 | Img64 | 72 | 1.005 | 0 | Silicon-rich | Si | K | Al | Na | 81.94228 | 8.504864 | 8.331874 | 1.220988 | 0.05450416 | 12669.71 | 8.086111 | 0 | 1.220988 | 0 | 8.331874 | 81.94228 | 0 | 0 | 0 | 8.504864 | 0 | 0 | 0 | 0 | 0 | 0 | 0 | 0 | 0 | 0 | 0 | 0 | 0 | 0 | 0 | 0 | 0 | 0 | 0 | 0 | 0 | 0 | 0 | 77070070
5070 | 153 | 610 | -4.53012 | 40.2966 | 1554 | 1914 | 4.23387 | 3.31347 | 2.65274 | 4.82254 | 1.84081 | 2.71701 | 1.77494 | 5.60813 | 13.0482 | 113 | 500 | 0 | Img64 | 79 | 1.019 | 0 | Silicon-rich | Si | K | Al | Pd | 49.22239 | 23.45173 | 16.1843 | 7.028719 | 0.122668 | 10449.13 | 9.477621 | 0 | 0 | 0 | 16.1843 | 49.22239 | 0 | 0 | 0 | 23.45173 | 0 | 0 | 0 | 0 | 4.11285 | 0 | 0 | 0 | 0 | 0 | 0 | 0 | 7.028719 | 0 | 0 | 0 | 0 | 0 | 0 | 0 | 0 | 0 | 0 | 167073070
3847 | 108 | 432 | -1.29915 | 35.3446 | 2741 | 2192 | 2.39306 | 2.20898 | 1.88173 | 2.63023 | 1.28857 | 1.48374 | 1.7727 | 2.89725 | 8.20361 | 124 | 500 | 0 | Img64 | 67 | 1.034 | 0 | Silicon-rich | Si | K | Al | Pd | 51.51543 | 25.37401 | 13.12977 | 5.052119 | 0.116586 | 9425.918 | 5.78399 | 0 | 0 | 0 | 13.12977 | 51.51543 | 0 | 0 | 0 | 25.37401 | 2.455591 | 2.473079 | 0 | 0 | 0 | 0 | 0 | 0 | 0 | 0 | 0 | 0 | 5.052119 | 0 | 0 | 0 | 0 | 0 | 0 | 0 | 0 | 0 | 0 | 167073070
3717 | 102 | 408 | -5.17963 | 36.7995 | 2143 | 2478 | 2.57714 | 1.47265 | 1.7806 | 2.46657 | 1.30161 | 1.39496 | 1.76819 | 2.30425 | 6.69363 | 79 | 500 | 0 | Img64 | 78 | 1.028 | 0 | Silicon-rich | Si | K | Al | Pd | 51.73949 | 18.60244 | 16.04341 | 7.408187 | 0.1254252 | 11009.39 | 9.746886 | 0 | 2.288595 | 0 | 16.04341 | 51.73949 | 0 | 0 | 0 | 18.60244 | 1.143689 | 0 | 0 | 0 | 2.774191 | 0 | 0 | 0 | 0 | 0 | 0 | 0 | 7.408187 | 0 | 0 | 0 | 0 | 0 | 0 | 0 | 0 | 0 | 0 | 156062060
1794 | 42 | 167 | 1.27055 | 35.4641 | 2370 | 1534 | 8.83591 | 8.09958 | 6.57037 | 9.02828 | 3.76382 | 5.24157 | 1.72244 | 32.9033 | 31.2831 | 68 | 500 | 0 | Img64 | 76 | 1.003 | 0 | Silicon-rich | Si | K | Al | Ca | 50.04301 | 24.0358 | 16.10921 | 3.93216 | 0.1473158 | 16340.07 | 8.492021 | 0 | 0 | 0 | 16.10921 | 50.04301 | 0 | 2.229319 | 0 | 24.0358 | 3.93216 | 0 | 0 | 0 | 2.9131 | 0 | 0 | 0 | 0.737405 | 0 | 0 | 0 | 0 | 0 | 0 | 0 | 0 | 0 | 0 | 0 | 0 | 0 | 0 | 167073070
2121 | 57 | 225 | -5.58659 | 40.2186 | 1982 | 2337 | 2.57714 | 2.39306 | 1.72722 | 2.64556 | 1.04128 | 1.53692 | 1.72133 | 2.64311 | 8.23023 | 11 | 500 | 0 | Img64 | 59 | 1.047 | 0 | Silicon-rich | Si | K | Al | Pd | 47.36174 | 23.8913 | 18.42357 | 10.32339 | 0.1188343 | 7959.108 | 9.817627 | 0 | 0 | 0 | 18.42357 | 47.36174 | 0 | 0 | 0 | 23.8913 | 0 | 0 | 0 | 0 | 0 | 0 | 0 | 0 | 0 | 0 | 0 | 0 | 10.32339 | 0 | 0 | 0 | 0 | 0 | 0 | 0 | 0 | 0 | 0 | 167073070
1598 | 35 | 139 | -1.54459 | 34.6511 | 1409 | 1862 | 6.44285 | 5.52244 | 5.36098 | 6.86725 | 3.90492 | 4.05154 | 1.69497 | 21.9412 | 19.4143 | 124 | 500 | 0 | Img64 | 100 | 1.039 | 0 | Silicon-rich | Si | K | Al |  | 53.95749 | 29.91753 | 16.12498 | 0 | 0.006834255 | 25463.92 | 6.758338 | 0 | 0 | 0 | 16.12498 | 53.95749 | 0 | 0 | 0 | 29.91753 | 0 | 0 | 0 | 0 | 0 | 0 | 0 | 0 | 0 | 0 | 0 | 0 | 0 | 0 | 0 | 0 | 0 | 0 | 0 | 0 | 0 | 0 | 0 | 178083080
700 | 19 | 73 | -2.18975 | 31.076 | 1993 | 2862 | 4.9702 | 4.9702 | 4.54621 | 6.76855 | 3.76101 | 4.00538 | 1.68986 | 15.3165 | 16.9807 | 45 | 500 | 0 | Img64 | 99 | 1.017 | 0 | Silicon-rich | Si | K | Al |  | 51.64259 | 30.77102 | 17.58639 | 0 | 0.04072741 | 21640.66 | 5.136592 | 0 | 0 | 0 | 17.58639 | 51.64259 | 0 | 0 | 0 | 30.77102 | 0 | 0 | 0 | 0 | 0 | 0 | 0 | 0 | 0 | 0 | 0 | 0 | 0 | 0 | 0 | 0 | 0 | 0 | 0 | 0 | 0 | 0 | 0 | 167073070
4512 | 129 | 516 | 2.29654 | 35.5254 | 1797 | 1202 | 13.9902 | 13.8061 | 11.7268 | 15.3427 | 8.95693 | 9.13405 | 1.67973 | 110.079 | 43.662 | 124 | 500 | 0 | Img64 | 94 | 1.032 | 0 | Silicon-rich | Si | K | Al | Na | 56.42512 | 21.64155 | 18.05448 | 2.665744 | 0.03596326 | 32507.88 | 5.350647 | 0 | 2.665744 | 0 | 18.05448 | 56.42512 | 0 | 0 | 0 | 21.64155 | 1.213108 | 0 | 0 | 0 | 0 | 0 | 0 | 0 | 0 | 0 | 0 | 0 | 0 | 0 | 0 | 0 | 0 | 0 | 0 | 0 | 0 | 0 | 0 | 178083080
4107 | 116 | 462 | -3.62903 | 38.6728 | 2372 | 2543 | 1.65673 | 1.28857 | 1.20372 | 1.71421 | 0.78792 | 1.02573 | 1.67122 | 0.914921 | 5.63552 | 124 | 500 | 0 | Img64 | 67 | 1.038 | 0 | Silicon-rich | Si | K | Al | Pd | 52.55587 | 21.06203 | 14.24467 | 10.82652 | 0.155141 | 6888.612 | 14.76635 | 0 | 1.310896 | 0 | 14.24467 | 52.55587 | 0 | 0 | 0 | 21.06203 | 0 | 0 | 0 | 0 | 0 | 0 | 0 | 0 | 0 | 0 | 0 | 0 | 10.82652 | 0 | 0 | 0 | 0 | 0 | 0 | 0 | 0 | 0 | 0 | 266062060
3001 | 83 | 331 | 0.746338 | 34.6616 | 1542 | 1805 | 21.3534 | 13.9902 | 15.1302 | 21.3814 | 12.7517 | 13.0485 | 1.6386 | 189.778 | 58.5783 | 79 | 500 | 0 | Img64 | 94 | 1.015 | 0 | Silicon-rich | Si | K | Al |  | 48.89949 | 35.44648 | 15.65402 | 0 | 0.008380125 | 24861.84 | 3.459971 | 0 | 0 | 0 | 15.65402 | 48.89949 | 0 | 0 | 0 | 35.44648 | 0 | 0 | 0 | 0 | 0 | 0 | 0 | 0 | 0 | 0 | 0 | 0 | 0 | 0 | 0 | 0 | 0 | 0 | 0 | 0 | 0 | 0 | 0 | 178084080
2124 | 57 | 226 | -5.22782 | 40.2003 | 1880 | 2436 | 1.65673 | 2.57714 | 2.10702 | 2.84145 | 1.65673 | 1.75152 | 1.62228 | 2.93114 | 7.6592 | 158 | 500 | 0 | Img64 | 75 | 1.023 | 0 | Silicon-rich | Si | K | Al | Pd | 53.99496 | 22.76975 | 18.07905 | 5.156235 | 0.07198715 | 10092.48 | 12.30508 | 0 | 0 | 0 | 18.07905 | 53.99496 | 0 | 0 | 0 | 22.76975 | 0 | 0 | 0 | 0 | 0 | 0 | 0 | 0 | 0 | 0 | 0 | 0 | 5.156235 | 0 | 0 | 0 | 0 | 0 | 0 | 0 | 0 | 0 | 0 | 277073070
369 | 13 | 51 | -4.11373 | 36.895 | 1788 | 1965 | 2.76122 | 3.86571 | 2.46004 | 3.39716 | 1.4088 | 2.11003 | 1.61 | 4.456 | 11.2945 | 146 | 500 | 0 | Img64 | 74 | 1.031 | 0 | Silicon-rich | Si | K | Al | Pd | 47.43208 | 24.55825 | 13.86668 | 7.073049 | 0.1654421 | 9252.867 | 8.690464 | 0 | 0.9519435 | 0 | 13.86668 | 47.43208 | 0 | 2.388711 | 0 | 24.55825 | 3.729281 | 0 | 0 | 0 | 0 | 0 | 0 | 0 | 0 | 0 | 0 | 0 | 7.073049 | 0 | 0 | 0 | 0 | 0 | 0 | 0 | 0 | 0 | 0 | 167073070
2289 | 65 | 257 | 1.04578 | 38.5865 | 1146 | 3012 | 1.47265 | 1.10449 | 1.45702 | 1.85228 | 0.920407 | 1.16868 | 1.58493 | 1.32155 | 5.09111 | 113 | 500 | 0 | Img64 | 72 | 1.045 | 0 | Silicon-rich | Si | K | Al | Pd | 49.6161 | 26.87735 | 16.66709 | 6.839458 | 0.08362473 | 8803.371 | 6.326152 | 0 | 0 | 0 | 16.66709 | 49.6161 | 0 | 0 | 0 | 26.87735 | 0 | 0 | 0 | 0 | 0 | 0 | 0 | 0 | 0 | 0 | 0 | 0 | 6.839458 | 0 | 0 | 0 | 0 | 0 | 0 | 0 | 0 | 0 | 0 | 167073070
3180 | 89 | 355 | -1.12872 | 39.7595 | 1617 | 2780 | 5.15428 | 6.25877 | 5.32416 | 6.56394 | 4.16338 | 4.17778 | 1.57116 | 21.4498 | 18.7568 | 23 | 500 | 0 | Img64 | 95 | 1.006 | 0 | Silicon-rich | Si | K | Al |  | 52.56776 | 30.87278 | 16.55946 | 0 | 0.03038183 | 21486.31 | 4.787707 | 0 | 0 | 0 | 16.55946 | 52.56776 | 0 | 0 | 0 | 30.87278 | 0 | 0 | 0 | 0 | 0 | 0 | 0 | 0 | 0 | 0 | 0 | 0 | 0 | 0 | 0 | 0 | 0 | 0 | 0 | 0 | 0 | 0 | 0 | 178083080
2760 | 75 | 297 | -3.7116 | 31.061 | 1919 | 2933 | 2.20898 | 1.84081 | 1.97517 | 2.46657 | 1.52974 | 1.57073 | 1.57033 | 2.59228 | 7.07538 | 101 | 500 | 0 | Img64 | 81 | 1.009 | 0 | Silicon-rich | Si | K | Al |  | 54.36746 | 22.84539 | 22.78715 | 0 | 0.0595978 | 12548.81 | 8.831547 | 0 | 0 | 0 | 22.78715 | 54.36746 | 0 | 0 | 0 | 22.84539 | 0 | 0 | 0 | 0 | 0 | 0 | 0 | 0 | 0 | 0 | 0 | 0 | 0 | 0 | 0 | 0 | 0 | 0 | 0 | 0 | 0 | 0 | 0 | 268084080
4086 | 115 | 460 | -4.06451 | 40.7498 | 2052 | 1501 | 8.46774 | 5.52244 | 6.76674 | 8.65183 | 5.24431 | 5.60098 | 1.5447 | 34.6315 | 22.9013 | 90 | 500 | 0 | Img64 | 86 | 1.011 | 0 | Silicon-rich | Si | K | Al |  | 52.39722 | 31.65728 | 15.9455 | 0 | 0.004775333 | 28254.28 | 3.378755 | 0 | 0 | 0 | 15.9455 | 52.39722 | 0 | 0 | 0 | 31.65728 | 0 | 0 | 0 | 0 | 0 | 0 | 0 | 0 | 0 | 0 | 0 | 0 | 0 | 0 | 0 | 0 | 0 | 0 | 0 | 0 | 0 | 0 | 0 | 189094090
1812 | 43 | 169 | -2.43177 | 38.5822 | 2731 | 3034 | 5.33836 | 7.9155 | 6.36667 | 8.09958 | 4.75228 | 5.30778 | 1.52598 | 30.7176 | 21.2068 | 0 | 500 | 0 | Img64 | 97 | 1.026 | 0 | Silicon-rich | Si | K | Al |  | 53.26013 | 30.38485 | 16.35502 | 0 | 0.009058018 | 27446.98 | 5.323897 | 0 | 0 | 0 | 16.35502 | 53.26013 | 0 | 0 | 0 | 30.38485 | 0 | 0 | 0 | 0 | 0 | 0 | 0 | 0 | 0 | 0 | 0 | 0 | 0 | 0 | 0 | 0 | 0 | 0 | 0 | 0 | 0 | 0 | 0 | 178083080
351 | 13 | 49 | -4.02684 | 37.2638 | 2266 | 2015 | 12.1494 | 14.5424 | 9.4968 | 14.3064 | 7.36326 | 9.43601 | 1.51615 | 67.7042 | 49.6311 | 11 | 500 | 0 | Img64 | 82 | 1.035 | 0 | Silicon-rich | Si | K | Al | Ca | 43.98692 | 21.53868 | 15.72107 | 4.82749 | 0.2180191 | 13487.89 | 7.426245 | 0 | 0 | 0 | 15.72107 | 43.98692 | 1.093228 | 4.235279 | 0.9433897 | 21.53868 | 4.82749 | 3.259588 | 0 | 0 | 4.39436 | 0 | 0 | 0 | 0 | 0 | 0 | 0 | 0 | 0 | 0 | 0 | 0 | 0 | 0 | 0 | 0 | 0 | 0 | 167073070
1599 | 35 | 139 | -1.40929 | 34.5412 | 2140 | 2456 | 4.23387 | 4.78612 | 3.60081 | 4.62113 | 1.93043 | 3.0928 | 1.49416 | 10.5555 | 18.6725 | 124 | 500 | 0 | Img64 | 55 | 1.003 | 0 | Silicon-rich | Si | K | Ca | Al | 38.34022 | 21.52003 | 17.62929 | 12.82409 | 0.2225135 | 8064.252 | 12.06482 | 0 | 0 | 0 | 12.82409 | 38.34022 | 0 | 1.292565 | 2.292388 | 21.52003 | 17.62929 | 0 | 0 | 0 | 0 | 0 | 0 | 0 | 0 | 0 | 0 | 0 | 6.101415 | 0 | 0 | 0 | 0 | 0 | 0 | 0 | 0 | 0 | 0 | 356052050
1701 | 39 | 156 | -5.97068 | 36.8196 | 1933 | 2369 | 3.68163 | 3.86571 | 3.67738 | 4.7241 | 3.00965 | 3.16319 | 1.49346 | 9.86082 | 12.307 | 146 | 500 | 0 | Img64 | 98 | 1.046 | 0 | Silicon-rich | Si | K | Al |  | 55.62481 | 27.33951 | 17.03568 | 0 | 0.007567192 | 25142.79 | 8.134214 | 0 | 0 | 0 | 17.03568 | 55.62481 | 0 | 0 | 0 | 27.33951 | 0 | 0 | 0 | 0 | 0 | 0 | 0 | 0 | 0 | 0 | 0 | 0 | 0 | 0 | 0 | 0 | 0 | 0 | 0 | 0 | 0 | 0 | 0 | 178083080
4224 | 121 | 482 | -1.91338 | 37.9526 | 1452 | 2361 | 5.33836 | 4.23387 | 4.15629 | 5.57265 | 3.54868 | 3.7861 | 1.47187 | 12.7072 | 15.4244 | 113 | 500 | 0 | Img64 | 70 | 1.043 | 0 | Silicon-rich | Si | K | Al | Pd | 40.5173 | 24.49917 | 13.0759 | 10.56677 | 0.2826562 | 7208.109 | 8.62522 | 0 | 1.367926 | 0 | 13.0759 | 40.5173 | 0 | 4.765558 | 1.815623 | 24.49917 | 3.391758 | 0 | 0 | 0 | 0 | 0 | 0 | 0 | 0 | 0 | 0 | 0 | 10.56677 | 0 | 0 | 0 | 0 | 0 | 0 | 0 | 0 | 0 | 0 | 156063060
962 | 26 | 101 | -4.22136 | 32.5937 | 1203 | 2800 | 1.10449 | 1.47265 | 1.40635 | 1.87658 | 1.10449 | 1.28183 | 1.46398 | 1.20295 | 4.61512 | 146 | 500 | 0 | Img64 | 73 | 1.026 | 0 | Silicon-rich | Si | K | Al | Pd | 52.1692 | 17.50225 | 17.18192 | 6.997912 | 0.1109667 | 9308.847 | 8.245003 | 0 | 2.32742 | 0 | 17.18192 | 52.1692 | 0 | 0 | 0 | 17.50225 | 0 | 0 | 0 | 0 | 3.821294 | 0 | 0 | 0 | 0 | 0 | 0 | 0 | 6.997912 | 0 | 0 | 0 | 0 | 0 | 0 | 0 | 0 | 0 | 0 | 156062060
2701 | 73 | 289 | 0.652564 | 38.0173 | 1056 | 2008 | 1.84081 | 1.28857 | 1.62426 | 2.01879 | 1.28857 | 1.4043 | 1.43759 | 1.64347 | 5.65644 | 113 | 500 | 0 | Img64 | 62 | 1.026 | 0 | Silicon-rich | Si | K | Al | Pd | 52.31296 | 26.55684 | 16.08531 | 5.044897 | 0.08780389 | 8034.618 | 10.88685 | 0 | 0 | 0 | 16.08531 | 52.31296 | 0 | 0 | 0 | 26.55684 | 0 | 0 | 0 | 0 | 0 | 0 | 0 | 0 | 0 | 0 | 0 | 0 | 5.044897 | 0 | 0 | 0 | 0 | 0 | 0 | 0 | 0 | 0 | 0 | 167073070
3035 | 84 | 334 | 0.800598 | 38.7218 | 1849 | 2280 | 6.81101 | 8.83591 | 7.08734 | 9.01999 | 6.10342 | 6.30793 | 1.42994 | 38.9858 | 24.7745 | 0 | 500 | 0 | Img64 | 85 | 1.008 | 0 | Silicon-rich | Si | K |  |  | 98.23676 | 1.763243 | 0 | 0 | 0.01243989 | 22842.59 | 8.728256 | 0 | 0 | 0 | 0 | 98.23676 | 0 | 0 | 0 | 1.763243 | 0 | 0 | 0 | 0 | 0 | 0 | 0 | 0 | 0 | 0 | 0 | 0 | 0 | 0 | 0 | 0 | 0 | 0 | 0 | 0 | 0 | 0 | 0 | 99090090
3586 | 100 | 397 | -5.16679 | 32.1313 | 2209 | 1207 | 2.39306 | 2.76122 | 1.62766 | 2.82525 | 0.64172 | 2.04597 | 1.38088 | 3.01585 | 9.51026 | 169 | 500 | 0 | Img64 | 56 | 1.042 | 0 | Silicon-rich | Si | K | Al | Pd | 47.85365 | 21.99666 | 18.99782 | 9.892794 | 0.1221129 | 7388.768 | 9.688779 | 0 | 0 | 0 | 18.99782 | 47.85365 | 0 | 0 | 1.259085 | 21.99666 | 0 | 0 | 0 | 0 | 0 | 0 | 0 | 0 | 0 | 0 | 0 | 0 | 9.892794 | 0 | 0 | 0 | 0 | 0 | 0 | 0 | 0 | 0 | 0 | 167073070
1603 | 36 | 141 | -3.7549 | 33.673 | 1683 | 1031 | 1.28857 | 1.28857 | 1.29191 | 1.71421 | 1.05334 | 1.25764 | 1.36303 | 0.982693 | 4.65978 | 34 | 500 | 0 | Img64 | 71 | 1.027 | 0 | Silicon-rich | Si | K | Al | Pd | 53.26014 | 19.66904 | 15.35458 | 7.151636 | 0.1431426 | 8593.179 | 6.270835 | 0 | 2.462274 | 0 | 15.35458 | 53.26014 | 0 | 0 | 0 | 19.66904 | 2.10233 | 0 | 0 | 0 | 0 | 0 | 0 | 0 | 0 | 0 | 0 | 0 | 7.151636 | 0 | 0 | 0 | 0 | 0 | 0 | 0 | 0 | 0 | 0 | 167072070
3735 | 103 | 411 | -0.644138 | 34.5589 | 2207 | 2373 | 31.662 | 42.7069 | 35.5089 | 42.891 | 30.3526 | 31.5743 | 1.35841 | 984.828 | 117.186 | 0 | 500 | 0 | Img64 | 89 | 1.04 | 0 | Silicon-rich | Si | K | Al |  | 52.93475 | 30.46134 | 16.60391 | 0 | 0.03075864 | 28813.1 | 6.025741 | 0 | 0 | 0 | 16.60391 | 52.93475 | 0 | 0 | 0 | 30.46134 | 0 | 0 | 0 | 0 | 0 | 0 | 0 | 0 | 0 | 0 | 0 | 0 | 0 | 0 | 0 | 0 | 0 | 0 | 0 | 0 | 0 | 0 | 0 | 167073070
5009 | 150 | 599 | -1.01542 | 36.9145 | 2232 | 1855 | 4.78612 | 5.70652 | 5.28926 | 6.39379 | 4.04979 | 4.75198 | 1.3455 | 20.5688 | 17.8068 | 158 | 500 | 0 | Img64 | 72 | 1.015 | 0 | Silicon-rich | Si | K | Al | S | 46.92331 | 24.76232 | 15.26248 | 6.37516 | 0.1477347 | 11077.81 | 5.552057 | 0 | 0 | 0 | 15.26248 | 46.92331 | 0 | 6.37516 | 0 | 24.76232 | 2.54841 | 0 | 0 | 0 | 4.12832 | 0 | 0 | 0 | 0 | 0 | 0 | 0 | 0 | 0 | 0 | 0 | 0 | 0 | 0 | 0 | 0 | 0 | 0 | 167073070
4031 | 114 | 454 | -3.07682 | 38.8864 | 1266 | 1384 | 6.62693 | 6.25877 | 5.64373 | 6.94065 | 4.68591 | 5.16419 | 1.344 | 23.6185 | 19.784 | 101 | 500 | 0 | Img64 | 85 | 1.002 | 0 | Silicon-rich | Si | K | Al | Fe | 33.49863 | 20.60523 | 20.5843 | 12.15899 | 0.3265536 | 11953.92 | 5.572151 | 0 | 0 | 1.759185 | 20.5843 | 33.49863 | 0 | 2.746958 | 0 | 20.60523 | 1.775633 | 0 | 0 | 0 | 12.15899 | 0 | 0 | 0 | 0 | 0 | 0 | 0 | 6.871067 | 0 | 0 | 0 | 0 | 0 | 0 | 0 | 0 | 0 | 0 | 255153151
5073 | 153 | 610 | -4.41801 | 40.158 | 2166 | 2666 | 1.47265 | 2.0249 | 1.70768 | 2.22125 | 1.28857 | 1.66699 | 1.33249 | 1.88067 | 5.95902 | 146 | 500 | 0 | Img64 | 74 | 1.015 | 0 | Silicon-rich | Si | K | Al |  | 54.46708 | 27.92603 | 17.60689 | 0 | 0.05773546 | 10269.36 | 8.650146 | 0 | 0 | 0 | 17.60689 | 54.46708 | 0 | 0 | 0 | 27.92603 | 0 | 0 | 0 | 0 | 0 | 0 | 0 | 0 | 0 | 0 | 0 | 0 | 0 | 0 | 0 | 0 | 0 | 0 | 0 | 0 | 0 | 0 | 0 | 178083080
202 | 8 | 29 | -3.37246 | 36.3172 | 1713 | 3051 | 5.52244 | 7.17917 | 5.8147 | 7.12144 | 4.70241 | 5.38792 | 1.32174 | 26.0414 | 20.4477 | 11 | 500 | 0 | Img64 | 101 | 1.05 | 0 | Silicon-rich | Si | K | Al |  | 53.06785 | 30.26415 | 16.668 | 0 | 1.546576e-05 | 28224.39 | 5.425696 | 0 | 0 | 0 | 16.668 | 53.06785 | 0 | 0 | 0 | 30.26415 | 0 | 0 | 0 | 0 | 0 | 0 | 0 | 0 | 0 | 0 | 0 | 0 | 0 | 0 | 0 | 0 | 0 | 0 | 0 | 0 | 0 | 0 | 0 | 178083080
1940 | 49 | 194 | -3.40134 | 37.8975 | 1561 | 2658 | 4.60204 | 5.33836 | 4.86883 | 5.57265 | 4.21239 | 4.25683 | 1.30911 | 17.1294 | 15.9325 | 158 | 500 | 0 | Img64 | 88 | 1.004 | 0 | Silicon-rich | Si | K | Al |  | 54.47686 | 28.26738 | 17.25575 | 0 | 0.06291731 | 16109.6 | 9.627608 | 0 | 0 | 0 | 17.25575 | 54.47686 | 0 | 0 | 0 | 28.26738 | 0 | 0 | 0 | 0 | 0 | 0 | 0 | 0 | 0 | 0 | 0 | 0 | 0 | 0 | 0 | 0 | 0 | 0 | 0 | 0 | 0 | 0 | 0 | 167073070
796 | 23 | 89 | -0.873038 | 38.6075 | 3009 | 2895 | 2.0249 | 2.0249 | 1.9327 | 2.43007 | 1.52974 | 1.89148 | 1.28474 | 2.5245 | 7.23733 | 23 | 500 | 0 | Img64 | 67 | 1.031 | 0 | Silicon-rich | Si | K | Al | Pd | 52.11012 | 22.20997 | 15.7765 | 6.647046 | 0.1317905 | 8476.904 | 8.41204 | 0 | 1.035668 | 0 | 15.7765 | 52.11012 | 0 | 0 | 0 | 22.20997 | 0 | 0 | 0 | 0 | 2.220695 | 0 | 0 | 0 | 0 | 0 | 0 | 0 | 6.647046 | 0 | 0 | 0 | 0 | 0 | 0 | 0 | 0 | 0 | 0 | 167073070
2919 | 81 | 321 | -3.53268 | 39.5119 | 2895 | 2079 | 1.47265 | 1.65673 | 1.61225 | 1.96672 | 1.30347 | 1.56845 | 1.25393 | 1.67736 | 6.24027 | 124 | 500 | 0 | Img64 | 66 | 1.037 | 0 | Silicon-rich | Si | K | Al | Pd | 49.43767 | 27.21175 | 16.69996 | 6.650614 | 0.1239476 | 7401.477 | 9.126861 | 0 | 0 | 0 | 16.69996 | 49.43767 | 0 | 0 | 0 | 27.21175 | 0 | 0 | 0 | 0 | 0 | 0 | 0 | 0 | 0 | 0 | 0 | 0 | 6.650614 | 0 | 0 | 0 | 0 | 0 | 0 | 0 | 0 | 0 | 0 | 167073070
4001 | 112 | 448 | 1.12308 | 39.2721 | 1564 | 1334 | 3.49755 | 3.12938 | 3.4504 | 3.80432 | 3.00551 | 3.14514 | 1.20959 | 8.28512 | 10.8963 | 124 | 500 | 0 | Img64 | 98 | 1.038 | 0 | Silicon-rich | Si | K | Al | Na | 56.06254 | 23.7389 | 18.34577 | 1.852784 | 0.04400079 | 20953.94 | 9.006237 | 0 | 1.852784 | 0 | 18.34577 | 56.06254 | 0 | 0 | 0 | 23.7389 | 0 | 0 | 0 | 0 | 0 | 0 | 0 | 0 | 0 | 0 | 0 | 0 | 0 | 0 | 0 | 0 | 0 | 0 | 0 | 0 | 0 | 0 | 0 | 178083080
867 | 23 | 92 | -0.590289 | 38.3133 | 2497 | 2442 | 7.17917 | 7.73142 | 7.16485 | 8.0702 | 6.39379 | 6.706 | 1.20343 | 38.4436 | 23.6766 | 45 | 500 | 0 | Img64 | 80 | 1.048 | 0 | Silicon-rich | Si | K | Al | Fe | 31.45131 | 24.61085 | 22.54562 | 15.50248 | 0.2325324 | 5599.758 | 3.794525 | 0 | 0 | 0 | 22.54562 | 31.45131 | 0 | 0 | 0 | 24.61085 | 5.88974 | 0 | 0 | 0 | 15.50248 | 0 | 0 | 0 | 0 | 0 | 0 | 0 | 0 | 0 | 0 | 0 | 0 | 0 | 0 | 0 | 0 | 0 | 0 | 367175171
317 | 12 | 47 | -0.168396 | 36.2883 | 2743 | 1159 | 7.9155 | 8.46774 | 7.37558 | 8.61734 | 5.64102 | 7.19413 | 1.19783 | 40.9851 | 26.527 | 23 | 500 | 0 | Img64 | 98 | 1.007 | 0 | Silicon-rich | Si | K | Al | Fe | 49.12317 | 27.80695 | 20.34718 | 2.722694 | 0.006244295 | 25287.91 | 5.239209 | 0 | 0 | 0 | 20.34718 | 49.12317 | 0 | 0 | 0 | 27.80695 | 0 | 0 | 0 | 0 | 2.722694 | 0 | 0 | 0 | 0 | 0 | 0 | 0 | 0 | 0 | 0 | 0 | 0 | 0 | 0 | 0 | 0 | 0 | 0 | 167073070
283 | 11 | 42 | -2.84578 | 34.2451 | 2531 | 2021 | 2.9453 | 2.76122 | 2.71906 | 3.00965 | 2.34293 | 2.5638 | 1.1739 | 5.25232 | 9.48152 | 23 | 500 | 0 | Img64 | 81 | 1.006 | 0 | Silicon-rich | Si | K | Al | Na | 58.47893 | 19.56543 | 18.55973 | 3.395911 | 0.05140516 | 11491.22 | 9.042396 | 0 | 3.395911 | 0 | 18.55973 | 58.47893 | 0 | 0 | 0 | 19.56543 | 0 | 0 | 0 | 0 | 0 | 0 | 0 | 0 | 0 | 0 | 0 | 0 | 0 | 0 | 0 | 0 | 0 | 0 | 0 | 0 | 0 | 0 | 0 | 167072070
986 | 26 | 103 | -4.02053 | 32.4083 | 2294 | 1759 | 2.9453 | 2.39306 | 2.80194 | 3.17973 | 2.39306 | 2.7308 | 1.1644 | 5.40481 | 9.01497 | 68 | 500 | 0 | Img64 | 87 | 1.047 | 0 | Silicon-rich | Si | K | Al | Pd | 52.76726 | 19.79737 | 14.793 | 5.393793 | 0.1411829 | 15640.51 | 9.067624 | 0 | 0 | 1.047135 | 14.793 | 52.76726 | 0 | 0 | 0 | 19.79737 | 1.547174 | 0 | 0 | 0 | 4.654266 | 0 | 0 | 0 | 0 | 0 | 0 | 0 | 5.393793 | 0 | 0 | 0 | 0 | 0 | 0 | 0 | 0 | 0 | 0 | 156062060
2995 | 83 | 330 | 1.22918 | 34.9087 | 2144 | 2515 | 1.65673 | 1.84081 | 1.64398 | 1.96672 | 1.30347 | 1.69664 | 1.15919 | 1.79596 | 6.39105 | 56 | 500 | 0 | Img64 | 66 | 1.031 | 0 | Silicon-rich | Si | K | Al | Pd | 47.03753 | 23.93027 | 14.87081 | 11.17245 | 0.1535984 | 7819.411 | 8.428427 | 0 | 0 | 0 | 14.87081 | 47.03753 | 0 | 0 | 0 | 23.93027 | 2.988941 | 0 | 0 | 0 | 0 | 0 | 0 | 0 | 0 | 0 | 0 | 0 | 11.17245 | 0 | 0 | 0 | 0 | 0 | 0 | 0 | 0 | 0 | 0 | 277073071
5314 | 164 | 655 | -4.72705 | 32.448 | 2550 | 1539 | 4.9702 | 6.62693 | 2.92232 | 4.99192 | 1.1807 | 4.31206 | 1.15766 | 6.65859 | 27.4411 | 23 | 500 | 0 | Img64 | 73 | 1.024 | 0 | Silicon-rich | Si | K | Al | Ca | 38.17027 | 18.41146 | 14.87071 | 10.45475 | 0.5941387 | 6368.75 | 13.48132 | 0 | 1.402754 | 0 | 14.87071 | 38.17027 | 8.26721 | 0 | 0 | 18.41146 | 10.45475 | 0 | 0 | 0 | 0 | 0 | 0 | 0 | 8.42284 | 0 | 0 | 0 | 0 | 0 | 0 | 0 | 0 | 0 | 0 | 0 | 0 | 0 | 0 | 255052050
230 | 9 | 33 | -2.95864 | 31.9797 | 1900 | 2036 | 1.28857 | 1.10449 | 1.2813 | 1.37004 | 1.12824 | 1.20461 | 1.13733 | 0.948807 | 4.57045 | 23 | 500 | 0 | Img64 | 63 | 1.026 | 0 | Silicon-rich | Si | K | Al | Pd | 51.17848 | 27.93594 | 13.76033 | 7.125245 | 0.09859266 | 7321.841 | 1.591587 | 0 | 0 | 0 | 13.76033 | 51.17848 | 0 | 0 | 0 | 27.93594 | 0 | 0 | 0 | 0 | 0 | 0 | 0 | 0 | 0 | 0 | 0 | 0 | 7.125245 | 0 | 0 | 0 | 0 | 0 | 0 | 0 | 0 | 0 | 0 | 178083080
5348 | 165 | 657 | -4.61808 | 31.3727 | 1091 | 1242 | 2.39306 | 2.9453 | 2.53086 | 2.76976 | 2.2477 | 2.43589 | 1.13706 | 4.37129 | 8.53898 | 23 | 500 | 0 | Img64 | 87 | 1.004 | 0 | Silicon-rich | Si | K | Al |  | 51.70947 | 28.31427 | 19.97627 | 0 | 0.04216004 | 18441.09 | 8.260556 | 0 | 0 | 0 | 19.97627 | 51.70947 | 0 | 0 | 0 | 28.31427 | 0 | 0 | 0 | 0 | 0 | 0 | 0 | 0 | 0 | 0 | 0 | 0 | 0 | 0 | 0 | 0 | 0 | 0 | 0 | 0 | 0 | 0 | 0 | 167073070
5526 | 169 | 675 | -6.01371 | 31.5562 | 1711 | 2288 | 2.9453 | 2.76122 | 2.94242 | 3.38426 | 2.39306 | 3.04961 | 1.10973 | 5.93004 | 9.80542 | 135 | 500 | 0 | Img64 | 75 | 1.011 | 0 | Silicon-rich | Si | K | Al | Pd | 46.15224 | 25.68252 | 22.70683 | 5.458415 | 0.07138849 | 12188.75 | 7.661786 | 0 | 0 | 0 | 22.70683 | 46.15224 | 0 | 0 | 0 | 25.68252 | 0 | 0 | 0 | 0 | 0 | 0 | 0 | 0 | 0 | 0 | 0 | 0 | 5.458415 | 0 | 0 | 0 | 0 | 0 | 0 | 0 | 0 | 0 | 0 | 268084080
1036 | 28 | 110 | 0.861323 | 35.8478 | 2192 | 1503 | 2.20898 | 2.0249 | 2.14545 | 2.46657 | 1.71421 | 2.2625 | 1.0902 | 3.15139 | 8.21266 | 101 | 500 | 0 | Img64 | 75 | 1.026 | 0 | Silicon-rich | Si | K | Al | Pd | 46.45627 | 17.82365 | 16.68067 | 9.72083 | 0.1865837 | 10449.97 | 10.92172 | 0 | 0 | 0 | 16.68067 | 46.45627 | 0 | 1.621971 | 0 | 17.82365 | 1.408795 | 0 | 0 | 0 | 6.28781 | 0 | 0 | 0 | 0 | 0 | 0 | 0 | 9.72083 | 0 | 0 | 0 | 0 | 0 | 0 | 0 | 0 | 0 | 0 | 156062060
2431 | 67 | 265 | -8.71219 | 35.6225 | 1371 | 2746 | 0.920407 | 3.68163 | 1.352 | 3.86571 | 0.552244 | 0.554453 | 6.97211 | 1.74513 | 9.14686 | 0 | 500 | 0 | Img64 | 78 | 1.02 | 0 | Tin-rich | Sn | K | Fe | Pd | 67.25954 | 9.633685 | 8.191923 | 7.374628 | 1 | 5425.582 | 8.15101 | 0 | 0.9741187 | 0 | 3.489699 | 1.76278 | 0 | 1.31363 | 0 | 9.633685 | 0 | 0 | 0 | 0 | 8.191923 | 0 | 0 | 0 | 0 | 0 | 0 | 0 | 7.374628 | 0 | 0 | 67.25954 | 0 | 0 | 0 | 0 | 0 | 0 | 0 | 66066000
2440 | 67 | 265 | -8.73704 | 35.6008 | 1237 | 2858 | 0.920407 | 1.84081 | 1.13833 | 2.0249 | 0.552244 | 0.597244 | 3.3904 | 0.931864 | 5.08048 | 0 | 500 | 0 | Img64 | 92 | 1.03 | 0 | Tin-rich | Sn | K | Pd | Fe | 61.21569 | 11.54259 | 9.917539 | 7.149197 | 1 | 5215.006 | 9.903481 | 0 | 1.173593 | 0 | 4.892911 | 2.169344 | 0 | 1.939141 | 0 | 11.54259 | 0 | 0 | 0 | 0 | 7.149197 | 0 | 0 | 0 | 0 | 0 | 0 | 0 | 9.917539 | 0 | 0 | 61.21569 | 0 | 0 | 0 | 0 | 0 | 0 | 0 | 66066010
1100 | 29 | 115 | -8.38204 | 34.7205 | 1101 | 1488 | 20.433 | 12.1494 | 10.7657 | 20.2621 | 5.20657 | 6.34413 | 3.19383 | 118.042 | 60.664 | 79 | 500 | 0 | Img64 | 131 | 1.031 | 0 | Tin-rich | Sn | K | S | Zn | 77.46534 | 11.63 | 4.888237 | 4.466125 | 0.439245 | 12334.89 | 2.815525 | 0 | 0 | 0 | 1.550299 | 0 | 0 | 4.888237 | 0 | 11.63 | 0 | 0 | 0 | 0 | 0 | 0 | 0 | 0 | 4.466125 | 0 | 0 | 0 | 0 | 0 | 0 | 77.46534 | 0 | 0 | 0 | 0 | 0 | 0 | 0 | 88088010
2413 | 67 | 265 | -8.70317 | 35.6529 | 1420 | 2576 | 2.39306 | 4.41795 | 2.83711 | 4.58137 | 1.47265 | 1.56866 | 2.92057 | 6.57388 | 12.1878 | 23 | 500 | 0 | Img64 | 131 | 1.038 | 0 | Tin-rich | Sn | K | Fe | Al | 84.73861 | 8.713922 | 3.097486 | 2.053362 | 0.4833387 | 9636.897 | 4.534119 | 0 | 0 | 0 | 2.053362 | 1.396616 | 0 | 0 | 0 | 8.713922 | 0 | 0 | 0 | 0 | 3.097486 | 0 | 0 | 0 | 0 | 0 | 0 | 0 | 0 | 0 | 0 | 84.73861 | 0 | 0 | 0 | 0 | 0 | 0 | 0 | 88088000
2451 | 67 | 265 | -8.74661 | 35.5711 | 1190 | 3025 | 4.04979 | 3.86571 | 2.56197 | 5.20657 | 1.81363 | 2.00563 | 2.59597 | 4.37129 | 16.5718 | 135 | 500 | 0 | Img64 | 121 | 1.006 | 0 | Tin-rich | Sn | K | Pd | Al | 81.00684 | 7.694995 | 5.527154 | 3.155384 | 0.4840054 | 7682.354 | 4.870491 | 0 | 0 | 0 | 3.155384 | 0 | 0 | 0 | 0 | 7.694995 | 0 | 0 | 0 | 0 | 2.615629 | 0 | 0 | 0 | 0 | 0 | 0 | 0 | 5.527154 | 0 | 0 | 81.00684 | 0 | 0 | 0 | 0 | 0 | 0 | 0 | 77077000
2525 | 67 | 267 | -8.45282 | 35.2204 | 2780 | 2875 | 3.12938 | 6.25877 | 4.02912 | 6.44285 | 2.2477 | 2.56087 | 2.51588 | 12.5717 | 15.6028 | 0 | 500 | 0 | Img64 | 187 | 1.037 | 0 | Tin-rich | Sn | K | Al |  | 96.18637 | 3.128432 | 0.6851981 | 0 | 0.2090293 | 19011.05 | 2.473809 | 0 | 0 | 0 | 0.6851981 | 0 | 0 | 0 | 0 | 3.128432 | 0 | 0 | 0 | 0 | 0 | 0 | 0 | 0 | 0 | 0 | 0 | 0 | 0 | 0 | 0 | 96.18637 | 0 | 0 | 0 | 0 | 0 | 0 | 0 | 99099000
2449 | 67 | 265 | -8.7306 | 35.5778 | 1272 | 2984 | 2.76122 | 2.76122 | 2.33802 | 3.90492 | 1.30161 | 1.58789 | 2.45918 | 4.01549 | 10.5835 | 135 | 500 | 0 | Img64 | 119 | 1.001 | 0 | Tin-rich | Sn | K | Pd | Fe | 78.60842 | 7.977167 | 6.790103 | 3.864225 | 0.6548041 | 7924.082 | 5.173947 | 0 | 0 | 0 | 2.760088 | 0 | 0 | 0 | 0 | 7.977167 | 0 | 0 | 0 | 0 | 3.864225 | 0 | 0 | 0 | 0 | 0 | 0 | 0 | 6.790103 | 0 | 0 | 78.60842 | 0 | 0 | 0 | 0 | 0 | 0 | 0 | 77077000
1114 | 29 | 115 | -8.3675 | 34.6091 | 1205 | 2089 | 2.9453 | 3.86571 | 2.80358 | 4.04979 | 1.88675 | 1.96964 | 2.05611 | 5.47258 | 12.1233 | 0 | 500 | 0 | Img64 | 150 | 1.048 | 0 | Tin-rich | Sn | K | Al |  | 95.52359 | 2.964637 | 1.51177 | 0 | 0.3081956 | 12959.71 | 4.678619 | 0 | 0 | 0 | 1.51177 | 0 | 0 | 0 | 0 | 2.964637 | 0 | 0 | 0 | 0 | 0 | 0 | 0 | 0 | 0 | 0 | 0 | 0 | 0 | 0 | 0 | 95.52359 | 0 | 0 | 0 | 0 | 0 | 0 | 0 | 99099000
2399 | 67 | 265 | -8.68808 | 35.691 | 1503 | 2369 | 0.920407 | 0.920407 | 0.84495 | 1.30347 | 0.552244 | 0.664707 | 1.96097 | 0.559118 | 3.51063 | 34 | 500 | 0 | Img64 | 79 | 1.027 | 0 | Tin-rich | Sn | K | Pd | Fe | 59.34642 | 13.50838 | 11.59375 | 8.310825 | 1 | 5220.087 | 8.199009 | 0 | 0 | 0 | 0 | 2.675253 | 0 | 2.370568 | 0 | 13.50838 | 0 | 0 | 2.1948 | 0 | 8.310825 | 0 | 0 | 0 | 0 | 0 | 0 | 0 | 11.59375 | 0 | 0 | 59.34642 | 0 | 0 | 0 | 0 | 0 | 0 | 0 | 176066011
1093 | 29 | 115 | -8.38481 | 34.7356 | 1109 | 1406 | 7.36326 | 3.31347 | 4.44296 | 6.97439 | 2.76122 | 3.58839 | 1.9436 | 16.0111 | 18.9151 | 68 | 500 | 0 | Img64 | 103 | 1.05 | 0 | Tin-rich | Sn | K | Pd | Zn | 69.65084 | 10.17491 | 7.067045 | 6.983045 | 0.5812489 | 7913.835 | 5.030952 | 0 | 0 | 0 | 0 | 1.2592 | 0 | 4.864954 | 0 | 10.17491 | 0 | 0 | 0 | 0 | 0 | 0 | 0 | 0 | 6.983045 | 0 | 0 | 0 | 7.067045 | 0 | 0 | 69.65084 | 0 | 0 | 0 | 0 | 0 | 0 | 0 | 66066000
368 | 13 | 51 | -4.22105 | 36.9133 | 1207 | 1862 | 1.84081 | 3.31347 | 2.41276 | 3.54877 | 1.30933 | 1.86426 | 1.90358 | 4.15103 | 9.21534 | 11 | 500 | 0 | Img64 | 189 | 1.005 | 0 | Tin-rich | Sn | K |  |  | 99.10214 | 0.8978559 | 0 | 0 | 0.1573673 | 17632.99 | 1.095126 | 0 | 0 | 0 | 0 | 0 | 0 | 0 | 0 | 0.8978559 | 0 | 0 | 0 | 0 | 0 | 0 | 0 | 0 | 0 | 0 | 0 | 0 | 0 | 0 | 0 | 99.10214 | 0 | 0 | 0 | 0 | 0 | 0 | 0 | 99099000
2514 | 67 | 267 | -8.44288 | 35.2582 | 2834 | 2674 | 2.0249 | 2.39306 | 1.97068 | 2.78744 | 1.30161 | 1.51639 | 1.83821 | 2.71088 | 7.55137 | 146 | 500 | 0 | Img64 | 150 | 1.034 | 0 | Tin-rich | Sn | K |  |  | 94.77409 | 5.225911 | 0 | 0 | 0.4381096 | 11094.09 | 3.862819 | 0 | 0 | 0 | 0 | 0 | 0 | 0 | 0 | 5.225911 | 0 | 0 | 0 | 0 | 0 | 0 | 0 | 0 | 0 | 0 | 0 | 0 | 0 | 0 | 0 | 94.77409 | 0 | 0 | 0 | 0 | 0 | 0 | 0 | 99099000
2502 | 67 | 267 | -8.51596 | 35.2926 | 2443 | 2485 | 3.31347 | 2.0249 | 1.94957 | 3.42065 | 1.30161 | 1.93141 | 1.77106 | 2.93114 | 9.33924 | 113 | 500 | 0 | Img64 | 138 | 1.021 | 0 | Tin-rich | Sn | K | Fe | Al | 85.86283 | 6.086367 | 4.328179 | 2.628187 | 0.5839079 | 6042.282 | 0 | 0 | 0 | 0 | 2.628187 | 1.094433 | 0 | 0 | 0 | 6.086367 | 0 | 0 | 0 | 0 | 4.328179 | 0 | 0 | 0 | 0 | 0 | 0 | 0 | 0 | 0 | 0 | 85.86283 | 0 | 0 | 0 | 0 | 0 | 0 | 0 | 88088000
3697 | 101 | 403 | -8.77564 | 35.9782 | 1035 | 2853 | 14.9106 | 14.5424 | 11.9788 | 16.4146 | 6.76855 | 9.5851 | 1.71251 | 117.262 | 50.9257 | 124 | 500 | 0 | Img64 | 197 | 1.011 | 0 | Tin-rich | Sn | K |  |  | 92.93597 | 7.064032 | 0 | 0 | 0.1545947 | 33520.3 | 1.270733 | 0 | 0 | 0 | 0 | 0 | 0 | 0 | 0 | 7.064032 | 0 | 0 | 0 | 0 | 0 | 0 | 0 | 0 | 0 | 0 | 0 | 0 | 0 | 0 | 0 | 92.93597 | 0 | 0 | 0 | 0 | 0 | 0 | 0 | 99099000
1098 | 29 | 115 | -8.3988 | 34.7229 | 1037 | 1475 | 3.86571 | 4.41795 | 3.34266 | 4.87611 | 2.57714 | 3.10759 | 1.5691 | 8.03097 | 15.2836 | 34 | 500 | 0 | Img64 | 131 | 1.031 | 0 | Tin-rich | Sn | K | Pd | Zn | 69.4318 | 9.69044 | 8.242425 | 6.553807 | 0.507703 | 10389.35 | 4.171714 | 0 | 0 | 0 | 0 | 1.424112 | 0 | 4.657418 | 0 | 9.69044 | 0 | 0 | 0 | 0 | 0 | 0 | 0 | 0 | 6.553807 | 0 | 0 | 0 | 8.242425 | 0 | 0 | 69.4318 | 0 | 0 | 0 | 0 | 0 | 0 | 0 | 66066000
1095 | 29 | 115 | -8.39714 | 34.7299 | 1045 | 1434 | 1.84081 | 2.20898 | 1.99531 | 2.4771 | 1.67372 | 1.84306 | 1.34401 | 2.66005 | 6.63217 | 34 | 500 | 0 | Img64 | 130 | 1.01 | 0 | Tin-rich | Sn | K | Pd | S | 82.35509 | 8.155635 | 6.003537 | 2.445454 | 0.6119073 | 7136.54 | 5.35318 | 0 | 1.040283 | 0 | 0 | 0 | 0 | 2.445454 | 0 | 8.155635 | 0 | 0 | 0 | 0 | 0 | 0 | 0 | 0 | 0 | 0 | 0 | 0 | 6.003537 | 0 | 0 | 82.35509 | 0 | 0 | 0 | 0 | 0 | 0 | 0 | 77077000
2430 | 67 | 265 | -8.719 | 35.624 | 1332 | 2731 | 4.78612 | 3.68163 | 3.58548 | 4.78612 | 3.00965 | 3.64567 | 1.31282 | 9.23392 | 13.7566 | 90 | 500 | 0 | Img64 | 165 | 1.012 | 0 | Tin-rich | Sn | K | Fe | Zn | 81.98076 | 8.761489 | 3.457594 | 2.998283 | 0.5520855 | 13754.96 | 4.518008 | 0 | 0 | 0 | 1.626963 | 1.174907 | 0 | 0 | 0 | 8.761489 | 0 | 0 | 0 | 0 | 3.457594 | 0 | 0 | 0 | 2.998283 | 0 | 0 | 0 | 0 | 0 | 0 | 81.98076 | 0 | 0 | 0 | 0 | 0 | 0 | 0 | 77077000
2533 | 67 | 267 | -8.44177 | 35.2061 | 2843 | 2953 | 5.52244 | 6.44285 | 5.81848 | 6.86725 | 4.9702 | 5.74701 | 1.19493 | 25.0926 | 20.054 | 146 | 500 | 0 | Img64 | 196 | 1.021 | 0 | Tin-rich | Sn | K |  |  | 96.26411 | 3.73589 | 0 | 0 | 0.180214 | 17652.32 | 2.091506 | 0 | 0 | 0 | 0 | 0 | 0 | 0 | 0 | 3.73589 | 0 | 0 | 0 | 0 | 0 | 0 | 0 | 0 | 0 | 0 | 0 | 0 | 0 | 0 | 0 | 96.26411 | 0 | 0 | 0 | 0 | 0 | 0 | 0 | 99099000
1754 | 41 | 162 | -3.78895 | 40.3904 | 1504 | 1406 | 2.20898 | 3.31347 | 2.14358 | 3.39716 | 1.30161 | 1.51639 | 2.2403 | 3.16834 | 10.6125 | 146 | 500 | 0 | Img64 | 173 | 1.025 | 0 | #Unclassified# | Ce | La | Ca | Al | 67.38389 | 17.35761 | 10.81324 | 2.319684 | 1 | 6791.555 | 0 | 0 | 0 | 0 | 2.319684 | 1.083989 | 0 | 1.041582 | 0 | 0 | 10.81324 | 0 | 0 | 0 | 0 | 0 | 0 | 0 | 0 | 0 | 0 | 0 | 0 | 0 | 0 | 0 | 0 | 0 | 17.35761 | 67.38389 | 0 | 0 | 0 | 817070760
1110 | 29 | 115 | -8.24196 | 34.6568 | 1889 | 1831 | 1.10449 | 0.920407 | 0.905848 | 1.55753 | 0.557767 | 0.698806 | 2.22885 | 0.576061 | 3.61846 | 56 | 500 | 0 | Img64 | 141 | 1.002 | 0 | #Unclassified# | Ce | La | Pd | Ca | 52.56722 | 36.85534 | 5.926117 | 3.696117 | 1 | 5121.361 | 0 | 0 | 0 | 0 | 0 | 0.955202 | 0 | 0 | 0 | 0 | 3.696117 | 0 | 0 | 0 | 0 | 0 | 0 | 0 | 0 | 0 | 0 | 0 | 5.926117 | 0 | 0 | 0 | 0 | 0 | 36.85534 | 52.56722 | 0 | 0 | 0 | 835080850
5224 | 160 | 639 | -0.251601 | 38.5436 | 2287 | 1195 | 1.65673 | 1.84081 | 1.2838 | 2.22125 | 0.920407 | 1.04607 | 2.12343 | 1.06741 | 6.26401 | 34 | 500 | 0 | Img64 | 173 | 1.023 | 0 | #Unclassified# | Ce | La | Al |  | 75.99862 | 22.91479 | 1.086595 | 0 | 0.8339009 | 7439.246 | 0 | 0 | 0 | 0 | 1.086595 | 0 | 0 | 0 | 0 | 0 | 0 | 0 | 0 | 0 | 0 | 0 | 0 | 0 | 0 | 0 | 0 | 0 | 0 | 0 | 0 | 0 | 0 | 0 | 22.91479 | 75.99862 | 0 | 0 | 0 | 927090970
1309 | 33 | 129 | 1.99623 | 37.0828 | 2208 | 2989 | 4.41795 | 4.78612 | 4.18891 | 6.24789 | 3.03998 | 3.34829 | 1.866 | 13.1647 | 15.3188 | 45 | 500 | 0 | Img64 | 191 | 1.005 | 0 | #Unclassified# | Ce | La | Al | Zr | 50.85392 | 44.67758 | 3.627194 | 0.8413107 | 0.3063331 | 17473.35 | 0 | 0 | 0 | 0 | 3.627194 | 0 | 0 | 0 | 0 | 0 | 0 | 0 | 0 | 0 | 0 | 0 | 0 | 0 | 0 | 0 | 0 | 0.8413107 | 0 | 0 | 0 | 0 | 0 | 0 | 44.67758 | 50.85392 | 0 | 0 | 0 | 945090950
890 | 24 | 93 | -1.28786 | 37.862 | 2792 | 2856 | 4.9702 | 5.15428 | 3.94076 | 5.81349 | 2.32895 | 3.16937 | 1.83427 | 11.9109 | 16.0025 | 158 | 500 | 0 | Img64 | 183 | 1 | 0 | #Unclassified# | Ce | La | Ca | Al | 58.5742 | 38.56194 | 2.544922 | 0.3189408 | 0.327159 | 23031.42 | 0 | 0 | 0 | 0 | 0.3189408 | 0 | 0 | 0 | 0 | 0 | 2.544922 | 0 | 0 | 0 | 0 | 0 | 0 | 0 | 0 | 0 | 0 | 0 | 0 | 0 | 0 | 0 | 0 | 0 | 38.56194 | 58.5742 | 0 | 0 | 0 | 835080850
4615 | 134 | 533 | -7.23227 | 36.3825 | 1232 | 2705 | 3.31347 | 3.31347 | 2.23382 | 4.06059 | 1.56194 | 2.38071 | 1.70562 | 3.57497 | 11.4164 | 146 | 500 | 0 | Img64 | 163 | 1.036 | 0 | #Unclassified# | Ce | La | Si | P | 59.96154 | 35.21807 | 3.228738 | 1.591654 | 0.6517646 | 13074.82 | 0 | 0 | 0 | 0 | 0 | 3.228738 | 1.591654 | 0 | 0 | 0 | 0 | 0 | 0 | 0 | 0 | 0 | 0 | 0 | 0 | 0 | 0 | 0 | 0 | 0 | 0 | 0 | 0 | 0 | 35.21807 | 59.96154 | 0 | 0 | 0 | 835080850
3960 | 112 | 446 | 1.37159 | 39.5891 | 2914 | 1662 | 1.84081 | 2.20898 | 2.02928 | 2.73388 | 1.67372 | 1.90021 | 1.43873 | 2.72782 | 7.20413 | 34 | 500 | 0 | Img64 | 139 | 1.006 | 0 | #Unclassified# | Ce | La | Si | Cu | 57.24736 | 30.02694 | 6.580378 | 3.7107 | 0.7703198 | 6464.62 | 0 | 0 | 0 | 0 | 0 | 6.580378 | 0 | 1.078977 | 0 | 0 | 1.355645 | 0 | 0 | 0 | 0 | 0 | 0 | 3.7107 | 0 | 0 | 0 | 0 | 0 | 0 | 0 | 0 | 0 | 0 | 30.02694 | 57.24736 | 0 | 0 | 0 | 835080850
1364 | 33 | 131 | 2.00893 | 37.0244 | 2278 | 1256 | 0.736326 | 0.552244 | 0.793271 | 0.948591 | 0.557767 | 0.749958 | 1.26486 | 0.321917 | 2.83747 | 101 | 500 | 0 | Img64 | 161 | 1.007 | 0 | #Unclassified# | Ce | La | Pd | Al | 64.47495 | 24.40285 | 7.978481 | 3.143718 | 1 | 5188.602 | 0 | 0 | 0 | 0 | 3.143718 | 0 | 0 | 0 | 0 | 0 | 0 | 0 | 0 | 0 | 0 | 0 | 0 | 0 | 0 | 0 | 0 | 0 | 7.978481 | 0 | 0 | 0 | 0 | 0 | 24.40285 | 64.47495 | 0 | 0 | 0 | 826080860
1789 | 42 | 166 | 1.42021 | 35.6767 | 1133 | 2435 | 4.9702 | 5.52244 | 4.77104 | 5.64102 | 4.12481 | 4.82696 | 1.16865 | 16.4855 | 17.2702 | 169 | 500 | 0 | Img64 | 191 | 1.02 | 0 | #Unclassified# | Ce | La | Cl | Al | 64.36592 | 33.09173 | 1.928457 | 0.6138919 | 0.4505031 | 11829.85 | 3.600009 | 0 | 0 | 0 | 0.6138919 | 0 | 0 | 0 | 1.928457 | 0 | 0 | 0 | 0 | 0 | 0 | 0 | 0 | 0 | 0 | 0 | 0 | 0 | 0 | 0 | 0 | 0 | 0 | 0 | 33.09173 | 64.36592 | 0 | 0 | 0 | 936090960
2529 | 67 | 267 | -8.49092 | 35.2157 | 2574 | 2904 | 1.28857 | 1.10449 | 1.32838 | 1.56194 | 1.10449 | 1.35317 | 1.15429 | 1.05046 | 4.42983 | 135 | 500 | 0 | Img64 | 185 | 1.052 | 0 | #Unclassified# | Ce | La | Al |  | 49.51026 | 49.37274 | 1.116998 | 0 | 0.8577196 | 10027.15 | 0 | 0 | 0 | 0 | 1.116998 | 0 | 0 | 0 | 0 | 0 | 0 | 0 | 0 | 0 | 0 | 0 | 0 | 0 | 0 | 0 | 0 | 0 | 0 | 0 | 0 | 0 | 0 | 0 | 49.37274 | 49.51026 | 0 | 0 | 0 | 844080840
1758 | 41 | 162 | -3.62899 | 40.1222 | 2387 | 2859 | 19.8808 | 16.0151 | 12.836 | 20.3415 | 7.37853 | 8.2066 | 2.47867 | 136.967 | 56.7797 | 113 | 500 | 0 | Img64 | 61 | 1.053 | 0 | #Unclassified# | Si | Mg | Al | Pd | 28.79384 | 22.73219 | 22.26897 | 8.967817 | 0.1993574 | 5450.365 | 11.2322 | 0 | 0 | 22.73219 | 22.26897 | 28.79384 | 0 | 4.890056 | 0 | 2.129138 | 3.045038 | 0 | 0 | 0 | 7.172953 | 0 | 0 | 0 | 0 | 0 | 0 | 0 | 8.967817 | 0 | 0 | 0 | 0 | 0 | 0 | 0 | 0 | 0 | 0 | 536242042
3533 | 98 | 390 | -2.39991 | 41.8941 | 2900 | 1423 | 5.70652 | 6.07469 | 4.56142 | 6.63971 | 2.60326 | 2.71594 | 2.44472 | 16.6719 | 17.5084 | 135 | 500 | 0 | Img64 | 64 | 1.041 | 0 | #Unclassified# | Al | Mg | Si | Pd | 28.35521 | 23.86386 | 23.14319 | 7.595005 | 0.2838431 | 7337.941 | 11.94854 | 0 | 0 | 23.86386 | 28.35521 | 23.14319 | 1.59831 | 5.171135 | 0 | 3.595885 | 2.868775 | 0 | 0 | 0 | 3.808639 | 0 | 0 | 0 | 0 | 0 | 0 | 0 | 7.595005 | 0 | 0 | 0 | 0 | 0 | 0 | 0 | 0 | 0 | 0 | 536242042
3653 | 100 | 398 | -4.66057 | 31.8572 | 2907 | 2703 | 2.76122 | 4.41795 | 3.01802 | 4.46797 | 2.39306 | 3.0773 | 1.45191 | 6.47222 | 13.3395 | 146 | 500 | 0 | Img64 | 59 | 1.04 | 0 | #Unclassified# | Si | Mg | Al | Pd | 26.09082 | 24.70529 | 22.18393 | 15.12206 | 0.2590702 | 5075.533 | 13.19135 | 0 | 0 | 24.70529 | 22.18393 | 26.09082 | 0 | 4.035344 | 2.532294 | 0 | 0 | 0 | 0 | 0 | 5.330262 | 0 | 0 | 0 | 0 | 0 | 0 | 0 | 15.12206 | 0 | 0 | 0 | 0 | 0 | 0 | 0 | 0 | 0 | 0 | 545231033
1461 | 33 | 131 | 2.02697 | 36.819 | 2378 | 2384 | 6.81101 | 27.7963 | 9.00402 | 27.9804 | 3.76382 | 4.19756 | 6.66587 | 93.6777 | 63.3225 | 0 | 500 | 0 | Img64 | 82 | 1.025 | 0 | Aluminum-rich | Al | Mg |  |  | 95.82284 | 4.177163 | 0 | 0 | 0.01418567 | 19077.1 | 1.319247 | 0 | 0 | 4.177163 | 95.82284 | 0 | 0 | 0 | 0 | 0 | 0 | 0 | 0 | 0 | 0 | 0 | 0 | 0 | 0 | 0 | 0 | 0 | 0 | 0 | 0 | 0 | 0 | 0 | 0 | 0 | 0 | 0 | 0 | 909099090
489 | 17 | 65 | -7.02076 | 32.6388 | 2366 | 2557 | 9.20407 | 3.86571 | 2.72271 | 8.95693 | 1.28857 | 1.48185 | 6.04443 | 6.45528 | 22.5435 | 68 | 500 | 0 | Img64 | 68 | 1.005 | 0 | Aluminum-rich | Al | Mg |  |  | 97.01958 | 2.98042 | 0 | 0 | 0.01679461 | 11635.36 | 4.415893 | 0 | 0 | 2.98042 | 97.01958 | 0 | 0 | 0 | 0 | 0 | 0 | 0 | 0 | 0 | 0 | 0 | 0 | 0 | 0 | 0 | 0 | 0 | 0 | 0 | 0 | 0 | 0 | 0 | 0 | 0 | 0 | 0 | 0 | 909099090
1285 | 33 | 129 | 1.94984 | 37.1286 | 1956 | 2749 | 9.75631 | 18.04 | 7.50318 | 17.4867 | 3.38426 | 3.52408 | 4.96206 | 66.1623 | 45.9553 | 34 | 500 | 0 | Img64 | 88 | 0.907 | 0 | Aluminum-rich | Al | Mg |  |  | 95.80411 | 4.195888 | 0 | 0 | 0.03736815 | 24941.16 | 2.401818 | 0 | 0 | 4.195888 | 95.80411 | 0 | 0 | 0 | 0 | 0 | 0 | 0 | 0 | 0 | 0 | 0 | 0 | 0 | 0 | 0 | 0 | 0 | 0 | 0 | 0 | 0 | 0 | 0 | 0 | 0 | 0 | 0 | 0 | 909099090
535 | 17 | 66 | -6.82877 | 32.5753 | 1373 | 2894 | 15.831 | 6.07469 | 6.57738 | 15.6469 | 3.00965 | 3.40924 | 4.58956 | 44.7803 | 39.5055 | 90 | 500 | 0 | Img64 | 59 | 1.032 | 0 | Aluminum-rich | Al | Mg |  |  | 96.38235 | 3.617654 | 0 | 0 | 0.001736048 | 11354.45 | 2.556772 | 0 | 0 | 3.617654 | 96.38235 | 0 | 0 | 0 | 0 | 0 | 0 | 0 | 0 | 0 | 0 | 0 | 0 | 0 | 0 | 0 | 0 | 0 | 0 | 0 | 0 | 0 | 0 | 0 | 0 | 0 | 0 | 0 | 0 | 909099090
1293 | 33 | 129 | 1.92922 | 37.1032 | 1850 | 2863 | 12.8857 | 22.4579 | 11.3719 | 24.0662 | 5.40264 | 5.43463 | 4.4283 | 123.192 | 56.7271 | 158 | 500 | 0 | Img64 | 104 | 0.251 | 0 | Aluminum-rich | Al | Mg |  |  | 95.37546 | 4.624537 | 0 | 0 | 0.01830485 | 24953.66 | 0 | 0 | 0 | 4.624537 | 95.37546 | 0 | 0 | 0 | 0 | 0 | 0 | 0 | 0 | 0 | 0 | 0 | 0 | 0 | 0 | 0 | 0 | 0 | 0 | 0 | 0 | 0 | 0 | 0 | 0 | 0 | 0 | 0 | 0 | 909099090
1289 | 33 | 129 | 2.08772 | 37.1128 | 2711 | 2833 | 13.8061 | 10.8608 | 7.35419 | 16.4146 | 3.93317 | 3.96858 | 4.13615 | 50.8967 | 40.3988 | 124 | 500 | 0 | Img64 | 85 | 1.036 | 0 | Aluminum-rich | Al | Mg |  |  | 95.55371 | 4.446285 | 0 | 0 | 0.01923237 | 21222.38 | 1.088976 | 0 | 0 | 4.446285 | 95.55371 | 0 | 0 | 0 | 0 | 0 | 0 | 0 | 0 | 0 | 0 | 0 | 0 | 0 | 0 | 0 | 0 | 0 | 0 | 0 | 0 | 0 | 0 | 0 | 0 | 0 | 0 | 0 | 0 | 909099090
1297 | 33 | 129 | 1.90511 | 37.0876 | 1725 | 2945 | 32.0302 | 48.5975 | 24.6995 | 58.28 | 11.9653 | 14.1528 | 4.11792 | 570.64 | 152.068 | 34 | 500 | 0 | Img64 | 97 | 0.33 | 0 | Aluminum-rich | Al | Mg |  |  | 95.64571 | 4.354292 | 0 | 0 | 0.01716153 | 24222.97 | 0.8701949 | 0 | 0 | 4.354292 | 95.64571 | 0 | 0 | 0 | 0 | 0 | 0 | 0 | 0 | 0 | 0 | 0 | 0 | 0 | 0 | 0 | 0 | 0 | 0 | 0 | 0 | 0 | 0 | 0 | 0 | 0 | 0 | 0 | 0 | 909099090
474 | 17 | 65 | -7.07157 | 32.7361 | 2095 | 2039 | 12.3335 | 13.622 | 6.41671 | 12.6879 | 2.82525 | 3.34116 | 3.79747 | 43.3571 | 45.3405 | 124 | 500 | 0 | Img64 | 76 | 1.004 | 0 | Aluminum-rich | Al | Mg | Fe |  | 94.07152 | 3.391085 | 2.537392 | 0 | 0.01270007 | 15000.62 | 4.463384 | 0 | 0 | 3.391085 | 94.07152 | 0 | 0 | 0 | 0 | 0 | 0 | 0 | 0 | 0 | 2.537392 | 0 | 0 | 0 | 0 | 0 | 0 | 0 | 0 | 0 | 0 | 0 | 0 | 0 | 0 | 0 | 0 | 0 | 0 | 909099090
1259 | 33 | 129 | 1.89167 | 37.198 | 1640 | 2372 | 2.57714 | 7.36326 | 3.13372 | 7.36326 | 2.0249 | 2.05061 | 3.59077 | 7.47186 | 17.4641 | 0 | 500 | 0 | Img64 | 86 | 1.02 | 0 | Aluminum-rich | Al | Mg |  |  | 95.97656 | 4.023436 | 0 | 0 | 0.03248199 | 21835.76 | 1.670619 | 0 | 0 | 4.023436 | 95.97656 | 0 | 0 | 0 | 0 | 0 | 0 | 0 | 0 | 0 | 0 | 0 | 0 | 0 | 0 | 0 | 0 | 0 | 0 | 0 | 0 | 0 | 0 | 0 | 0 | 0 | 0 | 0 | 0 | 909099090
3254 | 90 | 358 | 2.25439 | 36.389 | 1563 | 2667 | 4.60204 | 4.60204 | 2.48005 | 4.58137 | 1.04128 | 1.32572 | 3.45576 | 6.2689 | 14.6731 | 113 | 500 | 0 | Img64 | 61 | 1.02 | 0 | Aluminum-rich | Al | Mg |  |  | 96.20331 | 3.796694 | 0 | 0 | 0.02601745 | 13298.85 | 3.856012 | 0 | 0 | 3.796694 | 96.20331 | 0 | 0 | 0 | 0 | 0 | 0 | 0 | 0 | 0 | 0 | 0 | 0 | 0 | 0 | 0 | 0 | 0 | 0 | 0 | 0 | 0 | 0 | 0 | 0 | 0 | 0 | 0 | 0 | 909099090
3039 | 84 | 334 | 0.861529 | 38.5845 | 2188 | 3016 | 16.9355 | 18.7763 | 11.3109 | 22.7964 | 6.61218 | 6.8721 | 3.31724 | 119.973 | 55.6004 | 34 | 500 | 0 | Img64 | 102 | 0.545 | 0 | Aluminum-rich | Al | Mg |  |  | 95.02014 | 4.979857 | 0 | 0 | 0.02539793 | 25465.48 | 1.031301 | 0 | 0 | 4.979857 | 95.02014 | 0 | 0 | 0 | 0 | 0 | 0 | 0 | 0 | 0 | 0 | 0 | 0 | 0 | 0 | 0 | 0 | 0 | 0 | 0 | 0 | 0 | 0 | 0 | 0 | 0 | 0 | 0 | 0 | 909099090
3200 | 90 | 357 | 1.93022 | 36.6018 | 1843 | 1433 | 14.7265 | 39.7616 | 14.6872 | 39.2093 | 8.45689 | 11.9743 | 3.27446 | 181.883 | 141.383 | 0 | 500 | 0 | Img64 | 77 | 0.792 | 0 | Aluminum-rich | Al | Mg |  |  | 96.02469 | 3.975312 | 0 | 0 | 0.02172514 | 24601.08 | 1.493627 | 0 | 0 | 3.975312 | 96.02469 | 0 | 0 | 0 | 0 | 0 | 0 | 0 | 0 | 0 | 0 | 0 | 0 | 0 | 0 | 0 | 0 | 0 | 0 | 0 | 0 | 0 | 0 | 0 | 0 | 0 | 0 | 0 | 0 | 909099090
1290 | 33 | 129 | 1.95297 | 37.1062 | 1979 | 2851 | 7.54734 | 13.4379 | 7.23354 | 13.8724 | 3.76101 | 4.45966 | 3.11065 | 44.0856 | 44.29 | 169 | 500 | 0 | Img64 | 88 | 1.005 | 0 | Aluminum-rich | Al | Mg |  |  | 95.53793 | 4.462074 | 0 | 0 | 0.0420565 | 21351.61 | 3.205564 | 0 | 0 | 4.462074 | 95.53793 | 0 | 0 | 0 | 0 | 0 | 0 | 0 | 0 | 0 | 0 | 0 | 0 | 0 | 0 | 0 | 0 | 0 | 0 | 0 | 0 | 0 | 0 | 0 | 0 | 0 | 0 | 0 | 0 | 909099090
634 | 17 | 68 | -6.65113 | 32.343 | 2337 | 2122 | 9.57223 | 16.9355 | 7.45702 | 13.658 | 4.34252 | 4.69473 | 2.90921 | 55.7594 | 49.9909 | 34 | 500 | 0 | Img64 | 67 | 1.015 | 0 | Aluminum-rich | Al | Mg | Fe |  | 93.65727 | 4.260626 | 2.082105 | 0 | 0.003420423 | 12410.75 | 3.680001 | 0 | 0 | 4.260626 | 93.65727 | 0 | 0 | 0 | 0 | 0 | 0 | 0 | 0 | 0 | 2.082105 | 0 | 0 | 0 | 0 | 0 | 0 | 0 | 0 | 0 | 0 | 0 | 0 | 0 | 0 | 0 | 0 | 0 | 0 | 909099090
1287 | 33 | 129 | 1.95941 | 37.1157 | 1975 | 2808 | 21.9057 | 22.8261 | 11.0484 | 22.9498 | 5.64102 | 8.0041 | 2.86726 | 122.684 | 85.37 | 124 | 500 | 0 | Img64 | 76 | 1.042 | 0 | Aluminum-rich | Al | Mg |  |  | 96.2395 | 3.760502 | 0 | 0 | 0.02839686 | 17687.74 | 2.40458 | 0 | 0 | 3.760502 | 96.2395 | 0 | 0 | 0 | 0 | 0 | 0 | 0 | 0 | 0 | 0 | 0 | 0 | 0 | 0 | 0 | 0 | 0 | 0 | 0 | 0 | 0 | 0 | 0 | 0 | 0 | 0 | 0 | 0 | 909099090
4176 | 119 | 475 | -6.49568 | 32.3027 | 1123 | 2332 | 8.65183 | 5.33836 | 5.55218 | 9.19757 | 3.14068 | 3.31986 | 2.77047 | 25.7872 | 24.5222 | 113 | 500 | 0 | Img64 | 79 | 1.01 | 0 | Aluminum-rich | Al | Mg | Fe |  | 91.46043 | 4.333728 | 4.205846 | 0 | 0.01851918 | 16934.77 | 2.36045 | 0 | 0 | 4.333728 | 91.46043 | 0 | 0 | 0 | 0 | 0 | 0 | 0 | 0 | 0 | 4.205846 | 0 | 0 | 0 | 0 | 0 | 0 | 0 | 0 | 0 | 0 | 0 | 0 | 0 | 0 | 0 | 0 | 0 | 0 | 808088080
1520 | 33 | 132 | 2.20737 | 36.8641 | 1305 | 2113 | 24.1147 | 14.9106 | 10.7419 | 24.7746 | 3.52438 | 9.0085 | 2.75014 | 119.329 | 66.567 | 79 | 500 | 0 | Img64 | 79 | 1.05 | 0 | Aluminum-rich | Al | Mg |  |  | 95.05898 | 4.941017 | 0 | 0 | 0.01613498 | 19423.97 | 2.093195 | 0 | 0 | 4.941017 | 95.05898 | 0 | 0 | 0 | 0 | 0 | 0 | 0 | 0 | 0 | 0 | 0 | 0 | 0 | 0 | 0 | 0 | 0 | 0 | 0 | 0 | 0 | 0 | 0 | 0 | 0 | 0 | 0 | 0 | 909099090
588 | 17 | 67 | -7.2435 | 32.4447 | 1169 | 1560 | 6.44285 | 6.44285 | 4.81238 | 8.0702 | 2.8636 | 3.03582 | 2.65833 | 17.7901 | 25.6597 | 135 | 500 | 0 | Img64 | 84 | 1.042 | 0 | Aluminum-rich | Al | Mg | Si | Cl | 87.68984 | 4.848337 | 3.832796 | 1.36632 | 0.003794125 | 15838.81 | 4.748925 | 0 | 0 | 4.848337 | 87.68984 | 3.832796 | 0 | 1.042531 | 1.36632 | 0 | 1.220175 | 0 | 0 | 0 | 0 | 0 | 0 | 0 | 0 | 0 | 0 | 0 | 0 | 0 | 0 | 0 | 0 | 0 | 0 | 0 | 0 | 0 | 0 | 808088080
1441 | 33 | 131 | 2.04022 | 36.8647 | 2445 | 2125 | 12.3335 | 5.15428 | 5.89537 | 9.77804 | 1.70758 | 3.98393 | 2.45437 | 27.3629 | 39.4928 | 68 | 500 | 0 | Img64 | 64 | 1.026 | 0 | Aluminum-rich | Al | Mg | Fe |  | 93.8916 | 3.839471 | 2.268933 | 0 | 0.01103549 | 11231.66 | 1.898615 | 0 | 0 | 3.839471 | 93.8916 | 0 | 0 | 0 | 0 | 0 | 0 | 0 | 0 | 0 | 2.268933 | 0 | 0 | 0 | 0 | 0 | 0 | 0 | 0 | 0 | 0 | 0 | 0 | 0 | 0 | 0 | 0 | 0 | 0 | 909099090
2249 | 62 | 246 | 2.09717 | 38.0497 | 2756 | 1835 | 2.9453 | 6.81101 | 4.03024 | 6.97819 | 2.59886 | 2.92016 | 2.38966 | 12.7581 | 16.7962 | 169 | 500 | 0 | Img64 | 77 | 0.999 | 0 | Aluminum-rich | Al | Mg |  |  | 95.43311 | 4.566885 | 0 | 0 | 0.04028573 | 24534.08 | 3.232194 | 0 | 0 | 4.566885 | 95.43311 | 0 | 0 | 0 | 0 | 0 | 0 | 0 | 0 | 0 | 0 | 0 | 0 | 0 | 0 | 0 | 0 | 0 | 0 | 0 | 0 | 0 | 0 | 0 | 0 | 0 | 0 | 0 | 0 | 909099090
3276 | 90 | 360 | 2.42945 | 36.1637 | 2517 | 1839 | 6.81101 | 4.23387 | 4.52068 | 7.55524 | 3.17973 | 3.20385 | 2.35818 | 15.3673 | 18.7334 | 68 | 500 | 0 | Img64 | 85 | 1.019 | 0 | Aluminum-rich | Al | Mg |  |  | 96.13215 | 3.867846 | 0 | 0 | 0.03398236 | 20567.42 | 2.04749 | 0 | 0 | 3.867846 | 96.13215 | 0 | 0 | 0 | 0 | 0 | 0 | 0 | 0 | 0 | 0 | 0 | 0 | 0 | 0 | 0 | 0 | 0 | 0 | 0 | 0 | 0 | 0 | 0 | 0 | 0 | 0 | 0 | 0 | 909099090
2051 | 54 | 216 | 0.512965 | 37.7534 | 2346 | 1400 | 2.9453 | 4.9702 | 3.69169 | 5.28104 | 2.06687 | 2.27039 | 2.32605 | 11.0977 | 15.4079 | 169 | 500 | 0 | Img64 | 63 | 1.033 | 0 | Aluminum-rich | Al | Mg |  |  | 97.07122 | 2.928784 | 0 | 0 | 0.01258873 | 11962.74 | 2.197055 | 0 | 0 | 2.928784 | 97.07122 | 0 | 0 | 0 | 0 | 0 | 0 | 0 | 0 | 0 | 0 | 0 | 0 | 0 | 0 | 0 | 0 | 0 | 0 | 0 | 0 | 0 | 0 | 0 | 0 | 0 | 0 | 0 | 0 | 909099090
3197 | 90 | 357 | 1.92654 | 36.6228 | 1845 | 1421 | 27.244 | 36.08 | 22.7809 | 37.6033 | 11.9952 | 16.545 | 2.27279 | 464.289 | 114.932 | 23 | 500 | 0 | Img64 | 106 | 0.435 | 0 | Aluminum-rich | Al | Mg |  |  | 96.08444 | 3.915564 | 0 | 0 | 0.02390293 | 25879.78 | 1.636775 | 0 | 0 | 3.915564 | 96.08444 | 0 | 0 | 0 | 0 | 0 | 0 | 0 | 0 | 0 | 0 | 0 | 0 | 0 | 0 | 0 | 0 | 0 | 0 | 0 | 0 | 0 | 0 | 0 | 0 | 0 | 0 | 0 | 0 | 909099090
3289 | 90 | 360 | 2.52959 | 36.0338 | 3067 | 2553 | 6.99509 | 14.9106 | 7.24923 | 14.2691 | 4.52237 | 6.31386 | 2.25997 | 43.5265 | 41.5002 | 169 | 500 | 0 | Img64 | 63 | 1.036 | 0 | Aluminum-rich | Al | Mg |  |  | 95.97374 | 4.026264 | 0 | 0 | 0.009808694 | 10784.82 | 2.941848 | 0 | 0 | 4.026264 | 95.97374 | 0 | 0 | 0 | 0 | 0 | 0 | 0 | 0 | 0 | 0 | 0 | 0 | 0 | 0 | 0 | 0 | 0 | 0 | 0 | 0 | 0 | 0 | 0 | 0 | 0 | 0 | 0 | 0 | 909099090
2778 | 75 | 300 | -3.35779 | 30.6814 | 1794 | 2947 | 10.4926 | 8.65183 | 8.00055 | 11.8457 | 4.92418 | 5.42182 | 2.18483 | 51.5406 | 31.4255 | 135 | 500 | 0 | Img64 | 73 | 1.024 | 0 | Aluminum-rich | Al | Mg | Si | Pd | 30.93109 | 30.00926 | 26.91332 | 6.110977 | 0.07958114 | 11561.76 | 11.0477 | 0 | 0 | 30.00926 | 30.93109 | 26.91332 | 0 | 1.472739 | 0 | 0 | 0 | 0 | 0 | 0 | 4.562609 | 0 | 0 | 0 | 0 | 0 | 0 | 0 | 6.110977 | 0 | 0 | 0 | 0 | 0 | 0 | 0 | 0 | 0 | 0 | 426242042
1492 | 33 | 131 | 2.14607 | 36.72 | 3023 | 2907 | 2.57714 | 2.57714 | 1.71854 | 3.29383 | 0.77172 | 1.51639 | 2.17216 | 2.11787 | 10.2389 | 34 | 500 | 0 | Img64 | 69 | 1.027 | 0 | Aluminum-rich | Al | Mg | Si |  | 95.39223 | 3.412854 | 1.19492 | 0 | 0.02378718 | 10948.06 | 3.281211 | 0 | 0 | 3.412854 | 95.39223 | 1.19492 | 0 | 0 | 0 | 0 | 0 | 0 | 0 | 0 | 0 | 0 | 0 | 0 | 0 | 0 | 0 | 0 | 0 | 0 | 0 | 0 | 0 | 0 | 0 | 0 | 0 | 0 | 0 | 909099090
584 | 17 | 67 | -7.17944 | 32.4497 | 1520 | 1529 | 3.86571 | 3.49755 | 2.62189 | 4.62113 | 1.96672 | 2.18695 | 2.11304 | 5.08289 | 12.7597 | 124 | 500 | 0 | Img64 | 55 | 1.038 | 0 | Aluminum-rich | Al | Mg |  |  | 96.01711 | 3.982894 | 0 | 0 | 0.01504789 | 9656.793 | 3.407504 | 0 | 0 | 3.982894 | 96.01711 | 0 | 0 | 0 | 0 | 0 | 0 | 0 | 0 | 0 | 0 | 0 | 0 | 0 | 0 | 0 | 0 | 0 | 0 | 0 | 0 | 0 | 0 | 0 | 0 | 0 | 0 | 0 | 0 | 909099090
3283 | 90 | 360 | 2.51284 | 36.0744 | 2986 | 2358 | 31.1098 | 39.2093 | 25.4768 | 44.2561 | 12.7531 | 21.6572 | 2.04348 | 569.623 | 127.973 | 135 | 500 | 0 | Img64 | 99 | 0.522 | 0 | Aluminum-rich | Al | Mg |  |  | 95.87562 | 4.124377 | 0 | 0 | 0.01786348 | 24619.78 | 1.005317 | 0 | 0 | 4.124377 | 95.87562 | 0 | 0 | 0 | 0 | 0 | 0 | 0 | 0 | 0 | 0 | 0 | 0 | 0 | 0 | 0 | 0 | 0 | 0 | 0 | 0 | 0 | 0 | 0 | 0 | 0 | 0 | 0 | 0 | 909099090
1431 | 33 | 131 | 2.01445 | 36.9155 | 2310 | 1839 | 4.78612 | 6.99509 | 4.92216 | 7.38498 | 3.25692 | 3.64023 | 2.02871 | 20.1113 | 22.4694 | 23 | 500 | 0 | Img64 | 78 | 1.009 | 0 | Aluminum-rich | Al | Mg |  |  | 96.35918 | 3.640816 | 0 | 0 | 0.01512661 | 12212.51 | 2.869326 | 0 | 0 | 3.640816 | 96.35918 | 0 | 0 | 0 | 0 | 0 | 0 | 0 | 0 | 0 | 0 | 0 | 0 | 0 | 0 | 0 | 0 | 0 | 0 | 0 | 0 | 0 | 0 | 0 | 0 | 0 | 0 | 0 | 0 | 909099090
491 | 17 | 65 | -6.97069 | 32.622 | 2658 | 2643 | 8.65183 | 6.62693 | 6.31107 | 9.43928 | 4.42558 | 4.6551 | 2.02773 | 31.5139 | 24.3603 | 113 | 500 | 0 | Img64 | 87 | 1.049 | 0 | Aluminum-rich | Al | Mg |  |  | 95.32381 | 4.676195 | 0 | 0 | 0.03022191 | 24179.11 | 1.220639 | 0 | 0 | 4.676195 | 95.32381 | 0 | 0 | 0 | 0 | 0 | 0 | 0 | 0 | 0 | 0 | 0 | 0 | 0 | 0 | 0 | 0 | 0 | 0 | 0 | 0 | 0 | 0 | 0 | 0 | 0 | 0 | 0 | 0 | 909099090
1409 | 33 | 131 | 1.99862 | 36.9462 | 2223 | 1697 | 9.01999 | 18.2241 | 10.6531 | 15.6469 | 7.33803 | 7.72577 | 2.02529 | 98.1507 | 54.3188 | 0 | 500 | 0 | Img64 | 91 | 1.033 | 0 | Aluminum-rich | Al | Mg |  |  | 95.82225 | 4.177747 | 0 | 0 | 0.03297757 | 24549.9 | 2.400313 | 0 | 0 | 4.177747 | 95.82225 | 0 | 0 | 0 | 0 | 0 | 0 | 0 | 0 | 0 | 0 | 0 | 0 | 0 | 0 | 0 | 0 | 0 | 0 | 0 | 0 | 0 | 0 | 0 | 0 | 0 | 0 | 0 | 0 | 909099090
498 | 17 | 65 | -7.2643 | 32.5898 | 1060 | 2817 | 7.17917 | 6.25877 | 4.41504 | 7.80987 | 2.06687 | 3.91591 | 1.9944 | 15.4351 | 24.5238 | 45 | 500 | 0 | Img64 | 73 | 1.019 | 0 | Aluminum-rich | Al | Mg |  |  | 96.24397 | 3.756031 | 0 | 0 | 0.03125258 | 17966.1 | 2.679929 | 0 | 0 | 3.756031 | 96.24397 | 0 | 0 | 0 | 0 | 0 | 0 | 0 | 0 | 0 | 0 | 0 | 0 | 0 | 0 | 0 | 0 | 0 | 0 | 0 | 0 | 0 | 0 | 0 | 0 | 0 | 0 | 0 | 0 | 909099090
1368 | 33 | 131 | 2.14405 | 37.0099 | 3002 | 1351 | 27.9804 | 13.9902 | 15.4338 | 24.1972 | 9.67583 | 12.563 | 1.92608 | 206.586 | 75.2314 | 79 | 500 | 0 | Img64 | 96 | 0.773 | 0 | Aluminum-rich | Al | Mg |  |  | 95.29851 | 4.701489 | 0 | 0 | 0.01835658 | 25411 | 0.9595215 | 0 | 0 | 4.701489 | 95.29851 | 0 | 0 | 0 | 0 | 0 | 0 | 0 | 0 | 0 | 0 | 0 | 0 | 0 | 0 | 0 | 0 | 0 | 0 | 0 | 0 | 0 | 0 | 0 | 0 | 0 | 0 | 0 | 0 | 909099090
1295 | 33 | 129 | 2.07244 | 37.1073 | 2626 | 2866 | 6.81101 | 7.54734 | 5.19701 | 8.19468 | 4.17104 | 4.29486 | 1.90802 | 27.1596 | 27.4564 | 146 | 500 | 0 | Img64 | 86 | 1.007 | 0 | Aluminum-rich | Al | Mg |  |  | 97.23563 | 2.764366 | 0 | 0 | 0.0385999 | 22106.85 | 3.388405 | 0 | 0 | 2.764366 | 97.23563 | 0 | 0 | 0 | 0 | 0 | 0 | 0 | 0 | 0 | 0 | 0 | 0 | 0 | 0 | 0 | 0 | 0 | 0 | 0 | 0 | 0 | 0 | 0 | 0 | 0 | 0 | 0 | 0 | 909099090
632 | 17 | 68 | -6.83502 | 32.3614 | 1346 | 2013 | 9.38815 | 7.73142 | 7.10987 | 8.98233 | 4.68591 | 4.8131 | 1.86623 | 39.7143 | 28.4137 | 135 | 500 | 0 | Img64 | 64 | 1.022 | 0 | Aluminum-rich | Al | Mg |  |  | 96.00142 | 3.998578 | 0 | 0 | 0.001133576 | 10485.67 | 4.871149 | 0 | 0 | 3.998578 | 96.00142 | 0 | 0 | 0 | 0 | 0 | 0 | 0 | 0 | 0 | 0 | 0 | 0 | 0 | 0 | 0 | 0 | 0 | 0 | 0 | 0 | 0 | 0 | 0 | 0 | 0 | 0 | 0 | 0 | 909099090
640 | 17 | 68 | -6.69641 | 32.2859 | 2099 | 2412 | 9.01999 | 10.6767 | 6.85911 | 9.39551 | 3.64459 | 5.16338 | 1.81965 | 40.5784 | 34.2675 | 11 | 500 | 0 | Img64 | 81 | 1.003 | 0 | Aluminum-rich | Al | Mg |  |  | 95.73991 | 4.260092 | 0 | 0 | 0.02939325 | 20381.64 | 1.515425 | 0 | 0 | 4.260092 | 95.73991 | 0 | 0 | 0 | 0 | 0 | 0 | 0 | 0 | 0 | 0 | 0 | 0 | 0 | 0 | 0 | 0 | 0 | 0 | 0 | 0 | 0 | 0 | 0 | 0 | 0 | 0 | 0 | 0 | 909099090
515 | 17 | 65 | -7.24387 | 32.5605 | 1170 | 2983 | 3.86571 | 6.99509 | 3.59849 | 5.43996 | 2.36042 | 3.0773 | 1.76777 | 13.6391 | 17.8148 | 34 | 500 | 0 | Img64 | 75 | 1.036 | 0 | Aluminum-rich | Al | Mg |  |  | 95.61873 | 4.381265 | 0 | 0 | 0.03553439 | 23464.95 | 2.424749 | 0 | 0 | 4.381265 | 95.61873 | 0 | 0 | 0 | 0 | 0 | 0 | 0 | 0 | 0 | 0 | 0 | 0 | 0 | 0 | 0 | 0 | 0 | 0 | 0 | 0 | 0 | 0 | 0 | 0 | 0 | 0 | 0 | 0 | 909099090
3267 | 90 | 360 | 2.29673 | 36.2839 | 1798 | 1187 | 0.920407 | 1.10449 | 1.03942 | 1.37004 | 0.736326 | 0.789539 | 1.73523 | 0.62689 | 3.94196 | 23 | 500 | 0 | Img64 | 81 | 1.027 | 0 | Aluminum-rich | Al | Mg |  |  | 96.07339 | 3.926609 | 0 | 0 | 0.01899813 | 19748.26 | 2.216091 | 0 | 0 | 3.926609 | 96.07339 | 0 | 0 | 0 | 0 | 0 | 0 | 0 | 0 | 0 | 0 | 0 | 0 | 0 | 0 | 0 | 0 | 0 | 0 | 0 | 0 | 0 | 0 | 0 | 0 | 0 | 0 | 0 | 0 | 909099090
4180 | 119 | 475 | -6.44837 | 32.2446 | 1386 | 2640 | 6.25877 | 10.4926 | 6.73367 | 10.8758 | 4.58137 | 6.35935 | 1.71021 | 35.1736 | 29.7122 | 11 | 500 | 0 | Img64 | 82 | 1.004 | 0 | Aluminum-rich | Al | Mg |  |  | 95.23443 | 4.765572 | 0 | 0 | 0.03543178 | 18627.11 | 2.487978 | 0 | 0 | 4.765572 | 95.23443 | 0 | 0 | 0 | 0 | 0 | 0 | 0 | 0 | 0 | 0 | 0 | 0 | 0 | 0 | 0 | 0 | 0 | 0 | 0 | 0 | 0 | 0 | 0 | 0 | 0 | 0 | 0 | 0 | 909099090
591 | 17 | 67 | -7.06881 | 32.4401 | 2119 | 1583 | 1.47265 | 2.20898 | 1.78904 | 2.53427 | 1.35384 | 1.50984 | 1.67851 | 2.0501 | 6.84784 | 23 | 500 | 0 | Img64 | 72 | 1.023 | 0 | Aluminum-rich | Al | Mg |  |  | 95.98029 | 4.019713 | 0 | 0 | 0.02342718 | 17637.69 | 3.130544 | 0 | 0 | 4.019713 | 95.98029 | 0 | 0 | 0 | 0 | 0 | 0 | 0 | 0 | 0 | 0 | 0 | 0 | 0 | 0 | 0 | 0 | 0 | 0 | 0 | 0 | 0 | 0 | 0 | 0 | 0 | 0 | 0 | 0 | 909099090
1365 | 33 | 131 | 2.02366 | 37.0112 | 2360 | 1320 | 17.3037 | 26.5077 | 16.1099 | 23.836 | 9.93069 | 14.8256 | 1.60776 | 210.788 | 78.2872 | 11 | 500 | 0 | Img64 | 81 | 1.006 | 0 | Aluminum-rich | Al | Mg |  |  | 95.52227 | 4.477732 | 0 | 0 | 0.01945738 | 23729.72 | 1.316435 | 0 | 0 | 4.477732 | 95.52227 | 0 | 0 | 0 | 0 | 0 | 0 | 0 | 0 | 0 | 0 | 0 | 0 | 0 | 0 | 0 | 0 | 0 | 0 | 0 | 0 | 0 | 0 | 0 | 0 | 0 | 0 | 0 | 0 | 909099090
1438 | 33 | 131 | 2.03323 | 36.8709 | 2410 | 2094 | 9.75631 | 8.09958 | 6.44723 | 8.75766 | 5.06342 | 5.60474 | 1.56255 | 32.0222 | 33.7249 | 124 | 500 | 0 | Img64 | 92 | 1.05 | 0 | Aluminum-rich | Al | Mg |  |  | 95.63651 | 4.363488 | 0 | 0 | 0.01367606 | 22075.38 | 0.9934267 | 0 | 0 | 4.363488 | 95.63651 | 0 | 0 | 0 | 0 | 0 | 0 | 0 | 0 | 0 | 0 | 0 | 0 | 0 | 0 | 0 | 0 | 0 | 0 | 0 | 0 | 0 | 0 | 0 | 0 | 0 | 0 | 0 | 0 | 909099090
3230 | 90 | 358 | 2.25052 | 36.6125 | 1544 | 1450 | 5.52244 | 6.25877 | 4.99009 | 7.53097 | 3.95747 | 4.91043 | 1.53367 | 19.3319 | 20.713 | 146 | 500 | 0 | Img64 | 71 | 1.005 | 0 | Aluminum-rich | Al | Mg |  |  | 96.02109 | 3.978908 | 0 | 0 | 0.02409003 | 13474.17 | 3.603888 | 0 | 0 | 3.978908 | 96.02109 | 0 | 0 | 0 | 0 | 0 | 0 | 0 | 0 | 0 | 0 | 0 | 0 | 0 | 0 | 0 | 0 | 0 | 0 | 0 | 0 | 0 | 0 | 0 | 0 | 0 | 0 | 0 | 0 | 909099090
1534 | 33 | 132 | 2.20056 | 36.8006 | 1268 | 2472 | 8.09958 | 9.57223 | 8.07818 | 9.93069 | 6.56394 | 6.63381 | 1.49698 | 48.9991 | 30.8787 | 146 | 500 | 0 | Img64 | 84 | 1.004 | 0 | Aluminum-rich | Al | Mg |  |  | 95.91462 | 4.085383 | 0 | 0 | 0.01526226 | 18714.42 | 1.941996 | 0 | 0 | 4.085383 | 95.91462 | 0 | 0 | 0 | 0 | 0 | 0 | 0 | 0 | 0 | 0 | 0 | 0 | 0 | 0 | 0 | 0 | 0 | 0 | 0 | 0 | 0 | 0 | 0 | 0 | 0 | 0 | 0 | 0 | 909099090
1398 | 33 | 131 | 2.02642 | 36.9731 | 2374 | 1534 | 1.84081 | 1.65673 | 1.6284 | 2.06687 | 1.30161 | 1.41766 | 1.45795 | 1.64347 | 6.31531 | 101 | 500 | 0 | Img64 | 66 | 1.03 | 0 | Aluminum-rich | Al | Mg | Cl |  | 95.26066 | 3.611816 | 1.127525 | 0 | 0.1496763 | 7197.583 | 4.447587 | 0 | 0 | 3.611816 | 95.26066 | 0 | 0 | 0 | 1.127525 | 0 | 0 | 0 | 0 | 0 | 0 | 0 | 0 | 0 | 0 | 0 | 0 | 0 | 0 | 0 | 0 | 0 | 0 | 0 | 0 | 0 | 0 | 0 | 0 | 909099090
1229 | 33 | 129 | 2.08256 | 37.2831 | 2682 | 1896 | 9.57223 | 10.8608 | 8.19068 | 11.3606 | 5.81349 | 7.95701 | 1.42774 | 51.1678 | 44.0867 | 34 | 500 | 0 | Img64 | 66 | 1.021 | 0 | Aluminum-rich | Al | Mg |  |  | 95.06922 | 4.930782 | 0 | 0 | 0.02606045 | 24064.2 | 5.213589 | 0 | 0 | 4.930782 | 95.06922 | 0 | 0 | 0 | 0 | 0 | 0 | 0 | 0 | 0 | 0 | 0 | 0 | 0 | 0 | 0 | 0 | 0 | 0 | 0 | 0 | 0 | 0 | 0 | 0 | 0 | 0 | 0 | 0 | 909099090
1654 | 37 | 145 | -4.27654 | 41.8144 | 2945 | 1859 | 11.9653 | 10.8608 | 11.0431 | 13.0165 | 9.11153 | 9.14307 | 1.42364 | 93.0339 | 36.2241 | 45 | 500 | 0 | Img64 | 105 | 0.066 | 0 | Aluminum-rich | Al | Mg |  |  | 96.20265 | 3.797352 | 0 | 0 | 0.02538556 | 25975.4 | 1.053081 | 0 | 0 | 3.797352 | 96.20265 | 0 | 0 | 0 | 0 | 0 | 0 | 0 | 0 | 0 | 0 | 0 | 0 | 0 | 0 | 0 | 0 | 0 | 0 | 0 | 0 | 0 | 0 | 0 | 0 | 0 | 0 | 0 | 0 | 909099090
502 | 17 | 65 | -7.19509 | 32.5756 | 1434 | 2896 | 2.76122 | 2.20898 | 2.23459 | 3.00965 | 1.84081 | 2.11977 | 1.4198 | 3.30388 | 8.65058 | 68 | 500 | 0 | Img64 | 68 | 1.025 | 0 | Aluminum-rich | Al | Mg | Si |  | 95.14085 | 3.41804 | 1.441111 | 0 | 0.0367292 | 11448.49 | 6.584835 | 0 | 0 | 3.41804 | 95.14085 | 1.441111 | 0 | 0 | 0 | 0 | 0 | 0 | 0 | 0 | 0 | 0 | 0 | 0 | 0 | 0 | 0 | 0 | 0 | 0 | 0 | 0 | 0 | 0 | 0 | 0 | 0 | 0 | 0 | 808088080
1485 | 33 | 131 | 2.0752 | 36.7406 | 2634 | 2797 | 5.70652 | 5.70652 | 4.57565 | 6.00203 | 3.39716 | 4.23273 | 1.418 | 15.9264 | 23.9607 | 101 | 500 | 0 | Img64 | 91 | 1.001 | 0 | Aluminum-rich | Al | Mg | Si |  | 88.15694 | 6.623386 | 5.219674 | 0 | 0.02150783 | 24883.45 | 3.959837 | 0 | 0 | 6.623386 | 88.15694 | 5.219674 | 0 | 0 | 0 | 0 | 0 | 0 | 0 | 0 | 0 | 0 | 0 | 0 | 0 | 0 | 0 | 0 | 0 | 0 | 0 | 0 | 0 | 0 | 0 | 0 | 0 | 0 | 0 | 808088080
606 | 17 | 67 | -7.02518 | 32.3477 | 2357 | 2088 | 3.12938 | 2.9453 | 2.8882 | 3.5901 | 2.34293 | 2.54805 | 1.40896 | 6.13336 | 10.5072 | 113 | 500 | 0 | Img64 | 65 | 1.015 | 0 | Aluminum-rich | Al | Mg |  |  | 96.3538 | 3.646203 | 0 | 0 | 0.007203576 | 10543.66 | 5.251303 | 0 | 0 | 3.646203 | 96.3538 | 0 | 0 | 0 | 0 | 0 | 0 | 0 | 0 | 0 | 0 | 0 | 0 | 0 | 0 | 0 | 0 | 0 | 0 | 0 | 0 | 0 | 0 | 0 | 0 | 0 | 0 | 0 | 0 | 909099090
1428 | 33 | 131 | 1.99531 | 36.9142 | 2190 | 1865 | 23.3783 | 20.9853 | 18.154 | 25.2983 | 13.5479 | 18.9639 | 1.33402 | 267.733 | 85.9504 | 34 | 500 | 0 | Img64 | 109 | 0.493 | 0 | Aluminum-rich | Al | Mg |  |  | 95.56776 | 4.432242 | 0 | 0 | 0.045242 | 23948.9 | 1.199799 | 0 | 0 | 4.432242 | 95.56776 | 0 | 0 | 0 | 0 | 0 | 0 | 0 | 0 | 0 | 0 | 0 | 0 | 0 | 0 | 0 | 0 | 0 | 0 | 0 | 0 | 0 | 0 | 0 | 0 | 0 | 0 | 0 | 0 | 909099090
1498 | 33 | 132 | 2.16577 | 37.0642 | 1087 | 1041 | 8.83591 | 8.65183 | 6.66572 | 9.53784 | 4.99192 | 7.44063 | 1.28186 | 33.4116 | 30.4514 | 23 | 500 | 0 | Img64 | 71 | 1.009 | 0 | Aluminum-rich | Al | Mg |  |  | 95.83578 | 4.164221 | 0 | 0 | 0.02481799 | 13769.97 | 3.065904 | 0 | 0 | 4.164221 | 95.83578 | 0 | 0 | 0 | 0 | 0 | 0 | 0 | 0 | 0 | 0 | 0 | 0 | 0 | 0 | 0 | 0 | 0 | 0 | 0 | 0 | 0 | 0 | 0 | 0 | 0 | 0 | 0 | 0 | 909099090
1393 | 33 | 131 | 2.0717 | 36.9779 | 2619 | 1513 | 10.3086 | 10.1245 | 9.54727 | 11.1102 | 7.36326 | 9.82683 | 1.1306 | 70.0592 | 34.8584 | 68 | 500 | 0 | Img64 | 92 | 0.796 | 0 | Aluminum-rich | Al | Mg |  |  | 96.81727 | 3.182727 | 0 | 0 | 0.03301784 | 23892.46 | 1.634329 | 0 | 0 | 3.182727 | 96.81727 | 0 | 0 | 0 | 0 | 0 | 0 | 0 | 0 | 0 | 0 | 0 | 0 | 0 | 0 | 0 | 0 | 0 | 0 | 0 | 0 | 0 | 0 | 0 | 0 | 0 | 0 | 0 | 0 | 909099090
1387 | 33 | 131 | 1.95702 | 36.9841 | 1997 | 1472 | 2.9453 | 7.36326 | 2.74831 | 7.69868 | 0.96479 | 1.12762 | 6.8274 | 7.6074 | 17.2749 | 11 | 500 | 0 | Img64 | 70 | 1.017 | 0 | Calcium-rich | Ca | Mg | Pd | Al | 69.46471 | 18.03104 | 9.670933 | 2.833322 | 0.275448 | 6882.27 | 10.73587 | 0 | 0 | 18.03104 | 2.833322 | 0 | 0 | 0 | 0 | 0 | 69.46471 | 0 | 0 | 0 | 0 | 0 | 0 | 0 | 0 | 0 | 0 | 0 | 9.670933 | 0 | 0 | 0 | 0 | 0 | 0 | 0 | 0 | 0 | 0 | 707100001
838 | 23 | 92 | -0.589552 | 38.4407 | 2499 | 1756 | 2.0249 | 5.52244 | 1.73217 | 4.24302 | 0.948591 | 1.16868 | 3.63061 | 1.9315 | 14.3081 | 23 | 500 | 0 | Img64 | 73 | 1.025 | 0 | Calcium-rich | Ca | Mg | Si | K | 89.34425 | 3.592435 | 3.591057 | 2.04026 | 0.2335942 | 7616.119 | 9.988925 | 0 | 0 | 3.592435 | 0 | 3.591057 | 0 | 1.431995 | 0 | 2.04026 | 89.34425 | 0 | 0 | 0 | 0 | 0 | 0 | 0 | 0 | 0 | 0 | 0 | 0 | 0 | 0 | 0 | 0 | 0 | 0 | 0 | 0 | 0 | 0 | 808000000
4274 | 123 | 492 | -2.88413 | 36.7956 | 2325 | 2518 | 4.9702 | 6.62693 | 3.39487 | 8.09406 | 2.0249 | 2.23902 | 3.615 | 9.72527 | 18.6142 | 146 | 500 | 0 | Img64 | 75 | 1.025 | 0 | Calcium-rich | Ca | Mg | Si | Pd | 48.82303 | 18.36452 | 12.6003 | 7.313891 | 0.4539709 | 7551.88 | 13.23056 | 0 | 0 | 18.36452 | 3.593196 | 12.6003 | 0 | 3.303857 | 1.435356 | 0 | 48.82303 | 4.565846 | 0 | 0 | 0 | 0 | 0 | 0 | 0 | 0 | 0 | 0 | 7.313891 | 0 | 0 | 0 | 0 | 0 | 0 | 0 | 0 | 0 | 0 | 626110011
1422 | 33 | 131 | 1.98794 | 36.9309 | 2161 | 1757 | 10.6767 | 8.83591 | 5.88971 | 9.93069 | 3.00965 | 3.2069 | 3.09666 | 34.5298 | 36.6529 | 124 | 500 | 0 | Img64 | 76 | 1.036 | 0 | Calcium-rich | Ca | Mg | Al |  | 78.9279 | 14.76989 | 6.302213 | 0 | 0.1317256 | 8059.038 | 5.794003 | 0 | 0 | 14.76989 | 6.302213 | 0 | 0 | 0 | 0 | 0 | 78.9279 | 0 | 0 | 0 | 0 | 0 | 0 | 0 | 0 | 0 | 0 | 0 | 0 | 0 | 0 | 0 | 0 | 0 | 0 | 0 | 0 | 0 | 0 | 808100001
2583 | 69 | 275 | -2.00507 | 34.8019 | 2997 | 1042 | 2.0249 | 1.65673 | 1.3997 | 2.60326 | 0.552244 | 1.04791 | 2.48425 | 1.44015 | 6.26401 | 45 | 500 | 0 | Img64 | 63 | 1.041 | 0 | Calcium-rich | Ca | Mg | Pd |  | 69.08487 | 24.06152 | 6.853606 | 0 | 0.1941271 | 5626.652 | 11.36819 | 0 | 0 | 24.06152 | 0 | 0 | 0 | 0 | 0 | 0 | 69.08487 | 0 | 0 | 0 | 0 | 0 | 0 | 0 | 0 | 0 | 0 | 0 | 6.853606 | 0 | 0 | 0 | 0 | 0 | 0 | 0 | 0 | 0 | 0 | 918200002
1355 | 33 | 131 | 1.95058 | 37.0322 | 1968 | 1214 | 8.65183 | 9.20407 | 6.30111 | 10.1528 | 3.76382 | 4.37034 | 2.32313 | 35.072 | 36.1673 | 135 | 500 | 0 | Img64 | 77 | 1.015 | 0 | Calcium-rich | Ca | Mg | Pd | Al | 66.83528 | 19.28727 | 7.835295 | 6.042147 | 0.1455447 | 9216.172 | 8.7229 | 0 | 0 | 19.28727 | 6.042147 | 0 | 0 | 0 | 0 | 0 | 66.83528 | 0 | 0 | 0 | 0 | 0 | 0 | 0 | 0 | 0 | 0 | 0 | 7.835295 | 0 | 0 | 0 | 0 | 0 | 0 | 0 | 0 | 0 | 0 | 707100001
1584 | 35 | 138 | -1.14826 | 35.1073 | 1511 | 1435 | 1.47265 | 2.0249 | 1.65804 | 2.36042 | 1.12824 | 1.20461 | 1.95949 | 1.79596 | 5.91677 | 158 | 500 | 0 | Img64 | 81 | 1.038 | 0 | Calcium-rich | Ca | Mg | Pd | S | 67.86118 | 24.03665 | 6.595061 | 1.507117 | 0.2418642 | 7359.18 | 14.38689 | 0 | 0 | 24.03665 | 0 | 0 | 0 | 1.507117 | 0 | 0 | 67.86118 | 0 | 0 | 0 | 0 | 0 | 0 | 0 | 0 | 0 | 0 | 0 | 6.595061 | 0 | 0 | 0 | 0 | 0 | 0 | 0 | 0 | 0 | 0 | 817200002
5129 | 156 | 622 | 0.916775 | 32.7135 | 2492 | 2150 | 1.47265 | 2.20898 | 1.65776 | 2.59886 | 1.12824 | 1.38303 | 1.8791 | 1.77901 | 6.80146 | 23 | 500 | 0 | Img64 | 88 | 1.036 | 0 | Calcium-rich | Ca | Mg | Si | Al | 57.32721 | 25.29572 | 10.78985 | 3.694031 | 0.02249816 | 16122.03 | 10.79738 | 0 | 0 | 25.29572 | 3.694031 | 10.78985 | 0 | 0 | 0 | 0 | 57.32721 | 0 | 0 | 0 | 2.893194 | 0 | 0 | 0 | 0 | 0 | 0 | 0 | 0 | 0 | 0 | 0 | 0 | 0 | 0 | 0 | 0 | 0 | 0 | 707200002
3381 | 94 | 376 | -7.85414 | 37.597 | 1947 | 2241 | 1.28857 | 1.10449 | 1.15905 | 1.55753 | 0.78792 | 0.937505 | 1.66136 | 0.79632 | 4.61512 | 34 | 500 | 0 | Img64 | 68 | 1.044 | 0 | Calcium-rich | Ca | Mg |  |  | 98.99254 | 1.007462 | 0 | 0 | 0.117676 | 6128.199 | 7.448189 | 0 | 0 | 1.007462 | 0 | 0 | 0 | 0 | 0 | 0 | 98.99254 | 0 | 0 | 0 | 0 | 0 | 0 | 0 | 0 | 0 | 0 | 0 | 0 | 0 | 0 | 0 | 0 | 0 | 0 | 0 | 0 | 0 | 0 | 909000000
1341 | 33 | 131 | 2.015 | 37.05 | 2313 | 1117 | 3.31347 | 3.49755 | 2.29299 | 4.03733 | 1.37004 | 2.5121 | 1.60715 | 4.82875 | 14.1345 | 45 | 500 | 0 | Img64 | 68 | 1.03 | 0 | Calcium-rich | Ca | Mg | Pd | Al | 60.60168 | 20.51295 | 7.665214 | 7.311035 | 0.2600155 | 6640.366 | 13.99005 | 0 | 0 | 20.51295 | 7.311035 | 0 | 0 | 0 | 0 | 0 | 60.60168 | 0 | 0 | 0 | 3.909122 | 0 | 0 | 0 | 0 | 0 | 0 | 0 | 7.665214 | 0 | 0 | 0 | 0 | 0 | 0 | 0 | 0 | 0 | 0 | 716100001
2320 | 65 | 260 | 1.54372 | 38.3433 | 1803 | 2286 | 5.15428 | 3.49755 | 4.22659 | 5.38767 | 3.35139 | 3.43749 | 1.56733 | 13.1139 | 14.4366 | 124 | 500 | 0 | Img64 | 82 | 1.026 | 0 | Calcium-rich | Ca | Mg | Pd | Si | 72.83452 | 17.28261 | 8.739014 | 1.143855 | 0.1784759 | 8180.62 | 5.538429 | 0 | 0 | 17.28261 | 0 | 1.143855 | 0 | 0 | 0 | 0 | 72.83452 | 0 | 0 | 0 | 0 | 0 | 0 | 0 | 0 | 0 | 0 | 0 | 8.739014 | 0 | 0 | 0 | 0 | 0 | 0 | 0 | 0 | 0 | 0 | 707100001
1611 | 36 | 141 | -3.66134 | 33.4824 | 2193 | 2066 | 2.0249 | 2.0249 | 1.91609 | 2.36042 | 1.49126 | 1.57439 | 1.49926 | 2.4059 | 6.74001 | 23 | 500 | 0 | Img64 | 76 | 1.013 | 0 | Calcium-rich | Ca | Mg | Pd | Al | 69.26879 | 24.17083 | 5.244148 | 1.316232 | 0.1678858 | 9054.058 | 9.969379 | 0 | 0 | 24.17083 | 1.316232 | 0 | 0 | 0 | 0 | 0 | 69.26879 | 0 | 0 | 0 | 0 | 0 | 0 | 0 | 0 | 0 | 0 | 0 | 5.244148 | 0 | 0 | 0 | 0 | 0 | 0 | 0 | 0 | 0 | 0 | 808200002
705 | 19 | 75 | -2.07654 | 30.8877 | 2608 | 1842 | 2.39306 | 3.68163 | 2.889 | 3.91242 | 2.46657 | 2.63587 | 1.4843 | 6.01476 | 10.4026 | 169 | 500 | 0 | Img64 | 84 | 1.016 | 0 | Calcium-rich | Ca | Mg | Fe | Al | 64.23657 | 20.32861 | 7.754028 | 7.680793 | 0.1213939 | 10621.76 | 12.42106 | 0 | 0 | 20.32861 | 7.680793 | 0 | 0 | 0 | 0 | 0 | 64.23657 | 0 | 0 | 0 | 7.754028 | 0 | 0 | 0 | 0 | 0 | 0 | 0 | 0 | 0 | 0 | 0 | 0 | 0 | 0 | 0 | 0 | 0 | 0 | 716100001
5538 | 169 | 675 | -5.83018 | 31.4179 | 2712 | 3041 | 7.36326 | 8.83591 | 5.96981 | 9.01999 | 4.34267 | 6.0948 | 1.47995 | 29.1928 | 31.7062 | 0 | 500 | 0 | Img64 | 84 | 1.048 | 0 | Calcium-rich | Ca | Mg | Al | Si | 62.83514 | 18.16373 | 11.20537 | 6.310466 | 0.05555055 | 13905.79 | 8.809181 | 0 | 0 | 18.16373 | 11.20537 | 6.310466 | 0 | 0 | 0 | 1.485301 | 62.83514 | 0 | 0 | 0 | 0 | 0 | 0 | 0 | 0 | 0 | 0 | 0 | 0 | 0 | 0 | 0 | 0 | 0 | 0 | 0 | 0 | 0 | 0 | 707111011
2090 | 56 | 221 | 1.19425 | 37.3195 | 1955 | 1704 | 16.9355 | 11.9653 | 14.0387 | 17.3338 | 11.5906 | 11.7855 | 1.47078 | 153.741 | 49.1047 | 56 | 500 | 0 | Img64 | 84 | 1.029 | 0 | Calcium-rich | Ca | Mg | P |  | 83.41688 | 16.1493 | 0.4338187 | 0 | 0.02923415 | 18338.92 | 5.637117 | 0 | 0 | 16.1493 | 0 | 0 | 0.4338187 | 0 | 0 | 0 | 83.41688 | 0 | 0 | 0 | 0 | 0 | 0 | 0 | 0 | 0 | 0 | 0 | 0 | 0 | 0 | 0 | 0 | 0 | 0 | 0 | 0 | 0 | 0 | 808100001
4254 | 122 | 487 | -7.25449 | 33.6954 | 1109 | 2961 | 2.0249 | 2.9453 | 2.46497 | 3.35139 | 1.84081 | 2.31566 | 1.44727 | 4.35435 | 9.32078 | 23 | 500 | 0 | Img64 | 92 | 1.029 | 0 | Calcium-rich | Ca | Mg |  |  | 98.85567 | 1.144328 | 0 | 0 | 0.03538971 | 13218.17 | 5.423961 | 0 | 0 | 1.144328 | 0 | 0 | 0 | 0 | 0 | 0 | 98.85567 | 0 | 0 | 0 | 0 | 0 | 0 | 0 | 0 | 0 | 0 | 0 | 0 | 0 | 0 | 0 | 0 | 0 | 0 | 0 | 0 | 0 | 0 | 909000000
2159 | 59 | 233 | -7.73872 | 35.6581 | 2570 | 2535 | 0.736326 | 0.920407 | 1.01625 | 1.30347 | 0.78792 | 0.90213 | 1.44488 | 0.593004 | 3.5738 | 34 | 500 | 0 | Img64 | 72 | 1.029 | 0 | Calcium-rich | Ca | Mg | Pd |  | 74.09582 | 18.27512 | 7.629066 | 0 | 0.2522224 | 6262.768 | 15.73482 | 0 | 0 | 18.27512 | 0 | 0 | 0 | 0 | 0 | 0 | 74.09582 | 0 | 0 | 0 | 0 | 0 | 0 | 0 | 0 | 0 | 0 | 0 | 7.629066 | 0 | 0 | 0 | 0 | 0 | 0 | 0 | 0 | 0 | 0 | 817100001
1965 | 50 | 198 | -2.1471 | 32.5846 | 2232 | 2848 | 1.65673 | 1.28857 | 1.48412 | 1.82227 | 1.10449 | 1.30236 | 1.39921 | 1.47404 | 5.21082 | 135 | 500 | 0 | Img64 | 71 | 1.037 | 0 | Calcium-rich | Ca | Mg |  |  | 98.36051 | 1.639489 | 0 | 0 | 0.1232145 | 6358.851 | 4.832961 | 0 | 0 | 1.639489 | 0 | 0 | 0 | 0 | 0 | 0 | 98.36051 | 0 | 0 | 0 | 0 | 0 | 0 | 0 | 0 | 0 | 0 | 0 | 0 | 0 | 0 | 0 | 0 | 0 | 0 | 0 | 0 | 0 | 0 | 909000000
1118 | 29 | 115 | -8.35388 | 34.5999 | 1280 | 2140 | 1.84081 | 2.0249 | 1.88834 | 2.18842 | 1.35384 | 1.57825 | 1.38662 | 2.32119 | 6.7728 | 23 | 500 | 0 | Img64 | 66 | 1.044 | 0 | Calcium-rich | Ca | Mg | Pd | Al | 63.37663 | 22.19283 | 9.615576 | 4.814962 | 0.2931152 | 5925.042 | 14.30901 | 0 | 0 | 22.19283 | 4.814962 | 0 | 0 | 0 | 0 | 0 | 63.37663 | 0 | 0 | 0 | 0 | 0 | 0 | 0 | 0 | 0 | 0 | 0 | 9.615576 | 0 | 0 | 0 | 0 | 0 | 0 | 0 | 0 | 0 | 0 | 716100001
5398 | 166 | 661 | -0.69881 | 39.5703 | 1905 | 1759 | 1.10449 | 0.736326 | 1.06936 | 1.30933 | 0.893817 | 0.945447 | 1.38488 | 0.593004 | 3.5738 | 101 | 500 | 0 | Img64 | 77 | 1.024 | 0 | Calcium-rich | Ca | Mg |  |  | 98.35323 | 1.646774 | 0 | 0 | 0.07300837 | 6657.794 | 4.696626 | 0 | 0 | 1.646774 | 0 | 0 | 0 | 0 | 0 | 0 | 98.35323 | 0 | 0 | 0 | 0 | 0 | 0 | 0 | 0 | 0 | 0 | 0 | 0 | 0 | 0 | 0 | 0 | 0 | 0 | 0 | 0 | 0 | 0 | 909000000
2668 | 72 | 286 | -0.706174 | 36.4363 | 1857 | 2408 | 2.0249 | 2.57714 | 2.31374 | 2.82525 | 2.0249 | 2.08279 | 1.35647 | 3.57497 | 7.74854 | 11 | 500 | 0 | Img64 | 72 | 1.036 | 0 | Calcium-rich | Ca | Mg | Pd | Si | 64.98634 | 23.69826 | 10.19846 | 1.116943 | 0.2078631 | 6600.785 | 13.08576 | 0 | 0 | 23.69826 | 0 | 1.116943 | 0 | 0 | 0 | 0 | 64.98634 | 0 | 0 | 0 | 0 | 0 | 0 | 0 | 0 | 0 | 0 | 0 | 10.19846 | 0 | 0 | 0 | 0 | 0 | 0 | 0 | 0 | 0 | 0 | 817200002
4993 | 149 | 596 | 0.0168008 | 32.2419 | 1698 | 2665 | 10.1245 | 13.0698 | 10.1845 | 12.7894 | 8.19468 | 9.48891 | 1.34783 | 79.8862 | 35.776 | 11 | 500 | 0 | Img64 | 83 | 1.026 | 0 | Calcium-rich | Ca | Mg | Fe | Al | 75.92391 | 20.65871 | 2.215259 | 1.202122 | 0.06418015 | 19888.87 | 9.106617 | 0 | 0 | 20.65871 | 1.202122 | 0 | 0 | 0 | 0 | 0 | 75.92391 | 0 | 0 | 0 | 2.215259 | 0 | 0 | 0 | 0 | 0 | 0 | 0 | 0 | 0 | 0 | 0 | 0 | 0 | 0 | 0 | 0 | 0 | 0 | 707100001
794 | 23 | 89 | -0.937282 | 38.7093 | 2661 | 2344 | 2.20898 | 2.20898 | 2.21005 | 2.63023 | 1.70758 | 1.96701 | 1.33717 | 3.21917 | 7.42262 | 56 | 500 | 0 | Img64 | 88 | 1.005 | 0 | Calcium-rich | Ca | Mg | Pd | Si | 69.87071 | 20.52457 | 5.885959 | 2.364343 | 0.1302587 | 10945.74 | 9.491913 | 0 | 0 | 20.52457 | 0 | 2.364343 | 0 | 1.354415 | 0 | 0 | 69.87071 | 0 | 0 | 0 | 0 | 0 | 0 | 0 | 0 | 0 | 0 | 0 | 5.885959 | 0 | 0 | 0 | 0 | 0 | 0 | 0 | 0 | 0 | 0 | 707100001
2803 | 77 | 307 | -5.88428 | 32.9646 | 2407 | 2837 | 1.28857 | 1.47265 | 1.39475 | 1.71421 | 1.10449 | 1.30635 | 1.31221 | 1.15212 | 4.87545 | 34 | 500 | 0 | Img64 | 79 | 1.037 | 0 | Calcium-rich | Ca | Mg | Al | Cl | 85.9388 | 8.315352 | 2.405842 | 2.165588 | 0.2297151 | 7493.148 | 8.222208 | 0 | 0 | 8.315352 | 2.405842 | 1.174421 | 0 | 0 | 2.165588 | 0 | 85.9388 | 0 | 0 | 0 | 0 | 0 | 0 | 0 | 0 | 0 | 0 | 0 | 0 | 0 | 0 | 0 | 0 | 0 | 0 | 0 | 0 | 0 | 0 | 707000000
5257 | 162 | 645 | -1.85633 | 37.3335 | 1762 | 1625 | 1.28857 | 1.28857 | 1.52677 | 1.82227 | 1.30161 | 1.40398 | 1.29793 | 1.42321 | 5.09111 | 135 | 500 | 0 | Img64 | 83 | 1.022 | 0 | Calcium-rich | Ca | Mg | Cl |  | 97.48933 | 1.586696 | 0.9239719 | 0 | 0.04864655 | 8158.484 | 7.220837 | 0 | 0 | 1.586696 | 0 | 0 | 0 | 0 | 0.9239719 | 0 | 97.48933 | 0 | 0 | 0 | 0 | 0 | 0 | 0 | 0 | 0 | 0 | 0 | 0 | 0 | 0 | 0 | 0 | 0 | 0 | 0 | 0 | 0 | 0 | 909000000
1633 | 36 | 144 | -3.36331 | 33.0832 | 1764 | 2187 | 1.65673 | 1.84081 | 1.89001 | 2.34293 | 1.52974 | 1.82955 | 1.28061 | 2.25342 | 6.0246 | 45 | 500 | 0 | Img64 | 90 | 1.011 | 0 | Calcium-rich | Ca | Mg | Si |  | 75.25974 | 22.79832 | 1.94194 | 0 | 0.08337762 | 10289.98 | 10.81395 | 0 | 0 | 22.79832 | 0 | 1.94194 | 0 | 0 | 0 | 0 | 75.25974 | 0 | 0 | 0 | 0 | 0 | 0 | 0 | 0 | 0 | 0 | 0 | 0 | 0 | 0 | 0 | 0 | 0 | 0 | 0 | 0 | 0 | 0 | 808200002
4714 | 137 | 548 | -1.42138 | 38.4007 | 2077 | 1971 | 0.736326 | 0.920407 | 0.969314 | 1.30161 | 0.736326 | 1.01731 | 1.27946 | 0.525232 | 3.20563 | 45 | 500 | 0 | Img64 | 71 | 1.038 | 0 | Calcium-rich | Ca | Mg | Si |  | 96.09049 | 2.681975 | 1.227534 | 0 | 0.2379912 | 5619.277 | 7.238389 | 0 | 0 | 2.681975 | 0 | 1.227534 | 0 | 0 | 0 | 0 | 96.09049 | 0 | 0 | 0 | 0 | 0 | 0 | 0 | 0 | 0 | 0 | 0 | 0 | 0 | 0 | 0 | 0 | 0 | 0 | 0 | 0 | 0 | 0 | 808000000
124 | 5 | 17 | -3.55704 | 40.9821 | 2757 | 2296 | 7.36326 | 7.73142 | 7.0045 | 8.34849 | 5.68128 | 6.63381 | 1.25848 | 37.9692 | 24.9956 | 56 | 500 | 0 | Img64 | 88 | 1.047 | 0 | Calcium-rich | Ca | Mg | Al |  | 82.27153 | 15.46536 | 2.263118 | 0 | 0.0905619 | 12338.21 | 5.74405 | 0 | 0 | 15.46536 | 2.263118 | 0 | 0 | 0 | 0 | 0 | 82.27153 | 0 | 0 | 0 | 0 | 0 | 0 | 0 | 0 | 0 | 0 | 0 | 0 | 0 | 0 | 0 | 0 | 0 | 0 | 0 | 0 | 0 | 0 | 808100001
4154 | 117 | 468 | -0.248006 | 31.5383 | 2310 | 2385 | 3.68163 | 3.86571 | 3.59437 | 4.34252 | 3.03998 | 3.47181 | 1.25079 | 9.04755 | 12.2501 | 158 | 500 | 0 | Img64 | 92 | 1.042 | 0 | Calcium-rich | Ca | Mg | Pd | Al | 66.36957 | 22.87629 | 5.140307 | 4.380894 | 0.1026224 | 12394.44 | 10.28833 | 0 | 0 | 22.87629 | 4.380894 | 0 | 0 | 1.232932 | 0 | 0 | 66.36957 | 0 | 0 | 0 | 0 | 0 | 0 | 0 | 0 | 0 | 0 | 0 | 5.140307 | 0 | 0 | 0 | 0 | 0 | 0 | 0 | 0 | 0 | 0 | 808200002
5478 | 168 | 672 | 0.0850843 | 35.4084 | 2069 | 1843 | 1.47265 | 1.65673 | 1.58658 | 2.0826 | 1.28857 | 1.66556 | 1.25039 | 1.66041 | 6.2968 | 45 | 500 | 0 | Img64 | 70 | 1.05 | 0 | Calcium-rich | Ca | Mg | Pd | Cl | 64.82031 | 22.10207 | 8.65174 | 1.769981 | 0.2679973 | 6062.819 | 12.8028 | 0 | 0 | 22.10207 | 0 | 1.29364 | 0 | 1.362266 | 1.769981 | 0 | 64.82031 | 0 | 0 | 0 | 0 | 0 | 0 | 0 | 0 | 0 | 0 | 0 | 8.65174 | 0 | 0 | 0 | 0 | 0 | 0 | 0 | 0 | 0 | 0 | 716100001
614 | 17 | 67 | -7.08593 | 32.299 | 2026 | 2353 | 4.23387 | 4.41795 | 4.36535 | 4.87611 | 3.77716 | 3.96412 | 1.23006 | 13.8594 | 14.4618 | 146 | 500 | 0 | Img64 | 92 | 1.014 | 0 | Calcium-rich | Ca | Mg | Al |  | 71.95558 | 20.28764 | 7.756777 | 0 | 0.03359788 | 16695.42 | 7.868217 | 0 | 0 | 20.28764 | 7.756777 | 0 | 0 | 0 | 0 | 0 | 71.95558 | 0 | 0 | 0 | 0 | 0 | 0 | 0 | 0 | 0 | 0 | 0 | 0 | 0 | 0 | 0 | 0 | 0 | 0 | 0 | 0 | 0 | 0 | 707100001
457 | 16 | 63 | -0.431394 | 36.8432 | 1308 | 2240 | 1.28857 | 1.28857 | 1.3371 | 1.60773 | 1.12824 | 1.30836 | 1.22881 | 1.10129 | 5.19895 | 158 | 500 | 0 | Img64 | 82 | 1.033 | 0 | Calcium-rich | Ca | Mg |  |  | 98.79601 | 1.203989 | 0 | 0 | 0.04578316 | 8108.283 | 6.988345 | 0 | 0 | 1.203989 | 0 | 0 | 0 | 0 | 0 | 0 | 98.79601 | 0 | 0 | 0 | 0 | 0 | 0 | 0 | 0 | 0 | 0 | 0 | 0 | 0 | 0 | 0 | 0 | 0 | 0 | 0 | 0 | 0 | 0 | 909000000
2608 | 70 | 280 | -2.41837 | 39.2765 | 2805 | 1307 | 1.84081 | 1.47265 | 1.89449 | 2.22125 | 1.56194 | 1.80879 | 1.22803 | 2.25342 | 5.94714 | 124 | 500 | 0 | Img64 | 86 | 1.009 | 0 | Calcium-rich | Ca | Mg |  |  | 97.82108 | 2.178925 | 0 | 0 | 0.06650102 | 8950.615 | 5.397392 | 0 | 0 | 2.178925 | 0 | 0 | 0 | 0 | 0 | 0 | 97.82108 | 0 | 0 | 0 | 0 | 0 | 0 | 0 | 0 | 0 | 0 | 0 | 0 | 0 | 0 | 0 | 0 | 0 | 0 | 0 | 0 | 0 | 0 | 909000000
1563 | 33 | 132 | 2.26499 | 36.6947 | 1621 | 3047 | 1.28857 | 0.920407 | 1.13474 | 1.30933 | 0.96479 | 1.10365 | 1.18636 | 0.779377 | 5.09111 | 101 | 500 | 0 | Img64 | 73 | 1.037 | 0 | Calcium-rich | Ca | Mg | Pd | Al | 58.23452 | 22.06323 | 12.63204 | 4.270258 | 0.5074526 | 5875.605 | 18.63428 | 0 | 0 | 22.06323 | 4.270258 | 1.471207 | 0 | 1.328736 | 0 | 0 | 58.23452 | 0 | 0 | 0 | 0 | 0 | 0 | 0 | 0 | 0 | 0 | 0 | 12.63204 | 0 | 0 | 0 | 0 | 0 | 0 | 0 | 0 | 0 | 0 | 725100002
464 | 16 | 63 | -0.223934 | 36.7647 | 2435 | 2667 | 1.28857 | 1.10449 | 1.25468 | 1.55753 | 0.948591 | 1.33054 | 1.1706 | 1.01658 | 4.50729 | 56 | 500 | 0 | Img64 | 72 | 1.04 | 0 | Calcium-rich | Ca | Mg | Pd |  | 80.95641 | 11.72179 | 7.321802 | 0 | 0.232208 | 6007.367 | 9.656982 | 0 | 0 | 11.72179 | 0 | 0 | 0 | 0 | 0 | 0 | 80.95641 | 0 | 0 | 0 | 0 | 0 | 0 | 0 | 0 | 0 | 0 | 0 | 7.321802 | 0 | 0 | 0 | 0 | 0 | 0 | 0 | 0 | 0 | 0 | 808100001
3215 | 90 | 358 | 2.26856 | 36.6716 | 1645 | 1128 | 0.920407 | 0.920407 | 1.12392 | 1.30347 | 0.920407 | 1.16587 | 1.11803 | 0.694662 | 3.72629 | 34 | 500 | 0 | Img64 | 75 | 1.039 | 0 | Calcium-rich | Ca | Mg | Pd | Al | 56.17772 | 22.66451 | 14.06977 | 3.617086 | 0.4384902 | 6102.091 | 17.10737 | 0 | 0 | 22.66451 | 3.617086 | 1.801736 | 0 | 1.669183 | 0 | 0 | 56.17772 | 0 | 0 | 0 | 0 | 0 | 0 | 0 | 0 | 0 | 0 | 0 | 14.06977 | 0 | 0 | 0 | 0 | 0 | 0 | 0 | 0 | 0 | 0 | 725100002
2983 | 83 | 329 | 0.916613 | 34.8083 | 2494 | 3061 | 2.76122 | 2.9453 | 2.82518 | 3.17973 | 2.46657 | 2.92166 | 1.08833 | 5.6759 | 9.39259 | 23 | 500 | 0 | Img64 | 92 | 1.008 | 0 | Calcium-rich | Ca | Mg | Pd |  | 71.50796 | 22.81997 | 5.672071 | 0 | 0.06578064 | 11444.2 | 10.56327 | 0 | 0 | 22.81997 | 0 | 0 | 0 | 0 | 0 | 0 | 71.50796 | 0 | 0 | 0 | 0 | 0 | 0 | 0 | 0 | 0 | 0 | 0 | 5.672071 | 0 | 0 | 0 | 0 | 0 | 0 | 0 | 0 | 0 | 0 | 808200002
1720 | 40 | 158 | -4.3119 | 37.164 | 2744 | 2544 | 1.65673 | 2.57714 | 1.99546 | 2.76976 | 1.28857 | 1.39539 | 1.98493 | 2.77865 | 7.48578 | 158 | 500 | 0 | Img64 | 93 | 1.015 | 0 | Iron-rich | Fe | Mg |  |  | 99.60199 | 0.3980059 | 0 | 0 | 0.3694435 | 5191.364 | 10.61459 | 0 | 0 | 0.3980059 | 0 | 0 | 0 | 0 | 0 | 0 | 0 | 0 | 0 | 0 | 99.60199 | 0 | 0 | 0 | 0 | 0 | 0 | 0 | 0 | 0 | 0 | 0 | 0 | 0 | 0 | 0 | 0 | 0 | 0 | 990909909
5546 | 169 | 676 | -5.47877 | 31.4325 | 2526 | 2974 | 20.9853 | 9.75631 | 4.66748 | 22.9046 | 1.49126 | 1.75875 | 13.0232 | 34.8856 | 47.8043 | 68 | 500 | 0 | Img64 | 67 | 1.029 | 0 | Silicon-rich | Si | Mg | Al | Pd | 51.12308 | 28.28783 | 11.26154 | 9.327547 | 0.064131 | 8777.463 | 16.58677 | 0 | 0 | 28.28783 | 11.26154 | 51.12308 | 0 | 0 | 0 | 0 | 0 | 0 | 0 | 0 | 0 | 0 | 0 | 0 | 0 | 0 | 0 | 0 | 9.327547 | 0 | 0 | 0 | 0 | 0 | 0 | 0 | 0 | 0 | 0 | 356240042
929 | 24 | 95 | -1.56104 | 37.6626 | 1303 | 1889 | 5.70652 | 2.9453 | 1.71731 | 5.81349 | 0.389884 | 0.473828 | 12.2692 | 3.69357 | 13.5818 | 68 | 500 | 0 | Img64 | 71 | 1.011 | 0 | Silicon-rich | Si | Mg | Ca | Al | 62.40527 | 35.12933 | 1.391576 | 1.073825 | 0.04844959 | 12767.71 | 20.08986 | 0 | 0 | 35.12933 | 1.073825 | 62.40527 | 0 | 0 | 0 | 0 | 1.391576 | 0 | 0 | 0 | 0 | 0 | 0 | 0 | 0 | 0 | 0 | 0 | 0 | 0 | 0 | 0 | 0 | 0 | 0 | 0 | 0 | 0 | 0 | 367250052
2627 | 71 | 282 | -3.62228 | 35.8594 | 2398 | 1440 | 6.25877 | 5.8906 | 2.57683 | 8.46173 | 1.02904 | 1.25233 | 6.75679 | 6.18419 | 22.7378 | 135 | 500 | 0 | Img64 | 52 | 1.046 | 0 | Silicon-rich | Si | Mg | Pd | S | 59.3021 | 30.58665 | 7.017944 | 1.884208 | 0.1522711 | 5073.723 | 22.70597 | 0 | 0 | 30.58665 | 1.209096 | 59.3021 | 0 | 1.884208 | 0 | 0 | 0 | 0 | 0 | 0 | 0 | 0 | 0 | 0 | 0 | 0 | 0 | 0 | 7.017944 | 0 | 0 | 0 | 0 | 0 | 0 | 0 | 0 | 0 | 0 | 356240042
677 | 18 | 70 | -4.35747 | 38.6631 | 2522 | 2607 | 6.62693 | 12.5175 | 4.99772 | 11.9308 | 1.88675 | 1.94199 | 6.1436 | 28.6845 | 33.7927 | 158 | 500 | 0 | Img64 | 68 | 1.042 | 0 | Silicon-rich | Si | Mg | Pd |  | 61.70236 | 30.37772 | 7.919916 | 0 | 0.1069641 | 6792.149 | 11.35496 | 0 | 0 | 30.37772 | 0 | 61.70236 | 0 | 0 | 0 | 0 | 0 | 0 | 0 | 0 | 0 | 0 | 0 | 0 | 0 | 0 | 0 | 0 | 7.919916 | 0 | 0 | 0 | 0 | 0 | 0 | 0 | 0 | 0 | 0 | 367250052
4157 | 117 | 468 | -0.190572 | 31.5188 | 2622 | 2492 | 3.68163 | 4.04979 | 2.21427 | 5.20657 | 0.78792 | 0.943835 | 5.5164 | 4.94735 | 12.0099 | 45 | 500 | 0 | Img64 | 69 | 1.035 | 0 | Silicon-rich | Si | Mg | Ca | Al | 50.9856 | 22.029 | 10.6789 | 6.515442 | 0.4566473 | 9183.07 | 10.08876 | 0 | 5.260399 | 22.029 | 6.515442 | 50.9856 | 0 | 0 | 0 | 4.530655 | 10.6789 | 0 | 0 | 0 | 0 | 0 | 0 | 0 | 0 | 0 | 0 | 0 | 0 | 0 | 0 | 0 | 0 | 0 | 0 | 0 | 0 | 0 | 0 | 246240042
5021 | 150 | 600 | -0.631426 | 36.8646 | 2271 | 2127 | 14.9106 | 15.2788 | 10.1216 | 21.0867 | 3.5839 | 4.45314 | 4.73525 | 96.7275 | 53.1396 | 135 | 500 | 0 | Img64 | 62 | 1.041 | 0 | Silicon-rich | Si | Mg | Al | Pd | 50.2826 | 20.98682 | 8.191341 | 7.575897 | 0.2445288 | 6328.757 | 16.0165 | 0 | 0 | 20.98682 | 8.191341 | 50.2826 | 2.456318 | 2.538133 | 0 | 3.848532 | 4.120356 | 0 | 0 | 0 | 0 | 0 | 0 | 0 | 0 | 0 | 0 | 0 | 7.575897 | 0 | 0 | 0 | 0 | 0 | 0 | 0 | 0 | 0 | 0 | 255140041
3780 | 106 | 421 | 0.498401 | 34.3424 | 2269 | 1480 | 4.41795 | 11.9653 | 5.83136 | 11.7812 | 1.85228 | 2.63339 | 4.47378 | 29.7858 | 29.7959 | 0 | 500 | 0 | Img64 | 61 | 1.037 | 0 | Silicon-rich | Si | Mg | Pd | P | 57.3991 | 32.29579 | 7.487384 | 1.724281 | 0.1206245 | 7630.75 | 17.16119 | 0 | 1.093446 | 32.29579 | 0 | 57.3991 | 1.724281 | 0 | 0 | 0 | 0 | 0 | 0 | 0 | 0 | 0 | 0 | 0 | 0 | 0 | 0 | 0 | 7.487384 | 0 | 0 | 0 | 0 | 0 | 0 | 0 | 0 | 0 | 0 | 356240042
302 | 12 | 45 | -0.226197 | 36.3641 | 2425 | 2800 | 11.7812 | 15.4628 | 7.69505 | 18.8141 | 3.90492 | 4.22469 | 4.45337 | 55.3697 | 40.4776 | 146 | 500 | 0 | Img64 | 69 | 1.05 | 0 | Silicon-rich | Si | Mg | Pd | Fe | 55.27141 | 26.7736 | 10.20036 | 3.141945 | 0.1745379 | 8110.02 | 10.10894 | 0 | 0 | 26.7736 | 0 | 55.27141 | 0 | 2.394484 | 0 | 2.218205 | 0 | 0 | 0 | 0 | 3.141945 | 0 | 0 | 0 | 0 | 0 | 0 | 0 | 10.20036 | 0 | 0 | 0 | 0 | 0 | 0 | 0 | 0 | 0 | 0 | 257250052
721 | 19 | 76 | -1.78127 | 30.6738 | 2166 | 2996 | 9.01999 | 11.9653 | 6.6046 | 13.4032 | 3.39716 | 3.48523 | 3.84571 | 40.8326 | 32.2768 | 146 | 500 | 0 | Img64 | 74 | 1.028 | 0 | Silicon-rich | Si | Mg | Al | Pd | 49.9917 | 28.27 | 16.29152 | 5.446777 | 0.06390948 | 12192.93 | 11.20852 | 0 | 0 | 28.27 | 16.29152 | 49.9917 | 0 | 0 | 0 | 0 | 0 | 0 | 0 | 0 | 0 | 0 | 0 | 0 | 0 | 0 | 0 | 0 | 5.446777 | 0 | 0 | 0 | 0 | 0 | 0 | 0 | 0 | 0 | 0 | 457251052
4677 | 136 | 542 | -3.53023 | 36.5 | 2911 | 2058 | 7.9155 | 5.52244 | 4.2036 | 7.93958 | 1.37004 | 2.12678 | 3.73315 | 15.8078 | 22.6316 | 124 | 500 | 0 | Img64 | 55 | 1.042 | 0 | Silicon-rich | Si | Mg | Pd | Ti | 58.29353 | 29.74422 | 9.744588 | 2.217663 | 0.144358 | 5223.577 | 19.15316 | 0 | 0 | 29.74422 | 0 | 58.29353 | 0 | 0 | 0 | 0 | 0 | 2.217663 | 0 | 0 | 0 | 0 | 0 | 0 | 0 | 0 | 0 | 0 | 9.744588 | 0 | 0 | 0 | 0 | 0 | 0 | 0 | 0 | 0 | 0 | 356240042
5317 | 164 | 655 | -4.73386 | 32.4137 | 2512 | 1727 | 13.4379 | 12.8857 | 8.24898 | 18.3537 | 4.75228 | 4.9391 | 3.716 | 60.7406 | 39.8693 | 135 | 500 | 0 | Img64 | 60 | 1.034 | 0 | Silicon-rich | Si | Mg | Fe | Pd | 36.98114 | 30.49138 | 9.172871 | 8.961086 | 0.2122746 | 6752.235 | 11.44758 | 0 | 0 | 30.49138 | 8.231244 | 36.98114 | 0 | 2.578257 | 0 | 0 | 3.584014 | 0 | 0 | 0 | 9.172871 | 0 | 0 | 0 | 0 | 0 | 0 | 0 | 8.961086 | 0 | 0 | 0 | 0 | 0 | 0 | 0 | 0 | 0 | 0 | 345230032
2455 | 67 | 266 | -8.16436 | 35.8428 | 2301 | 1552 | 5.52244 | 11.5971 | 6.08138 | 11.6338 | 3.00965 | 3.23677 | 3.59426 | 34.2587 | 28.1056 | 169 | 500 | 0 | Img64 | 63 | 1.047 | 0 | Silicon-rich | Si | Mg | Pd |  | 62.23242 | 27.92309 | 9.844486 | 0 | 0.05994099 | 5624.966 | 8.351146 | 0 | 0 | 27.92309 | 0 | 62.23242 | 0 | 0 | 0 | 0 | 0 | 0 | 0 | 0 | 0 | 0 | 0 | 0 | 0 | 0 | 0 | 0 | 9.844486 | 0 | 0 | 0 | 0 | 0 | 0 | 0 | 0 | 0 | 0 | 257250052
2590 | 69 | 275 | -2.23057 | 34.5639 | 1771 | 2337 | 6.25877 | 13.622 | 7.44865 | 14.0887 | 3.76382 | 3.95367 | 3.56344 | 48.4908 | 32.8884 | 11 | 500 | 0 | Img64 | 86 | 1.024 | 0 | Silicon-rich | Si | Mg |  |  | 65.71733 | 34.28267 | 0 | 0 | 0.006427256 | 15632.08 | 14.08125 | 0 | 0 | 34.28267 | 0 | 65.71733 | 0 | 0 | 0 | 0 | 0 | 0 | 0 | 0 | 0 | 0 | 0 | 0 | 0 | 0 | 0 | 0 | 0 | 0 | 0 | 0 | 0 | 0 | 0 | 0 | 0 | 0 | 0 | 468350053
1725 | 40 | 159 | -4.919 | 37.0664 | 1494 | 1027 | 1.84081 | 2.57714 | 1.73738 | 3.00965 | 0.741848 | 0.848844 | 3.54558 | 2.20259 | 7.79078 | 158 | 500 | 0 | Img64 | 64 | 1.043 | 0 | Silicon-rich | Si | Mg | Ca | Pd | 50.0417 | 21.2681 | 13.80376 | 6.891505 | 0.3440081 | 7650.765 | 11.81148 | 0 | 4.257937 | 21.2681 | 1.324033 | 50.0417 | 0 | 0 | 0 | 2.412965 | 13.80376 | 0 | 0 | 0 | 0 | 0 | 0 | 0 | 0 | 0 | 0 | 0 | 6.891505 | 0 | 0 | 0 | 0 | 0 | 0 | 0 | 0 | 0 | 0 | 356140041
678 | 18 | 71 | -4.68146 | 38.551 | 2803 | 1155 | 6.07469 | 6.44285 | 4.04099 | 7.42056 | 1.96672 | 2.1087 | 3.51903 | 13.978 | 19.7773 | 135 | 500 | 0 | Img64 | 60 | 1.033 | 0 | Silicon-rich | Si | Mg | Pd | Cl | 60.71851 | 31.06705 | 6.746004 | 1.468443 | 0.1353166 | 7175.661 | 14.62502 | 0 | 0 | 31.06705 | 0 | 60.71851 | 0 | 0 | 1.468443 | 0 | 0 | 0 | 0 | 0 | 0 | 0 | 0 | 0 | 0 | 0 | 0 | 0 | 6.746004 | 0 | 0 | 0 | 0 | 0 | 0 | 0 | 0 | 0 | 0 | 367250052
5349 | 165 | 657 | -4.59286 | 31.3364 | 1230 | 1439 | 6.99509 | 5.52244 | 4.51851 | 8.0702 | 2.22125 | 2.34543 | 3.44082 | 17.9934 | 19.7476 | 135 | 500 | 0 | Img64 | 59 | 1.029 | 0 | Silicon-rich | Si | Mg | Al | Pd | 50.50132 | 27.85564 | 10.91494 | 9.464755 | 0.06689134 | 7320.509 | 14.48278 | 0 | 0 | 27.85564 | 10.91494 | 50.50132 | 0 | 1.263339 | 0 | 0 | 0 | 0 | 0 | 0 | 0 | 0 | 0 | 0 | 0 | 0 | 0 | 0 | 9.464755 | 0 | 0 | 0 | 0 | 0 | 0 | 0 | 0 | 0 | 0 | 356240042
1822 | 43 | 171 | -2.69943 | 38.4855 | 1279 | 1512 | 4.04979 | 6.99509 | 3.92733 | 7.14496 | 2.01879 | 2.18464 | 3.27055 | 12.775 | 18.2982 | 23 | 500 | 0 | Img64 | 59 | 1.055 | 0 | Silicon-rich | Si | Mg | Pd |  | 58.94809 | 33.14995 | 7.901966 | 0 | 0.0962845 | 6445.106 | 11.94959 | 0 | 0 | 33.14995 | 0 | 58.94809 | 0 | 0 | 0 | 0 | 0 | 0 | 0 | 0 | 0 | 0 | 0 | 0 | 0 | 0 | 0 | 0 | 7.901966 | 0 | 0 | 0 | 0 | 0 | 0 | 0 | 0 | 0 | 0 | 367250052
4842 | 143 | 571 | 0.911058 | 32.9766 | 2462 | 2765 | 13.8061 | 8.28366 | 7.32752 | 14.5642 | 3.51702 | 4.50217 | 3.23492 | 49.7785 | 34.9045 | 68 | 500 | 0 | Img64 | 82 | 1.053 | 0 | Silicon-rich | Si | Mg | Ca |  | 62.66844 | 30.76966 | 6.561893 | 0 | 0.1153747 | 14702.88 | 14.11887 | 0 | 0 | 30.76966 | 0 | 62.66844 | 0 | 0 | 0 | 0 | 6.561893 | 0 | 0 | 0 | 0 | 0 | 0 | 0 | 0 | 0 | 0 | 0 | 0 | 0 | 0 | 0 | 0 | 0 | 0 | 0 | 0 | 0 | 0 | 367250052
5024 | 150 | 600 | -0.531285 | 36.6901 | 2818 | 3068 | 11.7812 | 14.3583 | 9.62022 | 15.649 | 4.77658 | 4.90564 | 3.19001 | 82.309 | 42.2767 | 146 | 500 | 0 | Img64 | 57 | 1.043 | 0 | Silicon-rich | Si | Mg | Pd | Fe | 56.49622 | 29.35418 | 7.140174 | 7.009426 | 0.1252706 | 7168.945 | 13.73174 | 0 | 0 | 29.35418 | 0 | 56.49622 | 0 | 0 | 0 | 0 | 0 | 0 | 0 | 0 | 7.009426 | 0 | 0 | 0 | 0 | 0 | 0 | 0 | 7.140174 | 0 | 0 | 0 | 0 | 0 | 0 | 0 | 0 | 0 | 0 | 356240042
5084 | 154 | 613 | -4.46917 | 33.543 | 1908 | 1738 | 7.73142 | 6.62693 | 5.02359 | 9.11153 | 2.8636 | 2.89341 | 3.14906 | 21.7717 | 22.9867 | 135 | 500 | 0 | Img64 | 64 | 1.025 | 0 | Silicon-rich | Si | Mg | Pd | Al | 44.58449 | 18.38387 | 11.1752 | 9.577382 | 0.2661746 | 6642.673 | 15.25714 | 0 | 0.9701331 | 18.38387 | 9.577382 | 44.58449 | 0 | 3.961136 | 0 | 5.089967 | 1.409807 | 0 | 0 | 0 | 4.848012 | 0 | 0 | 0 | 0 | 0 | 0 | 0 | 11.1752 | 0 | 0 | 0 | 0 | 0 | 0 | 0 | 0 | 0 | 0 | 244130031
2660 | 72 | 286 | -0.523565 | 36.666 | 2849 | 1155 | 11.7812 | 14.1743 | 9.71696 | 15.9041 | 4.81793 | 5.10932 | 3.11276 | 83.3086 | 43.0989 | 146 | 500 | 0 | Img64 | 57 | 1.042 | 0 | Silicon-rich | Si | Mg | Fe | S | 62.44427 | 30.17187 | 6.297113 | 1.086749 | 0.1194921 | 6864.172 | 17.76235 | 0 | 0 | 30.17187 | 0 | 62.44427 | 0 | 1.086749 | 0 | 0 | 0 | 0 | 0 | 0 | 6.297113 | 0 | 0 | 0 | 0 | 0 | 0 | 0 | 0 | 0 | 0 | 0 | 0 | 0 | 0 | 0 | 0 | 0 | 0 | 367250052
3031 | 84 | 334 | 0.823792 | 38.782 | 1979 | 1947 | 7.9155 | 7.9155 | 5.40903 | 11.4545 | 3.45021 | 3.74273 | 3.06047 | 24.1776 | 25.5487 | 135 | 500 | 0 | Img64 | 65 | 1.055 | 0 | Silicon-rich | Si | Mg | Pd | Al | 59.25636 | 29.93381 | 8.685197 | 2.124633 | 0.1425611 | 6910.501 | 13.39405 | 0 | 0 | 29.93381 | 2.124633 | 59.25636 | 0 | 0 | 0 | 0 | 0 | 0 | 0 | 0 | 0 | 0 | 0 | 0 | 0 | 0 | 0 | 0 | 8.685197 | 0 | 0 | 0 | 0 | 0 | 0 | 0 | 0 | 0 | 0 | 367250052
2069 | 55 | 218 | -3.97297 | 39.5679 | 2535 | 1788 | 12.3335 | 13.9902 | 9.43556 | 15.8801 | 4.94624 | 5.25598 | 3.02134 | 78.2935 | 39.9693 | 135 | 500 | 0 | Img64 | 76 | 1.017 | 0 | Silicon-rich | Si | Mg | Pd | Fe | 61.61761 | 30.79738 | 4.009216 | 2.072426 | 0.09379102 | 11829.72 | 9.476275 | 0 | 0 | 30.79738 | 0 | 61.61761 | 0 | 0 | 0 | 0 | 1.503363 | 0 | 0 | 0 | 2.072426 | 0 | 0 | 0 | 0 | 0 | 0 | 0 | 4.009216 | 0 | 0 | 0 | 0 | 0 | 0 | 0 | 0 | 0 | 0 | 257250052
3765 | 105 | 417 | -7.65135 | 37.1663 | 3052 | 2534 | 9.20407 | 6.81101 | 4.80758 | 9.52211 | 2.37684 | 3.16241 | 3.01103 | 20.0097 | 30.294 | 124 | 500 | 0 | Img64 | 60 | 1.05 | 0 | Silicon-rich | Si | Mg | Pd | Zn | 55.42266 | 27.7579 | 11.30671 | 5.51272 | 0.1710014 | 5159.148 | 13.84542 | 0 | 0 | 27.7579 | 0 | 55.42266 | 0 | 0 | 0 | 0 | 0 | 0 | 0 | 0 | 0 | 0 | 0 | 0 | 5.51272 | 0 | 0 | 0 | 11.30671 | 0 | 0 | 0 | 0 | 0 | 0 | 0 | 0 | 0 | 0 | 356240042
4599 | 132 | 526 | -6.68684 | 38.7741 | 2148 | 1987 | 5.15428 | 6.99509 | 4.63846 | 8.19468 | 2.63023 | 2.73933 | 2.99149 | 17.6376 | 21.1165 | 146 | 500 | 0 | Img64 | 66 | 1.028 | 0 | Silicon-rich | Si | Mg | Pd | Al | 58.29316 | 31.2995 | 8.12434 | 2.283007 | 0.1491849 | 8854.761 | 16.00916 | 0 | 0 | 31.2995 | 2.283007 | 58.29316 | 0 | 0 | 0 | 0 | 0 | 0 | 0 | 0 | 0 | 0 | 0 | 0 | 0 | 0 | 0 | 0 | 8.12434 | 0 | 0 | 0 | 0 | 0 | 0 | 0 | 0 | 0 | 0 | 367250052
1843 | 44 | 174 | -6.02846 | 40.236 | 1621 | 2250 | 18.4081 | 9.38815 | 9.12479 | 16.3269 | 5.28104 | 5.50656 | 2.965 | 72.9056 | 46.1711 | 101 | 500 | 0 | Img64 | 63 | 1.036 | 0 | Silicon-rich | Si | Mg | Pd | Ti | 58.41199 | 26.70795 | 10.70787 | 4.172201 | 0.00640428 | 6785.816 | 11.2419 | 0 | 0 | 26.70795 | 0 | 58.41199 | 0 | 0 | 0 | 0 | 0 | 4.172201 | 0 | 0 | 0 | 0 | 0 | 0 | 0 | 0 | 0 | 0 | 10.70787 | 0 | 0 | 0 | 0 | 0 | 0 | 0 | 0 | 0 | 0 | 367250052
4219 | 121 | 481 | -2.13023 | 38.0453 | 2318 | 1858 | 6.81101 | 5.15428 | 4.24213 | 7.14496 | 2.32895 | 2.45602 | 2.90917 | 15.164 | 19.8996 | 113 | 500 | 0 | Img64 | 78 | 1.048 | 0 | Silicon-rich | Si | Mg | Pd | Fe | 60.958 | 30.9173 | 5.004127 | 2.073942 | 0.135435 | 12748.56 | 12.42337 | 0 | 0 | 30.9173 | 0 | 60.958 | 0 | 1.04663 | 0 | 0 | 0 | 0 | 0 | 0 | 2.073942 | 0 | 0 | 0 | 0 | 0 | 0 | 0 | 5.004127 | 0 | 0 | 0 | 0 | 0 | 0 | 0 | 0 | 0 | 0 | 367250052
4742 | 139 | 554 | -6.6455 | 40.0917 | 2367 | 3031 | 5.52244 | 6.62693 | 4.30517 | 7.38498 | 2.32895 | 2.64438 | 2.7927 | 15.6553 | 19.4028 | 158 | 500 | 0 | Img64 | 72 | 1.019 | 0 | Silicon-rich | Si | Mg | Pd | Al | 57.70512 | 29.34862 | 7.451591 | 5.494677 | 0.04328825 | 9807.066 | 11.13536 | 0 | 0 | 29.34862 | 5.494677 | 57.70512 | 0 | 0 | 0 | 0 | 0 | 0 | 0 | 0 | 0 | 0 | 0 | 0 | 0 | 0 | 0 | 0 | 7.451591 | 0 | 0 | 0 | 0 | 0 | 0 | 0 | 0 | 0 | 0 | 367250052
2938 | 81 | 323 | -3.50893 | 39.0559 | 3023 | 2517 | 8.46774 | 20.433 | 11.8724 | 20.433 | 7.30239 | 7.57221 | 2.69842 | 120.685 | 48.7362 | 0 | 500 | 0 | Img64 | 63 | 1.036 | 0 | Silicon-rich | Si | Mg | Pd |  | 58.58165 | 31.9035 | 9.514847 | 0 | 0.1047981 | 8619.2 | 14.45719 | 0 | 0 | 31.9035 | 0 | 58.58165 | 0 | 0 | 0 | 0 | 0 | 0 | 0 | 0 | 0 | 0 | 0 | 0 | 0 | 0 | 0 | 0 | 9.514847 | 0 | 0 | 0 | 0 | 0 | 0 | 0 | 0 | 0 | 0 | 367250052
4436 | 126 | 504 | -3.39414 | 34.5253 | 1595 | 2550 | 4.04979 | 5.15428 | 3.02947 | 5.84986 | 2.0826 | 2.23528 | 2.61706 | 6.55693 | 15.2834 | 146 | 500 | 0 | Img64 | 62 | 1.043 | 0 | Silicon-rich | Si | Mg | Al | Pd | 30.20719 | 30.15125 | 19.35155 | 11.44171 | 0.1566051 | 5760.001 | 15.30924 | 0 | 0 | 30.15125 | 19.35155 | 30.20719 | 0 | 2.966715 | 0 | 0 | 1.36666 | 0 | 0 | 0 | 4.514924 | 0 | 0 | 0 | 0 | 0 | 0 | 0 | 11.44171 | 0 | 0 | 0 | 0 | 0 | 0 | 0 | 0 | 0 | 0 | 435231032
174 | 6 | 23 | -6.37504 | 38.3137 | 1794 | 2446 | 5.52244 | 3.86571 | 3.49744 | 5.50594 | 1.84081 | 2.1354 | 2.57841 | 10.3522 | 16.7259 | 68 | 500 | 0 | Img64 | 55 | 1.051 | 0 | Silicon-rich | Si | Mg | Pd |  | 60.28258 | 33.22278 | 6.494637 | 0 | 0.1448526 | 5710.276 | 14.82853 | 0 | 0 | 33.22278 | 0 | 60.28258 | 0 | 0 | 0 | 0 | 0 | 0 | 0 | 0 | 0 | 0 | 0 | 0 | 0 | 0 | 0 | 0 | 6.494637 | 0 | 0 | 0 | 0 | 0 | 0 | 0 | 0 | 0 | 0 | 367250052
2636 | 71 | 283 | -4.13569 | 35.3676 | 1657 | 2063 | 15.4628 | 16.9355 | 12.4679 | 21.2173 | 8.0702 | 8.23248 | 2.57727 | 130.512 | 50.3699 | 135 | 500 | 0 | Img64 | 74 | 1.011 | 0 | Silicon-rich | Si | Mg | Pd |  | 61.76531 | 32.5893 | 5.645394 | 0 | 0.05871177 | 11351.43 | 11.43818 | 0 | 0 | 32.5893 | 0 | 61.76531 | 0 | 0 | 0 | 0 | 0 | 0 | 0 | 0 | 0 | 0 | 0 | 0 | 0 | 0 | 0 | 0 | 5.645394 | 0 | 0 | 0 | 0 | 0 | 0 | 0 | 0 | 0 | 0 | 367250052
4566 | 130 | 520 | -2.6053 | 40.7652 | 1784 | 1438 | 13.8061 | 21.5375 | 13.4465 | 23.1452 | 8.95693 | 9.09111 | 2.54591 | 156.401 | 58.4492 | 158 | 500 | 0 | Img64 | 63 | 1.041 | 0 | Silicon-rich | Si | Mg | Pd |  | 59.42942 | 28.78769 | 11.7829 | 0 | 0.09475609 | 7048.027 | 7.834827 | 0 | 0 | 28.78769 | 0 | 59.42942 | 0 | 0 | 0 | 0 | 0 | 0 | 0 | 0 | 0 | 0 | 0 | 0 | 0 | 0 | 0 | 0 | 11.7829 | 0 | 0 | 0 | 0 | 0 | 0 | 0 | 0 | 0 | 0 | 367250053
3433 | 96 | 382 | -2.03426 | 37.3794 | 2839 | 1376 | 3.12938 | 2.20898 | 1.76265 | 2.73685 | 0.948591 | 1.09613 | 2.49683 | 2.59228 | 9.55484 | 45 | 500 | 0 | Img64 | 60 | 1.044 | 0 | Silicon-rich | Si | Mg | Ca | Pd | 51.93183 | 28.279 | 10.06669 | 9.722487 | 0.2729526 | 7265.053 | 19.09197 | 0 | 0 | 28.279 | 0 | 51.93183 | 0 | 0 | 0 | 0 | 10.06669 | 0 | 0 | 0 | 0 | 0 | 0 | 0 | 0 | 0 | 0 | 0 | 9.722487 | 0 | 0 | 0 | 0 | 0 | 0 | 0 | 0 | 0 | 0 | 356240042
2789 | 76 | 303 | -2.16982 | 31.5302 | 2097 | 2432 | 6.07469 | 5.70652 | 4.36965 | 7.28921 | 2.8636 | 2.92329 | 2.4935 | 14.7235 | 20.3306 | 135 | 500 | 0 | Img64 | 64 | 1.032 | 0 | Silicon-rich | Si | Mg | Pd | Al | 57.0734 | 27.98275 | 10.07819 | 4.865654 | 0.2099074 | 6478.745 | 11.11809 | 0 | 0 | 27.98275 | 4.865654 | 57.0734 | 0 | 0 | 0 | 0 | 0 | 0 | 0 | 0 | 0 | 0 | 0 | 0 | 0 | 0 | 0 | 0 | 10.07819 | 0 | 0 | 0 | 0 | 0 | 0 | 0 | 0 | 0 | 0 | 367250052
688 | 18 | 72 | -4.60175 | 38.4777 | 1188 | 1553 | 4.78612 | 4.60204 | 3.40802 | 5.98756 | 1.95215 | 2.42582 | 2.46826 | 9.28475 | 14.6439 | 135 | 500 | 0 | Img64 | 62 | 1.041 | 0 | Silicon-rich | Si | Mg | Pd | Ca | 58.71284 | 28.63887 | 7.763106 | 4.885184 | 0.1516385 | 6116.11 | 14.03256 | 0 | 0 | 28.63887 | 0 | 58.71284 | 0 | 0 | 0 | 0 | 4.885184 | 0 | 0 | 0 | 0 | 0 | 0 | 0 | 0 | 0 | 0 | 0 | 7.763106 | 0 | 0 | 0 | 0 | 0 | 0 | 0 | 0 | 0 | 0 | 367250052
323 | 12 | 47 | -0.13747 | 36.1047 | 2908 | 2136 | 31.2938 | 36.4481 | 23.8884 | 40.6115 | 15.7255 | 16.5898 | 2.44797 | 503.986 | 115.624 | 135 | 500 | 0 | Img64 | 59 | 1.04 | 0 | Silicon-rich | Si | Mg | Al | Pd | 36.7616 | 33.18743 | 16.27582 | 5.463492 | 0.1537759 | 8086.287 | 17.56458 | 0 | 0 | 33.18743 | 16.27582 | 36.7616 | 0 | 1.439518 | 0 | 1.557395 | 0 | 0 | 0 | 0 | 5.314744 | 0 | 0 | 0 | 0 | 0 | 0 | 0 | 5.463492 | 0 | 0 | 0 | 0 | 0 | 0 | 0 | 0 | 0 | 0 | 446241042
243 | 9 | 35 | -2.78836 | 31.5486 | 2821 | 2333 | 9.57223 | 4.78612 | 6.0939 | 9.38815 | 3.5839 | 3.90474 | 2.4043 | 30.5651 | 24.5581 | 90 | 500 | 0 | Img64 | 69 | 1.036 | 0 | Silicon-rich | Si | Mg |  |  | 63.866 | 36.134 | 0 | 0 | 0.1916277 | 8847.633 | 13.11595 | 0 | 0 | 36.134 | 0 | 63.866 | 0 | 0 | 0 | 0 | 0 | 0 | 0 | 0 | 0 | 0 | 0 | 0 | 0 | 0 | 0 | 0 | 0 | 0 | 0 | 0 | 0 | 0 | 0 | 0 | 0 | 0 | 0 | 468350053
1572 | 35 | 137 | -1.54753 | 35.0767 | 1397 | 1597 | 17.8559 | 22.8261 | 13.0361 | 24.8871 | 7.28921 | 10.4967 | 2.37095 | 139.678 | 73.782 | 158 | 500 | 0 | Img64 | 72 | 1.026 | 0 | Silicon-rich | Si | Mg | S | K | 53.62409 | 24.09008 | 9.760356 | 5.930189 | 0.1456832 | 15389.17 | 10.53184 | 0 | 3.290147 | 24.09008 | 0 | 53.62409 | 0 | 9.760356 | 0 | 5.930189 | 3.305134 | 0 | 0 | 0 | 0 | 0 | 0 | 0 | 0 | 0 | 0 | 0 | 0 | 0 | 0 | 0 | 0 | 0 | 0 | 0 | 0 | 0 | 0 | 246240042
2294 | 65 | 258 | 1.60171 | 38.6347 | 2120 | 2752 | 5.52244 | 10.8608 | 6.33126 | 11.2728 | 4.16525 | 4.76858 | 2.36397 | 32.3442 | 26.6881 | 169 | 500 | 0 | Img64 | 65 | 1.034 | 0 | Silicon-rich | Si | Mg | Pd | Al | 56.40925 | 32.27051 | 9.31834 | 2.001897 | 0.2180245 | 9478.657 | 16.55304 | 0 | 0 | 32.27051 | 2.001897 | 56.40925 | 0 | 0 | 0 | 0 | 0 | 0 | 0 | 0 | 0 | 0 | 0 | 0 | 0 | 0 | 0 | 0 | 9.31834 | 0 | 0 | 0 | 0 | 0 | 0 | 0 | 0 | 0 | 0 | 356240042
4828 | 142 | 568 | 0.951739 | 36.7232 | 2676 | 2895 | 5.52244 | 6.07469 | 4.89337 | 7.37853 | 2.8636 | 3.12741 | 2.35931 | 19.4336 | 19.1403 | 146 | 500 | 0 | Img64 | 64 | 1.041 | 0 | Silicon-rich | Si | Mg | S | Fe | 43.68346 | 15.7422 | 9.862784 | 9.437956 | 0.6223293 | 5570.655 | 13.90067 | 0 | 2.933376 | 15.7422 | 7.625853 | 43.68346 | 1.702291 | 9.862784 | 0 | 3.566707 | 5.445374 | 0 | 0 | 0 | 9.437956 | 0 | 0 | 0 | 0 | 0 | 0 | 0 | 0 | 0 | 0 | 0 | 0 | 0 | 0 | 0 | 0 | 0 | 0 | 244130031
4983 | 149 | 595 | -0.22545 | 32.5287 | 2427 | 1103 | 5.33836 | 2.57714 | 3.70316 | 5.52244 | 2.39306 | 2.41496 | 2.28677 | 10.3691 | 13.2496 | 90 | 500 | 0 | Img64 | 72 | 1.034 | 0 | Silicon-rich | Si | Mg | Pd | Fe | 57.47692 | 29.23261 | 6.28628 | 4.600168 | 0.1805866 | 8693.1 | 13.9518 | 0 | 0 | 29.23261 | 0 | 57.47692 | 0 | 0 | 0 | 0 | 0 | 2.404021 | 0 | 0 | 4.600168 | 0 | 0 | 0 | 0 | 0 | 0 | 0 | 6.28628 | 0 | 0 | 0 | 0 | 0 | 0 | 0 | 0 | 0 | 0 | 367250052
3714 | 102 | 406 | -5.17466 | 37.2478 | 2161 | 2089 | 16.1992 | 15.2788 | 13.2797 | 19.1216 | 8.19468 | 8.3743 | 2.28336 | 144.71 | 51.2789 | 124 | 500 | 0 | Img64 | 74 | 1.004 | 0 | Silicon-rich | Si | Mg | Al | Fe | 57.00818 | 31.63422 | 6.974288 | 2.865571 | 0.02838438 | 12547.27 | 9.706263 | 0 | 0 | 31.63422 | 6.974288 | 57.00818 | 0 | 1.517737 | 0 | 0 | 0 | 0 | 0 | 0 | 2.865571 | 0 | 0 | 0 | 0 | 0 | 0 | 0 | 0 | 0 | 0 | 0 | 0 | 0 | 0 | 0 | 0 | 0 | 0 | 257250052
23 | 2 | 6 | -3.45974 | 41.805 | 1285 | 1907 | 38.8412 | 27.4281 | 22.1938 | 40.0665 | 14.679 | 17.5903 | 2.27776 | 397.737 | 106.958 | 113 | 500 | 0 | Img64 | 77 | 1.022 | 0 | Silicon-rich | Si | Mg | Al | Fe | 32.69826 | 31.81843 | 20.6966 | 6.533835 | 0.1137035 | 15912.7 | 7.539617 | 0 | 0 | 31.81843 | 20.6966 | 32.69826 | 0 | 1.15515 | 0 | 1.994155 | 0 | 0 | 0 | 0 | 6.533835 | 0 | 0 | 0 | 0 | 0 | 0 | 0 | 5.103573 | 0 | 0 | 0 | 0 | 0 | 0 | 0 | 0 | 0 | 0 | 336241042
5146 | 157 | 625 | -5.23289 | 41.115 | 1851 | 1564 | 4.04979 | 8.65183 | 5.61506 | 8.99862 | 3.18623 | 3.98227 | 2.25967 | 25.0248 | 21.9356 | 169 | 500 | 0 | Img64 | 68 | 1.027 | 0 | Silicon-rich | Si | Mg | Ti | Al | 48.96319 | 25.81179 | 9.916498 | 7.465769 | 0.1565827 | 9557.732 | 14.52322 | 0 | 0 | 25.81179 | 7.465769 | 48.96319 | 0 | 0 | 1.172442 | 0 | 0 | 9.916498 | 0 | 0 | 0 | 0 | 0 | 0 | 0 | 0 | 0 | 0 | 6.670311 | 0 | 0 | 0 | 0 | 0 | 0 | 0 | 0 | 0 | 0 | 356240042
3548 | 98 | 390 | -2.6035 | 41.657 | 1795 | 2712 | 3.86571 | 4.04979 | 3.17033 | 4.68591 | 1.95215 | 2.08881 | 2.24334 | 7.64128 | 13.3812 | 135 | 500 | 0 | Img64 | 59 | 1.049 | 0 | Silicon-rich | Si | Mg | Al | Pd | 44.43336 | 22.88395 | 12.99591 | 11.94325 | 0.1313363 | 5531.829 | 14.41951 | 0 | 0 | 22.88395 | 12.99591 | 44.43336 | 0 | 2.474516 | 0 | 0 | 1.475064 | 0 | 0 | 0 | 3.793951 | 0 | 0 | 0 | 0 | 0 | 0 | 0 | 11.94325 | 0 | 0 | 0 | 0 | 0 | 0 | 0 | 0 | 0 | 0 | 556241043
3710 | 102 | 405 | -5.7074 | 37.0895 | 1324 | 2947 | 9.20407 | 8.46774 | 7.26074 | 11.1049 | 4.68591 | 4.95378 | 2.24171 | 42.5269 | 28.84 | 124 | 500 | 0 | Img64 | 75 | 1.006 | 0 | Silicon-rich | Si | Mg |  |  | 66.22809 | 33.77191 | 0 | 0 | 0.006335018 | 10461.3 | 10.78479 | 0 | 0 | 33.77191 | 0 | 66.22809 | 0 | 0 | 0 | 0 | 0 | 0 | 0 | 0 | 0 | 0 | 0 | 0 | 0 | 0 | 0 | 0 | 0 | 0 | 0 | 0 | 0 | 0 | 0 | 0 | 0 | 0 | 0 | 358350053
4792 | 141 | 564 | -6.97811 | 37.7028 | 2606 | 1670 | 5.33836 | 9.01999 | 6.05181 | 9.19757 | 4.00074 | 4.11146 | 2.23706 | 29.9552 | 23.8451 | 23 | 500 | 0 | Img64 | 58 | 1.045 | 0 | Silicon-rich | Si | Mg | Pd |  | 60.15954 | 33.12524 | 6.715218 | 0 | 0.128632 | 6402.349 | 15.68416 | 0 | 0 | 33.12524 | 0 | 60.15954 | 0 | 0 | 0 | 0 | 0 | 0 | 0 | 0 | 0 | 0 | 0 | 0 | 0 | 0 | 0 | 0 | 6.715218 | 0 | 0 | 0 | 0 | 0 | 0 | 0 | 0 | 0 | 0 | 367250052
253 | 9 | 36 | -2.57391 | 31.4692 | 1943 | 2770 | 15.4628 | 20.8012 | 14.5985 | 21.6224 | 9.52211 | 9.68141 | 2.23339 | 175.58 | 55.1707 | 34 | 500 | 0 | Img64 | 83 | 1.028 | 0 | Silicon-rich | Si | Mg | Al |  | 66.07505 | 32.25358 | 1.671371 | 0 | 0.02869384 | 23169.38 | 10.11812 | 0 | 0 | 32.25358 | 1.671371 | 66.07505 | 0 | 0 | 0 | 0 | 0 | 0 | 0 | 0 | 0 | 0 | 0 | 0 | 0 | 0 | 0 | 0 | 0 | 0 | 0 | 0 | 0 | 0 | 0 | 0 | 0 | 0 | 0 | 268260062
4663 | 136 | 541 | -4.09886 | 36.4383 | 1869 | 2395 | 3.31347 | 6.25877 | 3.87858 | 6.44285 | 2.4771 | 2.89045 | 2.22902 | 11.9279 | 15.627 | 0 | 500 | 0 | Img64 | 65 | 1.032 | 0 | Silicon-rich | Si | Mg | Pd | Al | 59.74116 | 32.22093 | 6.759545 | 1.278365 | 0.1108146 | 8316.858 | 16.59387 | 0 | 0 | 32.22093 | 1.278365 | 59.74116 | 0 | 0 | 0 | 0 | 0 | 0 | 0 | 0 | 0 | 0 | 0 | 0 | 0 | 0 | 0 | 0 | 6.759545 | 0 | 0 | 0 | 0 | 0 | 0 | 0 | 0 | 0 | 0 | 367250052
2764 | 75 | 298 | -3.40915 | 31.2055 | 1515 | 2148 | 5.33836 | 8.09958 | 5.12315 | 8.8584 | 3.90492 | 3.98967 | 2.22033 | 19.9758 | 21.8034 | 146 | 500 | 0 | Img64 | 74 | 1.037 | 0 | Silicon-rich | Si | Mg | Al | Pd | 55.26703 | 27.93284 | 8.723886 | 6.955274 | 0.07122334 | 8157.4 | 10.14296 | 0 | 0 | 27.93284 | 8.723886 | 55.26703 | 0 | 0 | 0 | 0 | 1.12097 | 0 | 0 | 0 | 0 | 0 | 0 | 0 | 0 | 0 | 0 | 0 | 6.955274 | 0 | 0 | 0 | 0 | 0 | 0 | 0 | 0 | 0 | 0 | 257250052
2611 | 70 | 280 | -2.38487 | 39.0855 | 2986 | 2346 | 9.9404 | 4.41795 | 6.43307 | 10.1245 | 4.52237 | 4.60618 | 2.19802 | 32.8863 | 23.3753 | 90 | 500 | 0 | Img64 | 80 | 1.026 | 0 | Silicon-rich | Si | Mg | Pd |  | 61.4395 | 33.42337 | 5.137126 | 0 | 0.09423565 | 12174.16 | 14.35845 | 0 | 0 | 33.42337 | 0 | 61.4395 | 0 | 0 | 0 | 0 | 0 | 0 | 0 | 0 | 0 | 0 | 0 | 0 | 0 | 0 | 0 | 0 | 5.137126 | 0 | 0 | 0 | 0 | 0 | 0 | 0 | 0 | 0 | 0 | 367250052
4921 | 146 | 583 | -5.61062 | 38.2709 | 1850 | 2674 | 3.12938 | 5.8906 | 3.86419 | 6.07469 | 2.59886 | 2.78 | 2.18514 | 11.301 | 14.9235 | 0 | 500 | 0 | Img64 | 60 | 1.044 | 0 | Silicon-rich | Si | Mg | Pd | Al | 60.03801 | 33.10091 | 5.525343 | 1.335737 | 0.1075897 | 6843.841 | 16.90031 | 0 | 0 | 33.10091 | 1.335737 | 60.03801 | 0 | 0 | 0 | 0 | 0 | 0 | 0 | 0 | 0 | 0 | 0 | 0 | 0 | 0 | 0 | 0 | 5.525343 | 0 | 0 | 0 | 0 | 0 | 0 | 0 | 0 | 0 | 0 | 367250052
2148 | 58 | 231 | -1.61502 | 33.2323 | 1028 | 1376 | 8.09958 | 8.28366 | 6.40281 | 10.9338 | 4.31737 | 5.04438 | 2.16753 | 32.8355 | 26.736 | 135 | 500 | 0 | Img64 | 63 | 1.037 | 0 | Silicon-rich | Si | Mg | Pd |  | 61.86468 | 32.44406 | 5.691264 | 0 | 0.0849694 | 7886.89 | 15.03827 | 0 | 0 | 32.44406 | 0 | 61.86468 | 0 | 0 | 0 | 0 | 0 | 0 | 0 | 0 | 0 | 0 | 0 | 0 | 0 | 0 | 0 | 0 | 5.691264 | 0 | 0 | 0 | 0 | 0 | 0 | 0 | 0 | 0 | 0 | 367250052
1724 | 40 | 158 | -4.35147 | 37.0915 | 2523 | 2953 | 13.622 | 17.3037 | 11.8342 | 16.9214 | 7.63466 | 7.87953 | 2.14752 | 117.347 | 52.7176 | 135 | 500 | 0 | Img64 | 76 | 1.048 | 0 | Silicon-rich | Si | Mg | S |  | 66.70698 | 32.19051 | 1.102504 | 0 | 0.1017558 | 15435.74 | 10.72133 | 0 | 0 | 32.19051 | 0 | 66.70698 | 0 | 1.102504 | 0 | 0 | 0 | 0 | 0 | 0 | 0 | 0 | 0 | 0 | 0 | 0 | 0 | 0 | 0 | 0 | 0 | 0 | 0 | 0 | 0 | 0 | 0 | 0 | 0 | 268260062
4009 | 113 | 451 | -2.36415 | 39.0849 | 1054 | 2353 | 9.57223 | 4.41795 | 6.36957 | 9.75631 | 4.48703 | 4.5631 | 2.13809 | 31.9714 | 23.063 | 90 | 500 | 0 | Img64 | 80 | 1.013 | 0 | Silicon-rich | Si | Mg | Al |  | 64.28591 | 34.40252 | 1.311571 | 0 | 0.06833971 | 12989.3 | 14.2362 | 0 | 0 | 34.40252 | 1.311571 | 64.28591 | 0 | 0 | 0 | 0 | 0 | 0 | 0 | 0 | 0 | 0 | 0 | 0 | 0 | 0 | 0 | 0 | 0 | 0 | 0 | 0 | 0 | 0 | 0 | 0 | 0 | 0 | 0 | 468350053
1937 | 49 | 194 | -3.49265 | 38.0934 | 1071 | 1597 | 13.4379 | 7.73142 | 8.47534 | 14.8052 | 6.07469 | 6.93354 | 2.1353 | 57.8264 | 37.9357 | 113 | 500 | 0 | Img64 | 66 | 1.033 | 0 | Silicon-rich | Si | Mg | Al | Pd | 38.80009 | 34.05948 | 12.8455 | 7.844909 | 0.09588356 | 7890.583 | 10.60824 | 0 | 1.367892 | 34.05948 | 12.8455 | 38.80009 | 0 | 2.062966 | 0 | 0 | 0 | 0 | 0 | 0 | 3.019158 | 0 | 0 | 0 | 0 | 0 | 0 | 0 | 7.844909 | 0 | 0 | 0 | 0 | 0 | 0 | 0 | 0 | 0 | 0 | 437341043
2631 | 71 | 282 | -3.54847 | 35.672 | 2802 | 2457 | 7.17917 | 6.44285 | 5.32338 | 7.51826 | 3.29383 | 3.55131 | 2.11704 | 22.3986 | 21.5009 | 101 | 500 | 0 | Img64 | 56 | 1.052 | 0 | Silicon-rich | Si | Mg | Pd |  | 62.47321 | 31.79535 | 5.731441 | 0 | 0.107267 | 5032.885 | 12.11871 | 0 | 0 | 31.79535 | 0 | 62.47321 | 0 | 0 | 0 | 0 | 0 | 0 | 0 | 0 | 0 | 0 | 0 | 0 | 0 | 0 | 0 | 0 | 5.731441 | 0 | 0 | 0 | 0 | 0 | 0 | 0 | 0 | 0 | 0 | 367250052
3405 | 95 | 379 | -0.890093 | 33.7493 | 2912 | 2672 | 6.99509 | 3.68163 | 3.16326 | 4.6685 | 1.55753 | 2.26527 | 2.0609 | 10.386 | 19.8995 | 79 | 500 | 0 | Img64 | 63 | 1.035 | 0 | Silicon-rich | Si | Mg | Pd | Fe | 51.25489 | 26.06188 | 10.52251 | 4.545553 | 0.2768913 | 7214.537 | 18.5553 | 0 | 0 | 26.06188 | 3.374423 | 51.25489 | 0 | 1.816707 | 0 | 0 | 2.42404 | 0 | 0 | 0 | 4.545553 | 0 | 0 | 0 | 0 | 0 | 0 | 0 | 10.52251 | 0 | 0 | 0 | 0 | 0 | 0 | 0 | 0 | 0 | 0 | 356240042
2256 | 62 | 246 | 1.9523 | 37.8526 | 1970 | 2903 | 4.04979 | 7.17917 | 4.70986 | 6.63549 | 2.64556 | 3.26093 | 2.03485 | 18.2137 | 19.6261 | 23 | 500 | 0 | Img64 | 59 | 1.045 | 0 | Silicon-rich | Si | Mg | Pd |  | 60.20661 | 31.20362 | 8.589774 | 0 | 0.1448989 | 6358.594 | 13.11174 | 0 | 0 | 31.20362 | 0 | 60.20661 | 0 | 0 | 0 | 0 | 0 | 0 | 0 | 0 | 0 | 0 | 0 | 0 | 0 | 0 | 0 | 0 | 8.589774 | 0 | 0 | 0 | 0 | 0 | 0 | 0 | 0 | 0 | 0 | 367250052
2283 | 64 | 256 | -5.116 | 35.2884 | 2489 | 2493 | 4.04979 | 6.25877 | 3.78387 | 6.22445 | 1.70758 | 3.07334 | 2.02531 | 10.8435 | 23.314 | 23 | 500 | 0 | Img64 | 58 | 1.055 | 0 | Silicon-rich | Si | Mg | Pd | Al | 57.47851 | 25.9322 | 15.49419 | 1.095093 | 0.08727538 | 5071.276 | 6.497852 | 0 | 0 | 25.9322 | 1.095093 | 57.47851 | 0 | 0 | 0 | 0 | 0 | 0 | 0 | 0 | 0 | 0 | 0 | 0 | 0 | 0 | 0 | 0 | 15.49419 | 0 | 0 | 0 | 0 | 0 | 0 | 0 | 0 | 0 | 0 | 367250053
4457 | 127 | 507 | -4.72893 | 35.2981 | 2523 | 2445 | 15.4628 | 9.01999 | 11.2578 | 16.3064 | 7.96566 | 8.1153 | 2.00934 | 101.556 | 40.7402 | 113 | 500 | 0 | Img64 | 72 | 1.014 | 0 | Silicon-rich | Si | Mg | Al | Fe | 37.89475 | 36.88958 | 14.75406 | 5.460368 | 0.05871412 | 11015.03 | 13.97696 | 0 | 0 | 36.88958 | 14.75406 | 37.89475 | 0 | 0 | 0 | 0 | 0 | 0 | 0 | 0 | 5.460368 | 0 | 0 | 0 | 0 | 0 | 0 | 0 | 5.001247 | 0 | 0 | 0 | 0 | 0 | 0 | 0 | 0 | 0 | 0 | 547341043
4215 | 120 | 479 | -2.72639 | 36.0539 | 1128 | 2426 | 25.2192 | 20.0649 | 18.1382 | 26.7704 | 13.0961 | 13.3932 | 1.9988 | 268.394 | 67.5504 | 113 | 500 | 0 | Img64 | 78 | 1 | 0 | Silicon-rich | Si | Mg |  |  | 66.45406 | 33.54594 | 0 | 0 | 0.04541084 | 14333.98 | 12.75656 | 0 | 0 | 33.54594 | 0 | 66.45406 | 0 | 0 | 0 | 0 | 0 | 0 | 0 | 0 | 0 | 0 | 0 | 0 | 0 | 0 | 0 | 0 | 0 | 0 | 0 | 0 | 0 | 0 | 0 | 0 | 0 | 0 | 0 | 367250052
5322 | 164 | 655 | -4.70588 | 32.3764 | 2659 | 1945 | 12.1494 | 17.1196 | 10.8196 | 18.5291 | 7.93958 | 9.28163 | 1.99632 | 93.593 | 48.2807 | 158 | 500 | 0 | Img64 | 65 | 1.024 | 0 | Silicon-rich | Si | Mg | Pd | Ca | 57.31422 | 28.67565 | 6.525164 | 5.652273 | 0.2376845 | 7315.138 | 14.60456 | 0 | 0 | 28.67565 | 0 | 57.31422 | 0 | 1.832691 | 0 | 0 | 5.652273 | 0 | 0 | 0 | 0 | 0 | 0 | 0 | 0 | 0 | 0 | 0 | 6.525164 | 0 | 0 | 0 | 0 | 0 | 0 | 0 | 0 | 0 | 0 | 367250052
2563 | 68 | 270 | -1.51589 | 34.1514 | 1556 | 2528 | 8.09958 | 8.09958 | 6.96419 | 9.77752 | 4.87611 | 4.96536 | 1.96915 | 38.0201 | 24.4879 | 146 | 500 | 0 | Img64 | 80 | 1.023 | 0 | Silicon-rich | Si | Mg |  |  | 65.62075 | 34.37925 | 0 | 0 | 0.04618593 | 11370.81 | 10.99934 | 0 | 0 | 34.37925 | 0 | 65.62075 | 0 | 0 | 0 | 0 | 0 | 0 | 0 | 0 | 0 | 0 | 0 | 0 | 0 | 0 | 0 | 0 | 0 | 0 | 0 | 0 | 0 | 0 | 0 | 0 | 0 | 0 | 0 | 358350053
2765 | 75 | 298 | -3.34675 | 31.1017 | 1853 | 2712 | 3.49755 | 5.33836 | 3.92199 | 5.98314 | 2.8636 | 3.05103 | 1.96102 | 11.6059 | 14.9648 | 158 | 500 | 0 | Img64 | 61 | 1.03 | 0 | Silicon-rich | Si | Mg | Pd | Al | 49.61569 | 28.69083 | 11.16229 | 8.195975 | 0.1085202 | 8872.025 | 20.0234 | 0 | 0 | 28.69083 | 8.195975 | 49.61569 | 0 | 0 | 0 | 0 | 0 | 0 | 0 | 0 | 2.335211 | 0 | 0 | 0 | 0 | 0 | 0 | 0 | 11.16229 | 0 | 0 | 0 | 0 | 0 | 0 | 0 | 0 | 0 | 0 | 356240042
218 | 8 | 32 | -2.7453 | 36.0547 | 3067 | 2422 | 25.0351 | 20.0649 | 18.1645 | 26.2889 | 12.9943 | 13.4752 | 1.95091 | 268.614 | 67.2254 | 113 | 500 | 0 | Img64 | 79 | 1.055 | 0 | Silicon-rich | Si | Mg |  |  | 65.69005 | 34.30995 | 0 | 0 | 0.0549019 | 14278.42 | 12.66818 | 0 | 0 | 34.30995 | 0 | 65.69005 | 0 | 0 | 0 | 0 | 0 | 0 | 0 | 0 | 0 | 0 | 0 | 0 | 0 | 0 | 0 | 0 | 0 | 0 | 0 | 0 | 0 | 0 | 0 | 0 | 0 | 0 | 0 | 468350053
4503 | 129 | 514 | 2.23708 | 35.5818 | 1473 | 2953 | 4.78612 | 5.15428 | 4.35498 | 5.81349 | 2.8636 | 2.98388 | 1.9483 | 14.1304 | 15.5803 | 158 | 500 | 0 | Img64 | 58 | 1.003 | 0 | Silicon-rich | Si | Mg | Pd |  | 58.7267 | 31.79314 | 9.480158 | 0 | 0.1193327 | 5426.621 | 14.59646 | 0 | 0 | 31.79314 | 0 | 58.7267 | 0 | 0 | 0 | 0 | 0 | 0 | 0 | 0 | 0 | 0 | 0 | 0 | 0 | 0 | 0 | 0 | 9.480158 | 0 | 0 | 0 | 0 | 0 | 0 | 0 | 0 | 0 | 0 | 367250052
4083 | 115 | 460 | -4.20994 | 40.8133 | 1265 | 1156 | 4.41795 | 3.31347 | 3.42278 | 4.60204 | 2.18842 | 2.37603 | 1.93686 | 8.65786 | 12.8738 | 90 | 500 | 0 | Img64 | 65 | 1.051 | 0 | Silicon-rich | Si | Mg | Pd | Al | 59.17625 | 26.41368 | 8.032465 | 6.377606 | 0.01072604 | 7260.572 | 9.1564 | 0 | 0 | 26.41368 | 6.377606 | 59.17625 | 0 | 0 | 0 | 0 | 0 | 0 | 0 | 0 | 0 | 0 | 0 | 0 | 0 | 0 | 0 | 0 | 8.032465 | 0 | 0 | 0 | 0 | 0 | 0 | 0 | 0 | 0 | 0 | 257250052
2129 | 57 | 227 | -5.48001 | 39.9912 | 2555 | 1519 | 6.44285 | 5.70652 | 3.73067 | 6.24789 | 2.57714 | 3.23609 | 1.93069 | 11.7076 | 26.3511 | 45 | 500 | 0 | Img64 | 56 | 1.051 | 0 | Silicon-rich | Si | Mg | Pd | Al | 53.30552 | 28.85634 | 11.13572 | 6.702417 | 0.2552219 | 5209.5 | 16.32697 | 0 | 0 | 28.85634 | 6.702417 | 53.30552 | 0 | 0 | 0 | 0 | 0 | 0 | 0 | 0 | 0 | 0 | 0 | 0 | 0 | 0 | 0 | 0 | 11.13572 | 0 | 0 | 0 | 0 | 0 | 0 | 0 | 0 | 0 | 0 | 356240042
100 | 4 | 14 | -0.265298 | 41.0565 | 2211 | 1885 | 8.28366 | 10.3086 | 7.25215 | 10.3086 | 4.51504 | 5.4259 | 1.89988 | 41.7136 | 29.9936 | 0 | 500 | 0 | Img64 | 60 | 1.047 | 0 | Silicon-rich | Si | Mg | Pd | Al | 52.81372 | 28.30482 | 11.50644 | 7.375022 | 0.04561084 | 6580.378 | 9.697671 | 0 | 0 | 28.30482 | 7.375022 | 52.81372 | 0 | 0 | 0 | 0 | 0 | 0 | 0 | 0 | 0 | 0 | 0 | 0 | 0 | 0 | 0 | 0 | 11.50644 | 0 | 0 | 0 | 0 | 0 | 0 | 0 | 0 | 0 | 0 | 356240043
3946 | 112 | 445 | 0.742028 | 39.3439 | 1543 | 2988 | 5.15428 | 7.36326 | 5.16001 | 7.79567 | 3.76101 | 4.10357 | 1.89973 | 21.9412 | 22.2062 | 23 | 500 | 0 | Img64 | 66 | 1.029 | 0 | Silicon-rich | Si | Mg | Pd | Al | 58.5114 | 33.27538 | 6.782198 | 1.431023 | 0.1168928 | 9160.051 | 16.25313 | 0 | 0 | 33.27538 | 1.431023 | 58.5114 | 0 | 0 | 0 | 0 | 0 | 0 | 0 | 0 | 0 | 0 | 0 | 0 | 0 | 0 | 0 | 0 | 6.782198 | 0 | 0 | 0 | 0 | 0 | 0 | 0 | 0 | 0 | 0 | 367250052
4602 | 132 | 527 | -7.17742 | 38.4153 | 1528 | 1888 | 6.62693 | 6.99509 | 5.8499 | 8.33053 | 4.29751 | 4.39633 | 1.89488 | 26.2616 | 21.1983 | 135 | 500 | 0 | Img64 | 68 | 1.038 | 0 | Silicon-rich | Si | Mg | Pd |  | 60.44012 | 31.50439 | 8.055489 | 0 | 0.08794838 | 8257.286 | 12.43677 | 0 | 0 | 31.50439 | 0 | 60.44012 | 0 | 0 | 0 | 0 | 0 | 0 | 0 | 0 | 0 | 0 | 0 | 0 | 0 | 0 | 0 | 0 | 8.055489 | 0 | 0 | 0 | 0 | 0 | 0 | 0 | 0 | 0 | 0 | 367250052
1560 | 33 | 132 | 2.5089 | 36.699 | 2944 | 3018 | 7.73142 | 11.7812 | 8.0051 | 11.4122 | 5.81349 | 6.03344 | 1.89149 | 49.5921 | 39.1455 | 34 | 500 | 0 | Img64 | 82 | 1.009 | 0 | Silicon-rich | Si | Mg | Pd |  | 62.33844 | 30.05488 | 7.60668 | 0 | 0.1474691 | 11318.31 | 9.262314 | 0 | 0 | 30.05488 | 0 | 62.33844 | 0 | 0 | 0 | 0 | 0 | 0 | 0 | 0 | 0 | 0 | 0 | 0 | 0 | 0 | 0 | 0 | 7.60668 | 0 | 0 | 0 | 0 | 0 | 0 | 0 | 0 | 0 | 0 | 257250052
2818 | 78 | 309 | -3.33402 | 40.2577 | 1926 | 2128 | 3.31347 | 3.86571 | 3.26963 | 4.68591 | 2.32895 | 2.47955 | 1.88982 | 7.70906 | 12.4725 | 45 | 500 | 0 | Img64 | 60 | 1.033 | 0 | Silicon-rich | Si | Mg | Pd | Al | 58.68996 | 30.08273 | 8.20957 | 3.017739 | 0.1507569 | 7388.094 | 12.2627 | 0 | 0 | 30.08273 | 3.017739 | 58.68996 | 0 | 0 | 0 | 0 | 0 | 0 | 0 | 0 | 0 | 0 | 0 | 0 | 0 | 0 | 0 | 0 | 8.20957 | 0 | 0 | 0 | 0 | 0 | 0 | 0 | 0 | 0 | 0 | 367250052
2581 | 69 | 274 | -1.86278 | 34.9422 | 1720 | 2333 | 10.3086 | 11.0449 | 9.07547 | 12.9943 | 6.63971 | 6.94997 | 1.86968 | 64.8747 | 33.7143 | 146 | 500 | 0 | Img64 | 76 | 1.04 | 0 | Silicon-rich | Si | Mg | Al | Fe | 39.90967 | 37.72556 | 16.06914 | 5.011625 | 0.02879761 | 17451.7 | 12.4581 | 0 | 0 | 37.72556 | 16.06914 | 39.90967 | 0 | 1.284001 | 0 | 0 | 0 | 0 | 0 | 0 | 5.011625 | 0 | 0 | 0 | 0 | 0 | 0 | 0 | 0 | 0 | 0 | 0 | 0 | 0 | 0 | 0 | 0 | 0 | 0 | 547341043
2268 | 62 | 248 | 2.12644 | 37.5349 | 2919 | 2583 | 7.9155 | 9.57223 | 7.38166 | 10.1858 | 5.3384 | 5.5061 | 1.84992 | 42.6285 | 26.3983 | 146 | 500 | 0 | Img64 | 73 | 1.037 | 0 | Silicon-rich | Si | Mg |  |  | 68.66295 | 31.33705 | 0 | 0 | 0.0515182 | 15781.02 | 7.362364 | 0 | 0 | 31.33705 | 0 | 68.66295 | 0 | 0 | 0 | 0 | 0 | 0 | 0 | 0 | 0 | 0 | 0 | 0 | 0 | 0 | 0 | 0 | 0 | 0 | 0 | 0 | 0 | 0 | 0 | 0 | 0 | 0 | 0 | 268260062
2323 | 65 | 260 | 1.603 | 38.2168 | 2127 | 2970 | 3.31347 | 5.70652 | 4.20811 | 6.00203 | 3.18623 | 3.25856 | 1.84193 | 13.1308 | 15.6167 | 169 | 500 | 0 | Img64 | 63 | 1.036 | 0 | Silicon-rich | Si | Mg | Pd |  | 60.96434 | 32.82826 | 6.207405 | 0 | 0.0930192 | 6931.792 | 17.41497 | 0 | 0 | 32.82826 | 0 | 60.96434 | 0 | 0 | 0 | 0 | 0 | 0 | 0 | 0 | 0 | 0 | 0 | 0 | 0 | 0 | 0 | 0 | 6.207405 | 0 | 0 | 0 | 0 | 0 | 0 | 0 | 0 | 0 | 0 | 367250052
4593 | 131 | 523 | -2.28034 | 40.8158 | 1507 | 1131 | 11.5971 | 14.3583 | 11.0709 | 15.7505 | 8.04218 | 8.58885 | 1.83383 | 97.5577 | 41.4047 | 45 | 500 | 0 | Img64 | 75 | 1.022 | 0 | Silicon-rich | Si | Mg | Pd | Al | 46.77731 | 42.1172 | 8.355751 | 2.749733 | 0.01636443 | 17427.19 | 10.9781 | 0 | 0 | 42.1172 | 2.749733 | 46.77731 | 0 | 0 | 0 | 0 | 0 | 0 | 0 | 0 | 0 | 0 | 0 | 0 | 0 | 0 | 0 | 0 | 8.355751 | 0 | 0 | 0 | 0 | 0 | 0 | 0 | 0 | 0 | 0 | 347340043
2239 | 62 | 245 | 1.61787 | 38.1972 | 2203 | 1031 | 3.49755 | 5.52244 | 4.16456 | 5.82141 | 3.00551 | 3.18402 | 1.82832 | 13.1308 | 15.0511 | 169 | 500 | 0 | Img64 | 62 | 1.033 | 0 | Silicon-rich | Si | Mg | Pd | Al | 57.71415 | 32.14876 | 8.213287 | 1.923809 | 0.1376119 | 7305.691 | 18.12973 | 0 | 0 | 32.14876 | 1.923809 | 57.71415 | 0 | 0 | 0 | 0 | 0 | 0 | 0 | 0 | 0 | 0 | 0 | 0 | 0 | 0 | 0 | 0 | 8.213287 | 0 | 0 | 0 | 0 | 0 | 0 | 0 | 0 | 0 | 0 | 356240042
810 | 23 | 90 | -0.51592 | 38.6345 | 2903 | 2750 | 4.41795 | 2.20898 | 2.93718 | 4.17104 | 2.0249 | 2.29542 | 1.81712 | 6.47222 | 11.7407 | 113 | 500 | 0 | Img64 | 63 | 1.04 | 0 | Silicon-rich | Si | Mg | Pd |  | 59.31395 | 30.73408 | 9.951969 | 0 | 0.1222922 | 6171.138 | 13.1122 | 0 | 0 | 30.73408 | 0 | 59.31395 | 0 | 0 | 0 | 0 | 0 | 0 | 0 | 0 | 0 | 0 | 0 | 0 | 0 | 0 | 0 | 0 | 9.951969 | 0 | 0 | 0 | 0 | 0 | 0 | 0 | 0 | 0 | 0 | 367250052
1982 | 51 | 204 | -1.63587 | 33.2345 | 2962 | 1365 | 7.73142 | 9.9404 | 6.63572 | 10.4132 | 4.70241 | 5.78238 | 1.80085 | 33.8521 | 31.1352 | 135 | 500 | 0 | Img64 | 65 | 1.051 | 0 | Silicon-rich | Si | Mg | Pd |  | 59.44713 | 32.86894 | 7.68393 | 0 | 0.1061222 | 7504.655 | 16.04752 | 0 | 0 | 32.86894 | 0 | 59.44713 | 0 | 0 | 0 | 0 | 0 | 0 | 0 | 0 | 0 | 0 | 0 | 0 | 0 | 0 | 0 | 0 | 7.68393 | 0 | 0 | 0 | 0 | 0 | 0 | 0 | 0 | 0 | 0 | 367250052
4696 | 136 | 544 | -3.5295 | 36.1125 | 2913 | 2111 | 6.07469 | 4.9702 | 4.93999 | 7.17658 | 3.5839 | 3.98967 | 1.79879 | 18.3662 | 17.9232 | 124 | 500 | 0 | Img64 | 77 | 1.027 | 0 | Silicon-rich | Si | Mg | Al | Pd | 43.0843 | 23.24885 | 9.679986 | 8.572258 | 0.2279296 | 8937.578 | 10.62883 | 0 | 0 | 23.24885 | 9.679986 | 43.0843 | 0 | 2.267269 | 0 | 3.225227 | 1.945345 | 0 | 0 | 0 | 7.976767 | 0 | 0 | 0 | 0 | 0 | 0 | 0 | 8.572258 | 0 | 0 | 0 | 0 | 0 | 0 | 0 | 0 | 0 | 0 | 235230032
3759 | 104 | 416 | -5.83341 | 33.7133 | 2684 | 2862 | 9.9404 | 10.8608 | 9.06562 | 12.5855 | 6.76855 | 7.04342 | 1.78685 | 64.2139 | 31.6205 | 34 | 500 | 0 | Img64 | 81 | 1.055 | 0 | Silicon-rich | Si | Mg | Ca |  | 65.72521 | 33.22333 | 1.05146 | 0 | 0.05518419 | 13534.43 | 10.57389 | 0 | 0 | 33.22333 | 0 | 65.72521 | 0 | 0 | 0 | 0 | 1.05146 | 0 | 0 | 0 | 0 | 0 | 0 | 0 | 0 | 0 | 0 | 0 | 0 | 0 | 0 | 0 | 0 | 0 | 0 | 0 | 0 | 0 | 0 | 358350053
4839 | 143 | 571 | 0.860435 | 33.1741 | 2189 | 1697 | 7.54734 | 9.01999 | 6.67396 | 8.45011 | 4.16525 | 4.74383 | 1.78129 | 34.5298 | 28.2334 | 124 | 500 | 0 | Img64 | 73 | 1.028 | 0 | Silicon-rich | Si | Mg | Fe | Al | 53.81408 | 25.05715 | 11.43605 | 5.743232 | 0.08911142 | 8130.058 | 14.39256 | 0 | 0 | 25.05715 | 5.743232 | 53.81408 | 0 | 0 | 0 | 3.949487 | 0 | 0 | 0 | 0 | 11.43605 | 0 | 0 | 0 | 0 | 0 | 0 | 0 | 0 | 0 | 0 | 0 | 0 | 0 | 0 | 0 | 0 | 0 | 0 | 356240042
3212 | 90 | 358 | 2.51228 | 36.6753 | 2968 | 1105 | 7.36326 | 10.1245 | 7.77308 | 10.5944 | 5.64102 | 5.95385 | 1.77942 | 46.7796 | 34.2663 | 34 | 500 | 0 | Img64 | 83 | 1.023 | 0 | Silicon-rich | Si | Mg | Pd |  | 64.15458 | 31.56513 | 4.280294 | 0 | 0.1051406 | 11824.31 | 8.88744 | 0 | 0 | 31.56513 | 0 | 64.15458 | 0 | 0 | 0 | 0 | 0 | 0 | 0 | 0 | 0 | 0 | 0 | 0 | 0 | 0 | 0 | 0 | 4.280294 | 0 | 0 | 0 | 0 | 0 | 0 | 0 | 0 | 0 | 0 | 257250052
1006 | 26 | 104 | -3.57082 | 32.3288 | 2690 | 2189 | 12.8857 | 12.8857 | 11.4427 | 16.4008 | 9.11153 | 9.27576 | 1.76813 | 102.624 | 40.8748 | 135 | 500 | 0 | Img64 | 83 | 1.033 | 0 | Silicon-rich | Si | Mg | Fe |  | 65.20425 | 30.49022 | 4.305538 | 0 | 0.106543 | 15267.78 | 9.400333 | 0 | 0 | 30.49022 | 0 | 65.20425 | 0 | 0 | 0 | 0 | 0 | 0 | 0 | 0 | 4.305538 | 0 | 0 | 0 | 0 | 0 | 0 | 0 | 0 | 0 | 0 | 0 | 0 | 0 | 0 | 0 | 0 | 0 | 0 | 257250052
4700 | 137 | 545 | -1.72604 | 38.6998 | 2462 | 2413 | 25.7714 | 22.4579 | 19.4949 | 26.7704 | 11.7148 | 15.1529 | 1.76668 | 314.123 | 96.6928 | 113 | 500 | 0 | Img64 | 80 | 1 | 0 | Silicon-rich | Si | Mg | Fe | Ti | 61.12677 | 29.16694 | 6.094467 | 3.611823 | 0.1635704 | 17059.3 | 10.10017 | 0 | 0 | 29.16694 | 0 | 61.12677 | 0 | 0 | 0 | 0 | 0 | 3.611823 | 0 | 0 | 6.094467 | 0 | 0 | 0 | 0 | 0 | 0 | 0 | 0 | 0 | 0 | 0 | 0 | 0 | 0 | 0 | 0 | 0 | 0 | 257250052
950 | 25 | 98 | -1.30545 | 36.6461 | 2703 | 1262 | 4.60204 | 2.76122 | 3.47881 | 4.99192 | 2.57714 | 2.84131 | 1.75691 | 8.81035 | 12.5134 | 113 | 500 | 0 | Img64 | 73 | 1.028 | 0 | Silicon-rich | Si | Mg | Pd |  | 62.7662 | 31.55473 | 5.67907 | 0 | 0.08727751 | 9007.255 | 11.53453 | 0 | 0 | 31.55473 | 0 | 62.7662 | 0 | 0 | 0 | 0 | 0 | 0 | 0 | 0 | 0 | 0 | 0 | 0 | 0 | 0 | 0 | 0 | 5.67907 | 0 | 0 | 0 | 0 | 0 | 0 | 0 | 0 | 0 | 0 | 367250052
1556 | 33 | 132 | 2.50742 | 36.7069 | 2945 | 2988 | 6.62693 | 8.65183 | 5.96313 | 8.46774 | 3.95747 | 4.90433 | 1.72658 | 28.3795 | 29.8166 | 0 | 500 | 0 | Img64 | 68 | 1.029 | 0 | Silicon-rich | Si | Mg | Pd |  | 59.92328 | 27.84518 | 12.23155 | 0 | 0.1084602 | 6329.357 | 7.446525 | 0 | 0 | 27.84518 | 0 | 59.92328 | 0 | 0 | 0 | 0 | 0 | 0 | 0 | 0 | 0 | 0 | 0 | 0 | 0 | 0 | 0 | 0 | 12.23155 | 0 | 0 | 0 | 0 | 0 | 0 | 0 | 0 | 0 | 0 | 367250053
112 | 4 | 15 | -0.544182 | 40.4971 | 2736 | 2877 | 8.65183 | 6.62693 | 5.95672 | 8.95693 | 4.60204 | 5.20947 | 1.71935 | 28.3626 | 26.0513 | 68 | 500 | 0 | Img64 | 63 | 1.043 | 0 | Silicon-rich | Si | Mg | Pd | Cl | 57.82602 | 26.65602 | 13.80881 | 1.709154 | 0.1381207 | 5575.249 | 8.092881 | 0 | 0 | 26.65602 | 0 | 57.82602 | 0 | 0 | 1.709154 | 0 | 0 | 0 | 0 | 0 | 0 | 0 | 0 | 0 | 0 | 0 | 0 | 0 | 13.80881 | 0 | 0 | 0 | 0 | 0 | 0 | 0 | 0 | 0 | 0 | 367250053
3209 | 90 | 358 | 2.51081 | 36.683 | 2969 | 1075 | 6.62693 | 8.46774 | 5.91075 | 8.65183 | 3.70334 | 5.05085 | 1.71294 | 28.4303 | 29.869 | 0 | 500 | 0 | Img64 | 68 | 1.047 | 0 | Silicon-rich | Si | Mg | Pd |  | 61.65402 | 28.7527 | 9.593277 | 0 | 0.07570477 | 6542.436 | 6.958693 | 0 | 0 | 28.7527 | 0 | 61.65402 | 0 | 0 | 0 | 0 | 0 | 0 | 0 | 0 | 0 | 0 | 0 | 0 | 0 | 0 | 0 | 0 | 9.593277 | 0 | 0 | 0 | 0 | 0 | 0 | 0 | 0 | 0 | 0 | 257250052
1694 | 39 | 155 | -6.41707 | 36.9996 | 1555 | 1399 | 7.54734 | 9.75631 | 6.65595 | 10.1887 | 5.07816 | 5.96128 | 1.70915 | 34.2248 | 27.1614 | 23 | 500 | 0 | Img64 | 60 | 1.055 | 0 | Silicon-rich | Si | Mg | Pd | S | 52.69589 | 30.00633 | 15.45136 | 1.846419 | 0.1764823 | 5936.226 | 16.86159 | 0 | 0 | 30.00633 | 0 | 52.69589 | 0 | 1.846419 | 0 | 0 | 0 | 0 | 0 | 0 | 0 | 0 | 0 | 0 | 0 | 0 | 0 | 0 | 15.45136 | 0 | 0 | 0 | 0 | 0 | 0 | 0 | 0 | 0 | 0 | 466240043
364 | 13 | 50 | -3.69899 | 37.2801 | 1995 | 1917 | 6.81101 | 6.99509 | 6.30219 | 8.59086 | 5.13165 | 5.20723 | 1.64979 | 30.1077 | 22.747 | 135 | 500 | 0 | Img64 | 72 | 1.019 | 0 | Silicon-rich | Si | Mg | Fe | Ca | 62.2307 | 28.96828 | 4.540745 | 2.806232 | 0.1342213 | 9383.544 | 15.43478 | 0 | 0 | 28.96828 | 0 | 62.2307 | 0 | 1.454045 | 0 | 0 | 2.806232 | 0 | 0 | 0 | 4.540745 | 0 | 0 | 0 | 0 | 0 | 0 | 0 | 0 | 0 | 0 | 0 | 0 | 0 | 0 | 0 | 0 | 0 | 0 | 367250052
3083 | 85 | 338 | -4.13359 | 32.0835 | 1682 | 1469 | 11.413 | 17.8559 | 13.1266 | 18.2042 | 9.77804 | 11.1775 | 1.62865 | 134.883 | 47.4672 | 169 | 500 | 0 | Img64 | 83 | 1.023 | 0 | Silicon-rich | Si | Mg |  |  | 65.96508 | 34.03492 | 0 | 0 | 0.009659531 | 18227.57 | 10.35146 | 0 | 0 | 34.03492 | 0 | 65.96508 | 0 | 0 | 0 | 0 | 0 | 0 | 0 | 0 | 0 | 0 | 0 | 0 | 0 | 0 | 0 | 0 | 0 | 0 | 0 | 0 | 0 | 0 | 0 | 0 | 0 | 0 | 0 | 358350053
177 | 6 | 24 | -5.96435 | 38.2789 | 1975 | 2630 | 14.7265 | 11.7812 | 11.5701 | 16.136 | 8.8512 | 10.0297 | 1.60882 | 104.25 | 42.803 | 68 | 500 | 0 | Img64 | 81 | 1.02 | 0 | Silicon-rich | Si | Mg |  |  | 65.78146 | 34.21854 | 0 | 0 | 0.05390828 | 15223.7 | 11.0962 | 0 | 0 | 34.21854 | 0 | 65.78146 | 0 | 0 | 0 | 0 | 0 | 0 | 0 | 0 | 0 | 0 | 0 | 0 | 0 | 0 | 0 | 0 | 0 | 0 | 0 | 0 | 0 | 0 | 0 | 0 | 0 | 0 | 0 | 358350053
1652 | 37 | 145 | -4.2898 | 41.8633 | 2868 | 1598 | 7.36326 | 6.62693 | 5.36467 | 7.54734 | 4.00074 | 4.71757 | 1.59983 | 21.2465 | 22.6319 | 90 | 500 | 0 | Img64 | 74 | 1.031 | 0 | Silicon-rich | Si | Mg | Al | Pd | 52.22069 | 27.46591 | 13.499 | 6.814404 | 0.02165717 | 10703.12 | 11.05061 | 0 | 0 | 27.46591 | 13.499 | 52.22069 | 0 | 0 | 0 | 0 | 0 | 0 | 0 | 0 | 0 | 0 | 0 | 0 | 0 | 0 | 0 | 0 | 6.814404 | 0 | 0 | 0 | 0 | 0 | 0 | 0 | 0 | 0 | 0 | 347251052
4158 | 117 | 468 | -0.142711 | 31.502 | 2881 | 2581 | 4.04979 | 6.25877 | 4.87826 | 6.39945 | 3.94414 | 4.01065 | 1.59561 | 17.5021 | 16.3023 | 11 | 500 | 0 | Img64 | 88 | 1.02 | 0 | Silicon-rich | Si | Mg | Al | Fe | 46.40776 | 46.09309 | 4.5899 | 2.909252 | 0.000365438 | 18099.46 | 11.82054 | 0 | 0 | 46.09309 | 4.5899 | 46.40776 | 0 | 0 | 0 | 0 | 0 | 0 | 0 | 0 | 2.909252 | 0 | 0 | 0 | 0 | 0 | 0 | 0 | 0 | 0 | 0 | 0 | 0 | 0 | 0 | 0 | 0 | 0 | 0 | 558440044
1962 | 50 | 198 | -2.29768 | 32.67 | 1409 | 2385 | 7.36326 | 6.25877 | 6.23339 | 8.45011 | 4.70241 | 5.29866 | 1.59476 | 29.5994 | 22.242 | 56 | 500 | 0 | Img64 | 71 | 1.01 | 0 | Silicon-rich | Si | Mg |  |  | 66.7534 | 33.2466 | 0 | 0 | 0.06499401 | 10005.6 | 12.94084 | 0 | 0 | 33.2466 | 0 | 66.7534 | 0 | 0 | 0 | 0 | 0 | 0 | 0 | 0 | 0 | 0 | 0 | 0 | 0 | 0 | 0 | 0 | 0 | 0 | 0 | 0 | 0 | 0 | 0 | 0 | 0 | 0 | 0 | 367250052
2277 | 63 | 251 | -6.24093 | 35.3246 | 2517 | 2293 | 8.09958 | 12.5175 | 8.49592 | 11.8145 | 7.02888 | 7.43034 | 1.59003 | 54.8105 | 32.3418 | 169 | 500 | 0 | Img64 | 65 | 1.027 | 0 | Silicon-rich | Si | Mg | Al | Pd | 55.90318 | 26.8689 | 6.698611 | 6.256048 | 0.04137903 | 9138.044 | 15.5889 | 0 | 0 | 26.8689 | 6.698611 | 55.90318 | 0 | 0 | 0 | 4.273259 | 0 | 0 | 0 | 0 | 0 | 0 | 0 | 0 | 0 | 0 | 0 | 0 | 6.256048 | 0 | 0 | 0 | 0 | 0 | 0 | 0 | 0 | 0 | 0 | 356240042
3404 | 95 | 379 | -0.903899 | 33.7552 | 2838 | 2628 | 11.7812 | 9.20407 | 8.77249 | 11.1799 | 6.00203 | 7.04491 | 1.58695 | 61.1981 | 37.074 | 113 | 500 | 0 | Img64 | 63 | 1.036 | 0 | Silicon-rich | Si | Mg | Pd | S | 58.92904 | 27.75826 | 6.439294 | 2.517536 | 0.1537682 | 7591.512 | 11.57703 | 0 | 0 | 27.75826 | 1.158777 | 58.92904 | 0 | 2.517536 | 0 | 1.657723 | 1.539365 | 0 | 0 | 0 | 0 | 0 | 0 | 0 | 0 | 0 | 0 | 0 | 6.439294 | 0 | 0 | 0 | 0 | 0 | 0 | 0 | 0 | 0 | 0 | 367250052
4411 | 126 | 501 | -3.75733 | 34.9641 | 1672 | 2212 | 11.7812 | 11.5971 | 10.8063 | 14.4235 | 8.72203 | 9.24734 | 1.55974 | 90.5094 | 41.0902 | 56 | 500 | 0 | Img64 | 75 | 1.03 | 0 | Silicon-rich | Si | Mg | Al | Pd | 43.9826 | 33.82194 | 12.17446 | 5.89504 | 0.04105703 | 10329.68 | 11.56117 | 0 | 0 | 33.82194 | 12.17446 | 43.9826 | 0 | 0 | 0 | 0 | 0 | 0 | 0 | 0 | 4.125954 | 0 | 0 | 0 | 0 | 0 | 0 | 0 | 5.89504 | 0 | 0 | 0 | 0 | 0 | 0 | 0 | 0 | 0 | 0 | 547341043
4043 | 114 | 455 | -3.387 | 38.3732 | 1624 | 2130 | 4.9702 | 6.99509 | 5.68173 | 6.81101 | 4.23387 | 4.38528 | 1.55315 | 24.1437 | 20.1636 | 0 | 500 | 0 | Img64 | 65 | 1.048 | 0 | Silicon-rich | Si | Mg | Pd | K | 59.08708 | 30.8184 | 6.580556 | 2.167208 | 0.1004825 | 7408.93 | 11.57147 | 0 | 0 | 30.8184 | 0 | 59.08708 | 0 | 1.346761 | 0 | 2.167208 | 0 | 0 | 0 | 0 | 0 | 0 | 0 | 0 | 0 | 0 | 0 | 0 | 6.580556 | 0 | 0 | 0 | 0 | 0 | 0 | 0 | 0 | 0 | 0 | 367250052
3563 | 98 | 392 | -2.67529 | 41.3139 | 1407 | 2528 | 4.9702 | 3.86571 | 4.48879 | 5.57265 | 3.40445 | 3.62644 | 1.53667 | 14.7065 | 16.8708 | 113 | 500 | 0 | Img64 | 63 | 1.035 | 0 | Silicon-rich | Si | Mg | Pd | Al | 54.18671 | 26.84006 | 7.902995 | 6.9347 | 0.07219892 | 6896.518 | 14.93735 | 0 | 0 | 26.84006 | 6.9347 | 54.18671 | 0 | 2.189123 | 0 | 1.946409 | 0 | 0 | 0 | 0 | 0 | 0 | 0 | 0 | 0 | 0 | 0 | 0 | 7.902995 | 0 | 0 | 0 | 0 | 0 | 0 | 0 | 0 | 0 | 0 | 356240042
2739 | 74 | 295 | -4.52725 | 37.4876 | 1585 | 2842 | 5.15428 | 4.60204 | 3.25554 | 4.75228 | 2.34293 | 3.12266 | 1.52187 | 8.62398 | 17.7822 | 158 | 500 | 0 | Img64 | 60 | 1.036 | 0 | Silicon-rich | Si | Mg | Pd | Al | 58.77758 | 32.23825 | 7.390316 | 1.593863 | 0.1341726 | 6468.509 | 14.5817 | 0 | 0 | 32.23825 | 1.593863 | 58.77758 | 0 | 0 | 0 | 0 | 0 | 0 | 0 | 0 | 0 | 0 | 0 | 0 | 0 | 0 | 0 | 0 | 7.390316 | 0 | 0 | 0 | 0 | 0 | 0 | 0 | 0 | 0 | 0 | 367250052
2223 | 61 | 242 | -2.61852 | 37.8846 | 1719 | 2732 | 7.9155 | 11.5971 | 8.98744 | 11.7812 | 7.0466 | 7.75661 | 1.51886 | 61.6047 | 33.8055 | 0 | 500 | 0 | Img64 | 68 | 1.016 | 0 | Silicon-rich | Si | Mg | S | Ca | 67.76226 | 26.85032 | 3.018198 | 1.359429 | 0.08901531 | 10664.53 | 5.234343 | 0 | 0 | 26.85032 | 0 | 67.76226 | 0 | 3.018198 | 1.009794 | 0 | 1.359429 | 0 | 0 | 0 | 0 | 0 | 0 | 0 | 0 | 0 | 0 | 0 | 0 | 0 | 0 | 0 | 0 | 0 | 0 | 0 | 0 | 0 | 0 | 268260062
2946 | 81 | 324 | -3.15494 | 39.0033 | 2903 | 2798 | 3.68163 | 4.9702 | 3.77085 | 5.15428 | 2.88496 | 3.40938 | 1.51179 | 10.8096 | 13.8674 | 0 | 500 | 0 | Img64 | 65 | 1.037 | 0 | Silicon-rich | Si | Mg | Pd |  | 59.10835 | 31.20161 | 9.690036 | 0 | 0.1061445 | 7069.591 | 14.92749 | 0 | 0 | 31.20161 | 0 | 59.10835 | 0 | 0 | 0 | 0 | 0 | 0 | 0 | 0 | 0 | 0 | 0 | 0 | 0 | 0 | 0 | 0 | 9.690036 | 0 | 0 | 0 | 0 | 0 | 0 | 0 | 0 | 0 | 0 | 367250052
3376 | 94 | 375 | -8.28765 | 37.7773 | 1645 | 1265 | 14.9106 | 19.6967 | 15.447 | 19.7205 | 11.4545 | 13.3467 | 1.47756 | 188.22 | 59.029 | 169 | 500 | 0 | Img64 | 68 | 1.047 | 0 | Silicon-rich | Si | Mg | Pd | Al | 57.71506 | 34.11781 | 6.571331 | 1.595804 | 0.003421051 | 18303.71 | 18.95757 | 0 | 0 | 34.11781 | 1.595804 | 57.71506 | 0 | 0 | 0 | 0 | 0 | 0 | 0 | 0 | 0 | 0 | 0 | 0 | 0 | 0 | 0 | 0 | 6.571331 | 0 | 0 | 0 | 0 | 0 | 0 | 0 | 0 | 0 | 0 | 356240042
1722 | 40 | 158 | -4.34982 | 37.1182 | 2537 | 2797 | 5.15428 | 5.52244 | 4.87289 | 6.24789 | 3.94414 | 4.23522 | 1.47522 | 17.6376 | 17.6686 | 135 | 500 | 0 | Img64 | 71 | 1.043 | 0 | Silicon-rich | Si | Mg | Pd |  | 62.82027 | 31.74007 | 5.439655 | 0 | 0.07239371 | 9067.8 | 12.82839 | 0 | 0 | 31.74007 | 0 | 62.82027 | 0 | 0 | 0 | 0 | 0 | 0 | 0 | 0 | 0 | 0 | 0 | 0 | 0 | 0 | 0 | 0 | 5.439655 | 0 | 0 | 0 | 0 | 0 | 0 | 0 | 0 | 0 | 0 | 367250052
3715 | 102 | 407 | -5.43238 | 37.0633 | 2815 | 1044 | 3.68163 | 4.23387 | 3.25317 | 4.51504 | 2.64556 | 3.06496 | 1.47311 | 7.62434 | 14.8982 | 23 | 500 | 0 | Img64 | 63 | 1.048 | 0 | Silicon-rich | Si | Mg | Pd |  | 60.02342 | 30.18935 | 9.787228 | 0 | 0.09358574 | 5981.805 | 10.99784 | 0 | 0 | 30.18935 | 0 | 60.02342 | 0 | 0 | 0 | 0 | 0 | 0 | 0 | 0 | 0 | 0 | 0 | 0 | 0 | 0 | 0 | 0 | 9.787228 | 0 | 0 | 0 | 0 | 0 | 0 | 0 | 0 | 0 | 0 | 257250052
3681 | 101 | 401 | -8.66777 | 36.5627 | 1624 | 1715 | 3.68163 | 2.57714 | 3.04033 | 4.17104 | 2.37684 | 2.84131 | 1.468 | 6.52305 | 10.5745 | 113 | 500 | 0 | Img64 | 60 | 1.036 | 0 | Silicon-rich | Si | Mg | Pd | Al | 55.32762 | 29.95653 | 9.743317 | 4.97253 | 0.2131343 | 7167.417 | 15.08032 | 0 | 0 | 29.95653 | 4.97253 | 55.32762 | 0 | 0 | 0 | 0 | 0 | 0 | 0 | 0 | 0 | 0 | 0 | 0 | 0 | 0 | 0 | 0 | 9.743317 | 0 | 0 | 0 | 0 | 0 | 0 | 0 | 0 | 0 | 0 | 356240042
5335 | 164 | 656 | -4.42534 | 32.5369 | 2141 | 1059 | 2.57714 | 2.76122 | 2.40146 | 2.94237 | 1.95215 | 2.02892 | 1.45022 | 3.89689 | 8.74572 | 158 | 500 | 0 | Img64 | 59 | 1.04 | 0 | Silicon-rich | Si | Mg | Pd |  | 59.85679 | 30.87163 | 9.271586 | 0 | 0.09679735 | 6232.807 | 15.60438 | 0 | 0 | 30.87163 | 0 | 59.85679 | 0 | 0 | 0 | 0 | 0 | 0 | 0 | 0 | 0 | 0 | 0 | 0 | 0 | 0 | 0 | 0 | 9.271586 | 0 | 0 | 0 | 0 | 0 | 0 | 0 | 0 | 0 | 0 | 367250052
2894 | 80 | 318 | -3.72475 | 34.0592 | 1852 | 3033 | 5.15428 | 5.52244 | 4.16728 | 6.05127 | 2.59886 | 4.19469 | 1.4426 | 14.2999 | 19.8395 | 34 | 500 | 0 | Img64 | 61 | 1.039 | 0 | Silicon-rich | Si | Mg | Pd | Fe | 49.98055 | 24.60859 | 9.49071 | 9.272985 | 0.2423937 | 5249.643 | 10.7466 | 0 | 1.206354 | 24.60859 | 0 | 49.98055 | 0 | 2.876796 | 0 | 0 | 2.564007 | 0 | 0 | 0 | 9.272985 | 0 | 0 | 0 | 0 | 0 | 0 | 0 | 9.49071 | 0 | 0 | 0 | 0 | 0 | 0 | 0 | 0 | 0 | 0 | 246240042
753 | 21 | 81 | -2.75589 | 31.4099 | 3021 | 1048 | 6.44285 | 5.15428 | 5.50261 | 6.62693 | 4.52237 | 4.60618 | 1.43871 | 22.6358 | 18.3506 | 90 | 500 | 0 | Img64 | 59 | 1.037 | 0 | Silicon-rich | Si | Mg | Al | Pd | 37.34359 | 28.76471 | 19.84429 | 8.255861 | 0.08689907 | 5741.792 | 13.3205 | 0 | 0 | 28.76471 | 19.84429 | 37.34359 | 0 | 1.515084 | 0 | 0 | 0 | 0 | 0 | 0 | 4.276477 | 0 | 0 | 0 | 0 | 0 | 0 | 0 | 8.255861 | 0 | 0 | 0 | 0 | 0 | 0 | 0 | 0 | 0 | 0 | 446241042
5419 | 166 | 664 | -0.454166 | 39.0825 | 1185 | 2360 | 6.25877 | 8.46774 | 6.64716 | 8.65183 | 5.4669 | 6.12737 | 1.412 | 33.1744 | 23.1318 | 0 | 500 | 0 | Img64 | 75 | 1.056 | 0 | Silicon-rich | Si | Mg | Al |  | 63.3755 | 35.56874 | 1.055762 | 0 | 0.05864375 | 14098.77 | 17.22181 | 0 | 0 | 35.56874 | 1.055762 | 63.3755 | 0 | 0 | 0 | 0 | 0 | 0 | 0 | 0 | 0 | 0 | 0 | 0 | 0 | 0 | 0 | 0 | 0 | 0 | 0 | 0 | 0 | 0 | 0 | 0 | 0 | 0 | 0 | 468350053
4612 | 133 | 530 | -6.7093 | 35.9135 | 2027 | 1142 | 12.3335 | 15.0947 | 11.7587 | 15.2788 | 8.09654 | 10.9009 | 1.40161 | 105.301 | 57.2562 | 0 | 500 | 0 | Img64 | 56 | 1.032 | 0 | Silicon-rich | Si | Mg | Pd |  | 61.15037 | 31.95755 | 6.892086 | 0 | 0.07914711 | 7062.229 | 12.95676 | 0 | 0 | 31.95755 | 0 | 61.15037 | 0 | 0 | 0 | 0 | 0 | 0 | 0 | 0 | 0 | 0 | 0 | 0 | 0 | 0 | 0 | 0 | 6.892086 | 0 | 0 | 0 | 0 | 0 | 0 | 0 | 0 | 0 | 0 | 367250052
3118 | 85 | 340 | -3.91508 | 31.477 | 2866 | 2719 | 14.3583 | 14.1743 | 12.0004 | 15.7255 | 8.96185 | 11.3012 | 1.39149 | 111.417 | 45.2614 | 113 | 500 | 0 | Img64 | 74 | 1.016 | 0 | Silicon-rich | Si | Mg | Al | S | 61.1717 | 29.56015 | 6.078621 | 2.108151 | 0.004629007 | 10891.25 | 8.675781 | 0 | 0 | 29.56015 | 6.078621 | 61.1717 | 0 | 2.108151 | 0 | 0 | 1.08138 | 0 | 0 | 0 | 0 | 0 | 0 | 0 | 0 | 0 | 0 | 0 | 0 | 0 | 0 | 0 | 0 | 0 | 0 | 0 | 0 | 0 | 0 | 257250052
3356 | 93 | 371 | -1.35875 | 31.4542 | 2406 | 2849 | 26.3236 | 26.8759 | 23.0673 | 26.7787 | 19.0695 | 19.2649 | 1.39003 | 414.07 | 81.2154 | 124 | 500 | 0 | Img64 | 75 | 1.005 | 0 | Silicon-rich | Si | Mg | Pd | Al | 61.27866 | 29.99184 | 5.367486 | 3.362007 | 0.006157012 | 12904.59 | 10.526 | 0 | 0 | 29.99184 | 3.362007 | 61.27866 | 0 | 0 | 0 | 0 | 0 | 0 | 0 | 0 | 0 | 0 | 0 | 0 | 0 | 0 | 0 | 0 | 5.367486 | 0 | 0 | 0 | 0 | 0 | 0 | 0 | 0 | 0 | 0 | 257250052
2979 | 83 | 329 | 0.754621 | 35.0543 | 1613 | 1720 | 7.73142 | 7.73142 | 7.23086 | 9.36952 | 5.40264 | 6.75715 | 1.38661 | 39.4433 | 25.5382 | 124 | 500 | 0 | Img64 | 72 | 1.046 | 0 | Silicon-rich | Si | Mg | Pd | Ca | 71.09051 | 18.03911 | 9.170074 | 1.700307 | 0.07059456 | 5895.214 | 1.853351 | 0 | 0 | 18.03911 | 0 | 71.09051 | 0 | 0 | 0 | 0 | 1.700307 | 0 | 0 | 0 | 0 | 0 | 0 | 0 | 0 | 0 | 0 | 0 | 9.170074 | 0 | 0 | 0 | 0 | 0 | 0 | 0 | 0 | 0 | 0 | 167160061
3309 | 91 | 363 | 0.19601 | 32.9958 | 2677 | 2675 | 13.0698 | 13.622 | 11.5138 | 13.1623 | 8.8584 | 9.49506 | 1.38623 | 103.369 | 42.8997 | 68 | 500 | 0 | Img64 | 79 | 1.026 | 0 | Silicon-rich | Si | Mg |  |  | 64.84034 | 35.15966 | 0 | 0 | 0.01824948 | 18694.66 | 14.09771 | 0 | 0 | 35.15966 | 0 | 64.84034 | 0 | 0 | 0 | 0 | 0 | 0 | 0 | 0 | 0 | 0 | 0 | 0 | 0 | 0 | 0 | 0 | 0 | 0 | 0 | 0 | 0 | 0 | 0 | 0 | 0 | 0 | 0 | 468350053
4286 | 124 | 493 | -0.909713 | 35.7429 | 2810 | 2073 | 3.12938 | 4.23387 | 3.688 | 4.41795 | 3.12938 | 3.18834 | 1.38566 | 9.64056 | 12.3592 | 0 | 500 | 0 | Img64 | 74 | 1.035 | 0 | Silicon-rich | Si | Mg | Pd |  | 60.56437 | 33.35093 | 6.084705 | 0 | 0.09056649 | 9133.289 | 15.56032 | 0 | 0 | 33.35093 | 0 | 60.56437 | 0 | 0 | 0 | 0 | 0 | 0 | 0 | 0 | 0 | 0 | 0 | 0 | 0 | 0 | 0 | 0 | 6.084705 | 0 | 0 | 0 | 0 | 0 | 0 | 0 | 0 | 0 | 0 | 367250052
41 | 2 | 7 | -3.87098 | 41.4372 | 1059 | 1863 | 3.31347 | 4.41795 | 3.40438 | 4.41795 | 2.8636 | 3.23166 | 1.36709 | 8.09875 | 13.1929 | 0 | 500 | 0 | Img64 | 65 | 1.045 | 0 | Silicon-rich | Si | Mg | Al | Fe | 43.98998 | 19.32338 | 12.46144 | 10.9074 | 0.1462435 | 8263.279 | 12.92782 | 0 | 0 | 19.32338 | 12.46144 | 43.98998 | 0 | 0 | 0 | 6.040052 | 0 | 0 | 0 | 0 | 10.9074 | 0 | 0 | 0 | 0 | 0 | 0 | 0 | 7.27774 | 0 | 0 | 0 | 0 | 0 | 0 | 0 | 0 | 0 | 0 | 345141041
2066 | 55 | 217 | -4.56903 | 39.3442 | 1356 | 2998 | 10.8608 | 8.46774 | 8.89925 | 11.0449 | 7.91664 | 8.0984 | 1.36384 | 60.7745 | 31.119 | 90 | 500 | 0 | Img64 | 79 | 1.039 | 0 | Silicon-rich | Si | Mg |  |  | 64.70675 | 35.29325 | 0 | 0 | 0.01700413 | 16856.5 | 14.97593 | 0 | 0 | 35.29325 | 0 | 64.70675 | 0 | 0 | 0 | 0 | 0 | 0 | 0 | 0 | 0 | 0 | 0 | 0 | 0 | 0 | 0 | 0 | 0 | 0 | 0 | 0 | 0 | 0 | 0 | 0 | 0 | 0 | 0 | 468350053
1016 | 27 | 106 | -5.20061 | 36.3669 | 2024 | 2780 | 4.60204 | 3.49755 | 3.97742 | 4.78612 | 3.18623 | 3.52711 | 1.35695 | 11.2332 | 14.2141 | 90 | 500 | 0 | Img64 | 71 | 1.028 | 0 | Silicon-rich | Si | Mg |  |  | 64.50834 | 35.49166 | 0 | 0 | 0.02099571 | 7855.094 | 14.87761 | 0 | 0 | 35.49166 | 0 | 64.50834 | 0 | 0 | 0 | 0 | 0 | 0 | 0 | 0 | 0 | 0 | 0 | 0 | 0 | 0 | 0 | 0 | 0 | 0 | 0 | 0 | 0 | 0 | 0 | 0 | 0 | 0 | 0 | 468350053
672 | 18 | 70 | -4.55738 | 38.7903 | 1431 | 1905 | 4.23387 | 3.49755 | 3.53121 | 4.41157 | 2.34293 | 3.25531 | 1.35519 | 9.52196 | 13.4725 | 113 | 500 | 0 | Img64 | 67 | 1.025 | 0 | Silicon-rich | Si | Mg | Pd |  | 59.83273 | 32.04718 | 8.120093 | 0 | 0.05096669 | 9192.59 | 19.86615 | 0 | 0 | 32.04718 | 0 | 59.83273 | 0 | 0 | 0 | 0 | 0 | 0 | 0 | 0 | 0 | 0 | 0 | 0 | 0 | 0 | 0 | 0 | 8.120093 | 0 | 0 | 0 | 0 | 0 | 0 | 0 | 0 | 0 | 0 | 356240042
1979 | 51 | 202 | -1.70232 | 33.3085 | 2598 | 3017 | 3.86571 | 4.04979 | 3.40434 | 4.34267 | 2.34293 | 3.22331 | 1.34727 | 8.47149 | 13.0646 | 11 | 500 | 0 | Img64 | 60 | 1.049 | 0 | Silicon-rich | Si | Mg | Al |  | 64.11814 | 34.0682 | 1.813659 | 0 | 0.08754161 | 6255.781 | 16.25906 | 0 | 0 | 34.0682 | 1.813659 | 64.11814 | 0 | 0 | 0 | 0 | 0 | 0 | 0 | 0 | 0 | 0 | 0 | 0 | 0 | 0 | 0 | 0 | 0 | 0 | 0 | 0 | 0 | 0 | 0 | 0 | 0 | 0 | 0 | 367250052
246 | 9 | 35 | -2.75725 | 31.4326 | 2996 | 2962 | 6.25877 | 5.33836 | 5.51145 | 6.44285 | 4.34267 | 4.82721 | 1.33469 | 22.5342 | 18.7418 | 90 | 500 | 0 | Img64 | 59 | 1.047 | 0 | Silicon-rich | Si | Mg | Al | Pd | 39.49836 | 29.89888 | 18.04898 | 7.907222 | 0.1116261 | 5845.23 | 13.7146 | 0 | 0 | 29.89888 | 18.04898 | 39.49836 | 0 | 2.544407 | 0 | 0 | 2.102148 | 0 | 0 | 0 | 0 | 0 | 0 | 0 | 0 | 0 | 0 | 0 | 7.907222 | 0 | 0 | 0 | 0 | 0 | 0 | 0 | 0 | 0 | 0 | 446241042
4417 | 126 | 502 | -3.39819 | 34.9928 | 1575 | 2063 | 5.15428 | 4.23387 | 4.33441 | 5.20657 | 3.76382 | 3.94656 | 1.31927 | 13.6052 | 16.1011 | 45 | 500 | 0 | Img64 | 65 | 1.04 | 0 | Silicon-rich | Si | Mg | Pd | Ca | 56.2356 | 30.22646 | 10.88058 | 1.665598 | 0.1268847 | 6586.429 | 15.18718 | 0 | 0.9917699 | 30.22646 | 0 | 56.2356 | 0 | 0 | 0 | 0 | 1.665598 | 0 | 0 | 0 | 0 | 0 | 0 | 0 | 0 | 0 | 0 | 0 | 10.88058 | 0 | 0 | 0 | 0 | 0 | 0 | 0 | 0 | 0 | 0 | 356240042
4838 | 143 | 570 | 1.29616 | 33.4348 | 2505 | 2325 | 3.12938 | 2.76122 | 3.14371 | 3.80432 | 2.76122 | 2.89217 | 1.31538 | 6.81108 | 10.3142 | 56 | 500 | 0 | Img64 | 60 | 1.039 | 0 | Silicon-rich | Si | Mg | Pd |  | 58.8855 | 32.87671 | 8.237791 | 0 | 0.2162068 | 7228.888 | 19.08802 | 0 | 0 | 32.87671 | 0 | 58.8855 | 0 | 0 | 0 | 0 | 0 | 0 | 0 | 0 | 0 | 0 | 0 | 0 | 0 | 0 | 0 | 0 | 8.237791 | 0 | 0 | 0 | 0 | 0 | 0 | 0 | 0 | 0 | 0 | 356240042
3302 | 91 | 362 | 0.319713 | 33.3955 | 1298 | 2542 | 6.81101 | 7.73142 | 7.0669 | 8.13627 | 5.94849 | 6.19714 | 1.31291 | 37.0204 | 23.0251 | 158 | 500 | 0 | Img64 | 81 | 1.038 | 0 | Silicon-rich | Si | Mg | Fe | Al | 45.05124 | 41.14651 | 7.119361 | 6.682881 | 0.0168099 | 22851.19 | 17.92126 | 0 | 0 | 41.14651 | 6.682881 | 45.05124 | 0 | 0 | 0 | 0 | 0 | 0 | 0 | 0 | 7.119361 | 0 | 0 | 0 | 0 | 0 | 0 | 0 | 0 | 0 | 0 | 0 | 0 | 0 | 0 | 0 | 0 | 0 | 0 | 446330033
932 | 24 | 95 | -1.37014 | 37.5888 | 2347 | 2291 | 7.54734 | 9.20407 | 8.23251 | 9.19757 | 6.94065 | 7.04063 | 1.30636 | 50.7781 | 27.1957 | 158 | 500 | 0 | Img64 | 84 | 1.036 | 0 | Silicon-rich | Si | Mg | Fe |  | 65.40635 | 26.04098 | 8.552667 | 0 | 0.06635381 | 9729.087 | 7.215978 | 0 | 0 | 26.04098 | 0 | 65.40635 | 0 | 0 | 0 | 0 | 0 | 0 | 0 | 0 | 8.552667 | 0 | 0 | 0 | 0 | 0 | 0 | 0 | 0 | 0 | 0 | 0 | 0 | 0 | 0 | 0 | 0 | 0 | 0 | 268260062
2302 | 65 | 259 | 1.14187 | 38.3974 | 1668 | 1991 | 6.99509 | 6.44285 | 5.8301 | 7.02118 | 4.52237 | 5.39695 | 1.30096 | 25.0417 | 23.1192 | 124 | 500 | 0 | Img64 | 55 | 1.051 | 0 | Silicon-rich | Si | Mg | Pd |  | 56.79313 | 32.57589 | 10.63098 | 0 | 0.1095476 | 5937.242 | 13.39613 | 0 | 0 | 32.57589 | 0 | 56.79313 | 0 | 0 | 0 | 0 | 0 | 0 | 0 | 0 | 0 | 0 | 0 | 0 | 0 | 0 | 0 | 0 | 10.63098 | 0 | 0 | 0 | 0 | 0 | 0 | 0 | 0 | 0 | 0 | 367250052
1712 | 40 | 157 | -4.63643 | 37.1526 | 3030 | 2609 | 4.23387 | 4.23387 | 3.94897 | 4.75228 | 3.35139 | 3.7191 | 1.2778 | 11.301 | 13.4921 | 113 | 500 | 0 | Img64 | 64 | 1.057 | 0 | Silicon-rich | Si | Mg | Pd |  | 58.43207 | 33.30654 | 8.261383 | 0 | 0.0980274 | 6942.712 | 12.50054 | 0 | 0 | 33.30654 | 0 | 58.43207 | 0 | 0 | 0 | 0 | 0 | 0 | 0 | 0 | 0 | 0 | 0 | 0 | 0 | 0 | 0 | 0 | 8.261383 | 0 | 0 | 0 | 0 | 0 | 0 | 0 | 0 | 0 | 0 | 367250052
965 | 26 | 102 | -3.6982 | 32.8759 | 2001 | 1270 | 8.09958 | 6.81101 | 7.50682 | 8.95693 | 6.76005 | 7.13028 | 1.25618 | 43.1877 | 24.6324 | 113 | 500 | 0 | Img64 | 70 | 1.032 | 0 | Silicon-rich | Si | Mg | Fe |  | 69.66002 | 27.17916 | 3.160818 | 0 | 0.0618068 | 14897.36 | 4.020808 | 0 | 0 | 27.17916 | 0 | 69.66002 | 0 | 0 | 0 | 0 | 0 | 0 | 0 | 0 | 3.160818 | 0 | 0 | 0 | 0 | 0 | 0 | 0 | 0 | 0 | 0 | 0 | 0 | 0 | 0 | 0 | 0 | 0 | 0 | 268260062
2817 | 78 | 309 | -3.32555 | 40.254 | 1976 | 2153 | 9.01999 | 11.413 | 9.44531 | 11.229 | 8.61734 | 9.04963 | 1.24082 | 68.3819 | 33.1438 | 0 | 500 | 0 | Img64 | 81 | 1.014 | 0 | Silicon-rich | Si | Mg | Fe |  | 64.84047 | 32.89433 | 2.2652 | 0 | 0.06186932 | 17855.94 | 11.18547 | 0 | 0 | 32.89433 | 0 | 64.84047 | 0 | 0 | 0 | 0 | 0 | 0 | 0 | 0 | 2.2652 | 0 | 0 | 0 | 0 | 0 | 0 | 0 | 0 | 0 | 0 | 0 | 0 | 0 | 0 | 0 | 0 | 0 | 0 | 367250052
2117 | 57 | 225 | -5.46713 | 40.3605 | 2623 | 1566 | 5.8906 | 5.52244 | 5.01582 | 5.81349 | 4.06059 | 4.74626 | 1.22486 | 19.2133 | 19.41 | 158 | 500 | 0 | Img64 | 61 | 1.029 | 0 | Silicon-rich | Si | Mg | Pd |  | 60.09667 | 32.45008 | 7.453255 | 0 | 0.1767603 | 6687.76 | 18.25345 | 0 | 0 | 32.45008 | 0 | 60.09667 | 0 | 0 | 0 | 0 | 0 | 0 | 0 | 0 | 0 | 0 | 0 | 0 | 0 | 0 | 0 | 0 | 7.453255 | 0 | 0 | 0 | 0 | 0 | 0 | 0 | 0 | 0 | 0 | 367250052
2187 | 60 | 238 | -5.03564 | 34.2484 | 2927 | 2004 | 8.83591 | 7.73142 | 7.60703 | 9.11382 | 6.18286 | 7.55636 | 1.20611 | 43.8315 | 27.7301 | 34 | 500 | 0 | Img64 | 67 | 1.036 | 0 | Silicon-rich | Si | Mg | Pd | S | 56.03859 | 22.49171 | 6.933725 | 5.137366 | 0.2485808 | 7610.153 | 8.213726 | 0 | 0 | 22.49171 | 2.577969 | 56.03859 | 0 | 5.137366 | 0 | 1.376168 | 2.562691 | 0 | 0 | 0 | 2.881782 | 0 | 0 | 0 | 0 | 0 | 0 | 0 | 6.933725 | 0 | 0 | 0 | 0 | 0 | 0 | 0 | 0 | 0 | 0 | 257250052
2326 | 66 | 262 | -6.17571 | 38.0882 | 2876 | 1624 | 4.60204 | 6.07469 | 5.12076 | 5.98314 | 4.21239 | 4.98075 | 1.20125 | 19.315 | 17.5435 | 23 | 500 | 0 | Img64 | 76 | 1.027 | 0 | Silicon-rich | Si | Mg |  |  | 66.99589 | 33.00411 | 0 | 0 | 0.03882628 | 10191.79 | 11.79001 | 0 | 0 | 33.00411 | 0 | 66.99589 | 0 | 0 | 0 | 0 | 0 | 0 | 0 | 0 | 0 | 0 | 0 | 0 | 0 | 0 | 0 | 0 | 0 | 0 | 0 | 0 | 0 | 0 | 0 | 0 | 0 | 0 | 0 | 367250052
4266 | 123 | 490 | -2.82209 | 37.0971 | 2658 | 2911 | 6.44285 | 7.73142 | 6.01243 | 7.69868 | 4.41157 | 6.44103 | 1.19526 | 26.7021 | 26.13 | 11 | 500 | 0 | Img64 | 65 | 1.036 | 0 | Silicon-rich | Si | Mg | Pd | Ti | 55.35983 | 30.65728 | 8.815734 | 3.964021 | 0.1455948 | 7623.665 | 15.82396 | 0 | 0 | 30.65728 | 0 | 55.35983 | 0 | 1.203143 | 0 | 0 | 0 | 3.964021 | 0 | 0 | 0 | 0 | 0 | 0 | 0 | 0 | 0 | 0 | 8.815734 | 0 | 0 | 0 | 0 | 0 | 0 | 0 | 0 | 0 | 0 | 356240042
758 | 21 | 81 | -3.00053 | 31.1842 | 1695 | 2272 | 9.20407 | 8.46774 | 8.65907 | 9.57595 | 7.51826 | 8.05679 | 1.18856 | 56.759 | 28.742 | 79 | 500 | 0 | Img64 | 81 | 1.038 | 0 | Silicon-rich | Si | Mg | Al | Fe | 61.2001 | 30.75299 | 4.354833 | 3.692077 | 0.01654046 | 17377.05 | 9.691253 | 0 | 0 | 30.75299 | 4.354833 | 61.2001 | 0 | 0 | 0 | 0 | 0 | 0 | 0 | 0 | 3.692077 | 0 | 0 | 0 | 0 | 0 | 0 | 0 | 0 | 0 | 0 | 0 | 0 | 0 | 0 | 0 | 0 | 0 | 0 | 257250052
5104 | 154 | 616 | -4.17887 | 32.963 | 1438 | 2813 | 50.4383 | 47.8612 | 41.5451 | 46.7567 | 34.8966 | 39.9599 | 1.17009 | 1380.19 | 158.11 | 0 | 500 | 0 | Img64 | 80 | 1.019 | 0 | Silicon-rich | Si | Mg | Fe |  | 64.13501 | 30.42725 | 5.437739 | 0 | 0.06739987 | 15543.89 | 9.152263 | 0 | 0 | 30.42725 | 0 | 64.13501 | 0 | 0 | 0 | 0 | 0 | 0 | 0 | 0 | 5.437739 | 0 | 0 | 0 | 0 | 0 | 0 | 0 | 0 | 0 | 0 | 0 | 0 | 0 | 0 | 0 | 0 | 0 | 0 | 257250052
5188 | 159 | 634 | -2.02933 | 40.4297 | 2872 | 1189 | 4.41795 | 3.68163 | 3.69366 | 4.17104 | 3.14068 | 3.6897 | 1.13046 | 9.72527 | 13.042 | 68 | 500 | 0 | Img64 | 65 | 1.033 | 0 | Silicon-rich | Si | Mg | Pd |  | 60.50397 | 31.99287 | 7.503164 | 0 | 0.1407054 | 7625.651 | 15.37243 | 0 | 0 | 31.99287 | 0 | 60.50397 | 0 | 0 | 0 | 0 | 0 | 0 | 0 | 0 | 0 | 0 | 0 | 0 | 0 | 0 | 0 | 0 | 7.503164 | 0 | 0 | 0 | 0 | 0 | 0 | 0 | 0 | 0 | 0 | 367250052
3176 | 89 | 354 | -0.619915 | 40.1773 | 2340 | 2568 | 8.83591 | 9.20407 | 7.6176 | 9.21523 | 4.06059 | 8.92372 | 1.03267 | 45.6105 | 31.7694 | 101 | 500 | 0 | Img64 | 55 | 1.005 | 0 | Silicon-rich | Si | Mg | Pd | Fe | 58.82505 | 29.64882 | 6.834283 | 4.691849 | 0.1235057 | 5570.978 | 13.30203 | 0 | 0 | 29.64882 | 0 | 58.82505 | 0 | 0 | 0 | 0 | 0 | 0 | 0 | 0 | 4.691849 | 0 | 0 | 0 | 0 | 0 | 0 | 0 | 6.834283 | 0 | 0 | 0 | 0 | 0 | 0 | 0 | 0 | 0 | 0 | 367250052
519 | 17 | 65 | -7.18717 | 32.5548 | 1477 | 3009 | 1.84081 | 2.39306 | 2.143 | 2.59886 | 1.7786 | 1.85869 | 1.39822 | 3.23611 | 7.51858 | 23 | 500 | 0 | Img64 | 169 | 0.682 | 0 | Iron-rich | Fe | Mn | Al |  | 94.91829 | 3.304548 | 1.777163 | 0 | 0.04013063 | 23463.79 | 0.6715254 | 0 | 0 | 0 | 1.777163 | 0 | 0 | 0 | 0 | 0 | 0 | 0 | 0 | 3.304548 | 94.91829 | 0 | 0 | 0 | 0 | 0 | 0 | 0 | 0 | 0 | 0 | 0 | 0 | 0 | 0 | 0 | 0 | 0 | 0 | 990909909
4288 | 124 | 493 | -1.12398 | 35.7225 | 1645 | 2184 | 3.86571 | 5.8906 | 3.17244 | 7.12272 | 1.30933 | 1.57298 | 4.52816 | 9.16615 | 15.6104 | 146 | 500 | 0 | Img64 | 70 | 1.041 | 0 | #Unclassified# | Si | Na | S | Ca | 22.23408 | 13.95581 | 12.85028 | 12.52427 | 0.8614495 | 6772.72 | 20.45201 | 0 | 13.95581 | 3.086517 | 3.63794 | 22.23408 | 0 | 12.85028 | 5.546463 | 8.958719 | 12.52427 | 2.687736 | 0 | 0 | 3.775921 | 0 | 0 | 0 | 0 | 0 | 0 | 0 | 10.74226 | 0 | 0 | 0 | 0 | 0 | 0 | 0 | 0 | 0 | 0 | 324130122
1060 | 28 | 111 | 0.532554 | 35.2317 | 2450 | 2804 | 9.75631 | 4.78612 | 6.20754 | 9.36744 | 4.23387 | 4.4907 | 2.08596 | 31.192 | 23.7238 | 68 | 500 | 0 | Img64 | 71 | 1.018 | 0 | #Unclassified# | S | Na | Pd | K | 74.23834 | 16.18172 | 6.176709 | 3.403233 | 0.1193091 | 9899.794 | 8.595008 | 0 | 16.18172 | 0 | 0 | 0 | 0 | 74.23834 | 0 | 3.403233 | 0 | 0 | 0 | 0 | 0 | 0 | 0 | 0 | 0 | 0 | 0 | 0 | 6.176709 | 0 | 0 | 0 | 0 | 0 | 0 | 0 | 0 | 0 | 0 | 107170617
3115 | 85 | 340 | -4.00731 | 31.544 | 2368 | 2358 | 5.8906 | 6.07469 | 4.926 | 7.53097 | 3.25692 | 3.37381 | 2.23219 | 19.5353 | 18.893 | 34 | 500 | 0 | Img64 | 102 | 1.052 | 0 | Chlorine-rich | Cl | Na | Al |  | 94.85397 | 2.73634 | 2.409688 | 0 | 0.03841627 | 15654.16 | 0.5460422 | 0 | 2.73634 | 0 | 2.409688 | 0 | 0 | 0 | 94.85397 | 0 | 0 | 0 | 0 | 0 | 0 | 0 | 0 | 0 | 0 | 0 | 0 | 0 | 0 | 0 | 0 | 0 | 0 | 0 | 0 | 0 | 0 | 0 | 0 | 900900909
4479 | 128 | 512 | -6.17588 | 34.6881 | 2872 | 1728 | 5.52244 | 40.8661 | 8.55485 | 40.4979 | 2.4771 | 2.81614 | 14.3806 | 94.796 | 87.2665 | 0 | 500 | 0 | Img64 | 82 | 1.027 | 0 | Salts | Cl | Na | K | Si | 65.93785 | 24.04435 | 5.110186 | 2.795668 | 0.120425 | 16595.54 | 3.800568 | 0 | 24.04435 | 0 | 0 | 2.795668 | 0 | 2.111943 | 65.93785 | 5.110186 | 0 | 0 | 0 | 0 | 0 | 0 | 0 | 0 | 0 | 0 | 0 | 0 | 0 | 0 | 0 | 0 | 0 | 0 | 0 | 0 | 0 | 0 | 0 | 802820628
3923 | 110 | 438 | -4.88165 | 34.8562 | 1719 | 2805 | 8.83591 | 9.38815 | 4.19468 | 12.4958 | 0.920407 | 1.0461 | 11.9451 | 26.8377 | 32.8224 | 135 | 500 | 0 | Img64 | 66 | 1.029 | 0 | Salts | Cl | Na | Ca | Pd | 49.61459 | 20.63182 | 17.89715 | 7.813445 | 0.2127619 | 10392.78 | 5.8701 | 0 | 20.63182 | 1.06859 | 0 | 2.974408 | 0 | 0 | 49.61459 | 0 | 17.89715 | 0 | 0 | 0 | 0 | 0 | 0 | 0 | 0 | 0 | 0 | 0 | 7.813445 | 0 | 0 | 0 | 0 | 0 | 0 | 0 | 0 | 0 | 0 | 602510415
3751 | 104 | 413 | -6.2879 | 34.3458 | 2331 | 1473 | 99.404 | 30.1894 | 26.8844 | 87.3385 | 11.7605 | 12.0896 | 7.22429 | 847.861 | 212.91 | 101 | 500 | 0 | Img64 | 63 | 1.008 | 0 | Salts | Cl | Na | K | S | 65.75977 | 24.89867 | 6.622632 | 2.718933 | 0.1809393 | 11373.36 | 7.483319 | 0 | 24.89867 | 0 | 0 | 0 | 0 | 2.718933 | 65.75977 | 6.622632 | 0 | 0 | 0 | 0 | 0 | 0 | 0 | 0 | 0 | 0 | 0 | 0 | 0 | 0 | 0 | 0 | 0 | 0 | 0 | 0 | 0 | 0 | 0 | 802820628
3755 | 104 | 414 | -5.9271 | 34.2532 | 2149 | 1986 | 57.4334 | 69.7669 | 23.4187 | 80.2843 | 10.6767 | 11.7214 | 6.8494 | 640.123 | 192.776 | 146 | 500 | 0 | Img64 | 57 | 1.043 | 0 | Salts | Cl | Na | K | Pd | 60.09807 | 13.96166 | 13.51952 | 6.536852 | 0.4582095 | 6762.707 | 14.82177 | 0 | 13.96166 | 0 | 0 | 1.000605 | 0 | 4.883301 | 60.09807 | 13.51952 | 0 | 0 | 0 | 0 | 0 | 0 | 0 | 0 | 0 | 0 | 0 | 0 | 6.536852 | 0 | 0 | 0 | 0 | 0 | 0 | 0 | 0 | 0 | 0 | 722621526
3416 | 96 | 381 | -2.59055 | 37.3429 | 1875 | 1569 | 4.04979 | 4.04979 | 2.34042 | 5.03036 | 0.205803 | 0.806693 | 6.23577 | 6.20113 | 13.9114 | 56 | 500 | 0 | Img64 | 56 | 1.026 | 0 | Salts | Cl | Na | Pd | Ti | 62.0349 | 25.25709 | 10.06499 | 2.643014 | 0.1329445 | 8439.079 | 2.830183 | 0 | 25.25709 | 0 | 0 | 0 | 0 | 0 | 62.0349 | 0 | 0 | 2.643014 | 0 | 0 | 0 | 0 | 0 | 0 | 0 | 0 | 0 | 0 | 10.06499 | 0 | 0 | 0 | 0 | 0 | 0 | 0 | 0 | 0 | 0 | 802820628
5281 | 163 | 650 | -1.22576 | 39.5175 | 1087 | 2047 | 3.86571 | 4.04979 | 2.20208 | 4.77658 | 0.64172 | 0.828256 | 5.76703 | 5.16761 | 12.7957 | 146 | 500 | 0 | Img64 | 63 | 1.034 | 0 | Salts | Cl | Na | Pd | Si | 63.31809 | 20.79421 | 10.43927 | 3.916326 | 0.1782501 | 7584.694 | 3.939906 | 0 | 20.79421 | 0 | 1.532112 | 3.916326 | 0 | 0 | 63.31809 | 0 | 0 | 0 | 0 | 0 | 0 | 0 | 0 | 0 | 0 | 0 | 0 | 0 | 10.43927 | 0 | 0 | 0 | 0 | 0 | 0 | 0 | 0 | 0 | 0 | 912820629
4477 | 128 | 512 | -6.20902 | 34.7927 | 2706 | 1119 | 17.4877 | 51.911 | 15.0739 | 53.1504 | 7.69868 | 9.58203 | 5.54688 | 206.416 | 134.623 | 11 | 500 | 0 | Img64 | 59 | 1.031 | 0 | Salts | Cl | Na | K | Pd | 60.65524 | 19.47077 | 10.14409 | 5.752368 | 0.3857661 | 7732.049 | 20.92223 | 0 | 19.47077 | 0 | 0 | 0 | 0 | 3.977544 | 60.65524 | 10.14409 | 0 | 0 | 0 | 0 | 0 | 0 | 0 | 0 | 0 | 0 | 0 | 0 | 5.752368 | 0 | 0 | 0 | 0 | 0 | 0 | 0 | 0 | 0 | 0 | 711610516
3491 | 97 | 388 | -5.0967 | 32.413 | 2590 | 1732 | 1.47265 | 0.368163 | 0.873253 | 1.70758 | 0.368163 | 0.377735 | 4.52057 | 0.474404 | 3.83413 | 101 | 500 | 0 | Img64 | 63 | 1.021 | 0 | Salts | Cl | Na | Pd | Al | 62.31764 | 24.97624 | 10.46948 | 2.236633 | 0.1656217 | 9154.871 | 3.231592 | 0 | 24.97624 | 0 | 2.236633 | 0 | 0 | 0 | 62.31764 | 0 | 0 | 0 | 0 | 0 | 0 | 0 | 0 | 0 | 0 | 0 | 0 | 0 | 10.46948 | 0 | 0 | 0 | 0 | 0 | 0 | 0 | 0 | 0 | 0 | 912820629
5528 | 169 | 675 | -5.85908 | 31.5315 | 2552 | 2423 | 5.15428 | 5.33836 | 2.75508 | 7.02888 | 1.52974 | 1.65532 | 4.24623 | 6.5061 | 17.8965 | 135 | 500 | 0 | Img64 | 73 | 1.017 | 0 | Salts | Cl | Na | Al | Ca | 63.94117 | 25.09439 | 7.872277 | 1.698415 | 0.04999952 | 13619.8 | 2.693047 | 0 | 25.09439 | 0 | 7.872277 | 1.393745 | 0 | 0 | 63.94117 | 0 | 1.698415 | 0 | 0 | 0 | 0 | 0 | 0 | 0 | 0 | 0 | 0 | 0 | 0 | 0 | 0 | 0 | 0 | 0 | 0 | 0 | 0 | 0 | 0 | 802820628
3854 | 108 | 432 | -1.29161 | 35.2628 | 2783 | 2630 | 2.39306 | 9.57223 | 3.41347 | 8.27662 | 2.0249 | 2.08279 | 3.97382 | 10.2844 | 26.4238 | 11 | 500 | 0 | Img64 | 77 | 1.052 | 0 | Salts | Cl | Na | Pd | Ca | 60.61041 | 25.7914 | 8.080927 | 2.661994 | 0.1596257 | 13337.72 | 3.97305 | 0 | 25.7914 | 0.4731892 | 0 | 1.056246 | 0 | 1.325836 | 60.61041 | 0 | 2.661994 | 0 | 0 | 0 | 0 | 0 | 0 | 0 | 0 | 0 | 0 | 0 | 8.080927 | 0 | 0 | 0 | 0 | 0 | 0 | 0 | 0 | 0 | 0 | 702720527
4467 | 128 | 510 | -6.23019 | 34.9333 | 2564 | 2392 | 34.6073 | 34.4232 | 18.7787 | 49.0724 | 12.4324 | 12.5828 | 3.89996 | 429.911 | 109.911 | 45 | 500 | 0 | Img64 | 60 | 1.036 | 0 | Salts | Cl | Na | K | S | 64.21641 | 23.40342 | 8.020999 | 3.147851 | 0.1966395 | 9333.001 | 9.479774 | 0 | 23.40342 | 0 | 0 | 1.211322 | 0 | 3.147851 | 64.21641 | 8.020999 | 0 | 0 | 0 | 0 | 0 | 0 | 0 | 0 | 0 | 0 | 0 | 0 | 0 | 0 | 0 | 0 | 0 | 0 | 0 | 0 | 0 | 0 | 0 | 702720527
4511 | 129 | 516 | 2.2658 | 35.5385 | 1627 | 1139 | 4.04979 | 5.15428 | 2.10607 | 5.84986 | 0.869518 | 1.50403 | 3.88946 | 2.94808 | 23.6587 | 146 | 500 | 0 | Img64 | 72 | 1.03 | 0 | Salts | Cl | Na | Pd | Ca | 56.20776 | 23.26729 | 13.00265 | 4.85472 | 0.2562224 | 7603.553 | 3.606819 | 0 | 23.26729 | 0 | 2.667572 | 0 | 0 | 0 | 56.20776 | 0 | 4.85472 | 0 | 0 | 0 | 0 | 0 | 0 | 0 | 0 | 0 | 0 | 0 | 13.00265 | 0 | 0 | 0 | 0 | 0 | 0 | 0 | 0 | 0 | 0 | 812720528
5530 | 169 | 675 | -5.87657 | 31.5035 | 2456 | 2576 | 3.12938 | 4.41795 | 2.69031 | 5.2848 | 1.30933 | 1.49632 | 3.53186 | 6.04864 | 12.049 | 146 | 500 | 0 | Img64 | 84 | 1.036 | 0 | Salts | Cl | Na | Pd | Al | 63.01421 | 24.94828 | 6.332196 | 5.705316 | 0.03886205 | 20037.86 | 1.497028 | 0 | 24.94828 | 0 | 5.705316 | 0 | 0 | 0 | 63.01421 | 0 | 0 | 0 | 0 | 0 | 0 | 0 | 0 | 0 | 0 | 0 | 0 | 0 | 6.332196 | 0 | 0 | 0 | 0 | 0 | 0 | 0 | 0 | 0 | 0 | 802820628
3860 | 108 | 432 | -1.24301 | 35.2304 | 3046 | 2802 | 7.9155 | 10.3086 | 5.16885 | 9.89252 | 1.95215 | 3.10294 | 3.18811 | 24.0929 | 37.4663 | 135 | 500 | 0 | Img64 | 87 | 1.049 | 0 | Salts | Cl | Na | Pd | Ca | 62.47073 | 22.74894 | 8.591975 | 4.550164 | 0.1147589 | 11497.14 | 3.633323 | 0 | 22.74894 | 0 | 0 | 1.638189 | 0 | 0 | 62.47073 | 0 | 4.550164 | 0 | 0 | 0 | 0 | 0 | 0 | 0 | 0 | 0 | 0 | 0 | 8.591975 | 0 | 0 | 0 | 0 | 0 | 0 | 0 | 0 | 0 | 0 | 802820628
4295 | 124 | 493 | -0.868847 | 35.6533 | 3032 | 2561 | 2.0249 | 2.76122 | 1.66332 | 3.29383 | 1.02904 | 1.04607 | 3.14877 | 2.08399 | 7.66113 | 146 | 500 | 0 | Img64 | 74 | 1.019 | 0 | Salts | Cl | Na | Pd | S | 66.10962 | 25.14995 | 7.646035 | 1.09439 | 0.08576027 | 13096.72 | 1.83992 | 0 | 25.14995 | 0 | 0 | 0 | 0 | 1.09439 | 66.10962 | 0 | 0 | 0 | 0 | 0 | 0 | 0 | 0 | 0 | 0 | 0 | 0 | 0 | 7.646035 | 0 | 0 | 0 | 0 | 0 | 0 | 0 | 0 | 0 | 0 | 802820628
4754 | 140 | 558 | -3.88235 | 35.1618 | 3060 | 1136 | 11.9653 | 5.15428 | 5.89081 | 12.4293 | 3.12393 | 4.1475 | 2.99682 | 33.8013 | 31.1375 | 101 | 500 | 0 | Img64 | 94 | 1.038 | 0 | Salts | Cl | Na | Pd | Ca | 65.37605 | 18.78429 | 7.057737 | 6.534971 | 0.1131521 | 16567.19 | 3.082122 | 0 | 18.78429 | 0 | 0 | 2.246946 | 0 | 0 | 65.37605 | 0 | 6.534971 | 0 | 0 | 0 | 0 | 0 | 0 | 0 | 0 | 0 | 0 | 0 | 7.057737 | 0 | 0 | 0 | 0 | 0 | 0 | 0 | 0 | 0 | 0 | 701710617
4642 | 135 | 538 | -0.326792 | 33.6369 | 1881 | 1230 | 5.15428 | 5.70652 | 4.06938 | 6.76855 | 2.22125 | 2.36751 | 2.85893 | 13.656 | 16.5047 | 135 | 500 | 0 | Img64 | 72 | 1.001 | 0 | Salts | Cl | Na |  |  | 70.9953 | 29.0047 | 0 | 0 | 0.006335122 | 13475.03 | 2.26396 | 0 | 29.0047 | 0 | 0 | 0 | 0 | 0 | 70.9953 | 0 | 0 | 0 | 0 | 0 | 0 | 0 | 0 | 0 | 0 | 0 | 0 | 0 | 0 | 0 | 0 | 0 | 0 | 0 | 0 | 0 | 0 | 0 | 0 | 802820628
3282 | 90 | 360 | 2.18002 | 36.0998 | 1167 | 2190 | 3.49755 | 4.41795 | 2.87913 | 5.20657 | 1.37004 | 1.82955 | 2.84582 | 7.01439 | 13.2648 | 135 | 500 | 0 | Img64 | 73 | 1.029 | 0 | Salts | Cl | Na | Pd |  | 71.04548 | 23.11743 | 5.837085 | 0 | 0.03872339 | 12017.29 | 1.781072 | 0 | 23.11743 | 0 | 0 | 0 | 0 | 0 | 71.04548 | 0 | 0 | 0 | 0 | 0 | 0 | 0 | 0 | 0 | 0 | 0 | 0 | 0 | 5.837085 | 0 | 0 | 0 | 0 | 0 | 0 | 0 | 0 | 0 | 0 | 802820628
3640 | 100 | 398 | -4.75537 | 31.9995 | 2397 | 1925 | 9.9404 | 8.83591 | 6.67071 | 10.1245 | 3.12938 | 3.63667 | 2.784 | 36.4952 | 38.9315 | 90 | 500 | 0 | Img64 | 64 | 1.037 | 0 | Salts | Cl | Na | Pd | Al | 53.20453 | 19.76799 | 8.990937 | 6.849284 | 0.3136572 | 7453.085 | 6.176449 | 0 | 19.76799 | 0 | 6.849284 | 4.948644 | 0 | 2.319904 | 53.20453 | 0 | 3.918707 | 0 | 0 | 0 | 0 | 0 | 0 | 0 | 0 | 0 | 0 | 0 | 8.990937 | 0 | 0 | 0 | 0 | 0 | 0 | 0 | 0 | 0 | 0 | 601610516
252 | 9 | 36 | -2.46217 | 31.6145 | 2545 | 1972 | 8.28366 | 5.8906 | 5.55543 | 8.8584 | 3.12393 | 3.2614 | 2.71614 | 25.5331 | 23.6007 | 56 | 500 | 0 | Img64 | 90 | 1.002 | 0 | Salts | Cl | Na | Pd | Al | 66.67903 | 25.74293 | 5.908337 | 1.669701 | 0.05217645 | 19832.59 | 2.870654 | 0 | 25.74293 | 0 | 1.669701 | 0 | 0 | 0 | 66.67903 | 0 | 0 | 0 | 0 | 0 | 0 | 0 | 0 | 0 | 0 | 0 | 0 | 0 | 5.908337 | 0 | 0 | 0 | 0 | 0 | 0 | 0 | 0 | 0 | 0 | 802820628
431 | 15 | 60 | 1.99854 | 34.4731 | 2224 | 2832 | 2.0249 | 3.68163 | 2.44653 | 3.94414 | 1.49126 | 1.54765 | 2.54848 | 4.37129 | 9.3749 | 169 | 500 | 0 | Img64 | 82 | 1.022 | 0 | Salts | Cl | Na | Pd | Al | 69.73124 | 23.67396 | 5.3664 | 1.228396 | 0.0505306 | 16153.42 | 1.912368 | 0 | 23.67396 | 0 | 1.228396 | 0 | 0 | 0 | 69.73124 | 0 | 0 | 0 | 0 | 0 | 0 | 0 | 0 | 0 | 0 | 0 | 0 | 0 | 5.3664 | 0 | 0 | 0 | 0 | 0 | 0 | 0 | 0 | 0 | 0 | 802820628
725 | 20 | 77 | 1.36612 | 34.3235 | 2876 | 1606 | 8.09958 | 15.0947 | 8.71489 | 14.7265 | 5.64102 | 5.86297 | 2.51178 | 61.7063 | 39.4415 | 0 | 500 | 0 | Img64 | 70 | 1.01 | 0 | Salts | Cl | Na | Pd | Ca | 44.08807 | 13.11713 | 10.99151 | 9.861714 | 0.4472211 | 11733.82 | 7.625763 | 0 | 13.11713 | 1.705247 | 2.474858 | 4.839306 | 0 | 5.638971 | 44.08807 | 3.378671 | 9.861714 | 0 | 0 | 0 | 0 | 0 | 0 | 0 | 3.904531 | 0 | 0 | 0 | 10.99151 | 0 | 0 | 0 | 0 | 0 | 0 | 0 | 0 | 0 | 0 | 611510416
4473 | 128 | 511 | -6.69057 | 34.6743 | 2189 | 1735 | 32.3983 | 27.4281 | 16.1178 | 32.4768 | 4.9702 | 13.0433 | 2.48993 | 269.224 | 115.607 | 113 | 500 | 0 | Img64 | 61 | 1.015 | 0 | Salts | Cl | Na | Si | Ca | 39.52101 | 17.07798 | 11.12486 | 8.885866 | 0.5539512 | 7925.311 | 13.93368 | 0 | 17.07798 | 0 | 0 | 11.12486 | 0 | 5.655619 | 39.52101 | 5.756433 | 8.885866 | 0 | 0 | 0 | 3.485618 | 0 | 0 | 0 | 0 | 0 | 0 | 0 | 8.492615 | 0 | 0 | 0 | 0 | 0 | 0 | 0 | 0 | 0 | 0 | 511410314
5162 | 158 | 629 | -4.70793 | 36.6767 | 2649 | 1097 | 6.99509 | 4.41795 | 3.81791 | 6.61218 | 2.34293 | 2.66082 | 2.48501 | 11.2163 | 20.621 | 124 | 500 | 0 | Img64 | 74 | 1.013 | 0 | Salts | Cl | Na | Pd | Ca | 64.30571 | 25.73808 | 8.262149 | 1.046177 | 0.08959183 | 11572.33 | 2.673388 | 0 | 25.73808 | 0 | 0.647887 | 0 | 0 | 0 | 64.30571 | 0 | 1.046177 | 0 | 0 | 0 | 0 | 0 | 0 | 0 | 0 | 0 | 0 | 0 | 8.262149 | 0 | 0 | 0 | 0 | 0 | 0 | 0 | 0 | 0 | 0 | 802820628
5004 | 150 | 598 | -0.845328 | 37.2193 | 1151 | 2273 | 32.3983 | 30.5575 | 21.893 | 31.9227 | 11.9308 | 12.9315 | 2.4686 | 409.766 | 115.391 | 79 | 500 | 0 | Img64 | 80 | 0.764 | 0 | Salts | Cl | Na | Pd | Si | 73.40047 | 20.33041 | 5.197869 | 1.071245 | 0.04443366 | 31424.47 | 3.560474 | 0 | 20.33041 | 0 | 0 | 1.071245 | 0 | 0 | 73.40047 | 0 | 0 | 0 | 0 | 0 | 0 | 0 | 0 | 0 | 0 | 0 | 0 | 0 | 5.197869 | 0 | 0 | 0 | 0 | 0 | 0 | 0 | 0 | 0 | 0 | 801810718
3637 | 100 | 398 | -4.74801 | 32.033 | 2429 | 1745 | 10.4926 | 11.7812 | 7.13248 | 12.887 | 4.00074 | 5.24159 | 2.4586 | 47.0676 | 35.9174 | 135 | 500 | 0 | Img64 | 98 | 0.862 | 0 | Salts | Cl | Na | Ca | Al | 73.96496 | 22.71047 | 2.102743 | 1.221832 | 0.01465812 | 30900.55 | 1.159652 | 0 | 22.71047 | 0 | 1.221832 | 0 | 0 | 0 | 73.96496 | 0 | 2.102743 | 0 | 0 | 0 | 0 | 0 | 0 | 0 | 0 | 0 | 0 | 0 | 0 | 0 | 0 | 0 | 0 | 0 | 0 | 0 | 0 | 0 | 0 | 902920729
1733 | 40 | 159 | -4.71006 | 36.6996 | 2629 | 3021 | 6.99509 | 4.23387 | 3.89371 | 6.45902 | 2.42905 | 2.73322 | 2.36316 | 11.7245 | 20.0971 | 124 | 500 | 0 | Img64 | 72 | 1.019 | 0 | Salts | Cl | Na | Pd | Si | 63.67427 | 26.96764 | 8.006079 | 1.352009 | 0.07849118 | 10849.06 | 2.78595 | 0 | 26.96764 | 0 | 0 | 1.352009 | 0 | 0 | 63.67427 | 0 | 0 | 0 | 0 | 0 | 0 | 0 | 0 | 0 | 0 | 0 | 0 | 0 | 8.006079 | 0 | 0 | 0 | 0 | 0 | 0 | 0 | 0 | 0 | 0 | 802820628
4526 | 129 | 516 | 2.18333 | 35.2882 | 1180 | 2494 | 7.9155 | 18.04 | 11.4015 | 18.2241 | 7.73694 | 7.87254 | 2.31489 | 109.096 | 44.4695 | 0 | 500 | 0 | Img64 | 106 | 0.552 | 0 | Salts | Cl | Na | Al |  | 78.4062 | 20.96932 | 0.6244816 | 0 | 0.00106015 | 30159.5 | 2.138947 | 0 | 20.96932 | 0 | 0.6244816 | 0 | 0 | 0 | 78.4062 | 0 | 0 | 0 | 0 | 0 | 0 | 0 | 0 | 0 | 0 | 0 | 0 | 0 | 0 | 0 | 0 | 0 | 0 | 0 | 0 | 0 | 0 | 0 | 0 | 902920729
4361 | 124 | 495 | -1.2221 | 35.2302 | 1116 | 2803 | 6.99509 | 8.28366 | 5.44725 | 8.20646 | 1.96672 | 3.56771 | 2.30021 | 24.5843 | 32.9856 | 158 | 500 | 0 | Img64 | 83 | 1.052 | 0 | Salts | Cl | Na | Pd | Ca | 59.97926 | 22.26947 | 7.92103 | 5.494121 | 0.1872996 | 12686.7 | 3.282411 | 0 | 22.26947 | 0 | 0 | 2.064394 | 0 | 0 | 59.97926 | 0 | 5.494121 | 2.271724 | 0 | 0 | 0 | 0 | 0 | 0 | 0 | 0 | 0 | 0 | 7.92103 | 0 | 0 | 0 | 0 | 0 | 0 | 0 | 0 | 0 | 0 | 702720527
76 | 3 | 10 | 0.747648 | 40.2271 | 1573 | 2293 | 3.31347 | 3.31347 | 2.76722 | 4.42558 | 1.70758 | 1.98575 | 2.22867 | 5.70978 | 10.788 | 135 | 500 | 0 | Img64 | 88 | 1.044 | 0 | Salts | Cl | Na | Pd | Al | 67.95758 | 23.70868 | 6.490575 | 1.843158 | 0.04066614 | 19928.84 | 1.71694 | 0 | 23.70868 | 0 | 1.843158 | 0 | 0 | 0 | 67.95758 | 0 | 0 | 0 | 0 | 0 | 0 | 0 | 0 | 0 | 0 | 0 | 0 | 0 | 6.490575 | 0 | 0 | 0 | 0 | 0 | 0 | 0 | 0 | 0 | 0 | 802820628
3731 | 103 | 410 | -0.188721 | 34.8499 | 2629 | 2825 | 13.2539 | 19.6967 | 13.2008 | 21.5028 | 9.52211 | 10.0063 | 2.14892 | 142.033 | 51.5922 | 23 | 500 | 0 | Img64 | 92 | 0.641 | 0 | Salts | Cl | Na | Si |  | 73.12377 | 25.5793 | 1.296939 | 0 | 0.003203913 | 31480.55 | 2.028317 | 0 | 25.5793 | 0 | 0 | 1.296939 | 0 | 0 | 73.12377 | 0 | 0 | 0 | 0 | 0 | 0 | 0 | 0 | 0 | 0 | 0 | 0 | 0 | 0 | 0 | 0 | 0 | 0 | 0 | 0 | 0 | 0 | 0 | 0 | 902920729
160 | 5 | 20 | -3.38327 | 40.8174 | 1653 | 1136 | 4.41795 | 4.9702 | 4.04875 | 5.85891 | 2.63023 | 2.79098 | 2.09923 | 12.4361 | 15.0419 | 135 | 500 | 0 | Img64 | 102 | 1.02 | 0 | Salts | Cl | Na | Pd | Al | 68.38707 | 24.61812 | 5.902222 | 1.092589 | 0.01960997 | 33232.48 | 1.348488 | 0 | 24.61812 | 0 | 1.092589 | 0 | 0 | 0 | 68.38707 | 0 | 0 | 0 | 0 | 0 | 0 | 0 | 0 | 0 | 0 | 0 | 0 | 0 | 5.902222 | 0 | 0 | 0 | 0 | 0 | 0 | 0 | 0 | 0 | 0 | 802820628
2865 | 79 | 315 | -3.54925 | 31.4479 | 2801 | 2879 | 7.36326 | 3.49755 | 4.22779 | 6.39945 | 2.64556 | 3.07357 | 2.08209 | 14.1135 | 18.0219 | 79 | 500 | 0 | Img64 | 104 | 1.027 | 0 | Salts | Cl | Na | Al |  | 75.9232 | 22.82 | 1.256801 | 0 | 0.002501905 | 31058.82 | 1.092278 | 0 | 22.82 | 0 | 1.256801 | 0 | 0 | 0 | 75.9232 | 0 | 0 | 0 | 0 | 0 | 0 | 0 | 0 | 0 | 0 | 0 | 0 | 0 | 0 | 0 | 0 | 0 | 0 | 0 | 0 | 0 | 0 | 0 | 0 | 902920729
3617 | 100 | 398 | -4.81023 | 32.126 | 2099 | 1240 | 5.15428 | 4.78612 | 3.91142 | 5.85891 | 2.78744 | 2.87391 | 2.03865 | 13.1478 | 16.647 | 45 | 500 | 0 | Img64 | 107 | 0.861 | 0 | Salts | Cl | Na | Br |  | 71.419 | 28.1664 | 0.414592 | 0 | 0.002884078 | 32463.49 | 1.510019 | 0 | 28.1664 | 0 | 0 | 0 | 0 | 0 | 71.419 | 0 | 0 | 0 | 0 | 0 | 0 | 0 | 0 | 0 | 0 | 0.414592 | 0 | 0 | 0 | 0 | 0 | 0 | 0 | 0 | 0 | 0 | 0 | 0 | 0 | 902920729
4665 | 136 | 541 | -4.02946 | 36.3544 | 2246 | 2850 | 2.57714 | 4.78612 | 3.0847 | 4.9702 | 2.39306 | 2.48669 | 1.99872 | 6.70942 | 12.2351 | 0 | 500 | 0 | Img64 | 79 | 1 | 0 | Salts | Cl | Na | Pd |  | 77.00603 | 17.53967 | 5.454305 | 0 | 0.02101042 | 14275.13 | 2.053038 | 0 | 17.53967 | 0 | 0 | 0 | 0 | 0 | 77.00603 | 0 | 0 | 0 | 0 | 0 | 0 | 0 | 0 | 0 | 0 | 0 | 0 | 0 | 5.454305 | 0 | 0 | 0 | 0 | 0 | 0 | 0 | 0 | 0 | 0 | 801810718
4506 | 129 | 515 | 1.90574 | 35.4369 | 1723 | 1693 | 4.41795 | 4.04979 | 3.7588 | 5.20657 | 2.60326 | 2.63478 | 1.97609 | 10.5216 | 13.1133 | 135 | 500 | 0 | Img64 | 75 | 1.022 | 0 | Salts | Cl | Na | Pd |  | 67.76061 | 24.16845 | 8.07094 | 0 | 0.08950992 | 13475.09 | 2.312599 | 0 | 24.16845 | 0 | 0 | 0 | 0 | 0 | 67.76061 | 0 | 0 | 0 | 0 | 0 | 0 | 0 | 0 | 0 | 0 | 0 | 0 | 0 | 8.07094 | 0 | 0 | 0 | 0 | 0 | 0 | 0 | 0 | 0 | 0 | 802820628
4128 | 116 | 464 | -3.58503 | 38.2266 | 2611 | 2928 | 7.73142 | 9.9404 | 7.16508 | 11.3606 | 5.03036 | 5.75844 | 1.97285 | 41.5442 | 28.7947 | 146 | 500 | 0 | Img64 | 105 | 0.88 | 0 | Salts | Cl | Na | Ca | Al | 74.42914 | 23.90618 | 1.36698 | 0.2976935 | 0.01619445 | 30980.27 | 0.8980139 | 0 | 23.90618 | 0 | 0.2976935 | 0 | 0 | 0 | 74.42914 | 0 | 1.36698 | 0 | 0 | 0 | 0 | 0 | 0 | 0 | 0 | 0 | 0 | 0 | 0 | 0 | 0 | 0 | 0 | 0 | 0 | 0 | 0 | 0 | 0 | 902920729
3913 | 110 | 437 | -5.04401 | 35.136 | 2874 | 1276 | 4.60204 | 4.41795 | 4.01499 | 5.6441 | 2.8636 | 2.93964 | 1.92 | 12.0973 | 14.098 | 124 | 500 | 0 | Img64 | 102 | 1.025 | 0 | Salts | Cl | Na | Pd |  | 69.34021 | 24.46834 | 6.191449 | 0 | 0.03581365 | 31976.47 | 1.300102 | 0 | 24.46834 | 0 | 0 | 0 | 0 | 0 | 69.34021 | 0 | 0 | 0 | 0 | 0 | 0 | 0 | 0 | 0 | 0 | 0 | 0 | 0 | 6.191449 | 0 | 0 | 0 | 0 | 0 | 0 | 0 | 0 | 0 | 0 | 802820628
2023 | 54 | 213 | -0.0313633 | 37.8397 | 1435 | 2973 | 5.8906 | 6.25877 | 5.38396 | 7.54954 | 3.90492 | 3.97692 | 1.89834 | 22.1106 | 18.7988 | 135 | 500 | 0 | Img64 | 116 | 0.476 | 0 | Salts | Cl | Na |  |  | 74.51084 | 25.48916 | 0 | 0 | 0.01108631 | 31092.55 | 1.046523 | 0 | 25.48916 | 0 | 0 | 0 | 0 | 0 | 74.51084 | 0 | 0 | 0 | 0 | 0 | 0 | 0 | 0 | 0 | 0 | 0 | 0 | 0 | 0 | 0 | 0 | 0 | 0 | 0 | 0 | 0 | 0 | 0 | 0 | 902920729
4962 | 148 | 592 | -4.92925 | 33.2051 | 1443 | 1524 | 10.3086 | 6.07469 | 6.0911 | 9.38815 | 3.98454 | 5.01768 | 1.87101 | 30.3957 | 26.6975 | 90 | 500 | 0 | Img64 | 103 | 1.042 | 0 | Salts | Cl | Na |  |  | 76.98488 | 23.01512 | 0 | 0 | 0.00127393 | 27335.65 | 0.8769039 | 0 | 23.01512 | 0 | 0 | 0 | 0 | 0 | 76.98488 | 0 | 0 | 0 | 0 | 0 | 0 | 0 | 0 | 0 | 0 | 0 | 0 | 0 | 0 | 0 | 0 | 0 | 0 | 0 | 0 | 0 | 0 | 0 | 0 | 902920729
739 | 20 | 78 | 1.42686 | 34.2081 | 1160 | 2225 | 2.39306 | 3.86571 | 3.0546 | 4.04979 | 2.06687 | 2.23207 | 1.81436 | 6.74331 | 10.9226 | 0 | 500 | 0 | Img64 | 80 | 1.001 | 0 | Salts | Cl | Na |  |  | 70.45385 | 29.54615 | 0 | 0 | 0.02168384 | 14732.09 | 1.7578 | 0 | 29.54615 | 0 | 0 | 0 | 0 | 0 | 70.45385 | 0 | 0 | 0 | 0 | 0 | 0 | 0 | 0 | 0 | 0 | 0 | 0 | 0 | 0 | 0 | 0 | 0 | 0 | 0 | 0 | 0 | 0 | 0 | 0 | 802820628
175 | 6 | 24 | -5.99693 | 38.3667 | 1796 | 2163 | 13.9902 | 9.75631 | 9.87681 | 14.1743 | 6.20354 | 7.97831 | 1.7766 | 78.1749 | 38.5048 | 90 | 500 | 0 | Img64 | 61 | 1.031 | 0 | Salts | Cl | Na | Pd | S | 50.65753 | 14.08834 | 13.4192 | 6.35457 | 0.5829374 | 7238.343 | 8.783348 | 0 | 14.08834 | 0 | 2.355275 | 4.449214 | 0 | 6.35457 | 50.65753 | 4.195753 | 4.480118 | 0 | 0 | 0 | 0 | 0 | 0 | 0 | 0 | 0 | 0 | 0 | 13.4192 | 0 | 0 | 0 | 0 | 0 | 0 | 0 | 0 | 0 | 0 | 611510416
3927 | 110 | 440 | -4.80949 | 34.7167 | 2100 | 1505 | 5.52244 | 3.31347 | 4.16222 | 5.82141 | 3.22555 | 3.31604 | 1.75553 | 12.6225 | 14.6541 | 101 | 500 | 0 | Img64 | 107 | 0.834 | 0 | Salts | Cl | Na | Al |  | 73.856 | 25.92473 | 0.2192714 | 0 | 0.01088902 | 32270.25 | 1.63399 | 0 | 25.92473 | 0 | 0.2192714 | 0 | 0 | 0 | 73.856 | 0 | 0 | 0 | 0 | 0 | 0 | 0 | 0 | 0 | 0 | 0 | 0 | 0 | 0 | 0 | 0 | 0 | 0 | 0 | 0 | 0 | 0 | 0 | 0 | 902920729
211 | 8 | 31 | -3.15359 | 36.183 | 2893 | 1733 | 6.99509 | 4.41795 | 5.19273 | 6.94065 | 3.68163 | 3.98513 | 1.74164 | 20.6027 | 19.22 | 79 | 500 | 0 | Img64 | 69 | 1.033 | 0 | Salts | Cl | Na | Pd | S | 67.71714 | 24.2303 | 6.736175 | 1.31639 | 0.1023012 | 10916.16 | 2.428117 | 0 | 24.2303 | 0 | 0 | 0 | 0 | 1.31639 | 67.71714 | 0 | 0 | 0 | 0 | 0 | 0 | 0 | 0 | 0 | 0 | 0 | 0 | 0 | 6.736175 | 0 | 0 | 0 | 0 | 0 | 0 | 0 | 0 | 0 | 0 | 802820628
5121 | 156 | 621 | 0.626295 | 32.6763 | 2965 | 2357 | 9.57223 | 13.8061 | 9.94847 | 14.2691 | 7.28921 | 8.21067 | 1.73788 | 78.3952 | 37.2554 | 11 | 500 | 0 | Img64 | 115 | 0.397 | 0 | Salts | Cl | Na |  |  | 75.85185 | 24.14815 | 0 | 0 | 0.00744405 | 30744.32 | 1.125462 | 0 | 24.14815 | 0 | 0 | 0 | 0 | 0 | 75.85185 | 0 | 0 | 0 | 0 | 0 | 0 | 0 | 0 | 0 | 0 | 0 | 0 | 0 | 0 | 0 | 0 | 0 | 0 | 0 | 0 | 0 | 0 | 0 | 0 | 902920729
574 | 17 | 67 | -7.26964 | 32.467 | 1030 | 1438 | 4.04979 | 6.07469 | 4.63192 | 6.39945 | 3.39716 | 3.71556 | 1.72234 | 16.0111 | 15.8988 | 169 | 500 | 0 | Img64 | 102 | 0.911 | 0 | Salts | Cl | Na | Al | Si | 69.91571 | 24.25611 | 4.633473 | 1.194712 | 0.008984448 | 33829.84 | 2.032359 | 0 | 24.25611 | 0 | 4.633473 | 1.194712 | 0 | 0 | 69.91571 | 0 | 0 | 0 | 0 | 0 | 0 | 0 | 0 | 0 | 0 | 0 | 0 | 0 | 0 | 0 | 0 | 0 | 0 | 0 | 0 | 0 | 0 | 0 | 0 | 802820628
3667 | 100 | 399 | -5.11267 | 31.4274 | 2472 | 2960 | 25.5873 | 32.0302 | 24.3343 | 35.8155 | 13.7598 | 20.9651 | 1.70834 | 499.039 | 134.854 | 146 | 500 | 0 | Img64 | 79 | 1.044 | 0 | Salts | Cl | Na | Al | S | 80.27113 | 14.2233 | 3.269656 | 1.197993 | 0.02505301 | 26975.04 | 1.66484 | 0 | 14.2233 | 0 | 3.269656 | 0 | 0 | 1.197993 | 80.27113 | 0 | 1.037929 | 0 | 0 | 0 | 0 | 0 | 0 | 0 | 0 | 0 | 0 | 0 | 0 | 0 | 0 | 0 | 0 | 0 | 0 | 0 | 0 | 0 | 0 | 801810718
1737 | 40 | 160 | -4.52635 | 36.9751 | 1581 | 1524 | 2.57714 | 2.9453 | 2.72853 | 3.80432 | 2.12534 | 2.2298 | 1.70612 | 5.23538 | 9.38072 | 146 | 500 | 0 | Img64 | 92 | 1.024 | 0 | Salts | Cl | Na |  |  | 74.15624 | 25.84376 | 0 | 0 | 0.001051024 | 21965.47 | 1.517386 | 0 | 25.84376 | 0 | 0 | 0 | 0 | 0 | 74.15624 | 0 | 0 | 0 | 0 | 0 | 0 | 0 | 0 | 0 | 0 | 0 | 0 | 0 | 0 | 0 | 0 | 0 | 0 | 0 | 0 | 0 | 0 | 0 | 0 | 902920729
4662 | 136 | 541 | -4.12868 | 36.4376 | 1704 | 2399 | 12.7016 | 15.6469 | 12.1198 | 17.0581 | 7.38498 | 10.0179 | 1.70275 | 115.178 | 55.6187 | 158 | 500 | 0 | Img64 | 99 | 1.034 | 0 | Salts | Cl | Na |  |  | 79.41349 | 20.58651 | 0 | 0 | 0.01054442 | 28111.84 | 2.628111 | 0 | 20.58651 | 0 | 0 | 0 | 0 | 0 | 79.41349 | 0 | 0 | 0 | 0 | 0 | 0 | 0 | 0 | 0 | 0 | 0 | 0 | 0 | 0 | 0 | 0 | 0 | 0 | 0 | 0 | 0 | 0 | 0 | 0 | 902920729
5366 | 165 | 659 | -4.42663 | 31.0154 | 2132 | 1134 | 1.65673 | 1.65673 | 1.59247 | 2.22125 | 1.12824 | 1.30635 | 1.70034 | 1.62653 | 6.06685 | 34 | 500 | 0 | Img64 | 77 | 1.008 | 0 | Salts | Cl | Na | Pd | Al | 65.46011 | 21.73158 | 6.555776 | 6.252535 | 0.0828069 | 14030.87 | 2.843958 | 0 | 21.73158 | 0 | 6.252535 | 0 | 0 | 0 | 65.46011 | 0 | 0 | 0 | 0 | 0 | 0 | 0 | 0 | 0 | 0 | 0 | 0 | 0 | 6.555776 | 0 | 0 | 0 | 0 | 0 | 0 | 0 | 0 | 0 | 0 | 802820628
5007 | 150 | 599 | -1.1417 | 37.0221 | 1548 | 1270 | 4.04979 | 3.49755 | 3.51126 | 4.62113 | 2.63023 | 2.72744 | 1.69431 | 8.87812 | 11.9646 | 56 | 500 | 0 | Img64 | 103 | 1.007 | 0 | Salts | Cl | Na | Pd |  | 68.96355 | 25.02525 | 6.011206 | 0 | 0.02752912 | 30225.41 | 1.676806 | 0 | 25.02525 | 0 | 0 | 0 | 0 | 0 | 68.96355 | 0 | 0 | 0 | 0 | 0 | 0 | 0 | 0 | 0 | 0 | 0 | 0 | 0 | 6.011206 | 0 | 0 | 0 | 0 | 0 | 0 | 0 | 0 | 0 | 0 | 802820628
4332 | 124 | 495 | -1.12343 | 35.4909 | 1649 | 1396 | 6.07469 | 4.04979 | 4.54921 | 6.39945 | 3.54868 | 3.82045 | 1.67505 | 15.2656 | 16.5988 | 79 | 500 | 0 | Img64 | 104 | 1.047 | 0 | Salts | Cl | Na | Al |  | 74.75619 | 24.97626 | 0.2675534 | 0 | 0.00575175 | 24552.49 | 1.263363 | 0 | 24.97626 | 0 | 0.2675534 | 0 | 0 | 0 | 74.75619 | 0 | 0 | 0 | 0 | 0 | 0 | 0 | 0 | 0 | 0 | 0 | 0 | 0 | 0 | 0 | 0 | 0 | 0 | 0 | 0 | 0 | 0 | 0 | 0 | 902920729
53 | 2 | 8 | -3.43875 | 41.3229 | 1353 | 2483 | 5.52244 | 4.04979 | 3.56458 | 5.98314 | 3.00551 | 3.59581 | 1.66392 | 8.91201 | 16.195 | 113 | 500 | 0 | Img64 | 76 | 1.025 | 0 | Salts | Cl | Na | Al |  | 74.46996 | 21.04356 | 4.486481 | 0 | 0.002499953 | 11370.91 | 2.109976 | 0 | 21.04356 | 0 | 4.486481 | 0 | 0 | 0 | 74.46996 | 0 | 0 | 0 | 0 | 0 | 0 | 0 | 0 | 0 | 0 | 0 | 0 | 0 | 0 | 0 | 0 | 0 | 0 | 0 | 0 | 0 | 0 | 0 | 0 | 902920729
2093 | 56 | 221 | 1.35164 | 37.1367 | 2805 | 2694 | 8.65183 | 5.8906 | 6.73239 | 8.83591 | 5.03036 | 5.3155 | 1.66229 | 34.6653 | 23.2373 | 90 | 500 | 0 | Img64 | 76 | 1.011 | 0 | Salts | Cl | Na |  |  | 72.95025 | 27.04975 | 0 | 0 | 0.01030811 | 14181.76 | 1.872675 | 0 | 27.04975 | 0 | 0 | 0 | 0 | 0 | 72.95025 | 0 | 0 | 0 | 0 | 0 | 0 | 0 | 0 | 0 | 0 | 0 | 0 | 0 | 0 | 0 | 0 | 0 | 0 | 0 | 0 | 0 | 0 | 0 | 0 | 902920729
2031 | 54 | 215 | 0.0954688 | 37.7861 | 2125 | 1216 | 2.39306 | 2.9453 | 2.56266 | 3.54868 | 2.06687 | 2.20205 | 1.61153 | 4.48989 | 9.00552 | 34 | 500 | 0 | Img64 | 75 | 1.004 | 0 | Salts | Cl | Na |  |  | 71.85558 | 28.14442 | 0 | 0 | 0.006223847 | 14088.04 | 1.600945 | 0 | 28.14442 | 0 | 0 | 0 | 0 | 0 | 71.85558 | 0 | 0 | 0 | 0 | 0 | 0 | 0 | 0 | 0 | 0 | 0 | 0 | 0 | 0 | 0 | 0 | 0 | 0 | 0 | 0 | 0 | 0 | 0 | 0 | 902920729
435 | 16 | 61 | -0.428633 | 37.3324 | 1329 | 1630 | 5.70652 | 3.68163 | 4.27118 | 6.22445 | 3.31347 | 3.87809 | 1.60503 | 14.1982 | 16.4984 | 68 | 500 | 0 | Img64 | 88 | 1.023 | 0 | Salts | Cl | Na | Ca | Pd | 65.23317 | 20.80717 | 8.326987 | 5.632669 | 0.06520558 | 16415.46 | 3.260582 | 0 | 20.80717 | 0 | 0 | 0 | 0 | 0 | 65.23317 | 0 | 8.326987 | 0 | 0 | 0 | 0 | 0 | 0 | 0 | 0 | 0 | 0 | 0 | 5.632669 | 0 | 0 | 0 | 0 | 0 | 0 | 0 | 0 | 0 | 0 | 802820628
2233 | 61 | 244 | -2.54654 | 37.7823 | 2110 | 1237 | 5.15428 | 5.52244 | 5.0672 | 6.63971 | 4.03733 | 4.13824 | 1.60448 | 18.9761 | 17.0329 | 135 | 500 | 0 | Img64 | 118 | 0.577 | 0 | Salts | Cl | Na | Ca |  | 74.09594 | 24.58031 | 1.323752 | 0 | 0.001801976 | 32522.13 | 0.834421 | 0 | 24.58031 | 0 | 0 | 0 | 0 | 0 | 74.09594 | 0 | 1.323752 | 0 | 0 | 0 | 0 | 0 | 0 | 0 | 0 | 0 | 0 | 0 | 0 | 0 | 0 | 0 | 0 | 0 | 0 | 0 | 0 | 0 | 0 | 902920729
4353 | 124 | 495 | -1.22615 | 35.2799 | 1087 | 2543 | 3.31347 | 4.23387 | 2.8743 | 4.17104 | 2.22125 | 2.60467 | 1.60137 | 6.23502 | 13.3487 | 23 | 500 | 0 | Img64 | 71 | 1.01 | 0 | Salts | Cl | Na | Ca | Pd | 45.25004 | 19.31871 | 18.0881 | 12.00225 | 0.2505187 | 10511.67 | 6.806112 | 0 | 19.31871 | 0 | 0 | 3.474079 | 0 | 1.866817 | 45.25004 | 0 | 18.0881 | 0 | 0 | 0 | 0 | 0 | 0 | 0 | 0 | 0 | 0 | 0 | 12.00225 | 0 | 0 | 0 | 0 | 0 | 0 | 0 | 0 | 0 | 0 | 712510416
1190 | 32 | 125 | -1.04671 | 32.5947 | 2065 | 2790 | 5.15428 | 4.60204 | 4.69157 | 5.79533 | 3.54868 | 3.62821 | 1.5973 | 16.1467 | 15.3774 | 56 | 500 | 0 | Img64 | 112 | 0.821 | 0 | Salts | Cl | Na |  |  | 76.53968 | 23.46032 | 0 | 0 | 0.008220077 | 30170.42 | 1.358211 | 0 | 23.46032 | 0 | 0 | 0 | 0 | 0 | 76.53968 | 0 | 0 | 0 | 0 | 0 | 0 | 0 | 0 | 0 | 0 | 0 | 0 | 0 | 0 | 0 | 0 | 0 | 0 | 0 | 0 | 0 | 0 | 0 | 0 | 902920729
382 | 13 | 52 | -3.73783 | 36.8674 | 1783 | 2112 | 2.9453 | 2.39306 | 2.55165 | 3.39716 | 2.06687 | 2.18322 | 1.55603 | 4.47295 | 9.05964 | 124 | 500 | 0 | Img64 | 76 | 1.043 | 0 | Salts | Cl | Na | Pd |  | 69.49847 | 22.39467 | 8.106867 | 0 | 0.05916446 | 14590.09 | 2.5259 | 0 | 22.39467 | 0 | 0 | 0 | 0 | 0 | 69.49847 | 0 | 0 | 0 | 0 | 0 | 0 | 0 | 0 | 0 | 0 | 0 | 0 | 0 | 8.106867 | 0 | 0 | 0 | 0 | 0 | 0 | 0 | 0 | 0 | 0 | 802820628
4906 | 145 | 579 | -0.112999 | 33.7075 | 3031 | 2903 | 3.49755 | 2.76122 | 3.05003 | 3.95747 | 2.39306 | 2.55474 | 1.54907 | 6.60776 | 10.1272 | 124 | 500 | 0 | Img64 | 94 | 1.004 | 0 | Salts | Cl | Na |  |  | 75.85468 | 24.14532 | 0 | 0 | 0.009867179 | 20597.87 | 1.266171 | 0 | 24.14532 | 0 | 0 | 0 | 0 | 0 | 75.85468 | 0 | 0 | 0 | 0 | 0 | 0 | 0 | 0 | 0 | 0 | 0 | 0 | 0 | 0 | 0 | 0 | 0 | 0 | 0 | 0 | 0 | 0 | 0 | 0 | 902920729
3915 | 110 | 437 | -5.00977 | 35.048 | 3056 | 1753 | 4.23387 | 3.31347 | 3.21403 | 4.21239 | 2.57714 | 2.73282 | 1.54141 | 7.47186 | 12.1786 | 34 | 500 | 0 | Img64 | 71 | 1.029 | 0 | Salts | Cl | Na | Pd |  | 71.28904 | 21.28201 | 7.428949 | 0 | 0.08892283 | 10342.87 | 8.049616 | 0 | 21.28201 | 0 | 0 | 0 | 0 | 0 | 71.28904 | 0 | 0 | 0 | 0 | 0 | 0 | 0 | 0 | 0 | 0 | 0 | 0 | 0 | 7.428949 | 0 | 0 | 0 | 0 | 0 | 0 | 0 | 0 | 0 | 0 | 701710617
2569 | 68 | 270 | -1.50062 | 34.073 | 1642 | 2956 | 1.47265 | 1.84081 | 1.74093 | 2.18842 | 1.30933 | 1.43777 | 1.5221 | 1.96539 | 6.3481 | 158 | 500 | 0 | Img64 | 72 | 1.004 | 0 | Salts | Cl | Na | Pd |  | 67.2893 | 26.21198 | 6.498722 | 0 | 0.02840008 | 13319.66 | 2.256385 | 0 | 26.21198 | 0 | 0 | 0 | 0 | 0 | 67.2893 | 0 | 0 | 0 | 0 | 0 | 0 | 0 | 0 | 0 | 0 | 0 | 0 | 0 | 6.498722 | 0 | 0 | 0 | 0 | 0 | 0 | 0 | 0 | 0 | 0 | 802820628
4691 | 136 | 543 | -4.07327 | 35.9858 | 2007 | 2808 | 4.9702 | 6.99509 | 5.2459 | 7.17917 | 3.95747 | 4.71663 | 1.5221 | 21.5515 | 19.6319 | 0 | 500 | 0 | Img64 | 109 | 0.735 | 0 | Salts | Cl | Na |  |  | 72.2998 | 27.7002 | 0 | 0 | 0.01273849 | 32605.81 | 1.567947 | 0 | 27.7002 | 0 | 0 | 0 | 0 | 0 | 72.2998 | 0 | 0 | 0 | 0 | 0 | 0 | 0 | 0 | 0 | 0 | 0 | 0 | 0 | 0 | 0 | 0 | 0 | 0 | 0 | 0 | 0 | 0 | 0 | 0 | 902920729
4333 | 124 | 495 | -1.13779 | 35.485 | 1572 | 1431 | 2.20898 | 3.31347 | 1.61577 | 3.42065 | 0.741848 | 2.2593 | 1.51403 | 1.71124 | 11.2903 | 158 | 500 | 0 | Img64 | 63 | 1.02 | 0 | Salts | Cl | Na | Pd | Si | 57.85575 | 25.41297 | 9.365956 | 5.603504 | 0.1455107 | 10551.21 | 7.632867 | 0 | 25.41297 | 0 | 0 | 5.603504 | 0 | 0 | 57.85575 | 0 | 1.761814 | 0 | 0 | 0 | 0 | 0 | 0 | 0 | 0 | 0 | 0 | 0 | 9.365956 | 0 | 0 | 0 | 0 | 0 | 0 | 0 | 0 | 0 | 0 | 702720527
2908 | 80 | 320 | -3.56902 | 33.9122 | 2698 | 1781 | 1.84081 | 2.57714 | 2.26434 | 2.82525 | 1.7786 | 1.89064 | 1.49433 | 3.52414 | 7.78625 | 11 | 500 | 0 | Img64 | 81 | 1.034 | 0 | Salts | Cl | Na | Pd | Ca | 68.68141 | 21.57788 | 6.351307 | 1.971603 | 0.1147946 | 17141.35 | 2.433089 | 0 | 21.57788 | 0 | 0 | 0 | 0 | 1.417803 | 68.68141 | 0 | 1.971603 | 0 | 0 | 0 | 0 | 0 | 0 | 0 | 0 | 0 | 0 | 0 | 6.351307 | 0 | 0 | 0 | 0 | 0 | 0 | 0 | 0 | 0 | 0 | 802820628
2644 | 71 | 284 | -3.79587 | 35.4309 | 1456 | 1720 | 1.28857 | 1.65673 | 1.46299 | 1.87658 | 1.1807 | 1.25764 | 1.49213 | 1.35544 | 5.24361 | 146 | 500 | 0 | Img64 | 72 | 1.016 | 0 | Salts | Cl | Na | Pd |  | 69.70732 | 23.30525 | 6.987429 | 0 | 0.06965367 | 11318 | 2.563892 | 0 | 23.30525 | 0 | 0 | 0 | 0 | 0 | 69.70732 | 0 | 0 | 0 | 0 | 0 | 0 | 0 | 0 | 0 | 0 | 0 | 0 | 0 | 6.987429 | 0 | 0 | 0 | 0 | 0 | 0 | 0 | 0 | 0 | 0 | 802820628
942 | 24 | 96 | -1.10691 | 37.4811 | 1728 | 2876 | 2.0249 | 2.57714 | 2.06402 | 2.73388 | 1.49126 | 1.86603 | 1.46508 | 3.08362 | 7.91611 | 34 | 500 | 0 | Img64 | 85 | 1 | 0 | Salts | Cl | Na | Pd |  | 65.26897 | 25.40629 | 9.324745 | 0 | 0.05599902 | 19342.53 | 2.329735 | 0 | 25.40629 | 0 | 0 | 0 | 0 | 0 | 65.26897 | 0 | 0 | 0 | 0 | 0 | 0 | 0 | 0 | 0 | 0 | 0 | 0 | 0 | 9.324745 | 0 | 0 | 0 | 0 | 0 | 0 | 0 | 0 | 0 | 0 | 802820628
3886 | 109 | 434 | -1.918 | 41.7363 | 1422 | 2284 | 2.0249 | 2.20898 | 2.03382 | 2.59886 | 1.56194 | 1.79572 | 1.44725 | 2.71088 | 7.2488 | 23 | 500 | 0 | Img64 | 80 | 1.035 | 0 | Salts | Cl | Na | Pd | Al | 62.30048 | 20.37606 | 8.56701 | 5.08015 | 0.1413704 | 15604.45 | 2.925498 | 0 | 20.37606 | 0 | 5.08015 | 0 | 0 | 0 | 62.30048 | 0 | 3.676298 | 0 | 0 | 0 | 0 | 0 | 0 | 0 | 0 | 0 | 0 | 0 | 8.56701 | 0 | 0 | 0 | 0 | 0 | 0 | 0 | 0 | 0 | 0 | 701710617
3737 | 103 | 411 | -0.762318 | 34.5362 | 1560 | 2489 | 4.04979 | 4.9702 | 4.43134 | 5.53982 | 3.49755 | 3.82993 | 1.44645 | 14.1982 | 15.2572 | 146 | 500 | 0 | Img64 | 106 | 1.038 | 0 | Salts | Cl | Na |  |  | 73.96875 | 26.03125 | 0 | 0 | 0.0003998368 | 29172.19 | 0.9926917 | 0 | 26.03125 | 0 | 0 | 0 | 0 | 0 | 73.96875 | 0 | 0 | 0 | 0 | 0 | 0 | 0 | 0 | 0 | 0 | 0 | 0 | 0 | 0 | 0 | 0 | 0 | 0 | 0 | 0 | 0 | 0 | 0 | 0 | 902920729
2928 | 81 | 322 | -3.16507 | 39.5649 | 2848 | 1793 | 15.2788 | 10.6767 | 11.5174 | 15.4628 | 8.0702 | 10.699 | 1.44526 | 103.115 | 42.0025 | 90 | 500 | 0 | Img64 | 93 | 0.849 | 0 | Salts | Cl | Na | Br |  | 76.2844 | 22.19068 | 1.524928 | 0 | 0.008956405 | 30399.98 | 2.388161 | 0 | 22.19068 | 0 | 0 | 0 | 0 | 0 | 76.2844 | 0 | 0 | 0 | 0 | 0 | 0 | 0 | 0 | 0 | 0 | 1.524928 | 0 | 0 | 0 | 0 | 0 | 0 | 0 | 0 | 0 | 0 | 0 | 0 | 0 | 902920729
5436 | 168 | 669 | -0.124216 | 35.6847 | 2979 | 2386 | 9.57223 | 9.38815 | 9.07076 | 10.9338 | 6.86725 | 7.64435 | 1.43032 | 62.7399 | 32.0265 | 45 | 500 | 0 | Img64 | 110 | 0.606 | 0 | Salts | Cl | Na | Ca | Al | 73.386 | 23.33329 | 3.085521 | 0.1951879 | 0.00620558 | 32026.67 | 1.234273 | 0 | 23.33329 | 0 | 0.1951879 | 0 | 0 | 0 | 73.386 | 0 | 3.085521 | 0 | 0 | 0 | 0 | 0 | 0 | 0 | 0 | 0 | 0 | 0 | 0 | 0 | 0 | 0 | 0 | 0 | 0 | 0 | 0 | 0 | 0 | 902920729
1673 | 37 | 148 | -4.16757 | 41.2609 | 1490 | 2816 | 4.60204 | 4.41795 | 3.78696 | 4.58137 | 2.64556 | 3.21938 | 1.42306 | 10.5894 | 16.0241 | 23 | 500 | 0 | Img64 | 91 | 1.02 | 0 | Salts | Cl | Na | Pd | Al | 66.0037 | 25.93019 | 5.293309 | 2.772797 | 0.05036874 | 19348.98 | 1.615706 | 0 | 25.93019 | 0 | 2.772797 | 0 | 0 | 0 | 66.0037 | 0 | 0 | 0 | 0 | 0 | 0 | 0 | 0 | 0 | 0 | 0 | 0 | 0 | 5.293309 | 0 | 0 | 0 | 0 | 0 | 0 | 0 | 0 | 0 | 0 | 802820628
2643 | 71 | 284 | -3.76679 | 35.525 | 1612 | 1210 | 9.75631 | 6.81101 | 7.30923 | 9.93723 | 5.79533 | 7.00359 | 1.41888 | 39.7652 | 26.9541 | 79 | 500 | 0 | Img64 | 111 | 0.51 | 0 | Salts | Cl | Na | Ca | Si | 74.94551 | 23.18684 | 1.693424 | 0.1742323 | 0.00271935 | 32172.49 | 1.177739 | 0 | 23.18684 | 0 | 0 | 0.1742323 | 0 | 0 | 74.94551 | 0 | 1.693424 | 0 | 0 | 0 | 0 | 0 | 0 | 0 | 0 | 0 | 0 | 0 | 0 | 0 | 0 | 0 | 0 | 0 | 0 | 0 | 0 | 0 | 0 | 902920729
5133 | 156 | 622 | 1.00458 | 32.5716 | 2966 | 2917 | 6.07469 | 5.52244 | 5.03881 | 6.2195 | 3.80432 | 4.41358 | 1.40917 | 18.9423 | 18.6379 | 101 | 500 | 0 | Img64 | 109 | 0.711 | 0 | Salts | Cl | Na | Ca | Al | 70.53455 | 27.30008 | 1.140358 | 1.025011 | 0.006574136 | 33407.56 | 1.327773 | 0 | 27.30008 | 0 | 1.025011 | 0 | 0 | 0 | 70.53455 | 0 | 1.140358 | 0 | 0 | 0 | 0 | 0 | 0 | 0 | 0 | 0 | 0 | 0 | 0 | 0 | 0 | 0 | 0 | 0 | 0 | 0 | 0 | 0 | 0 | 802820628
3409 | 95 | 380 | -0.645633 | 34.0006 | 2194 | 1308 | 15.0947 | 13.0698 | 12.5377 | 15.3427 | 10.0193 | 10.8926 | 1.40855 | 122.04 | 48.6497 | 124 | 500 | 0 | Img64 | 99 | 0.822 | 0 | Salts | Cl | Na | Si |  | 74.43846 | 22.6097 | 2.951842 | 0 | 0.002986416 | 32030.59 | 2.195037 | 0 | 22.6097 | 0 | 0 | 2.951842 | 0 | 0 | 74.43846 | 0 | 0 | 0 | 0 | 0 | 0 | 0 | 0 | 0 | 0 | 0 | 0 | 0 | 0 | 0 | 0 | 0 | 0 | 0 | 0 | 0 | 0 | 0 | 0 | 902920729
2997 | 83 | 331 | 0.959136 | 34.7203 | 2726 | 1489 | 2.57714 | 2.9453 | 2.6777 | 3.35139 | 2.20898 | 2.3911 | 1.40161 | 4.91346 | 8.97273 | 23 | 500 | 0 | Img64 | 91 | 1.043 | 0 | Salts | Cl | Na | Pd | Br | 66.67325 | 25.43076 | 5.268147 | 2.359034 | 0.03513944 | 25389.99 | 1.695122 | 0 | 25.43076 | 0 | 0 | 0.2688126 | 0 | 0 | 66.67325 | 0 | 0 | 0 | 0 | 0 | 0 | 0 | 0 | 0 | 0 | 2.359034 | 0 | 0 | 5.268147 | 0 | 0 | 0 | 0 | 0 | 0 | 0 | 0 | 0 | 0 | 802820628
4982 | 149 | 594 | 0.0751546 | 32.7649 | 2014 | 1871 | 4.41795 | 3.31347 | 3.49885 | 4.62113 | 1.96672 | 3.3191 | 1.39228 | 9.01367 | 16.0616 | 56 | 500 | 0 | Img64 | 64 | 1.03 | 0 | Salts | Cl | Na | Si | Ca | 75.47082 | 21.34364 | 1.903787 | 1.281757 | 0.0963534 | 7624.388 | 6.987503 | 0 | 21.34364 | 0 | 0 | 1.903787 | 0 | 0 | 75.47082 | 0 | 1.281757 | 0 | 0 | 0 | 0 | 0 | 0 | 0 | 0 | 0 | 0 | 0 | 0 | 0 | 0 | 0 | 0 | 0 | 0 | 0 | 0 | 0 | 0 | 801810718
35 | 2 | 6 | -3.39273 | 41.6469 | 1608 | 2771 | 4.60204 | 5.70652 | 4.65367 | 5.82141 | 3.54868 | 4.18193 | 1.39204 | 15.9433 | 15.6456 | 169 | 500 | 0 | Img64 | 102 | 1.022 | 0 | Salts | Cl | Na | Si | Al | 67.67069 | 23.54491 | 4.62068 | 4.163725 | 0.02547237 | 27398.13 | 1.743886 | 0 | 23.54491 | 0 | 4.163725 | 4.62068 | 0 | 0 | 67.67069 | 0 | 0 | 0 | 0 | 0 | 0 | 0 | 0 | 0 | 0 | 0 | 0 | 0 | 0 | 0 | 0 | 0 | 0 | 0 | 0 | 0 | 0 | 0 | 0 | 802820628
2860 | 79 | 315 | -3.62233 | 31.5661 | 2408 | 2236 | 1.84081 | 2.39306 | 2.2578 | 2.61082 | 1.84081 | 1.90397 | 1.37125 | 3.30388 | 7.216 | 11 | 500 | 0 | Img64 | 85 | 1.039 | 0 | Salts | Cl | Na | Pd | Al | 66.93034 | 24.80804 | 6.612404 | 1.649222 | 0.06426611 | 21819.26 | 2.204083 | 0 | 24.80804 | 0 | 1.649222 | 0 | 0 | 0 | 66.93034 | 0 | 0 | 0 | 0 | 0 | 0 | 0 | 0 | 0 | 0 | 0 | 0 | 0 | 6.612404 | 0 | 0 | 0 | 0 | 0 | 0 | 0 | 0 | 0 | 0 | 802820628
1083 | 29 | 115 | -8.22558 | 34.7581 | 1979 | 1282 | 2.76122 | 2.57714 | 2.41926 | 2.94237 | 2.07092 | 2.21499 | 1.32839 | 3.96466 | 9.07643 | 23 | 500 | 0 | Img64 | 69 | 1.01 | 0 | Salts | Cl | Na | Pd | S | 48.86696 | 22.6737 | 8.764422 | 8.300839 | 0.2393949 | 13193.1 | 7.58651 | 0 | 22.6737 | 3.008741 | 1.659209 | 0 | 0 | 8.300839 | 48.86696 | 2.862024 | 3.864107 | 0 | 0 | 0 | 0 | 0 | 0 | 0 | 0 | 0 | 0 | 0 | 8.764422 | 0 | 0 | 0 | 0 | 0 | 0 | 0 | 0 | 0 | 0 | 602620426
2840 | 78 | 312 | -2.99016 | 39.8862 | 1747 | 2097 | 4.9702 | 4.9702 | 4.91094 | 5.72723 | 4.30579 | 4.4223 | 1.29508 | 17.4343 | 15.9148 | 135 | 500 | 0 | Img64 | 106 | 0.715 | 0 | Salts | Cl | Na | Br |  | 72.0285 | 27.37625 | 0.5952487 | 0 | 0.008071926 | 33256.89 | 1.235033 | 0 | 27.37625 | 0 | 0 | 0 | 0 | 0 | 72.0285 | 0 | 0 | 0 | 0 | 0 | 0 | 0 | 0 | 0 | 0 | 0.5952487 | 0 | 0 | 0 | 0 | 0 | 0 | 0 | 0 | 0 | 0 | 0 | 0 | 0 | 902920729
1166 | 30 | 120 | -2.84179 | 32.1854 | 2561 | 2978 | 16.5673 | 13.4379 | 13.4532 | 16.6701 | 10.5995 | 12.9453 | 1.28774 | 149.183 | 54.4337 | 124 | 500 | 0 | Img64 | 77 | 1 | 0 | Salts | Cl | Na | Pd | Al | 74.80648 | 19.1693 | 5.06135 | 0.9628655 | 0.03901633 | 26185.97 | 3.245051 | 0 | 19.1693 | 0 | 0.9628655 | 0 | 0 | 0 | 74.80648 | 0 | 0 | 0 | 0 | 0 | 0 | 0 | 0 | 0 | 0 | 0 | 0 | 0 | 5.06135 | 0 | 0 | 0 | 0 | 0 | 0 | 0 | 0 | 0 | 0 | 801810718
4675 | 136 | 542 | -3.81593 | 36.5119 | 1357 | 1992 | 4.60204 | 5.33836 | 4.94532 | 5.72723 | 3.93317 | 4.47097 | 1.28098 | 17.8918 | 16.0039 | 45 | 500 | 0 | Img64 | 112 | 0.502 | 0 | Salts | Cl | Na |  |  | 72.4547 | 27.5453 | 0 | 0 | 0.004967466 | 32204.38 | 1.068524 | 0 | 27.5453 | 0 | 0 | 0 | 0 | 0 | 72.4547 | 0 | 0 | 0 | 0 | 0 | 0 | 0 | 0 | 0 | 0 | 0 | 0 | 0 | 0 | 0 | 0 | 0 | 0 | 0 | 0 | 0 | 0 | 0 | 0 | 902920729
3852 | 108 | 432 | -1.24798 | 35.2811 | 3017 | 2537 | 3.12938 | 4.41795 | 3.00595 | 4.12481 | 2.34293 | 3.22175 | 1.2803 | 6.55693 | 13.1546 | 11 | 500 | 0 | Img64 | 71 | 1.02 | 0 | Salts | Cl | Na | Ca | Pd | 49.60303 | 19.53918 | 13.54795 | 10.71713 | 0.2484889 | 10857.97 | 5.967916 | 0 | 19.53918 | 0 | 1.42348 | 3.284354 | 0 | 1.884885 | 49.60303 | 0 | 13.54795 | 0 | 0 | 0 | 0 | 0 | 0 | 0 | 0 | 0 | 0 | 0 | 10.71713 | 0 | 0 | 0 | 0 | 0 | 0 | 0 | 0 | 0 | 0 | 712510416
706 | 19 | 75 | -2.24166 | 30.7994 | 1711 | 2319 | 2.76122 | 3.31347 | 3.0037 | 3.49755 | 2.60326 | 2.74443 | 1.27442 | 6.21807 | 9.48192 | 0 | 500 | 0 | Img64 | 86 | 1.05 | 0 | Salts | Cl | Na | Pd | Al | 64.27041 | 24.39015 | 6.830477 | 4.508961 | 0.06249371 | 23641.44 | 2.887528 | 0 | 24.39015 | 0 | 4.508961 | 0 | 0 | 0 | 64.27041 | 0 | 0 | 0 | 0 | 0 | 0 | 0 | 0 | 0 | 0 | 0 | 0 | 0 | 6.830477 | 0 | 0 | 0 | 0 | 0 | 0 | 0 | 0 | 0 | 0 | 802820628
3892 | 109 | 434 | -1.86941 | 41.6379 | 1684 | 2812 | 8.09958 | 6.81101 | 6.9369 | 8.28366 | 5.16235 | 6.54401 | 1.26584 | 36.6138 | 23.8998 | 90 | 500 | 0 | Img64 | 103 | 0.585 | 0 | Salts | Cl | Na | Al |  | 73.8398 | 24.26377 | 1.89643 | 0 | 0.01139719 | 31950.74 | 1.487806 | 0 | 24.26377 | 0 | 1.89643 | 0 | 0 | 0 | 73.8398 | 0 | 0 | 0 | 0 | 0 | 0 | 0 | 0 | 0 | 0 | 0 | 0 | 0 | 0 | 0 | 0 | 0 | 0 | 0 | 0 | 0 | 0 | 0 | 0 | 902920729
2269 | 62 | 248 | 2.12202 | 37.515 | 2895 | 2685 | 21.7216 | 21.9057 | 19.2327 | 22.5364 | 14.1743 | 17.8098 | 1.26539 | 287.81 | 77.5927 | 11 | 500 | 0 | Img64 | 79 | 0.648 | 0 | Salts | Cl | Na |  |  | 81.30125 | 18.69875 | 0 | 0 | 0.003852332 | 30148.12 | 2.68524 | 0 | 18.69875 | 0 | 0 | 0 | 0 | 0 | 81.30125 | 0 | 0 | 0 | 0 | 0 | 0 | 0 | 0 | 0 | 0 | 0 | 0 | 0 | 0 | 0 | 0 | 0 | 0 | 0 | 0 | 0 | 0 | 0 | 0 | 801810718
3009 | 83 | 332 | 1.34773 | 34.6927 | 2790 | 1640 | 3.86571 | 3.49755 | 3.51519 | 3.95747 | 2.82525 | 3.14514 | 1.25828 | 8.84424 | 11.9286 | 124 | 500 | 0 | Img64 | 79 | 1.047 | 0 | Salts | Cl | Na | Ca | Pd | 56.79303 | 21.33634 | 12.35357 | 9.517062 | 0.1388887 | 13705.15 | 3.87232 | 0 | 21.33634 | 0 | 0 | 0 | 0 | 0 | 56.79303 | 0 | 12.35357 | 0 | 0 | 0 | 0 | 0 | 0 | 0 | 0 | 0 | 0 | 0 | 9.517062 | 0 | 0 | 0 | 0 | 0 | 0 | 0 | 0 | 0 | 0 | 803720527
3052 | 84 | 335 | 0.414027 | 38.3522 | 1802 | 2234 | 4.04979 | 4.23387 | 4.16661 | 4.87611 | 3.5839 | 3.90766 | 1.24783 | 12.4192 | 13.3675 | 124 | 500 | 0 | Img64 | 115 | 0.688 | 0 | Salts | Cl | Na | Pd |  | 66.75907 | 27.61342 | 5.62751 | 0 | 0.01189594 | 34559.22 | 1.463891 | 0 | 27.61342 | 0 | 0 | 0 | 0 | 0 | 66.75907 | 0 | 0 | 0 | 0 | 0 | 0 | 0 | 0 | 0 | 0 | 0 | 0 | 0 | 5.62751 | 0 | 0 | 0 | 0 | 0 | 0 | 0 | 0 | 0 | 0 | 802820628
4016 | 113 | 452 | -1.92217 | 39.2793 | 1408 | 1298 | 5.15428 | 5.15428 | 4.99469 | 5.59865 | 4.42558 | 4.52416 | 1.2375 | 18.112 | 16.4063 | 135 | 500 | 0 | Img64 | 115 | 0.676 | 0 | Salts | Cl | Na | Al |  | 73.07784 | 26.5233 | 0.3988623 | 0 | 0.00673419 | 31843.21 | 1.313426 | 0 | 26.5233 | 0 | 0.3988623 | 0 | 0 | 0 | 73.07784 | 0 | 0 | 0 | 0 | 0 | 0 | 0 | 0 | 0 | 0 | 0 | 0 | 0 | 0 | 0 | 0 | 0 | 0 | 0 | 0 | 0 | 0 | 0 | 0 | 902920729
3941 | 112 | 445 | 0.728406 | 39.6518 | 1466 | 1316 | 11.413 | 13.2539 | 11.4098 | 13.3678 | 9.89252 | 10.9586 | 1.21985 | 98.8454 | 38.1257 | 169 | 500 | 0 | Img64 | 111 | 0.707 | 0 | Salts | Cl | Na | Al |  | 80.4776 | 18.89021 | 0.6321937 | 0 | 0.005524271 | 30314.93 | 1.053945 | 0 | 18.89021 | 0 | 0.6321937 | 0 | 0 | 0 | 80.4776 | 0 | 0 | 0 | 0 | 0 | 0 | 0 | 0 | 0 | 0 | 0 | 0 | 0 | 0 | 0 | 0 | 0 | 0 | 0 | 0 | 0 | 0 | 0 | 0 | 801810718
2982 | 83 | 329 | 0.896916 | 34.8238 | 2388 | 2978 | 5.15428 | 5.52244 | 5.49998 | 6.45902 | 4.88278 | 5.31099 | 1.21616 | 22.3647 | 18.582 | 146 | 500 | 0 | Img64 | 85 | 1.025 | 0 | Salts | Cl | Na | Ca |  | 81.20228 | 17.02059 | 1.777124 | 0 | 0.01846098 | 25372.26 | 1.072018 | 0 | 17.02059 | 0 | 0 | 0 | 0 | 0 | 81.20228 | 0 | 1.777124 | 0 | 0 | 0 | 0 | 0 | 0 | 0 | 0 | 0 | 0 | 0 | 0 | 0 | 0 | 0 | 0 | 0 | 0 | 0 | 0 | 0 | 0 | 901910819
1583 | 35 | 138 | -1.15912 | 35.1093 | 1452 | 1424 | 0.920407 | 1.28857 | 1.29411 | 1.55753 | 1.10449 | 1.28183 | 1.21509 | 0.999636 | 4.31012 | 34 | 500 | 0 | Img64 | 73 | 1.012 | 0 | Salts | Cl | Na | Pd |  | 66.67128 | 27.91984 | 5.408879 | 0 | 0.05721829 | 14440.59 | 1.366037 | 0 | 27.91984 | 0 | 0 | 0 | 0 | 0 | 66.67128 | 0 | 0 | 0 | 0 | 0 | 0 | 0 | 0 | 0 | 0 | 0 | 0 | 0 | 5.408879 | 0 | 0 | 0 | 0 | 0 | 0 | 0 | 0 | 0 | 0 | 802820628
4039 | 114 | 455 | -3.45713 | 38.5403 | 1244 | 1223 | 6.07469 | 5.52244 | 5.93728 | 6.61218 | 5.10151 | 5.53608 | 1.19438 | 25.8719 | 19.0407 | 124 | 500 | 0 | Img64 | 113 | 0.306 | 0 | Salts | Cl | Na |  |  | 72.10085 | 27.89915 | 0 | 0 | 0.01714322 | 34389.38 | 0.964856 | 0 | 27.89915 | 0 | 0 | 0 | 0 | 0 | 72.10085 | 0 | 0 | 0 | 0 | 0 | 0 | 0 | 0 | 0 | 0 | 0 | 0 | 0 | 0 | 0 | 0 | 0 | 0 | 0 | 0 | 0 | 0 | 0 | 0 | 902920729
3635 | 100 | 398 | -4.76034 | 32.0385 | 2374 | 1720 | 6.99509 | 6.25877 | 5.1749 | 6.79861 | 3.12393 | 5.78771 | 1.17466 | 21.399 | 21.852 | 101 | 500 | 0 | Img64 | 102 | 0.834 | 0 | Salts | Cl | Na | Si | Ca | 70.39775 | 26.92599 | 1.476346 | 1.199917 | 0.0106417 | 32842.68 | 1.589709 | 0 | 26.92599 | 0 | 0 | 1.476346 | 0 | 0 | 70.39775 | 0 | 1.199917 | 0 | 0 | 0 | 0 | 0 | 0 | 0 | 0 | 0 | 0 | 0 | 0 | 0 | 0 | 0 | 0 | 0 | 0 | 0 | 0 | 0 | 0 | 802820628
948 | 25 | 97 | -1.79823 | 36.3365 | 2079 | 2947 | 6.25877 | 5.52244 | 4.75434 | 6.18286 | 3.40445 | 5.35463 | 1.15468 | 16.7397 | 19.9363 | 79 | 500 | 0 | Img64 | 108 | 0.915 | 0 | Salts | Cl | Na | Ca | S | 68.53501 | 24.72202 | 3.831574 | 2.911392 | 0.001206246 | 35266.97 | 1.586682 | 0 | 24.72202 | 0 | 0 | 0 | 0 | 2.911392 | 68.53501 | 0 | 3.831574 | 0 | 0 | 0 | 0 | 0 | 0 | 0 | 0 | 0 | 0 | 0 | 0 | 0 | 0 | 0 | 0 | 0 | 0 | 0 | 0 | 0 | 0 | 802820628
2156 | 58 | 232 | -1.10916 | 33.1356 | 1727 | 1905 | 4.60204 | 5.15428 | 4.65432 | 5.98756 | 1.37004 | 5.22551 | 1.14583 | 16.8752 | 21.0627 | 45 | 500 | 0 | Img64 | 56 | 1.029 | 0 | Salts | Cl | Na | Pd | Si | 64.78705 | 26.46476 | 7.242436 | 1.505755 | 0.1229876 | 8430.448 | 4.096711 | 0 | 26.46476 | 0 | 0 | 1.505755 | 0 | 0 | 64.78705 | 0 | 0 | 0 | 0 | 0 | 0 | 0 | 0 | 0 | 0 | 0 | 0 | 0 | 7.242436 | 0 | 0 | 0 | 0 | 0 | 0 | 0 | 0 | 0 | 0 | 802820628
2988 | 83 | 330 | 1.13015 | 35.1205 | 1606 | 1363 | 1.28857 | 1.10449 | 1.4518 | 1.71421 | 1.28857 | 1.49632 | 1.14562 | 1.23684 | 4.46262 | 56 | 500 | 0 | Img64 | 78 | 1.015 | 0 | Salts | Cl | Na |  |  | 78.15205 | 21.84795 | 0 | 0 | 0.005796615 | 11509.24 | 2.223136 | 0 | 21.84795 | 0 | 0 | 0 | 0 | 0 | 78.15205 | 0 | 0 | 0 | 0 | 0 | 0 | 0 | 0 | 0 | 0 | 0 | 0 | 0 | 0 | 0 | 0 | 0 | 0 | 0 | 0 | 0 | 0 | 0 | 0 | 902920729
3084 | 85 | 338 | -4.18292 | 32.0852 | 1411 | 1467 | 2.57714 | 3.31347 | 3.23216 | 3.80432 | 2.57714 | 3.36914 | 1.12916 | 7.18382 | 10.6295 | 34 | 500 | 0 | Img64 | 86 | 1.046 | 0 | Salts | Cl | Na |  |  | 72.87188 | 27.12812 | 0 | 0 | 0.01573104 | 16879.5 | 1.939974 | 0 | 27.12812 | 0 | 0 | 0 | 0 | 0 | 72.87188 | 0 | 0 | 0 | 0 | 0 | 0 | 0 | 0 | 0 | 0 | 0 | 0 | 0 | 0 | 0 | 0 | 0 | 0 | 0 | 0 | 0 | 0 | 0 | 0 | 902920729
4800 | 142 | 565 | 0.583024 | 37.242 | 2722 | 2126 | 11.5971 | 10.1245 | 10.5462 | 12.0014 | 9.62547 | 10.6527 | 1.1266 | 84.105 | 34.0498 | 113 | 500 | 0 | Img64 | 117 | 0.378 | 0 | Salts | Cl | Na | Al |  | 75.06295 | 24.67965 | 0.2573922 | 0 | 0.01021963 | 31955.35 | 0.6351609 | 0 | 24.67965 | 0 | 0.2573922 | 0 | 0 | 0 | 75.06295 | 0 | 0 | 0 | 0 | 0 | 0 | 0 | 0 | 0 | 0 | 0 | 0 | 0 | 0 | 0 | 0 | 0 | 0 | 0 | 0 | 0 | 0 | 0 | 0 | 902920729
1055 | 28 | 111 | 0.573236 | 35.4044 | 2672 | 1864 | 2.39306 | 2.57714 | 2.55562 | 2.79291 | 2.34293 | 2.47971 | 1.1263 | 4.3374 | 8.29957 | 169 | 500 | 0 | Img64 | 84 | 1.011 | 0 | Salts | Cl | Na | Pd |  | 67.12598 | 26.93863 | 5.935388 | 0 | 0.02652891 | 22475.2 | 2.444794 | 0 | 26.93863 | 0 | 0 | 0 | 0 | 0 | 67.12598 | 0 | 0 | 0 | 0 | 0 | 0 | 0 | 0 | 0 | 0 | 0 | 0 | 0 | 5.935388 | 0 | 0 | 0 | 0 | 0 | 0 | 0 | 0 | 0 | 0 | 802820628
221 | 9 | 33 | -2.82684 | 32.1651 | 2619 | 1028 | 14.5424 | 14.5424 | 13.4969 | 15.8801 | 10.9122 | 14.1135 | 1.12517 | 140.423 | 52.6935 | 135 | 500 | 0 | Img64 | 69 | 1.034 | 0 | Salts | Cl | Na | Pd | Br | 74.97847 | 18.68922 | 6.070695 | 0.2616133 | 0.05996378 | 25369.71 | 3.876994 | 0 | 18.68922 | 0 | 0 | 0 | 0 | 0 | 74.97847 | 0 | 0 | 0 | 0 | 0 | 0 | 0 | 0 | 0 | 0 | 0.2616133 | 0 | 0 | 6.070695 | 0 | 0 | 0 | 0 | 0 | 0 | 0 | 0 | 0 | 0 | 801810718
4326 | 124 | 495 | -1.14534 | 35.5465 | 1528 | 1094 | 2.9453 | 2.57714 | 2.57821 | 3.39716 | 1.65673 | 3.04101 | 1.11712 | 4.65932 | 10.3293 | 34 | 500 | 0 | Img64 | 88 | 1.018 | 0 | Salts | Cl | Na | Pd |  | 67.38942 | 26.06525 | 6.545329 | 0 | 0.03120814 | 22715.08 | 1.773496 | 0 | 26.06525 | 0 | 0 | 0 | 0 | 0 | 67.38942 | 0 | 0 | 0 | 0 | 0 | 0 | 0 | 0 | 0 | 0 | 0 | 0 | 0 | 6.545329 | 0 | 0 | 0 | 0 | 0 | 0 | 0 | 0 | 0 | 0 | 802820628
2670 | 72 | 286 | -0.721821 | 36.3291 | 1773 | 2991 | 5.8906 | 5.33836 | 5.52549 | 6.07469 | 4.94624 | 5.45435 | 1.11373 | 22.2461 | 17.4495 | 90 | 500 | 0 | Img64 | 114 | 0.49 | 0 | Salts | Cl | Na | Ca | S | 72.68937 | 24.76532 | 1.376545 | 1.168773 | 0.02223245 | 32155.08 | 1.147902 | 0 | 24.76532 | 0 | 0 | 0 | 0 | 1.168773 | 72.68937 | 0 | 1.376545 | 0 | 0 | 0 | 0 | 0 | 0 | 0 | 0 | 0 | 0 | 0 | 0 | 0 | 0 | 0 | 0 | 0 | 0 | 0 | 0 | 0 | 0 | 902920729
1646 | 37 | 145 | -4.31336 | 41.9083 | 2702 | 1329 | 27.4281 | 22.642 | 14.0735 | 27.6122 | 6.39945 | 16.9122 | 1.63268 | 210.55 | 103.272 | 90 | 500 | 0 | Img64 | 68 | 1.04 | 0 | Silicon-rich | Si | Na | S | Al | 31.19243 | 20.64735 | 16.97352 | 14.19045 | 0.1742151 | 15235.22 | 8.113387 | 0 | 20.64735 | 1.060604 | 14.19045 | 31.19243 | 0 | 16.97352 | 2.975904 | 2.276423 | 10.68332 | 0 | 0 | 0 | 0 | 0 | 0 | 0 | 0 | 0 | 0 | 0 | 0 | 0 | 0 | 0 | 0 | 0 | 0 | 0 | 0 | 0 | 0 | 225151142
4335 | 124 | 495 | -1.14258 | 35.4438 | 1546 | 1651 | 2.39306 | 1.84081 | 1.72407 | 2.8636 | 1.02904 | 1.12975 | 2.53471 | 2.23647 | 7.30854 | 135 | 500 | 0 | Img64 | 67 | 1.025 | 0 | Sodium, Sulfur-rich | S | Na | Pd |  | 51.52022 | 42.82069 | 5.659094 | 0 | 0.1457949 | 8709.683 | 16.6311 | 0 | 42.82069 | 0 | 0 | 0 | 0 | 51.52022 | 0 | 0 | 0 | 0 | 0 | 0 | 0 | 0 | 0 | 0 | 0 | 0 | 0 | 0 | 5.659094 | 0 | 0 | 0 | 0 | 0 | 0 | 0 | 0 | 0 | 0 | 417370437
2715 | 73 | 291 | 0.779212 | 37.4616 | 1742 | 2985 | 7.36326 | 6.07469 | 5.26408 | 8.03738 | 3.54868 | 3.94289 | 2.03845 | 22.5003 | 22.0604 | 68 | 500 | 0 | Img64 | 72 | 1.012 | 0 | Sodium, Sulfur-rich | S | Na | Pd |  | 56.74977 | 38.15747 | 5.092765 | 0 | 0.1024502 | 10561.61 | 11.87314 | 0 | 38.15747 | 0 | 0 | 0 | 0 | 56.74977 | 0 | 0 | 0 | 0 | 0 | 0 | 0 | 0 | 0 | 0 | 0 | 0 | 0 | 0 | 5.092765 | 0 | 0 | 0 | 0 | 0 | 0 | 0 | 0 | 0 | 0 | 418380538
4806 | 142 | 566 | 0.775021 | 37.4425 | 1709 | 1043 | 7.17917 | 5.8906 | 5.27242 | 7.96566 | 3.29383 | 3.93567 | 2.02396 | 22.1784 | 22.0289 | 68 | 500 | 0 | Img64 | 74 | 1.026 | 0 | Sodium, Sulfur-rich | S | Na | Pd |  | 56.43054 | 37.24499 | 6.324471 | 0 | 0.1105526 | 10951.43 | 10.46417 | 0 | 37.24499 | 0 | 0 | 0 | 0 | 56.43054 | 0 | 0 | 0 | 0 | 0 | 0 | 0 | 0 | 0 | 0 | 0 | 0 | 0 | 0 | 6.324471 | 0 | 0 | 0 | 0 | 0 | 0 | 0 | 0 | 0 | 0 | 308380538
1978 | 51 | 202 | -1.86818 | 33.4506 | 1698 | 2243 | 0.920407 | 1.65673 | 1.30894 | 1.88675 | 0.920407 | 0.945447 | 1.99562 | 1.01658 | 5.09111 | 11 | 500 | 0 | Img64 | 69 | 1.034 | 0 | Sodium, Sulfur-rich | S | Na | Pd | Ca | 49.50256 | 37.76055 | 6.93927 | 4.617456 | 0.2470606 | 6886.942 | 12.95584 | 0 | 37.76055 | 0 | 0 | 1.18016 | 0 | 49.50256 | 0 | 0 | 4.617456 | 0 | 0 | 0 | 0 | 0 | 0 | 0 | 0 | 0 | 0 | 0 | 6.93927 | 0 | 0 | 0 | 0 | 0 | 0 | 0 | 0 | 0 | 0 | 417370437
3262 | 90 | 359 | 2.08761 | 36.0505 | 2724 | 2454 | 9.20407 | 8.65183 | 6.15179 | 9.36744 | 2.43007 | 4.94931 | 1.89267 | 34.9873 | 37.6432 | 158 | 500 | 0 | Img64 | 71 | 1.028 | 0 | Sodium, Sulfur-rich | S | Na | Pd |  | 47.96244 | 39.60127 | 12.43629 | 0 | 0.1628866 | 9406.004 | 14.61825 | 0 | 39.60127 | 0 | 0 | 0 | 0 | 47.96244 | 0 | 0 | 0 | 0 | 0 | 0 | 0 | 0 | 0 | 0 | 0 | 0 | 0 | 0 | 12.43629 | 0 | 0 | 0 | 0 | 0 | 0 | 0 | 0 | 0 | 0 | 527370438
3079 | 85 | 337 | -4.2814 | 31.8227 | 2923 | 2893 | 1.65673 | 1.28857 | 1.45274 | 1.88675 | 0.948591 | 1.03268 | 1.82705 | 1.47404 | 5.28828 | 79 | 500 | 0 | Img64 | 66 | 1.025 | 0 | Sodium, Sulfur-rich | S | Na | Pd | K | 46.90235 | 30.32743 | 9.038823 | 5.176457 | 0.3110911 | 7960.793 | 10.39774 | 0 | 30.32743 | 0 | 3.580973 | 0 | 0 | 46.90235 | 0 | 5.176457 | 2.155816 | 2.818152 | 0 | 0 | 0 | 0 | 0 | 0 | 0 | 0 | 0 | 0 | 9.038823 | 0 | 0 | 0 | 0 | 0 | 0 | 0 | 0 | 0 | 0 | 206260426
1647 | 37 | 145 | -4.33398 | 41.8932 | 2630 | 1435 | 3.49755 | 4.04979 | 3.53773 | 4.42558 | 2.76122 | 2.97443 | 1.48787 | 9.31864 | 12.5849 | 135 | 500 | 0 | Img64 | 78 | 1.023 | 0 | Sodium, Sulfur-rich | S | Na | Ca | Al | 41.2442 | 21.90837 | 14.01475 | 12.90877 | 0.261292 | 10963.44 | 12.28127 | 0 | 21.90837 | 0 | 12.90877 | 1.893885 | 0 | 41.2442 | 0 | 0 | 14.01475 | 0 | 0 | 0 | 0 | 0 | 0 | 0 | 0 | 0 | 0 | 0 | 8.030025 | 0 | 0 | 0 | 0 | 0 | 0 | 0 | 0 | 0 | 0 | 416151324
2154 | 58 | 232 | -0.873536 | 33.2527 | 3007 | 1264 | 3.31347 | 4.04979 | 3.06561 | 4.36682 | 2.0249 | 3.50619 | 1.24546 | 6.99745 | 13.4362 | 146 | 500 | 0 | Img64 | 76 | 1.02 | 0 | Sodium, Sulfur-rich | S | Na | Pd |  | 53.60345 | 37.40918 | 8.987374 | 0 | 0.1343569 | 8084.807 | 12.75631 | 0 | 37.40918 | 0 | 0 | 0 | 0 | 53.60345 | 0 | 0 | 0 | 0 | 0 | 0 | 0 | 0 | 0 | 0 | 0 | 0 | 0 | 0 | 8.987374 | 0 | 0 | 0 | 0 | 0 | 0 | 0 | 0 | 0 | 0 | 417370437
2546 | 68 | 269 | -1.71912 | 34.2858 | 2499 | 1797 | 4.04979 | 4.78612 | 3.3492 | 4.70241 | 1.81363 | 3.81581 | 1.23235 | 8.60703 | 20.9038 | 169 | 500 | 0 | Img64 | 75 | 1.018 | 0 | Sodium, Sulfur-rich | S | Na | Pd | K | 41.50574 | 29.04556 | 13.6207 | 12.92538 | 0.2592151 | 7615.869 | 21.51346 | 0 | 29.04556 | 1.769203 | 0 | 1.133417 | 0 | 41.50574 | 0 | 12.92538 | 0 | 0 | 0 | 0 | 0 | 0 | 0 | 0 | 0 | 0 | 0 | 0 | 13.6207 | 0 | 0 | 0 | 0 | 0 | 0 | 0 | 0 | 0 | 0 | 436261336
4648 | 135 | 539 | -0.849399 | 33.2522 | 1089 | 1267 | 3.12938 | 3.68163 | 2.82656 | 3.93317 | 1.88675 | 3.51438 | 1.11916 | 5.72673 | 13.2107 | 158 | 500 | 0 | Img64 | 72 | 1.035 | 0 | Sodium, Sulfur-rich | S | Na | Pd | K | 54.28338 | 39.03321 | 5.266445 | 1.416973 | 0.1617261 | 8912.538 | 11.75245 | 0 | 39.03321 | 0 | 0 | 0 | 0 | 54.28338 | 0 | 1.416973 | 0 | 0 | 0 | 0 | 0 | 0 | 0 | 0 | 0 | 0 | 0 | 0 | 5.266445 | 0 | 0 | 0 | 0 | 0 | 0 | 0 | 0 | 0 | 0 | 417370437
1878 | 46 | 182 | 0.715986 | 36.5292 | 1400 | 1900 | 2.9453 | 2.76122 | 2.168 | 3.00965 | 1.65673 | 2.72824 | 1.10314 | 3.32082 | 9.96738 | 158 | 500 | 0 | Img64 | 69 | 1.026 | 0 | Sodium, Sulfur-rich | S | Na | K | Pd | 51.72342 | 27.94582 | 9.489996 | 6.88599 | 0.2141386 | 8701.952 | 11.7886 | 0 | 27.94582 | 0 | 0 | 0 | 0 | 51.72342 | 0 | 9.489996 | 1.18667 | 0 | 0 | 0 | 0 | 0 | 0 | 0 | 2.768109 | 0 | 0 | 0 | 6.88599 | 0 | 0 | 0 | 0 | 0 | 0 | 0 | 0 | 0 | 0 | 316260426
5134 | 156 | 622 | 0.797122 | 32.5694 | 1841 | 2932 | 1.28857 | 0.920407 | 1.00957 | 1.71421 | 0.736326 | 0.850064 | 2.01657 | 0.762434 | 4.24695 | 56 | 500 | 0 | Img64 | 105 | 1.005 | 0 | Zinc-rich | Zn | Na | Al |  | 96.55352 | 1.849136 | 1.597342 | 0 | 0.1566196 | 9631.977 | 4.838618 | 0 | 1.849136 | 0 | 1.597342 | 0 | 0 | 0 | 0 | 0 | 0 | 0 | 0 | 0 | 0 | 0 | 0 | 0 | 96.55352 | 0 | 0 | 0 | 0 | 0 | 0 | 0 | 0 | 0 | 0 | 0 | 0 | 0 | 0 | 99000009
2394 | 67 | 265 | -8.73354 | 35.7027 | 1348 | 2265 | 45.284 | 24.1147 | 15.9449 | 45.6413 | 6.76005 | 8.16311 | 5.59117 | 290.199 | 151.746 | 79 | 500 | 0 | Img64 | 108 | 1.052 | 0 | 300 Series S.S. | Fe | Ni | K | Si | 59.62975 | 13.81479 | 10.58029 | 5.973833 | 0.3272388 | 14642.5 | 5.212809 | 0 | 0 | 0 | 0 | 5.973833 | 0 | 0 | 1.634236 | 10.58029 | 1.325774 | 0 | 4.613556 | 2.427765 | 59.62975 | 0 | 13.81479 | 0 | 0 | 0 | 0 | 0 | 0 | 0 | 0 | 0 | 0 | 0 | 0 | 0 | 0 | 0 | 0 | 561517615
2526 | 67 | 267 | -8.51614 | 35.2169 | 2364 | 2892 | 39.0253 | 11.7812 | 10.3497 | 36.7964 | 4.87611 | 7.52575 | 4.88939 | 103.267 | 92.8655 | 101 | 500 | 0 | Img64 | 104 | 1.038 | 0 | 300 Series S.S. | Fe | Ni | Si | K | 63.31305 | 17.83748 | 5.488974 | 5.187547 | 0.414115 | 9537.072 | 6.18333 | 0 | 0 | 0 | 0 | 5.488974 | 0 | 0 | 1.258939 | 5.187547 | 0 | 0 | 4.351879 | 2.562131 | 63.31305 | 0 | 17.83748 | 0 | 0 | 0 | 0 | 0 | 0 | 0 | 0 | 0 | 0 | 0 | 0 | 0 | 0 | 0 | 0 | 550506605
2346 | 67 | 265 | -8.74919 | 35.8437 | 1176 | 1537 | 5.33836 | 12.1494 | 4.94974 | 11.6338 | 2.20898 | 2.42636 | 4.79475 | 27.8204 | 30.2606 | 11 | 500 | 0 | Img64 | 66 | 1.001 | 0 | 300 Series S.S. | Fe | Ni | K | Sn | 57.09429 | 10.65682 | 8.265306 | 5.967742 | 1 | 6541.045 | 9.143562 | 0 | 0 | 0 | 3.017908 | 2.894584 | 0 | 1.072753 | 0 | 8.265306 | 1.549372 | 0 | 4.239342 | 0 | 57.09429 | 0 | 10.65682 | 0 | 0 | 0 | 0 | 0 | 5.241884 | 0 | 0 | 5.967742 | 0 | 0 | 0 | 0 | 0 | 0 | 0 | 550505505
1416 | 33 | 131 | 2.05108 | 36.9427 | 2507 | 1700 | 2.0249 | 3.31347 | 1.71274 | 3.83179 | 0.77172 | 0.805859 | 4.75491 | 2.79559 | 8.59068 | 23 | 500 | 0 | Img64 | 72 | 1.062 | 0 | 300 Series S.S. | Fe | Ni | Cr | Pd | 56.26104 | 15.429 | 11.82587 | 5.980784 | 0.7192151 | 8013.204 | 5.394385 | 0 | 0 | 0 | 5.799869 | 3.311437 | 0 | 1.392002 | 0 | 0 | 0 | 0 | 11.82587 | 0 | 56.26104 | 0 | 15.429 | 0 | 0 | 0 | 0 | 0 | 5.980784 | 0 | 0 | 0 | 0 | 0 | 0 | 0 | 0 | 0 | 0 | 561516715
2400 | 67 | 265 | -8.68016 | 35.6814 | 1542 | 2445 | 24.4828 | 20.8012 | 16.8492 | 25.1359 | 10.1858 | 14.573 | 1.72482 | 232.373 | 81.0286 | 101 | 500 | 0 | Img64 | 110 | 1.035 | 0 | 300 Series S.S. | Fe | Ni | K | Sn | 55.98282 | 13.01905 | 11.87922 | 7.019364 | 0.435555 | 15640.31 | 4.784234 | 0 | 0 | 0 | 1.149343 | 1.24182 | 0 | 2.267859 | 0 | 11.87922 | 0 | 0 | 5.08849 | 2.35203 | 55.98282 | 0 | 13.01905 | 0 | 0 | 0 | 0 | 0 | 0 | 0 | 0 | 7.019364 | 0 | 0 | 0 | 0 | 0 | 0 | 0 | 561517615
1090 | 29 | 115 | -8.32719 | 34.7386 | 1429 | 1391 | 6.07469 | 8.83591 | 6.85486 | 8.83591 | 5.28104 | 5.82923 | 1.51579 | 36.1224 | 24.4571 | 0 | 500 | 0 | Img64 | 119 | 1.053 | 0 | 300 Series S.S. | Fe | Ni | K | Cr | 62.08123 | 15.37547 | 7.736648 | 6.890193 | 0.2947743 | 15350.45 | 5.276969 | 0 | 0 | 0 | 0 | 1.773758 | 0 | 0 | 2.002883 | 7.736648 | 0 | 0 | 6.890193 | 4.13982 | 62.08123 | 0 | 15.37547 | 0 | 0 | 0 | 0 | 0 | 0 | 0 | 0 | 0 | 0 | 0 | 0 | 0 | 0 | 0 | 0 | 550506605
1078 | 29 | 113 | -8.32479 | 34.8392 | 1438 | 2895 | 6.25877 | 5.52244 | 4.05445 | 6.36388 | 2.06687 | 4.30127 | 1.47953 | 17.1124 | 19.9959 | 79 | 500 | 0 | Img64 | 90 | 1.002 | 0 | 300 Series S.S. | Fe | Ni | K | Pd | 52.04796 | 11.15545 | 10.80355 | 8.544584 | 0.8651043 | 9114.84 | 8.612071 | 0 | 0 | 0 | 2.234107 | 3.599748 | 0 | 3.74088 | 1.171444 | 10.80355 | 0 | 0 | 4.047939 | 2.654334 | 52.04796 | 0 | 11.15545 | 0 | 0 | 0 | 0 | 0 | 8.544584 | 0 | 0 | 0 | 0 | 0 | 0 | 0 | 0 | 0 | 0 | 440405504
2468 | 67 | 267 | -8.73999 | 35.5325 | 1220 | 1189 | 3.86571 | 4.9702 | 3.52297 | 4.88278 | 2.73388 | 3.83158 | 1.27435 | 10.0472 | 15.054 | 11 | 500 | 0 | Img64 | 108 | 1.014 | 0 | 300 Series S.S. | Fe | Ni | K | Cr | 66.75985 | 11.8974 | 6.672551 | 5.151272 | 0.7691378 | 7998.499 | 8.004898 | 0 | 0 | 0 | 0 | 2.342585 | 0 | 0 | 0 | 6.672551 | 0 | 0 | 5.151272 | 2.289038 | 66.75985 | 0 | 11.8974 | 0 | 0 | 0 | 0 | 0 | 4.887301 | 0 | 0 | 0 | 0 | 0 | 0 | 0 | 0 | 0 | 0 | 660607706
1489 | 33 | 131 | 2.11165 | 36.7292 | 2835 | 2858 | 2.76122 | 2.76122 | 2.14488 | 2.79406 | 1.37004 | 2.51969 | 1.10889 | 3.23611 | 11.2296 | 68 | 500 | 0 | Img64 | 52 | 1.029 | 0 | Aluminum-rich | Al | Ni | Au | Fe | 60.50104 | 12.7081 | 10.08215 | 5.47683 | 0.5006532 | 5029.481 | 8.414157 | 0 | 0 | 2.424923 | 60.50104 | 1.997391 | 0 | 1.660917 | 0 | 0 | 0 | 0 | 0 | 0 | 5.47683 | 0 | 12.7081 | 0 | 0 | 0 | 0 | 0 | 5.148652 | 0 | 0 | 0 | 0 | 0 | 0 | 0 | 10.08215 | 0 | 0 | 505056150
2858 | 79 | 315 | -3.81175 | 31.7036 | 1381 | 1490 | 2.20898 | 5.52244 | 3.21192 | 5.24431 | 1.70758 | 1.98623 | 2.64034 | 8.33595 | 14.1789 | 169 | 500 | 0 | Img64 | 154 | 1.041 | 0 | Copper-rich | Cu | Ni | Al |  | 70.95694 | 27.70908 | 1.333979 | 0 | 0.1443288 | 14919.64 | 1.318365 | 0 | 0 | 0 | 1.333979 | 0 | 0 | 0 | 0 | 0 | 0 | 0 | 0 | 0 | 0 | 0 | 27.70908 | 70.95694 | 0 | 0 | 0 | 0 | 0 | 0 | 0 | 0 | 0 | 0 | 0 | 0 | 0 | 0 | 0 | 79900
2220 | 61 | 242 | -2.64337 | 37.9063 | 1584 | 2607 | 1.10449 | 2.39306 | 1.4156 | 2.57714 | 1.12824 | 1.30577 | 1.97365 | 1.15212 | 6.71626 | 0 | 500 | 0 | Img64 | 157 | 1.021 | 0 | Copper-rich | Cu | Ni | Al |  | 75.57683 | 23.87744 | 0.5457276 | 0 | 0.2409881 | 10202.57 | 1.911771 | 0 | 0 | 0 | 0.5457276 | 0 | 0 | 0 | 0 | 0 | 0 | 0 | 0 | 0 | 0 | 0 | 23.87744 | 75.57683 | 0 | 0 | 0 | 0 | 0 | 0 | 0 | 0 | 0 | 0 | 0 | 0 | 0 | 0 | 0 | 79900
3313 | 91 | 364 | 0.392793 | 33.2276 | 1696 | 1408 | 2.76122 | 3.68163 | 3.31617 | 3.90492 | 2.39306 | 3.63716 | 1.07362 | 7.74294 | 11.4264 | 45 | 500 | 0 | Img64 | 214 | 1.009 | 0 | Gold | Au | Ni |  |  | 93.04025 | 6.959747 | 0 | 0 | 0.07269822 | 39404.72 | 0.3752527 | 0 | 0 | 0 | 0 | 0 | 0 | 0 | 0 | 0 | 0 | 0 | 0 | 0 | 0 | 0 | 6.959747 | 0 | 0 | 0 | 0 | 0 | 0 | 0 | 0 | 0 | 0 | 0 | 0 | 0 | 93.04025 | 0 | 0 | 9
3257 | 90 | 358 | 2.24334 | 36.3568 | 1506 | 2834 | 1.28857 | 2.9453 | 0.792999 | 3.35139 | 0.230102 | 0.431855 | 7.76045 | 0.372746 | 7.27731 | 158 | 500 | 0 | Img64 | 83 | 1.025 | 0 | Iron-rich | Fe | Ni | Cr | Pd | 42.73768 | 23.56192 | 20.30363 | 7.247806 | 1 | 5308.853 | 3.248775 | 0 | 0 | 0 | 4.855988 | 0 | 0 | 1.292979 | 0 | 0 | 0 | 0 | 20.30363 | 0 | 42.73768 | 0 | 23.56192 | 0 | 0 | 0 | 0 | 0 | 7.247806 | 0 | 0 | 0 | 0 | 0 | 0 | 0 | 0 | 0 | 0 | 451416714
1519 | 33 | 132 | 2.18381 | 36.8805 | 1181 | 2038 | 2.57714 | 2.76122 | 1.84373 | 3.54868 | 0.490432 | 0.552126 | 6.4273 | 3.03279 | 9.23643 | 34 | 500 | 0 | Img64 | 93 | 1.025 | 0 | Iron-rich | Fe | Ni | Cr | Pd | 43.98074 | 22.60227 | 19.22529 | 7.34953 | 1 | 5408.597 | 3.155807 | 0 | 0 | 0 | 3.317796 | 3.524381 | 0 | 0 | 0 | 0 | 0 | 0 | 19.22529 | 0 | 43.98074 | 0 | 22.60227 | 0 | 0 | 0 | 0 | 0 | 7.34953 | 0 | 0 | 0 | 0 | 0 | 0 | 0 | 0 | 0 | 0 | 451416714
1396 | 33 | 131 | 2.1319 | 36.9751 | 2947 | 1523 | 0.736326 | 0.552244 | 0.370838 | 1.15051 | 0.184081 | 0.184081 | 6.25 | 0.101658 | 2.00518 | 56 | 500 | 0 | Img64 | 68 | 1.023 | 0 | Iron-rich | Fe | Ni | Cr | Pd | 41.32131 | 23.83582 | 17.99799 | 7.536408 | 1 | 5549.179 | 3.611066 | 0 | 0 | 0 | 5.911144 | 0 | 0 | 2.359445 | 0 | 0 | 1.037873 | 0 | 17.99799 | 0 | 41.32131 | 0 | 23.83582 | 0 | 0 | 0 | 0 | 0 | 7.536408 | 0 | 0 | 0 | 0 | 0 | 0 | 0 | 0 | 0 | 0 | 341315613
2391 | 67 | 265 | -8.67464 | 35.7118 | 1567 | 2284 | 10.1245 | 21.1694 | 8.34871 | 23.1452 | 4.12481 | 4.70266 | 4.92172 | 72.804 | 54.1905 | 23 | 500 | 0 | Img64 | 116 | 1.052 | 0 | Iron-rich | Fe | Ni | K | Mn | 75.04325 | 11.47944 | 5.044786 | 3.374164 | 0.4663412 | 10349.3 | 1.931203 | 0 | 0 | 0 | 1.189391 | 1.390377 | 0 | 0 | 0 | 5.044786 | 0 | 0 | 2.478586 | 3.374164 | 75.04325 | 0 | 11.47944 | 0 | 0 | 0 | 0 | 0 | 0 | 0 | 0 | 0 | 0 | 0 | 0 | 0 | 0 | 0 | 0 | 770708807
4632 | 135 | 537 | -0.651328 | 33.5278 | 2166 | 1828 | 4.78612 | 6.81101 | 4.02092 | 7.38498 | 1.55753 | 1.61766 | 4.56523 | 16.2314 | 20.1169 | 158 | 500 | 0 | Img64 | 119 | 1.006 | 0 | Iron-rich | Fe | Ni | Cd | Cr | 49.67666 | 32.03898 | 8.776993 | 5.569481 | 0.8113367 | 8066.497 | 3.419133 | 0 | 0 | 0 | 0.7380499 | 0 | 0 | 1.013027 | 0 | 0 | 0 | 2.18681 | 5.569481 | 0 | 49.67666 | 0 | 32.03898 | 0 | 0 | 0 | 0 | 0 | 0 | 0 | 8.776993 | 0 | 0 | 0 | 0 | 0 | 0 | 0 | 0 | 440407704
3216 | 90 | 358 | 2.17965 | 36.6696 | 1163 | 1140 | 0.920407 | 1.84081 | 0.977363 | 1.70758 | 0.368163 | 0.377735 | 4.52057 | 0.745491 | 4.73482 | 169 | 500 | 0 | Img64 | 75 | 1.033 | 0 | Iron-rich | Fe | Ni | Cr | Pd | 45.79003 | 24.68175 | 20.3288 | 5.273096 | 1 | 5091.113 | 4.250652 | 0 | 0 | 0 | 1.89476 | 0 | 0 | 2.031561 | 0 | 0 | 0 | 0 | 20.3288 | 0 | 45.79003 | 0 | 24.68175 | 0 | 0 | 0 | 0 | 0 | 5.273096 | 0 | 0 | 0 | 0 | 0 | 0 | 0 | 0 | 0 | 0 | 451416714
2532 | 67 | 267 | -8.50878 | 35.2109 | 2455 | 2924 | 13.4379 | 7.17917 | 5.87145 | 14.5642 | 3.12393 | 3.28408 | 4.43477 | 31.8867 | 35.2677 | 113 | 500 | 0 | Img64 | 98 | 1.01 | 0 | Iron-rich | Fe | Ni | Pd | K | 62.49186 | 19.72208 | 6.107538 | 4.134962 | 1 | 7420.611 | 9.97472 | 0 | 0 | 0 | 0 | 2.239243 | 0 | 0 | 1.330645 | 4.134962 | 0 | 0 | 3.973675 | 0 | 62.49186 | 0 | 19.72208 | 0 | 0 | 0 | 0 | 0 | 6.107538 | 0 | 0 | 0 | 0 | 0 | 0 | 0 | 0 | 0 | 0 | 550506605
624 | 17 | 67 | -6.89927 | 32.183 | 3041 | 2981 | 1.47265 | 1.47265 | 1.10941 | 2.07092 | 0.557767 | 0.664707 | 3.11553 | 0.948807 | 5.10298 | 146 | 500 | 0 | Img64 | 111 | 1.024 | 0 | Iron-rich | Fe | Ni | Cr | Al | 43.85436 | 27.69921 | 19.09523 | 6.556749 | 0.3774808 | 10195.7 | 3.478698 | 0 | 0 | 0 | 6.556749 | 1.414686 | 0 | 1.379761 | 0 | 0 | 0 | 0 | 19.09523 | 0 | 43.85436 | 0 | 27.69921 | 0 | 0 | 0 | 0 | 0 | 0 | 0 | 0 | 0 | 0 | 0 | 0 | 0 | 0 | 0 | 0 | 451416714
2409 | 67 | 265 | -8.67795 | 35.6698 | 1565 | 2468 | 25.5873 | 24.851 | 14.4901 | 30.0973 | 6.36388 | 10.0407 | 2.99753 | 187.034 | 106.16 | 146 | 500 | 0 | Img64 | 106 | 1.043 | 0 | Iron-rich | Fe | Ni | K | Cr | 64.7157 | 21.33355 | 4.689632 | 4.468016 | 0.410791 | 13299.79 | 5.103076 | 0 | 0 | 0 | 0 | 1.598091 | 0 | 0 | 1.08402 | 4.689632 | 0 | 0 | 4.468016 | 2.110996 | 64.7157 | 0 | 21.33355 | 0 | 0 | 0 | 0 | 0 | 0 | 0 | 0 | 0 | 0 | 0 | 0 | 0 | 0 | 0 | 0 | 660608806
3278 | 90 | 360 | 2.49977 | 36.1422 | 2901 | 1955 | 1.28857 | 2.0249 | 1.26687 | 2.36042 | 0.573966 | 0.790814 | 2.9848 | 1.20295 | 6.21521 | 158 | 500 | 0 | Img64 | 113 | 1.015 | 0 | Iron-rich | Fe | Ni | Cr | Al | 48.2178 | 26.54816 | 21.33546 | 2.200039 | 0.541397 | 7452.982 | 2.185378 | 0 | 0 | 0 | 2.200039 | 0 | 0 | 1.698549 | 0 | 0 | 0 | 0 | 21.33546 | 0 | 48.2178 | 0 | 26.54816 | 0 | 0 | 0 | 0 | 0 | 0 | 0 | 0 | 0 | 0 | 0 | 0 | 0 | 0 | 0 | 0 | 462426824
611 | 17 | 67 | -7.12827 | 32.3107 | 1795 | 2287 | 2.76122 | 1.28857 | 1.28638 | 2.37684 | 0.552244 | 0.819072 | 2.90187 | 1.3385 | 7.16229 | 56 | 500 | 0 | Img64 | 98 | 1.013 | 0 | Iron-rich | Fe | Ni | Cr | Al | 45.63918 | 26.31746 | 18.58606 | 8.456263 | 0.4130921 | 8514.799 | 3.051879 | 0 | 0 | 0 | 8.456263 | 0 | 0 | 1.00104 | 0 | 0 | 0 | 0 | 18.58606 | 0 | 45.63918 | 0 | 26.31746 | 0 | 0 | 0 | 0 | 0 | 0 | 0 | 0 | 0 | 0 | 0 | 0 | 0 | 0 | 0 | 0 | 451416714
2488 | 67 | 267 | -8.58646 | 35.3232 | 2057 | 2320 | 9.01999 | 7.73142 | 5.19774 | 11.1942 | 3.54868 | 3.89516 | 2.87386 | 22.5511 | 26.956 | 45 | 500 | 0 | Img64 | 114 | 1.017 | 0 | Iron-rich | Fe | Ni | K | Pd | 75.62465 | 5.7638 | 5.427566 | 5.340526 | 0.4416607 | 11404.86 | 7.854866 | 0 | 0 | 0 | 1.263731 | 2.12683 | 0 | 0 | 0 | 5.427566 | 0 | 0 | 2.033272 | 2.419625 | 75.62465 | 0 | 5.7638 | 0 | 0 | 0 | 0 | 0 | 5.340526 | 0 | 0 | 0 | 0 | 0 | 0 | 0 | 0 | 0 | 0 | 770707707
1272 | 33 | 129 | 1.95168 | 37.1726 | 1962 | 2502 | 2.57714 | 1.84081 | 0.782115 | 2.88496 | 0.184081 | 1.04607 | 2.75791 | 0.304974 | 7.75183 | 56 | 500 | 0 | Img64 | 78 | 1.009 | 0 | Iron-rich | Fe | Ni | Cr | Pd | 45.22627 | 23.42788 | 18.05685 | 8.677814 | 1 | 4992.473 | 3.203744 | 0 | 0 | 0 | 3.537201 | 0 | 0 | 1.073985 | 0 | 0 | 0 | 0 | 18.05685 | 0 | 45.22627 | 0 | 23.42788 | 0 | 0 | 0 | 0 | 0 | 8.677814 | 0 | 0 | 0 | 0 | 0 | 0 | 0 | 0 | 0 | 0 | 451416714
2459 | 67 | 267 | -8.72029 | 35.5566 | 1327 | 1051 | 2.0249 | 3.86571 | 2.32312 | 4.17104 | 1.10449 | 1.60431 | 2.59989 | 4.23575 | 11.0311 | 23 | 500 | 0 | Img64 | 90 | 1.028 | 0 | Iron-rich | Fe | Ni | K | Pd | 63.14338 | 10.6662 | 8.480483 | 7.976422 | 0.8952881 | 6322.636 | 10.17795 | 0 | 0 | 0 | 3.880973 | 2.280148 | 0 | 1.39677 | 0 | 8.480483 | 0 | 0 | 0 | 2.175623 | 63.14338 | 0 | 10.6662 | 0 | 0 | 0 | 0 | 0 | 7.976422 | 0 | 0 | 0 | 0 | 0 | 0 | 0 | 0 | 0 | 0 | 550505505
1075 | 29 | 113 | -8.35682 | 34.9352 | 1269 | 2366 | 3.31347 | 2.39306 | 2.37376 | 3.40445 | 1.52974 | 1.59519 | 2.13419 | 4.13409 | 9.8262 | 79 | 500 | 0 | Img64 | 85 | 1.009 | 0 | Iron-rich | Fe | Ni | Pd | K | 71.79762 | 8.582819 | 6.827136 | 6.355942 | 1 | 6438.891 | 8.368542 | 0 | 0 | 0 | 1.888861 | 2.449334 | 0 | 1.020913 | 1.077379 | 6.355942 | 0 | 0 | 0 | 0 | 71.79762 | 0 | 8.582819 | 0 | 0 | 0 | 0 | 0 | 6.827136 | 0 | 0 | 0 | 0 | 0 | 0 | 0 | 0 | 0 | 0 | 660606606
2528 | 67 | 267 | -8.62273 | 35.2157 | 1853 | 2897 | 6.81101 | 11.9653 | 7.34891 | 12.3919 | 5.64102 | 5.83588 | 2.12339 | 41.3748 | 32.5179 | 169 | 500 | 0 | Img64 | 107 | 1.042 | 0 | Iron-rich | Fe | Ni | K | Mn | 69.69131 | 10.37902 | 7.246398 | 5.096934 | 0.6628925 | 10357.49 | 8.65012 | 0 | 0 | 0 | 1.856662 | 2.100273 | 0 | 0 | 1.296001 | 7.246398 | 0 | 0 | 2.333401 | 5.096934 | 69.69131 | 0 | 10.37902 | 0 | 0 | 0 | 0 | 0 | 0 | 0 | 0 | 0 | 0 | 0 | 0 | 0 | 0 | 0 | 0 | 660606606
2469 | 67 | 267 | -8.7317 | 35.5317 | 1266 | 1187 | 1.47265 | 2.20898 | 1.62623 | 2.43007 | 1.12824 | 1.20461 | 2.01731 | 1.76207 | 6.43501 | 158 | 500 | 0 | Img64 | 84 | 1.016 | 0 | Iron-rich | Fe | Ni | Pd | K | 64.25004 | 11.44469 | 10.21513 | 8.841782 | 0.8813783 | 6858.304 | 10.84903 | 0 | 0 | 0 | 0 | 3.172651 | 0 | 2.075712 | 0 | 8.841782 | 0 | 0 | 0 | 0 | 64.25004 | 0 | 11.44469 | 0 | 0 | 0 | 0 | 0 | 10.21513 | 0 | 0 | 0 | 0 | 0 | 0 | 0 | 0 | 0 | 0 | 550506605
5287 | 163 | 651 | -1.47537 | 39.2058 | 1782 | 1692 | 0.736326 | 1.28857 | 1.11514 | 1.60773 | 0.736326 | 0.799885 | 2.00995 | 0.728548 | 3.87879 | 23 | 500 | 0 | Img64 | 93 | 1.032 | 0 | Iron-rich | Fe | Ni | Si |  | 94.53827 | 4.183355 | 1.278377 | 0 | 0.3125869 | 5485.126 | 5.025658 | 0 | 0 | 0 | 0 | 1.278377 | 0 | 0 | 0 | 0 | 0 | 0 | 0 | 0 | 94.53827 | 0 | 4.183355 | 0 | 0 | 0 | 0 | 0 | 0 | 0 | 0 | 0 | 0 | 0 | 0 | 0 | 0 | 0 | 0 | 990909909
655 | 17 | 68 | -6.84239 | 32.1778 | 1301 | 3009 | 1.10449 | 1.10449 | 1.06277 | 1.56194 | 0.736326 | 0.826098 | 1.89075 | 0.79632 | 4.61512 | 45 | 500 | 0 | Img64 | 75 | 1.037 | 0 | Iron-rich | Fe | Ni | Cr | Al | 40.73083 | 26.18099 | 18.76594 | 11.73392 | 0.7809228 | 5612.627 | 4.427884 | 0 | 0 | 0 | 11.73392 | 1.148549 | 0 | 1.439769 | 0 | 0 | 0 | 0 | 18.76594 | 0 | 40.73083 | 0 | 26.18099 | 0 | 0 | 0 | 0 | 0 | 0 | 0 | 0 | 0 | 0 | 0 | 0 | 0 | 0 | 0 | 0 | 442326623
2512 | 67 | 267 | -8.67077 | 35.2628 | 1597 | 2652 | 3.31347 | 5.52244 | 3.26875 | 5.64478 | 2.57714 | 3.13165 | 1.80249 | 7.47186 | 14.9287 | 158 | 500 | 0 | Img64 | 102 | 1.037 | 0 | Iron-rich | Fe | Ni | K | Pd | 69.96137 | 8.410203 | 5.995007 | 5.40513 | 0.6818096 | 10111.78 | 10.32586 | 0 | 0 | 0 | 2.223647 | 2.179048 | 0 | 0 | 0 | 5.995007 | 0 | 0 | 3.722826 | 2.102768 | 69.96137 | 0 | 8.410203 | 0 | 0 | 0 | 0 | 0 | 5.40513 | 0 | 0 | 0 | 0 | 0 | 0 | 0 | 0 | 0 | 0 | 660606606
2388 | 67 | 265 | -8.68163 | 35.7298 | 1532 | 2159 | 6.62693 | 9.75631 | 7.10401 | 10.5995 | 4.99192 | 6.05377 | 1.75089 | 40.6462 | 30.7794 | 23 | 500 | 0 | Img64 | 89 | 1.027 | 0 | Iron-rich | Fe | Ni | Cr | K | 41.55127 | 22.14096 | 21.48319 | 10.925 | 0.9479758 | 5136.535 | 2.050489 | 0 | 0 | 0 | 0 | 1.96482 | 0 | 0 | 1.23657 | 10.925 | 0.698202 | 0 | 21.48319 | 0 | 41.55127 | 0 | 22.14096 | 0 | 0 | 0 | 0 | 0 | 0 | 0 | 0 | 0 | 0 | 0 | 0 | 0 | 0 | 0 | 0 | 473437834
3207 | 90 | 358 | 2.22328 | 36.6878 | 1400 | 1040 | 2.0249 | 1.28857 | 1.59226 | 2.28845 | 1.19711 | 1.30944 | 1.74766 | 1.66041 | 5.91435 | 101 | 500 | 0 | Img64 | 155 | 1.047 | 0 | Iron-rich | Fe | Ni | Cr | Al | 50.07052 | 25.38116 | 21.53461 | 2.007885 | 0.2582303 | 10752.59 | 1.586443 | 0 | 0 | 0 | 2.007885 | 0 | 0 | 1.005829 | 0 | 0 | 0 | 0 | 21.53461 | 0 | 50.07052 | 0 | 25.38116 | 0 | 0 | 0 | 0 | 0 | 0 | 0 | 0 | 0 | 0 | 0 | 0 | 0 | 0 | 0 | 0 | 462426824
1555 | 33 | 132 | 2.21952 | 36.7106 | 1375 | 2961 | 2.0249 | 1.47265 | 1.61892 | 2.2477 | 1.19711 | 1.30944 | 1.71653 | 1.72818 | 6.21935 | 101 | 500 | 0 | Img64 | 154 | 1.043 | 0 | Iron-rich | Fe | Ni | Cr | Al | 49.23926 | 26.31832 | 21.201 | 1.9843 | 0.3162362 | 10201.01 | 1.578541 | 0 | 0 | 0 | 1.9843 | 0 | 0 | 1.257116 | 0 | 0 | 0 | 0 | 21.201 | 0 | 49.23926 | 0 | 26.31832 | 0 | 0 | 0 | 0 | 0 | 0 | 0 | 0 | 0 | 0 | 0 | 0 | 0 | 0 | 0 | 0 | 462426824
2536 | 67 | 267 | -8.67629 | 35.2042 | 1568 | 2968 | 4.04979 | 6.62693 | 4.72877 | 6.44285 | 3.86571 | 3.93322 | 1.63806 | 16.638 | 16.6908 | 0 | 500 | 0 | Img64 | 119 | 1.021 | 0 | Iron-rich | Fe | Ni | K | Mn | 78.48892 | 5.951501 | 5.477014 | 3.527944 | 0.348004 | 11501.02 | 8.037023 | 0 | 0 | 0 | 1.55585 | 2.128814 | 0 | 0 | 0 | 5.477014 | 0 | 0 | 2.869961 | 3.527944 | 78.48892 | 0 | 5.951501 | 0 | 0 | 0 | 0 | 0 | 0 | 0 | 0 | 0 | 0 | 0 | 0 | 0 | 0 | 0 | 0 | 770707707
620 | 17 | 67 | -7.07654 | 32.2529 | 2076 | 2600 | 0.920407 | 0.920407 | 0.882278 | 1.30347 | 0.557767 | 0.866384 | 1.5045 | 0.406632 | 3.46596 | 146 | 500 | 0 | Img64 | 92 | 1.031 | 0 | Iron-rich | Fe | Ni | Cr | Al | 39.33979 | 22.98021 | 16.93408 | 12.87964 | 0.6511385 | 6338.607 | 3.785139 | 0 | 0 | 0 | 12.87964 | 0 | 0 | 1.684907 | 0 | 0 | 1.021527 | 0 | 16.93408 | 0 | 39.33979 | 0 | 22.98021 | 0 | 0 | 0 | 0 | 0 | 5.15984 | 0 | 0 | 0 | 0 | 0 | 0 | 0 | 0 | 0 | 0 | 442326623
2379 | 67 | 265 | -8.65678 | 35.7521 | 1673 | 2048 | 8.28366 | 7.36326 | 4.98021 | 8.46774 | 3.12393 | 5.66999 | 1.49343 | 20.9076 | 26.4682 | 90 | 500 | 0 | Img64 | 67 | 1.033 | 0 | Iron-rich | Fe | Ni | Pd | K | 41.18026 | 19.96521 | 14.03422 | 8.827155 | 1 | 5250.671 | 7.915783 | 0 | 0 | 0 | 4.17605 | 1.715536 | 0.9571573 | 0.9761997 | 2.241977 | 8.827155 | 2.531131 | 0 | 3.395108 | 0 | 41.18026 | 0 | 19.96521 | 0 | 0 | 0 | 0 | 0 | 14.03422 | 0 | 0 | 0 | 0 | 0 | 0 | 0 | 0 | 0 | 0 | 440304404
2381 | 67 | 265 | -8.66212 | 35.7454 | 1647 | 2073 | 6.81101 | 4.23387 | 4.14551 | 6.18286 | 3.42065 | 4.24079 | 1.45795 | 12.0295 | 18.1588 | 101 | 500 | 0 | Img64 | 112 | 1.01 | 0 | Iron-rich | Fe | Ni | K | Cr | 47.93196 | 30.84013 | 5.926055 | 5.323665 | 0.680403 | 9595.017 | 0 | 0 | 0 | 0 | 2.399871 | 1.605399 | 0 | 1.383341 | 2.424454 | 5.926055 | 0 | 0 | 5.323665 | 2.165124 | 47.93196 | 0 | 30.84013 | 0 | 0 | 0 | 0 | 0 | 0 | 0 | 0 | 0 | 0 | 0 | 0 | 0 | 0 | 0 | 0 | 440407704
1081 | 29 | 115 | -8.29258 | 34.768 | 1613 | 1229 | 2.39306 | 3.12938 | 2.44363 | 3.36734 | 1.56194 | 2.31019 | 1.45761 | 4.15103 | 9.96007 | 11 | 500 | 0 | Img64 | 89 | 1.018 | 0 | Iron-rich | Fe | Ni | K | Cr | 42.49157 | 23.66583 | 8.403177 | 6.725646 | 1 | 7921.438 | 11.80022 | 0 | 0 | 0 | 2.709857 | 3.499712 | 0 | 1.598952 | 1.731369 | 8.403177 | 0 | 0 | 6.725646 | 2.864577 | 42.49157 | 0 | 23.66583 | 0 | 0 | 0 | 0 | 0 | 6.309315 | 0 | 0 | 0 | 0 | 0 | 0 | 0 | 0 | 0 | 0 | 440305503
2429 | 67 | 265 | -8.66893 | 35.6249 | 1608 | 2726 | 5.70652 | 6.62693 | 5.75257 | 6.76005 | 4.48703 | 4.64509 | 1.45531 | 24.4657 | 20.7094 | 169 | 500 | 0 | Img64 | 120 | 1.009 | 0 | Iron-rich | Fe | Ni | K | Mn | 77.30727 | 10.68412 | 8.082629 | 2.327324 | 0.3299301 | 12208.08 | 4.142397 | 0 | 0 | 0 | 0 | 1.598655 | 0 | 0 | 0 | 8.082629 | 0 | 0 | 0 | 2.327324 | 77.30727 | 0 | 10.68412 | 0 | 0 | 0 | 0 | 0 | 0 | 0 | 0 | 0 | 0 | 0 | 0 | 0 | 0 | 0 | 0 | 770708807
1388 | 33 | 131 | 2.09306 | 36.9847 | 2733 | 1470 | 4.78612 | 4.78612 | 2.30156 | 4.52237 | 1.4088 | 3.2577 | 1.38821 | 3.57497 | 21.9773 | 169 | 500 | 0 | Img64 | 70 | 1.028 | 0 | Iron-rich | Fe | Ni | Cr | Al | 40.21924 | 22.26679 | 17.3986 | 8.607017 | 0.8854854 | 5167.705 | 3.506819 | 0 | 0 | 0 | 8.607017 | 1.312287 | 0 | 0.9554139 | 0 | 1.529699 | 0 | 0 | 17.3986 | 0 | 40.21924 | 0 | 22.26679 | 0 | 0 | 0 | 0 | 0 | 7.710955 | 0 | 0 | 0 | 0 | 0 | 0 | 0 | 0 | 0 | 0 | 341315613
2537 | 67 | 267 | -8.63285 | 35.1995 | 1803 | 2991 | 2.39306 | 2.57714 | 2.31568 | 2.84145 | 1.88675 | 2.0689 | 1.37341 | 3.54108 | 8.19174 | 113 | 500 | 0 | Img64 | 77 | 1.016 | 0 | Iron-rich | Fe | Ni | Pd | K | 68.39594 | 8.735272 | 7.574829 | 6.679043 | 1 | 5764.418 | 11.39535 | 0 | 0 | 0 | 3.01147 | 2.179612 | 0 | 0 | 0 | 6.679043 | 0 | 0 | 0 | 3.423836 | 68.39594 | 0 | 8.735272 | 0 | 0 | 0 | 0 | 0 | 7.574829 | 0 | 0 | 0 | 0 | 0 | 0 | 0 | 0 | 0 | 0 | 770606606
2335 | 67 | 265 | -8.74864 | 35.8968 | 1212 | 1265 | 28.1645 | 24.2987 | 19.4565 | 28.342 | 13.511 | 22.2045 | 1.27641 | 305.804 | 106.105 | 113 | 500 | 0 | Img64 | 121 | 1.024 | 0 | Iron-rich | Fe | Ni | K | Mn | 71.96427 | 7.672714 | 7.444852 | 4.07386 | 0.2945548 | 15811.06 | 6.184703 | 0 | 0 | 0 | 2.120962 | 1.863609 | 0 | 1.109603 | 0 | 7.444852 | 0 | 0 | 3.750131 | 4.07386 | 71.96427 | 0 | 7.672714 | 0 | 0 | 0 | 0 | 0 | 0 | 0 | 0 | 0 | 0 | 0 | 0 | 0 | 0 | 0 | 0 | 660606606
3373 | 94 | 373 | -8.36276 | 38.0051 | 1234 | 2068 | 2.76122 | 3.49755 | 2.8597 | 3.5901 | 2.42905 | 2.94783 | 1.21788 | 6.0317 | 10.9962 | 23 | 500 | 0 | Img64 | 109 | 1.004 | 0 | Iron-rich | Fe | Ni | Al |  | 63.29366 | 34.86285 | 1.843493 | 0 | 0.4469846 | 7910.676 | 2.756617 | 0 | 0 | 0 | 1.843493 | 0 | 0 | 0 | 0 | 0 | 0 | 0 | 0 | 0 | 63.29366 | 0 | 34.86285 | 0 | 0 | 0 | 0 | 0 | 0 | 0 | 0 | 0 | 0 | 0 | 0 | 0 | 0 | 0 | 0 | 660609906
619 | 17 | 67 | -7.12293 | 32.2629 | 1825 | 2548 | 1.84081 | 2.20898 | 2.10002 | 2.47692 | 1.65673 | 2.05654 | 1.20441 | 3.01585 | 7.78133 | 135 | 500 | 0 | Img64 | 145 | 1.005 | 0 | Iron-rich | Fe | Ni | Cr | Al | 47.75565 | 25.00171 | 21.52586 | 4.198038 | 0.1528877 | 20866.12 | 1.827354 | 0 | 0 | 0 | 4.198038 | 0 | 0 | 1.518737 | 0 | 0 | 0 | 0 | 21.52586 | 0 | 47.75565 | 0 | 25.00171 | 0 | 0 | 0 | 0 | 0 | 0 | 0 | 0 | 0 | 0 | 0 | 0 | 0 | 0 | 0 | 0 | 462426824
2470 | 67 | 267 | -8.77073 | 35.5266 | 1030 | 1239 | 24.2987 | 21.5375 | 15.5123 | 24.1147 | 9.60838 | 20.0657 | 1.20179 | 209.009 | 83.7467 | 90 | 500 | 0 | Img64 | 68 | 1.049 | 0 | Iron-rich | Fe | Ni | K | Cr | 49.20706 | 16.90773 | 13.21994 | 8.555634 | 0.7133105 | 8251.393 | 5.801616 | 0 | 0 | 0 | 3.018731 | 1.754586 | 0 | 2.535558 | 1.003061 | 13.21994 | 0 | 0 | 8.555634 | 3.797691 | 49.20706 | 0 | 16.90773 | 0 | 0 | 0 | 0 | 0 | 0 | 0 | 0 | 0 | 0 | 0 | 0 | 0 | 0 | 0 | 0 | 451416514
2516 | 67 | 267 | -8.72029 | 35.2501 | 1321 | 2718 | 6.44285 | 3.49755 | 4.02941 | 6.44285 | 3.18623 | 3.37302 | 1.91011 | 12.6225 | 16.6755 | 90 | 500 | 0 | Img64 | 75 | 1.024 | 0 | #Unclassified# | K | P | Al |  | 52.17494 | 43.44281 | 4.382252 | 0 | 0.1474233 | 9543.309 | 8.056966 | 0 | 0 | 0 | 4.382252 | 0 | 43.44281 | 0 | 0 | 52.17494 | 0 | 0 | 0 | 0 | 0 | 0 | 0 | 0 | 0 | 0 | 0 | 0 | 0 | 0 | 0 | 0 | 0 | 0 | 0 | 0 | 0 | 0 | 0 | 88488484
3662 | 100 | 399 | -5.30062 | 31.5236 | 1480 | 2468 | 2.0249 | 2.57714 | 2.28514 | 2.76122 | 1.88675 | 2.00566 | 1.37671 | 3.52414 | 7.71574 | 0 | 500 | 0 | Img64 | 61 | 1.034 | 0 | Aluminum-rich | Al | P | Pd | Si | 55.49729 | 16.78507 | 8.364481 | 7.602293 | 0.211962 | 9173.341 | 14.81596 | 0 | 0 | 0 | 55.49729 | 7.602293 | 16.78507 | 7.379073 | 0 | 0 | 4.3718 | 0 | 0 | 0 | 0 | 0 | 0 | 0 | 0 | 0 | 0 | 0 | 8.364481 | 0 | 0 | 0 | 0 | 0 | 0 | 0 | 0 | 0 | 0 | 525155151
2880 | 80 | 317 | -3.90331 | 34.3199 | 2930 | 1617 | 6.99509 | 4.41795 | 3.49059 | 7.86899 | 1.47265 | 2.08842 | 3.76792 | 9.94553 | 25.1994 | 113 | 500 | 0 | Img64 | 69 | 1.045 | 0 | Calcium-Phosphorus | Ca | P | Pd | S | 49.64247 | 33.17126 | 7.456465 | 5.077481 | 0.4052758 | 5148.378 | 6.498639 | 0 | 1.008766 | 1.089667 | 0 | 2.553892 | 33.17126 | 5.077481 | 0 | 0 | 49.64247 | 0 | 0 | 0 | 0 | 0 | 0 | 0 | 0 | 0 | 0 | 0 | 7.456465 | 0 | 0 | 0 | 0 | 0 | 0 | 0 | 0 | 0 | 0 | 437333333
2201 | 61 | 241 | -3.05571 | 37.9391 | 1391 | 2440 | 19.8808 | 16.9355 | 10.539 | 22.6487 | 4.58137 | 6.43746 | 3.51827 | 102.081 | 59.9156 | 135 | 500 | 0 | Img64 | 78 | 1.028 | 0 | Calcium-Phosphorus | Ca | P | Fe | Si | 36.38777 | 25.19028 | 21.00347 | 5.010104 | 0.3290046 | 13791.72 | 4.301832 | 0 | 1.041663 | 0 | 2.27968 | 5.010104 | 25.19028 | 3.341784 | 0 | 1.624113 | 36.38777 | 4.121133 | 0 | 0 | 21.00347 | 0 | 0 | 0 | 0 | 0 | 0 | 0 | 0 | 0 | 0 | 0 | 0 | 0 | 0 | 0 | 0 | 0 | 0 | 545424424
4812 | 142 | 566 | 0.904062 | 37.3049 | 2411 | 1780 | 2.20898 | 2.39306 | 1.42981 | 2.64556 | 0.925929 | 1.45179 | 1.82227 | 1.10129 | 9.92078 | 169 | 500 | 0 | Img64 | 75 | 1.032 | 0 | Calcium-Phosphorus | Ca | P | Pd | Fe | 57.0803 | 27.88054 | 6.922229 | 4.677881 | 0.316357 | 5675.284 | 7.769941 | 0 | 0 | 0 | 0 | 3.439052 | 27.88054 | 0 | 0 | 0 | 57.0803 | 0 | 0 | 0 | 4.677881 | 0 | 0 | 0 | 0 | 0 | 0 | 0 | 6.922229 | 0 | 0 | 0 | 0 | 0 | 0 | 0 | 0 | 0 | 0 | 527222222
3169 | 88 | 351 | -8.6709 | 36.9208 | 1606 | 1818 | 1.28857 | 1.65673 | 1.54267 | 2.0826 | 1.10449 | 1.28062 | 1.62625 | 1.47404 | 5.50394 | 45 | 500 | 0 | Img64 | 71 | 1.023 | 0 | Calcium-Phosphorus | Ca | P | Pd | Al | 50.27388 | 39.75856 | 6.060991 | 3.906572 | 0.2839272 | 8880.381 | 11.11449 | 0 | 0 | 0 | 3.906572 | 0 | 39.75856 | 0 | 0 | 0 | 50.27388 | 0 | 0 | 0 | 0 | 0 | 0 | 0 | 0 | 0 | 0 | 0 | 6.060991 | 0 | 0 | 0 | 0 | 0 | 0 | 0 | 0 | 0 | 0 | 547333333
3049 | 84 | 335 | 0.372425 | 38.3807 | 1575 | 2079 | 8.65183 | 13.0698 | 9.88597 | 13.2539 | 8.09958 | 8.20645 | 1.61505 | 74.7863 | 34.5504 | 0 | 500 | 0 | Img64 | 74 | 1.016 | 0 | Calcium-Phosphorus | Ca | P | Zn | Pd | 53.53683 | 27.47298 | 6.524562 | 5.662945 | 0.3331576 | 10394.38 | 5.558209 | 0 | 1.00931 | 0 | 0 | 0 | 27.47298 | 3.564971 | 2.228402 | 0 | 53.53683 | 0 | 0 | 0 | 0 | 0 | 0 | 0 | 6.524562 | 0 | 0 | 0 | 5.662945 | 0 | 0 | 0 | 0 | 0 | 0 | 0 | 0 | 0 | 0 | 527222222
5337 | 164 | 656 | -4.42313 | 32.4852 | 2157 | 1329 | 5.33836 | 6.99509 | 4.15188 | 6.99509 | 2.8636 | 4.67545 | 1.49613 | 13.3002 | 23.8497 | 0 | 500 | 0 | Img64 | 86 | 1.016 | 0 | Calcium-Phosphorus | Ca | P | Pd | S | 46.86296 | 37.52012 | 6.068222 | 3.503698 | 0.3271589 | 9688.963 | 7.857502 | 0 | 1.741033 | 0 | 1.833423 | 1.113275 | 37.52012 | 3.503698 | 0 | 1.357268 | 46.86296 | 0 | 0 | 0 | 0 | 0 | 0 | 0 | 0 | 0 | 0 | 0 | 6.068222 | 0 | 0 | 0 | 0 | 0 | 0 | 0 | 0 | 0 | 0 | 437333333
3708 | 102 | 405 | -5.53712 | 37.3091 | 2245 | 1757 | 2.0249 | 1.47265 | 1.8864 | 2.20898 | 1.30933 | 1.48697 | 1.48555 | 2.27036 | 6.43743 | 90 | 500 | 0 | Img64 | 79 | 1.01 | 0 | Calcium-Phosphorus | Ca | P | Si | Pd | 57.10958 | 20.11673 | 6.978404 | 6.580526 | 0.3879301 | 8476.164 | 9.778444 | 0 | 1.031244 | 1.285689 | 0 | 6.978404 | 20.11673 | 2.632609 | 0 | 0 | 57.10958 | 0 | 0 | 0 | 4.265214 | 0 | 0 | 0 | 0 | 0 | 0 | 0 | 6.580526 | 0 | 0 | 0 | 0 | 0 | 0 | 0 | 0 | 0 | 0 | 516111111
1746 | 40 | 160 | -4.4437 | 36.8049 | 2028 | 2449 | 2.57714 | 2.20898 | 2.072 | 2.73388 | 1.7786 | 2.18695 | 1.25009 | 2.91419 | 8.86318 | 56 | 500 | 0 | Img64 | 63 | 1.038 | 0 | Calcium-Phosphorus | Ca | P | Pd | Si | 47.85702 | 37.33128 | 10.39606 | 2.861697 | 0.3611553 | 5095.899 | 12.60236 | 0 | 0 | 0 | 0 | 2.861697 | 37.33128 | 1.553946 | 0 | 0 | 47.85702 | 0 | 0 | 0 | 0 | 0 | 0 | 0 | 0 | 0 | 0 | 0 | 10.39606 | 0 | 0 | 0 | 0 | 0 | 0 | 0 | 0 | 0 | 0 | 547333333
143 | 5 | 18 | -3.41107 | 40.9219 | 1500 | 2615 | 7.17917 | 6.99509 | 7.32584 | 7.94114 | 6.94065 | 7.07674 | 1.12215 | 39.6635 | 23.1017 | 45 | 500 | 0 | Img64 | 80 | 1.033 | 0 | Calcium-Phosphorus | Ca | P | S | Cl | 54.14458 | 40.36125 | 1.884978 | 1.351269 | 0.09933384 | 16559.64 | 5.415473 | 0 | 0 | 0 | 0 | 1.278091 | 40.36125 | 1.884978 | 1.351269 | 0 | 54.14458 | 0 | 0 | 0 | 0 | 0 | 0 | 0 | 0.9798322 | 0 | 0 | 0 | 0 | 0 | 0 | 0 | 0 | 0 | 0 | 0 | 0 | 0 | 0 | 538333333
1981 | 51 | 204 | -1.69496 | 33.2442 | 2639 | 1316 | 1.47265 | 2.76122 | 1.89709 | 3.17973 | 1.10449 | 1.38303 | 2.2991 | 2.59228 | 7.69029 | 23 | 500 | 0 | Img64 | 78 | 1.022 | 0 | Calcium-rich | Ca | P | Al | Si | 95.09816 | 2.191714 | 1.613004 | 1.097126 | 0.1751209 | 7083.775 | 11.56302 | 0 | 0 | 0 | 1.613004 | 1.097126 | 2.191714 | 0 | 0 | 0 | 95.09816 | 0 | 0 | 0 | 0 | 0 | 0 | 0 | 0 | 0 | 0 | 0 | 0 | 0 | 0 | 0 | 0 | 0 | 0 | 0 | 0 | 0 | 0 | 918000000
3991 | 112 | 447 | 0.825417 | 39.2329 | 1992 | 1548 | 4.60204 | 3.49755 | 2.21272 | 5.69394 | 0.741848 | 0.901395 | 6.31681 | 5.06595 | 13.3046 | 56 | 500 | 0 | Img64 | 95 | 1.023 | 0 | Copper-rich | Cu | P | Ca | Pd | 64.7032 | 16.22767 | 7.993656 | 5.391652 | 0.5950568 | 6818.637 | 3.668826 | 0 | 1.343417 | 0 | 0 | 0 | 16.22767 | 0 | 4.340396 | 0 | 7.993656 | 0 | 0 | 0 | 0 | 0 | 0 | 64.7032 | 0 | 0 | 0 | 0 | 5.391652 | 0 | 0 | 0 | 0 | 0 | 0 | 0 | 0 | 0 | 0 | 11177711
877 | 23 | 92 | -0.613299 | 38.2875 | 2371 | 2591 | 3.31347 | 4.04979 | 2.59766 | 4.46797 | 1.70758 | 1.84306 | 2.42421 | 6.08253 | 12.9592 | 146 | 500 | 0 | Img64 | 101 | 1.022 | 0 | Copper-rich | Cu | P | Ca | Cl | 57.7819 | 16.00295 | 12.67414 | 5.712827 | 0.5072349 | 8288.438 | 4.595429 | 0 | 1.263242 | 0 | 0 | 2.968547 | 16.00295 | 0 | 5.712827 | 3.596407 | 12.67414 | 0 | 0 | 0 | 0 | 0 | 0 | 57.7819 | 0 | 0 | 0 | 0 | 0 | 0 | 0 | 0 | 0 | 0 | 0 | 0 | 0 | 0 | 0 | 112166611
3122 | 86 | 341 | -3.12146 | 35.153 | 1035 | 1183 | 4.9702 | 3.86571 | 3.9426 | 4.9702 | 2.8636 | 3.86102 | 1.28728 | 11.4196 | 13.9291 | 90 | 500 | 0 | Img64 | 117 | 1.005 | 0 | Iron-rich | Fe | P |  |  | 97.56983 | 2.430169 | 0 | 0 | 0.1395913 | 11474.66 | 5.186955 | 0 | 0 | 0 | 0 | 0 | 2.430169 | 0 | 0 | 0 | 0 | 0 | 0 | 0 | 97.56983 | 0 | 0 | 0 | 0 | 0 | 0 | 0 | 0 | 0 | 0 | 0 | 0 | 0 | 0 | 0 | 0 | 0 | 0 | 990909909
4413 | 126 | 502 | -3.14287 | 35.1545 | 2963 | 1185 | 4.04979 | 3.68163 | 3.66354 | 4.34267 | 2.60326 | 3.42631 | 1.26745 | 9.79304 | 12.3939 | 101 | 500 | 0 | Img64 | 123 | 1.022 | 0 | Iron-rich | Fe | P | Al |  | 96.36344 | 2.706764 | 0.9297937 | 0 | 0.1539622 | 12718.35 | 5.142469 | 0 | 0 | 0 | 0.9297937 | 0 | 2.706764 | 0 | 0 | 0 | 0 | 0 | 0 | 0 | 96.36344 | 0 | 0 | 0 | 0 | 0 | 0 | 0 | 0 | 0 | 0 | 0 | 0 | 0 | 0 | 0 | 0 | 0 | 0 | 990909909
4349 | 124 | 495 | -1.06287 | 35.3048 | 1979 | 2406 | 2.20898 | 2.20898 | 1.85706 | 2.4771 | 1.35384 | 1.56707 | 1.58072 | 2.42285 | 7.9489 | 56 | 500 | 0 | Img64 | 63 | 1.031 | 0 | Zinc-rich | Zn | P | Pd | Na | 38.48277 | 26.49045 | 7.738375 | 7.533208 | 0.9911786 | 5008.073 | 14.44704 | 0 | 7.533208 | 1.060581 | 0 | 3.042141 | 26.49045 | 3.631482 | 1.489708 | 4.962853 | 5.568437 | 0 | 0 | 0 | 0 | 0 | 0 | 0 | 38.48277 | 0 | 0 | 0 | 7.738375 | 0 | 0 | 0 | 0 | 0 | 0 | 0 | 0 | 0 | 0 | 165222225
4778 | 140 | 560 | -4.17909 | 34.57 | 1429 | 2302 | 1.28857 | 1.47265 | 1.31892 | 1.60773 | 0.920407 | 1.20098 | 1.33868 | 1.15212 | 6.09793 | 158 | 500 | 0 | Img64 | 66 | 1.039 | 0 | Zinc-rich | Zn | P | Pd | Ti | 48.47357 | 27.85121 | 6.641315 | 5.973723 | 0.5477987 | 5486.074 | 6.833273 | 0 | 5.943796 | 0 | 0 | 0 | 27.85121 | 0 | 0 | 2.392738 | 2.723652 | 5.973723 | 0 | 0 | 0 | 0 | 0 | 0 | 48.47357 | 0 | 0 | 0 | 6.641315 | 0 | 0 | 0 | 0 | 0 | 0 | 0 | 0 | 0 | 0 | 66222226
4195 | 119 | 476 | -5.79561 | 32.29 | 2885 | 2400 | 1.65673 | 2.0249 | 2.09844 | 2.36042 | 1.84081 | 1.98197 | 1.19095 | 2.84642 | 6.35997 | 23 | 500 | 0 | Img64 | 93 | 1.002 | 0 | Zinc-rich | Zn | P | K | Na | 42.97077 | 35.67016 | 8.687048 | 5.825355 | 0.2894592 | 11357.1 | 9.772301 | 0 | 5.825355 | 0 | 2.539738 | 0 | 35.67016 | 0 | 0 | 8.687048 | 4.30693 | 0 | 0 | 0 | 0 | 0 | 0 | 0 | 42.97077 | 0 | 0 | 0 | 0 | 0 | 0 | 0 | 0 | 0 | 0 | 0 | 0 | 0 | 0 | 66333336
1092 | 29 | 115 | -8.22852 | 34.7362 | 1963 | 1402 | 7.36326 | 7.17917 | 5.50771 | 8.8584 | 3.54868 | 3.62448 | 2.44405 | 24.957 | 23.6146 | 56 | 500 | 0 | Img64 | 186 | 1.032 | 0 | Tin-rich | Sn | Pb | K | Zn | 73.38087 | 11.87013 | 7.023494 | 4.608931 | 0.3980534 | 13689.05 | 3.51001 | 0 | 0 | 0 | 0 | 1.871934 | 0 | 0 | 1.24464 | 7.023494 | 0 | 0 | 0 | 0 | 0 | 0 | 0 | 0 | 4.608931 | 0 | 0 | 0 | 0 | 0 | 0 | 73.38087 | 0 | 0 | 0 | 0 | 0 | 11.87013 | 0 | 187178001
2635 | 71 | 283 | -4.22883 | 35.5566 | 1174 | 1058 | 36.6322 | 36.6322 | 9.41374 | 52.066 | 2.37684 | 2.53275 | 20.5571 | 127.377 | 106.656 | 135 | 500 | 0 | Img64 | 68 | 1.016 | 0 | #Unclassified# | Si | Pd | Al | K | 27.64947 | 12.27601 | 11.20549 | 10.62019 | 1 | 6694.36 | 15.30655 | 0 | 2.724058 | 1.979021 | 11.20549 | 27.64947 | 2.218184 | 9.852507 | 2.747241 | 10.62019 | 9.574768 | 0 | 0 | 0 | 9.153058 | 0 | 0 | 0 | 0 | 0 | 0 | 0 | 12.27601 | 0 | 0 | 0 | 0 | 0 | 0 | 0 | 0 | 0 | 0 | 242020021
4034 | 114 | 454 | -3.01699 | 38.7461 | 1587 | 2149 | 18.5922 | 19.3285 | 7.38565 | 26.5537 | 1.82227 | 1.90089 | 13.9691 | 71.8721 | 59.0393 | 135 | 500 | 0 | Img64 | 65 | 1.033 | 0 | #Unclassified# | Si | Pd | S | Al | 28.27953 | 14.32259 | 13.49149 | 9.991664 | 0.7711385 | 6693.303 | 15.08042 | 0 | 6.213026 | 1.2256 | 9.991664 | 28.27953 | 2.573621 | 13.49149 | 2.122376 | 4.96635 | 8.555127 | 0 | 0 | 0 | 8.258634 | 0 | 0 | 0 | 0 | 0 | 0 | 0 | 14.32259 | 0 | 0 | 0 | 0 | 0 | 0 | 0 | 0 | 0 | 0 | 243030122
1235 | 33 | 129 | 2.07133 | 37.249 | 2641 | 2092 | 30.7416 | 24.851 | 9.86731 | 36.0707 | 3.14068 | 3.31346 | 10.8861 | 133.019 | 82.6984 | 124 | 500 | 0 | Img64 | 59 | 1.005 | 0 | #Unclassified# | Si | Pd | Al | S | 28.53823 | 18.63373 | 16.09237 | 10.70569 | 0.9974121 | 5068.824 | 17.9187 | 0 | 3.243092 | 1.550378 | 16.09237 | 28.53823 | 0 | 10.70569 | 0 | 5.176093 | 7.476078 | 0 | 0 | 0 | 8.58433 | 0 | 0 | 0 | 0 | 0 | 0 | 0 | 18.63373 | 0 | 0 | 0 | 0 | 0 | 0 | 0 | 0 | 0 | 0 | 343031031
2961 | 82 | 326 | -0.362645 | 37.9603 | 1687 | 2319 | 7.17917 | 7.54734 | 3.65636 | 10.4132 | 1.56194 | 1.64273 | 6.33893 | 14.5371 | 23.0668 | 135 | 500 | 0 | Img64 | 65 | 1.032 | 0 | #Unclassified# | Si | Pd | Fe | Ca | 24.33992 | 15.86307 | 13.21453 | 12.07056 | 1 | 5250.73 | 19.2529 | 0 | 1.868144 | 2.634191 | 11.18573 | 24.33992 | 2.819554 | 12.02417 | 3.980122 | 0 | 12.07056 | 0 | 0 | 0 | 13.21453 | 0 | 0 | 0 | 0 | 0 | 0 | 0 | 15.86307 | 0 | 0 | 0 | 0 | 0 | 0 | 0 | 0 | 0 | 0 | 454131223
2205 | 61 | 241 | -2.98558 | 37.8531 | 1772 | 2908 | 13.622 | 16.9355 | 5.89594 | 17.1818 | 1.65673 | 2.99791 | 5.73124 | 44.1026 | 49.1258 | 135 | 500 | 0 | Img64 | 59 | 1.035 | 0 | #Unclassified# | Si | Pd | S | K | 23.48682 | 13.03 | 13.00545 | 12.48456 | 1 | 5375.925 | 20.24063 | 0 | 2.214177 | 2.639502 | 11.60466 | 23.48682 | 0 | 13.00545 | 0 | 12.48456 | 9.875066 | 0 | 0 | 0 | 5.140222 | 0 | 0 | 0 | 6.519533 | 0 | 0 | 0 | 13.03 | 0 | 0 | 0 | 0 | 0 | 0 | 0 | 0 | 0 | 0 | 243031122
3691 | 101 | 403 | -8.45516 | 36.2455 | 2782 | 1382 | 12.8857 | 14.5424 | 7.12759 | 17.742 | 3.12393 | 3.3811 | 5.24742 | 53.1332 | 40.8144 | 146 | 500 | 0 | Img64 | 64 | 1.043 | 0 | #Unclassified# | Cl | Pd | Na | Zn | 29.69236 | 19.17937 | 11.77957 | 9.623769 | 1 | 5301.973 | 12.74814 | 0 | 11.77957 | 0 | 4.862204 | 5.20635 | 0 | 3.70359 | 29.69236 | 4.827566 | 2.900499 | 8.224727 | 0 | 0 | 0 | 0 | 0 | 0 | 9.623769 | 0 | 0 | 0 | 19.17937 | 0 | 0 | 0 | 0 | 0 | 0 | 0 | 0 | 0 | 0 | 521310214
5046 | 152 | 608 | 1.71318 | 36.311 | 2721 | 1044 | 16.5673 | 14.3583 | 8.1211 | 16.6701 | 3.12393 | 3.92964 | 4.24215 | 69.8729 | 54.3364 | 124 | 500 | 0 | Img64 | 62 | 1.051 | 0 | #Unclassified# | Ca | Pd | Si | S | 21.35269 | 17.48445 | 16.61351 | 13.57581 | 1 | 5110.276 | 6.567606 | 0 | 2.81808 | 1.241666 | 6.818225 | 16.61351 | 0 | 13.57581 | 2.505643 | 6.47631 | 21.35269 | 0 | 0 | 0 | 5.327202 | 0 | 0 | 0 | 0 | 0 | 0 | 0 | 17.48445 | 0 | 0 | 0 | 0 | 5.786405 | 0 | 0 | 0 | 0 | 0 | 324020112
2742 | 74 | 296 | -4.0317 | 37.7795 | 2238 | 1256 | 17.3037 | 12.8857 | 11.5948 | 20.6524 | 5.53982 | 5.64025 | 3.6616 | 120.617 | 51.5573 | 124 | 500 | 0 | Img64 | 66 | 1.035 | 0 | #Unclassified# | K | Pd | Cl | S | 37.60385 | 20.9135 | 17.64969 | 11.58782 | 0.8320581 | 5317.594 | 8.55577 | 0 | 2.369745 | 0 | 0 | 3.122048 | 0 | 11.58782 | 17.64969 | 37.60385 | 6.753363 | 0 | 0 | 0 | 0 | 0 | 0 | 0 | 0 | 0 | 0 | 0 | 20.9135 | 0 | 0 | 0 | 0 | 0 | 0 | 0 | 0 | 0 | 0 | 244143233
4759 | 140 | 559 | -4.49865 | 34.7843 | 1742 | 1153 | 8.09958 | 15.2788 | 7.38873 | 16.136 | 4.62113 | 5.07049 | 3.18234 | 49.8293 | 38.4803 | 158 | 500 | 0 | Img64 | 68 | 1.03 | 0 | #Unclassified# | Cl | Pd | Si | K | 23.82911 | 15.39785 | 15.29731 | 9.862551 | 1 | 5141.926 | 16.32219 | 0 | 9.739278 | 0 | 7.346693 | 15.29731 | 0 | 5.882012 | 23.82911 | 9.862551 | 6.738603 | 0 | 0 | 0 | 5.906597 | 0 | 0 | 0 | 0 | 0 | 0 | 0 | 15.39785 | 0 | 0 | 0 | 0 | 0 | 0 | 0 | 0 | 0 | 0 | 431210213
2085 | 55 | 219 | -4.33119 | 39.0723 | 2655 | 2443 | 20.433 | 13.622 | 10.1526 | 19.9886 | 5.15428 | 6.67983 | 2.99239 | 99.4384 | 64.8361 | 124 | 500 | 0 | Img64 | 66 | 1.031 | 0 | #Unclassified# | Si | Pd | Fe | Mg | 28.81236 | 11.12676 | 10.72666 | 9.46185 | 0.9016592 | 8385.255 | 10.02245 | 0 | 1.868584 | 9.46185 | 4.683662 | 28.81236 | 3.370965 | 8.707337 | 2.672037 | 6.902506 | 8.905831 | 2.761447 | 0 | 0 | 10.72666 | 0 | 0 | 0 | 0 | 0 | 0 | 0 | 11.12676 | 0 | 0 | 0 | 0 | 0 | 0 | 0 | 0 | 0 | 0 | 132020021
4894 | 145 | 578 | 0.169382 | 34.2371 | 2515 | 2071 | 9.01999 | 10.3086 | 6.93883 | 9.67583 | 3.45021 | 3.60331 | 2.68526 | 39.3077 | 34.4172 | 56 | 500 | 0 | Img64 | 68 | 1.026 | 0 | #Unclassified# | Cl | Pd | S | Si | 23.48545 | 19.37129 | 16.91335 | 12.99866 | 1 | 5870.155 | 11.71459 | 0 | 2.16225 | 2.083865 | 6.357349 | 12.99866 | 0 | 16.91335 | 23.48545 | 3.273007 | 7.699629 | 0 | 0 | 0 | 5.655144 | 0 | 0 | 0 | 0 | 0 | 0 | 0 | 19.37129 | 0 | 0 | 0 | 0 | 0 | 0 | 0 | 0 | 0 | 0 | 432220314
742 | 20 | 78 | 1.46552 | 34.1569 | 1366 | 2534 | 12.3335 | 20.9853 | 10.2002 | 19.5203 | 4.41795 | 9.02915 | 2.16192 | 111.942 | 66.3231 | 23 | 500 | 0 | Img64 | 69 | 1.04 | 0 | #Unclassified# | Cl | Pd | K | Ca | 23.70996 | 21.70707 | 14.93361 | 11.653 | 1 | 6723.696 | 12.35648 | 0 | 0 | 3.012841 | 2.326266 | 7.470306 | 0 | 7.383154 | 23.70996 | 14.93361 | 11.653 | 0 | 0 | 0 | 0 | 0 | 0 | 0 | 7.803797 | 0 | 0 | 0 | 21.70707 | 0 | 0 | 0 | 0 | 0 | 0 | 0 | 0 | 0 | 0 | 532211213
5514 | 169 | 675 | -6.05494 | 31.6824 | 1492 | 1585 | 8.28366 | 8.28366 | 4.90528 | 8.28366 | 2.63023 | 3.90809 | 2.11962 | 26.143 | 35.3 | 90 | 500 | 0 | Img64 | 103 | 1.024 | 0 | #Unclassified# | Au | Pd | Al | S | 43.01882 | 41.74651 | 11.17044 | 1.845517 | 0.4946342 | 8325.169 | 5.807277 | 0 | 0 | 0 | 11.17044 | 1.02036 | 0 | 1.845517 | 0 | 0 | 1.198357 | 0 | 0 | 0 | 0 | 0 | 0 | 0 | 0 | 0 | 0 | 0 | 41.74651 | 0 | 0 | 0 | 0 | 0 | 0 | 0 | 43.01882 | 0 | 0 | 431011017
3783 | 106 | 421 | 0.556755 | 34.2763 | 2581 | 1840 | 9.38815 | 11.9653 | 8.28711 | 11.4532 | 5.72723 | 6.01486 | 1.90415 | 54.7428 | 34.3133 | 169 | 500 | 0 | Img64 | 63 | 1.038 | 0 | #Unclassified# | Si | Pd | Al | Cl | 21.27176 | 21.26126 | 12.05673 | 11.01044 | 1 | 6002.48 | 13.95366 | 0 | 3.774625 | 1.445146 | 12.05673 | 21.27176 | 2.35681 | 9.79956 | 11.01044 | 4.971796 | 4.618899 | 0 | 0 | 0 | 7.432972 | 0 | 0 | 0 | 0 | 0 | 0 | 0 | 21.26126 | 0 | 0 | 0 | 0 | 0 | 0 | 0 | 0 | 0 | 0 | 332021021
5534 | 169 | 675 | -5.77643 | 31.4627 | 3013 | 2814 | 16.0151 | 31.4779 | 17.2762 | 26.1396 | 13.3325 | 13.7749 | 1.89763 | 269.393 | 82.0641 | 0 | 500 | 0 | Img64 | 62 | 1.028 | 0 | #Unclassified# | Al | Pd | Si | K | 28.96066 | 16.63936 | 14.72301 | 9.723778 | 1 | 5771.844 | 21.70833 | 0 | 8.590444 | 2.847934 | 28.96066 | 14.72301 | 0 | 9.36725 | 4.27653 | 9.723778 | 4.871037 | 0 | 0 | 0 | 0 | 0 | 0 | 0 | 0 | 0 | 0 | 0 | 16.63936 | 0 | 0 | 0 | 0 | 0 | 0 | 0 | 0 | 0 | 0 | 433032031
4855 | 143 | 572 | 1.34365 | 33.1463 | 2775 | 1844 | 15.831 | 9.57223 | 9.58597 | 16.3269 | 7.68483 | 9.41739 | 1.7337 | 71.8891 | 46.3998 | 101 | 500 | 0 | Img64 | 113 | 1.044 | 0 | #Unclassified# | Bi | Pd | S | Al | 85.56965 | 6.715063 | 2.254925 | 2.001822 | 0.5551639 | 8779.935 | 6.369124 | 0 | 0.9945757 | 0 | 2.001822 | 1.076552 | 0 | 2.254925 | 0 | 0 | 1.38741 | 0 | 0 | 0 | 0 | 0 | 0 | 0 | 0 | 0 | 0 | 0 | 6.715063 | 0 | 0 | 0 | 0 | 0 | 0 | 0 | 0 | 0 | 85.56965 | 88000000
5309 | 164 | 654 | -4.45793 | 32.5875 | 1972 | 2827 | 3.68163 | 4.04979 | 2.08384 | 4.87555 | 0.466133 | 3.23227 | 1.5084 | 3.28694 | 14.5393 | 45 | 500 | 0 | Img64 | 72 | 1.04 | 0 | #Unclassified# | Pb | Pd | P | Cl | 76.60045 | 8.972469 | 7.316888 | 4.09161 | 1 | 6066.067 | 10.3435 | 0 | 0 | 0 | 3.018581 | 0 | 7.316888 | 0 | 4.09161 | 0 | 0 | 0 | 0 | 0 | 0 | 0 | 0 | 0 | 0 | 0 | 0 | 0 | 8.972469 | 0 | 0 | 0 | 0 | 0 | 0 | 0 | 0 | 76.60045 | 0 | 660606006
1786 | 42 | 166 | 1.55256 | 35.7704 | 1853 | 1925 | 16.5673 | 13.4379 | 13.6347 | 17.085 | 10.4801 | 11.9811 | 1.426 | 144.371 | 52.1553 | 101 | 500 | 0 | Img64 | 60 | 1.05 | 0 | #Unclassified# | Si | Pd | Fe | Al | 26.50788 | 16.58355 | 13.21373 | 11.00019 | 1 | 5323.17 | 7.761009 | 0 | 2.916245 | 2.326417 | 11.00019 | 26.50788 | 2.648822 | 8.684753 | 2.847352 | 5.323671 | 4.552225 | 0 | 3.395166 | 0 | 13.21373 | 0 | 0 | 0 | 0 | 0 | 0 | 0 | 16.58355 | 0 | 0 | 0 | 0 | 0 | 0 | 0 | 0 | 0 | 0 | 343132132
2229 | 61 | 243 | -3.11112 | 37.7112 | 1098 | 1619 | 9.20407 | 9.75631 | 8.24746 | 10.1538 | 6.35755 | 7.50774 | 1.35245 | 51.8964 | 30.2855 | 169 | 500 | 0 | Img64 | 61 | 1.046 | 0 | #Unclassified# | S | Pd | Ca | Cl | 34.06745 | 18.20769 | 13.70692 | 11.08089 | 0.8477274 | 6664.131 | 9.692796 | 0 | 0 | 0 | 2.118315 | 8.081237 | 0 | 34.06745 | 11.08089 | 1.404369 | 13.70692 | 5.726546 | 0 | 0 | 0 | 0 | 0 | 0 | 5.606585 | 0 | 0 | 0 | 18.20769 | 0 | 0 | 0 | 0 | 0 | 0 | 0 | 0 | 0 | 0 | 314130405
1913 | 47 | 187 | -1.74527 | 32.3988 | 2357 | 1802 | 11.9653 | 13.622 | 9.2277 | 14.679 | 4.04979 | 11.0389 | 1.32975 | 69.8051 | 58.66 | 56 | 500 | 0 | Img64 | 54 | 1.049 | 0 | #Unclassified# | Al | Pd | Ca | Cl | 26.72216 | 25.22904 | 14.6791 | 13.44294 | 1 | 5000.437 | 14.88677 | 0 | 0 | 0 | 26.72216 | 4.872931 | 0 | 10.03 | 13.44294 | 0 | 14.6791 | 0 | 0 | 0 | 0 | 0 | 0 | 0 | 0 | 0 | 0 | 5.023821 | 25.22904 | 0 | 0 | 0 | 0 | 0 | 0 | 0 | 0 | 0 | 0 | 733122123
5447 | 168 | 670 | 0.247444 | 35.7362 | 2930 | 2103 | 17.1196 | 13.9902 | 9.71007 | 13.3325 | 4.17104 | 11.1555 | 1.19515 | 97.473 | 58.7281 | 113 | 500 | 0 | Img64 | 57 | 1.053 | 0 | #Unclassified# | Si | Pd | Al | Ca | 20.18035 | 15.77577 | 13.72878 | 11.85963 | 1 | 5219.933 | 9.534897 | 0 | 3.356453 | 1.663612 | 13.72878 | 20.18035 | 2.969406 | 11.6954 | 4.341382 | 7.876751 | 11.85963 | 0 | 0 | 0 | 6.552464 | 0 | 0 | 0 | 0 | 0 | 0 | 0 | 15.77577 | 0 | 0 | 0 | 0 | 0 | 0 | 0 | 0 | 0 | 0 | 324031122
1195 | 32 | 126 | -0.675053 | 32.7053 | 2036 | 2189 | 1.47265 | 1.47265 | 1.39704 | 1.71421 | 1.12824 | 1.53504 | 1.11672 | 1.25378 | 5.25548 | 34 | 500 | 0 | Img64 | 119 | 1.007 | 0 | #Unclassified# | Cd | Pd | Cl | Zr | 84.79963 | 6.578719 | 3.327836 | 2.550339 | 0.8339905 | 7463.815 | 5.463253 | 0 | 0 | 0 | 0 | 0 | 0 | 1.213216 | 3.327836 | 0 | 1.530259 | 0 | 0 | 0 | 0 | 0 | 0 | 0 | 0 | 0 | 0 | 2.550339 | 6.578719 | 0 | 84.79963 | 0 | 0 | 0 | 0 | 0 | 0 | 0 | 0 | 888008800
1334 | 33 | 131 | 1.9526 | 37.0596 | 1979 | 1068 | 6.81101 | 2.76122 | 1.6541 | 7.55524 | 0.373685 | 0.406754 | 18.5745 | 3.15139 | 15.7855 | 113 | 500 | 0 | Img64 | 68 | 1.008 | 0 | Aluminum-rich | Al | Pd | Au | Mg | 74.80796 | 11.93486 | 10.51434 | 2.742834 | 0.1377951 | 9399.304 | 4.731908 | 0 | 0 | 2.742834 | 74.80796 | 0 | 0 | 0 | 0 | 0 | 0 | 0 | 0 | 0 | 0 | 0 | 0 | 0 | 0 | 0 | 0 | 0 | 11.93486 | 0 | 0 | 0 | 0 | 0 | 0 | 0 | 10.51434 | 0 | 0 | 817077072
538 | 17 | 67 | -7.22675 | 32.5383 | 1261 | 1048 | 1.47265 | 4.60204 | 1.37471 | 4.52237 | 0.368163 | 0.377735 | 11.9723 | 2.01621 | 10.1653 | 11 | 500 | 0 | Img64 | 65 | 1.055 | 0 | Aluminum-rich | Al | Pd | Fe | Mg | 82.43443 | 9.206192 | 3.400315 | 2.794601 | 0.05088823 | 13923.61 | 6.486016 | 0 | 0 | 2.794601 | 82.43443 | 2.164465 | 0 | 0 | 0 | 0 | 0 | 0 | 0 | 0 | 3.400315 | 0 | 0 | 0 | 0 | 0 | 0 | 0 | 9.206192 | 0 | 0 | 0 | 0 | 0 | 0 | 0 | 0 | 0 | 0 | 707077070
1376 | 33 | 131 | 2.0174 | 37.0016 | 2328 | 1369 | 6.99509 | 7.9155 | 4.08176 | 9.67583 | 0.96479 | 1.0611 | 9.11867 | 17.4513 | 29.6192 | 34 | 500 | 0 | Img64 | 54 | 1.03 | 0 | Aluminum-rich | Al | Pd | Mg |  | 86.24178 | 10.00584 | 3.752379 | 0 | 0.1515846 | 5213.808 | 7.52522 | 0 | 0 | 3.752379 | 86.24178 | 0 | 0 | 0 | 0 | 0 | 0 | 0 | 0 | 0 | 0 | 0 | 0 | 0 | 0 | 0 | 0 | 0 | 10.00584 | 0 | 0 | 0 | 0 | 0 | 0 | 0 | 0 | 0 | 0 | 808088080
1308 | 33 | 129 | 1.9434 | 37.0837 | 1920 | 2990 | 5.52244 | 6.44285 | 2.00644 | 7.93958 | 0.617422 | 0.910094 | 8.7239 | 4.16797 | 21.0034 | 34 | 500 | 0 | Img64 | 68 | 1.012 | 0 | Aluminum-rich | Al | Pd | Mg |  | 85.83498 | 9.9617 | 4.203323 | 0 | 0.06852328 | 10229.99 | 7.349014 | 0 | 0 | 4.203323 | 85.83498 | 0 | 0 | 0 | 0 | 0 | 0 | 0 | 0 | 0 | 0 | 0 | 0 | 0 | 0 | 0 | 0 | 0 | 9.9617 | 0 | 0 | 0 | 0 | 0 | 0 | 0 | 0 | 0 | 0 | 707077070
3190 | 90 | 357 | 2.127 | 36.6867 | 2925 | 1046 | 9.01999 | 6.07469 | 4.2109 | 10.3395 | 1.04128 | 1.22923 | 8.41134 | 16.1128 | 29.6513 | 56 | 500 | 0 | Img64 | 59 | 1.052 | 0 | Aluminum-rich | Al | Pd | Fe | Mg | 74.69248 | 18.60264 | 5.140118 | 1.564758 | 0.1977266 | 6057.794 | 4.619242 | 0 | 0 | 1.564758 | 74.69248 | 0 | 0 | 0 | 0 | 0 | 0 | 0 | 0 | 0 | 5.140118 | 0 | 0 | 0 | 0 | 0 | 0 | 0 | 18.60264 | 0 | 0 | 0 | 0 | 0 | 0 | 0 | 0 | 0 | 0 | 817077071
3258 | 90 | 358 | 2.23929 | 36.3542 | 1487 | 2849 | 1.84081 | 3.86571 | 1.29443 | 4.41157 | 0.414183 | 0.538769 | 8.18823 | 1.38932 | 9.64223 | 23 | 500 | 0 | Img64 | 68 | 1.028 | 0 | Aluminum-rich | Al | Pd | Mg |  | 85.33853 | 11.5865 | 3.074972 | 0 | 0.05763532 | 10140.16 | 5.919783 | 0 | 0 | 3.074972 | 85.33853 | 0 | 0 | 0 | 0 | 0 | 0 | 0 | 0 | 0 | 0 | 0 | 0 | 0 | 0 | 0 | 0 | 0 | 11.5865 | 0 | 0 | 0 | 0 | 0 | 0 | 0 | 0 | 0 | 0 | 918088081
3255 | 90 | 358 | 2.29967 | 36.3831 | 1812 | 2702 | 2.39306 | 4.78612 | 1.61189 | 4.99192 | 0.552244 | 0.61035 | 8.17878 | 3.32082 | 11.5146 | 23 | 500 | 0 | Img64 | 59 | 1.036 | 0 | Aluminum-rich | Al | Pd | Mg |  | 82.72817 | 13.54558 | 3.726255 | 0 | 0.1714442 | 8146.074 | 4.518576 | 0 | 0 | 3.726255 | 82.72817 | 0 | 0 | 0 | 0 | 0 | 0 | 0 | 0 | 0 | 0 | 0 | 0 | 0 | 0 | 0 | 0 | 0 | 13.54558 | 0 | 0 | 0 | 0 | 0 | 0 | 0 | 0 | 0 | 0 | 817077071
518 | 17 | 65 | -7.23374 | 32.5605 | 1220 | 2980 | 2.20898 | 6.62693 | 1.75031 | 5.23362 | 0.617422 | 0.647167 | 8.08697 | 3.57497 | 16.1285 | 23 | 500 | 0 | Img64 | 68 | 1.031 | 0 | Aluminum-rich | Al | Pd | Fe | Mg | 85.23059 | 7.091832 | 4.279401 | 3.398176 | 0.1479941 | 9225.661 | 6.156788 | 0 | 0 | 3.398176 | 85.23059 | 0 | 0 | 0 | 0 | 0 | 0 | 0 | 0 | 0 | 4.279401 | 0 | 0 | 0 | 0 | 0 | 0 | 0 | 7.091832 | 0 | 0 | 0 | 0 | 0 | 0 | 0 | 0 | 0 | 0 | 808088080
1533 | 33 | 132 | 2.22615 | 36.8135 | 1410 | 2404 | 9.57223 | 7.73142 | 4.42228 | 10.1858 | 1.37004 | 1.52091 | 6.69717 | 20.3485 | 27.4125 | 124 | 500 | 0 | Img64 | 67 | 1.031 | 0 | Aluminum-rich | Al | Pd | Mg |  | 89.63394 | 6.088101 | 4.277964 | 0 | 0.03501301 | 10704.37 | 3.671508 | 0 | 0 | 4.277964 | 89.63394 | 0 | 0 | 0 | 0 | 0 | 0 | 0 | 0 | 0 | 0 | 0 | 0 | 0 | 0 | 0 | 0 | 0 | 6.088101 | 0 | 0 | 0 | 0 | 0 | 0 | 0 | 0 | 0 | 0 | 808088080
575 | 17 | 67 | -7.0863 | 32.4663 | 2023 | 1447 | 2.9453 | 6.25877 | 2.40914 | 6.90647 | 0.96479 | 1.06522 | 6.48363 | 5.77756 | 14.8788 | 23 | 500 | 0 | Img64 | 80 | 1.031 | 0 | Aluminum-rich | Al | Pd | Mg |  | 91.92364 | 4.753488 | 3.322873 | 0 | 0.02561699 | 24464.57 | 3.419085 | 0 | 0 | 3.322873 | 91.92364 | 0 | 0 | 0 | 0 | 0 | 0 | 0 | 0 | 0 | 0 | 0 | 0 | 0 | 0 | 0 | 0 | 0 | 4.753488 | 0 | 0 | 0 | 0 | 0 | 0 | 0 | 0 | 0 | 0 | 808088080
3241 | 90 | 358 | 2.30409 | 36.5488 | 1842 | 1791 | 14.3583 | 8.65183 | 6.55836 | 14.811 | 2.01879 | 2.34144 | 6.32562 | 43.4079 | 45.8082 | 79 | 500 | 0 | Img64 | 56 | 1.042 | 0 | Aluminum-rich | Al | Pd | Fe | Mg | 86.03461 | 5.551767 | 5.376498 | 3.037129 | 0.04007527 | 9272.651 | 3.764673 | 0 | 0 | 3.037129 | 86.03461 | 0 | 0 | 0 | 0 | 0 | 0 | 0 | 0 | 0 | 5.376498 | 0 | 0 | 0 | 0 | 0 | 0 | 0 | 5.551767 | 0 | 0 | 0 | 0 | 0 | 0 | 0 | 0 | 0 | 0 | 808088080
4182 | 119 | 475 | -6.48242 | 32.2245 | 1193 | 2757 | 8.28366 | 5.70652 | 3.3968 | 7.80987 | 1.19711 | 1.30236 | 5.99673 | 14.2321 | 22.2331 | 45 | 500 | 0 | Img64 | 68 | 1.011 | 0 | Aluminum-rich | Al | Pd | Mg |  | 92.26208 | 4.28312 | 3.454802 | 0 | 0.01364235 | 14393.01 | 3.693825 | 0 | 0 | 3.454802 | 92.26208 | 0 | 0 | 0 | 0 | 0 | 0 | 0 | 0 | 0 | 0 | 0 | 0 | 0 | 0 | 0 | 0 | 0 | 4.28312 | 0 | 0 | 0 | 0 | 0 | 0 | 0 | 0 | 0 | 0 | 808088080
3260 | 90 | 358 | 2.2982 | 36.3338 | 1804 | 2966 | 6.99509 | 5.8906 | 3.3264 | 8.60328 | 1.37004 | 1.49632 | 5.74961 | 10.9452 | 19.9185 | 124 | 500 | 0 | Img64 | 56 | 1.037 | 0 | Aluminum-rich | Al | Pd | Mg |  | 88.52271 | 8.03619 | 3.441095 | 0 | 0.05250497 | 9209.408 | 3.880335 | 0 | 0 | 3.441095 | 88.52271 | 0 | 0 | 0 | 0 | 0 | 0 | 0 | 0 | 0 | 0 | 0 | 0 | 0 | 0 | 0 | 0 | 0 | 8.03619 | 0 | 0 | 0 | 0 | 0 | 0 | 0 | 0 | 0 | 0 | 808088080
1296 | 33 | 129 | 2.09655 | 37.1071 | 2726 | 2832 | 18.2241 | 10.8608 | 4.91788 | 18.5089 | 1.30347 | 3.29746 | 5.61309 | 18.2476 | 60.5887 | 124 | 500 | 0 | Img64 | 58 | 1.027 | 0 | Aluminum-rich | Al | Pd | Mg | Si | 86.16903 | 8.187386 | 4.168965 | 1.474621 | 0.0665891 | 9110.367 | 3.769948 | 0 | 0 | 4.168965 | 86.16903 | 1.474621 | 0 | 0 | 0 | 0 | 0 | 0 | 0 | 0 | 0 | 0 | 0 | 0 | 0 | 0 | 0 | 0 | 8.187386 | 0 | 0 | 0 | 0 | 0 | 0 | 0 | 0 | 0 | 0 | 808088080
1236 | 33 | 129 | 1.9572 | 37.2564 | 1998 | 2048 | 3.86571 | 9.01999 | 3.80897 | 9.36744 | 1.55753 | 1.72018 | 5.44562 | 13.9102 | 21.0257 | 158 | 500 | 0 | Img64 | 62 | 1.004 | 0 | Aluminum-rich | Al | Pd | Mg |  | 81.74804 | 15.38989 | 2.862067 | 0 | 0.1513249 | 7985.826 | 5.582174 | 0 | 0 | 2.862067 | 81.74804 | 0 | 0 | 0 | 0 | 0 | 0 | 0 | 0 | 0 | 0 | 0 | 0 | 0 | 0 | 0 | 0 | 0 | 15.38989 | 0 | 0 | 0 | 0 | 0 | 0 | 0 | 0 | 0 | 0 | 817077071
1349 | 33 | 131 | 1.89977 | 37.0408 | 1688 | 1174 | 3.68163 | 8.09958 | 3.43352 | 7.158 | 1.28857 | 1.34402 | 5.3258 | 13.3172 | 19.3267 | 169 | 500 | 0 | Img64 | 70 | 1.028 | 0 | Aluminum-rich | Al | Pd | Mg |  | 89.89291 | 6.024921 | 4.082166 | 0 | 0.02254384 | 12318.76 | 5.245133 | 0 | 0 | 4.082166 | 89.89291 | 0 | 0 | 0 | 0 | 0 | 0 | 0 | 0 | 0 | 0 | 0 | 0 | 0 | 0 | 0 | 0 | 0 | 6.024921 | 0 | 0 | 0 | 0 | 0 | 0 | 0 | 0 | 0 | 0 | 808088080
1562 | 33 | 132 | 2.21381 | 36.6979 | 1339 | 3028 | 3.49755 | 4.60204 | 2.11994 | 5.23362 | 1.01109 | 1.02072 | 5.12738 | 4.30352 | 16.8581 | 23 | 500 | 0 | Img64 | 52 | 1.045 | 0 | Aluminum-rich | Al | Pd | Fe | Mg | 72.43799 | 14.0467 | 6.88763 | 3.217436 | 0.2894057 | 6085.062 | 8.417941 | 0 | 0 | 3.217436 | 72.43799 | 0 | 0 | 1.173313 | 0 | 0 | 2.236928 | 0 | 0 | 0 | 6.88763 | 0 | 0 | 0 | 0 | 0 | 0 | 0 | 14.0467 | 0 | 0 | 0 | 0 | 0 | 0 | 0 | 0 | 0 | 0 | 716066061
1458 | 33 | 131 | 2.05256 | 36.824 | 2519 | 2363 | 6.62693 | 19.1445 | 7.5488 | 19.7205 | 2.76122 | 3.89921 | 5.05755 | 59.8934 | 51.1611 | 11 | 500 | 0 | Img64 | 61 | 1.001 | 0 | Aluminum-rich | Al | Pd | Mg |  | 88.73842 | 7.453453 | 3.808131 | 0 | 0.03779847 | 11743.84 | 6.449235 | 0 | 0 | 3.808131 | 88.73842 | 0 | 0 | 0 | 0 | 0 | 0 | 0 | 0 | 0 | 0 | 0 | 0 | 0 | 0 | 0 | 0 | 0 | 7.453453 | 0 | 0 | 0 | 0 | 0 | 0 | 0 | 0 | 0 | 0 | 808088080
1451 | 33 | 131 | 2.0601 | 36.8415 | 2557 | 2244 | 1.84081 | 3.49755 | 1.38911 | 3.76101 | 0.617422 | 0.75544 | 4.97856 | 1.60958 | 10.802 | 23 | 500 | 0 | Img64 | 56 | 1.045 | 0 | Aluminum-rich | Al | Pd | Au | Fe | 59.17074 | 18.16693 | 14.87666 | 4.014276 | 0.5080463 | 5491.781 | 10.12718 | 0 | 0 | 1.932684 | 59.17074 | 0 | 0 | 1.838718 | 0 | 0 | 0 | 0 | 0 | 0 | 4.014276 | 0 | 0 | 0 | 0 | 0 | 0 | 0 | 18.16693 | 0 | 0 | 0 | 0 | 0 | 0 | 0 | 14.87666 | 0 | 0 | 615055052
1250 | 33 | 129 | 1.86608 | 37.2153 | 1500 | 2268 | 4.60204 | 4.60204 | 2.51666 | 6.76855 | 1.30161 | 1.40439 | 4.81957 | 5.30315 | 15.8887 | 45 | 500 | 0 | Img64 | 66 | 1.019 | 0 | Aluminum-rich | Al | Pd | Mg |  | 86.88896 | 9.682282 | 3.42876 | 0 | 0.04354292 | 11855.66 | 6.780124 | 0 | 0 | 3.42876 | 86.88896 | 0 | 0 | 0 | 0 | 0 | 0 | 0 | 0 | 0 | 0 | 0 | 0 | 0 | 0 | 0 | 0 | 0 | 9.682282 | 0 | 0 | 0 | 0 | 0 | 0 | 0 | 0 | 0 | 0 | 808088080
3288 | 90 | 360 | 2.52407 | 36.0441 | 3037 | 2483 | 6.44285 | 6.07469 | 2.96712 | 8.59086 | 1.12824 | 1.84239 | 4.66289 | 10.4877 | 27.1374 | 45 | 500 | 0 | Img64 | 56 | 1.044 | 0 | Aluminum-rich | Al | Pd | Fe | Mg | 78.9151 | 14.83168 | 4.099259 | 2.153961 | 0.1206133 | 5217.308 | 7.160857 | 0 | 0 | 2.153961 | 78.9151 | 0 | 0 | 0 | 0 | 0 | 0 | 0 | 0 | 0 | 4.099259 | 0 | 0 | 0 | 0 | 0 | 0 | 0 | 14.83168 | 0 | 0 | 0 | 0 | 0 | 0 | 0 | 0 | 0 | 0 | 817077071
1211 | 33 | 129 | 2.12398 | 37.4055 | 2868 | 1242 | 14.1743 | 8.09958 | 4.75281 | 15.5554 | 2.32895 | 3.3484 | 4.64561 | 29.6333 | 39.8938 | 68 | 500 | 0 | Img64 | 61 | 1.052 | 0 | Aluminum-rich | Al | Pd | Mg | Cl | 88.41422 | 6.361722 | 2.574418 | 1.560681 | 0.04698535 | 14248.88 | 6.087004 | 0 | 0 | 2.574418 | 88.41422 | 0 | 0 | 0 | 1.560681 | 1.088956 | 0 | 0 | 0 | 0 | 0 | 0 | 0 | 0 | 0 | 0 | 0 | 0 | 6.361722 | 0 | 0 | 0 | 0 | 0 | 0 | 0 | 0 | 0 | 0 | 808088080
1473 | 33 | 131 | 2.12858 | 36.7798 | 2928 | 2589 | 2.9453 | 9.75631 | 4.42342 | 9.57595 | 2.0249 | 2.16488 | 4.42333 | 18.0104 | 22.3911 | 11 | 500 | 0 | Img64 | 68 | 1.031 | 0 | Aluminum-rich | Al | Pd | Mg | Fe | 87.488 | 6.022127 | 3.353164 | 3.13671 | 0.03181898 | 11336.35 | 4.323641 | 0 | 0 | 3.353164 | 87.488 | 0 | 0 | 0 | 0 | 0 | 0 | 0 | 0 | 0 | 3.13671 | 0 | 0 | 0 | 0 | 0 | 0 | 0 | 6.022127 | 0 | 0 | 0 | 0 | 0 | 0 | 0 | 0 | 0 | 0 | 808088080
1410 | 33 | 131 | 2.03323 | 36.9488 | 2413 | 1667 | 4.04979 | 7.73142 | 3.93308 | 8.3762 | 1.28857 | 1.95028 | 4.29486 | 15.0623 | 20.8149 | 158 | 500 | 0 | Img64 | 65 | 1.025 | 0 | Aluminum-rich | Al | Pd | Fe | Cu | 81.42762 | 6.368847 | 5.672846 | 3.452418 | 0.175669 | 8185.2 | 7.787644 | 0 | 0 | 1.730624 | 81.42762 | 1.347642 | 0 | 0 | 0 | 0 | 0 | 0 | 0 | 0 | 5.672846 | 0 | 0 | 3.452418 | 0 | 0 | 0 | 0 | 6.368847 | 0 | 0 | 0 | 0 | 0 | 0 | 0 | 0 | 0 | 0 | 707077070
587 | 17 | 67 | -7.07065 | 32.4482 | 2111 | 1538 | 9.20407 | 2.76122 | 3.84865 | 9.38815 | 1.88675 | 2.23185 | 4.20645 | 13.5713 | 21.2239 | 90 | 500 | 0 | Img64 | 60 | 1.037 | 0 | Aluminum-rich | Al | Pd | Mg | Fe | 85.08757 | 6.207063 | 3.807588 | 3.72539 | 0.0748502 | 9500.121 | 4.485775 | 0 | 0 | 3.807588 | 85.08757 | 1.172391 | 0 | 0 | 0 | 0 | 0 | 0 | 0 | 0 | 3.72539 | 0 | 0 | 0 | 0 | 0 | 0 | 0 | 6.207063 | 0 | 0 | 0 | 0 | 0 | 0 | 0 | 0 | 0 | 0 | 808088080
1411 | 33 | 131 | 2.12509 | 36.951 | 2906 | 1653 | 4.78612 | 3.12938 | 2.48858 | 5.16235 | 1.10449 | 1.25542 | 4.11204 | 5.33704 | 14.2923 | 113 | 500 | 0 | Img64 | 69 | 1.034 | 0 | Aluminum-rich | Al | Pd | Fe | Mg | 85.10372 | 6.604654 | 5.547428 | 2.744197 | 0.08470974 | 10220.15 | 3.971967 | 0 | 0 | 2.744197 | 85.10372 | 0 | 0 | 0 | 0 | 0 | 0 | 0 | 0 | 0 | 5.547428 | 0 | 0 | 0 | 0 | 0 | 0 | 0 | 6.604654 | 0 | 0 | 0 | 0 | 0 | 0 | 0 | 0 | 0 | 0 | 808088080
3194 | 90 | 357 | 2.14357 | 36.6471 | 3010 | 1280 | 9.01999 | 13.622 | 6.6883 | 14.3944 | 2.8636 | 3.62101 | 3.97525 | 40.9173 | 44.538 | 23 | 500 | 0 | Img64 | 68 | 1.023 | 0 | Aluminum-rich | Al | Pd | Mg | Fe | 81.79922 | 12.52618 | 3.085503 | 2.589091 | 0.1184934 | 8578.359 | 6.311491 | 0 | 0 | 3.085503 | 81.79922 | 0 | 0 | 0 | 0 | 0 | 0 | 0 | 0 | 0 | 2.589091 | 0 | 0 | 0 | 0 | 0 | 0 | 0 | 12.52618 | 0 | 0 | 0 | 0 | 0 | 0 | 0 | 0 | 0 | 0 | 817077071
1252 | 33 | 129 | 1.89867 | 37.212 | 1680 | 2289 | 2.57714 | 6.07469 | 3.00349 | 6.00203 | 1.47265 | 1.53392 | 3.91288 | 7.20077 | 15.6581 | 169 | 500 | 0 | Img64 | 66 | 1.017 | 0 | Aluminum-rich | Al | Pd | Mg |  | 90.31602 | 6.284425 | 3.399554 | 0 | 0.0218443 | 11217.61 | 6.095266 | 0 | 0 | 3.399554 | 90.31602 | 0 | 0 | 0 | 0 | 0 | 0 | 0 | 0 | 0 | 0 | 0 | 0 | 0 | 0 | 0 | 0 | 0 | 6.284425 | 0 | 0 | 0 | 0 | 0 | 0 | 0 | 0 | 0 | 0 | 808088080
1526 | 33 | 132 | 2.1562 | 36.8326 | 1031 | 2299 | 2.9453 | 1.47265 | 1.61551 | 3.42065 | 0.780952 | 0.88566 | 3.86226 | 1.94844 | 7.95183 | 113 | 500 | 0 | Img64 | 70 | 1.031 | 0 | Aluminum-rich | Al | Pd | Fe | Mg | 85.29188 | 7.988004 | 3.372068 | 3.348049 | 0.07983736 | 10709.76 | 3.356555 | 0 | 0 | 3.348049 | 85.29188 | 0 | 0 | 0 | 0 | 0 | 0 | 0 | 0 | 0 | 3.372068 | 0 | 0 | 0 | 0 | 0 | 0 | 0 | 7.988004 | 0 | 0 | 0 | 0 | 0 | 0 | 0 | 0 | 0 | 0 | 808088080
1310 | 33 | 129 | 2.03525 | 37.0806 | 2420 | 3003 | 10.1245 | 9.57223 | 5.91741 | 10.9527 | 2.34293 | 2.85185 | 3.84057 | 32.395 | 32.602 | 124 | 500 | 0 | Img64 | 66 | 1.022 | 0 | Aluminum-rich | Al | Pd | Mg |  | 89.95671 | 6.666995 | 3.376296 | 0 | 0.03908678 | 9859.835 | 5.245667 | 0 | 0 | 3.376296 | 89.95671 | 0 | 0 | 0 | 0 | 0 | 0 | 0 | 0 | 0 | 0 | 0 | 0 | 0 | 0 | 0 | 0 | 0 | 6.666995 | 0 | 0 | 0 | 0 | 0 | 0 | 0 | 0 | 0 | 0 | 808088080
1488 | 33 | 131 | 2.06452 | 36.7321 | 2596 | 2859 | 18.7763 | 25.0351 | 11.7385 | 30.2506 | 5.4669 | 8.01271 | 3.77533 | 139.949 | 71.6341 | 146 | 500 | 0 | Img64 | 56 | 1.002 | 0 | Aluminum-rich | Al | Pd | S | Ca | 54.65419 | 8.388578 | 7.308694 | 6.490001 | 0.8581014 | 7280.061 | 8.724927 | 0 | 1.2751 | 2.790224 | 54.65419 | 6.204887 | 0 | 7.308694 | 2.699998 | 0 | 6.490001 | 6.151369 | 0 | 0 | 4.036958 | 0 | 0 | 0 | 0 | 0 | 0 | 0 | 8.388578 | 0 | 0 | 0 | 0 | 0 | 0 | 0 | 0 | 0 | 0 | 505055050
3226 | 90 | 358 | 2.16953 | 36.6434 | 1093 | 1281 | 8.46774 | 2.57714 | 3.0671 | 8.28366 | 0.64172 | 2.19645 | 3.77138 | 11.1654 | 21.9029 | 90 | 500 | 0 | Img64 | 57 | 1.039 | 0 | Aluminum-rich | Al | Pd | Fe | Si | 68.46969 | 17.97905 | 4.469514 | 3.259038 | 0.3700967 | 6077.113 | 7.622615 | 0 | 0 | 2.1841 | 68.46969 | 3.259038 | 0 | 0 | 0 | 1.885955 | 1.752648 | 0 | 0 | 0 | 4.469514 | 0 | 0 | 0 | 0 | 0 | 0 | 0 | 17.97905 | 0 | 0 | 0 | 0 | 0 | 0 | 0 | 0 | 0 | 0 | 716066061
3219 | 90 | 358 | 2.25071 | 36.6646 | 1545 | 1173 | 5.52244 | 9.01999 | 4.01909 | 8.54654 | 2.07092 | 2.35183 | 3.634 | 15.1809 | 24.7368 | 158 | 500 | 0 | Img64 | 69 | 1.02 | 0 | Aluminum-rich | Al | Pd | Mg | Cl | 83.66147 | 8.037309 | 3.62577 | 2.608101 | 0.05951734 | 11526.7 | 2.850833 | 0 | 0 | 3.62577 | 83.66147 | 0 | 0 | 0 | 2.608101 | 0 | 0 | 0 | 0 | 0 | 2.067353 | 0 | 0 | 0 | 0 | 0 | 0 | 0 | 8.037309 | 0 | 0 | 0 | 0 | 0 | 0 | 0 | 0 | 0 | 0 | 808088080
3259 | 90 | 358 | 2.34495 | 36.3533 | 2063 | 2860 | 5.15428 | 4.9702 | 3.44949 | 5.94849 | 1.55753 | 1.65067 | 3.60369 | 11.4026 | 17.1909 | 56 | 500 | 0 | Img64 | 55 | 1.043 | 0 | Aluminum-rich | Al | Pd | Mg |  | 87.26965 | 9.761298 | 2.969053 | 0 | 0.0964399 | 7831.147 | 3.588545 | 0 | 0 | 2.969053 | 87.26965 | 0 | 0 | 0 | 0 | 0 | 0 | 0 | 0 | 0 | 0 | 0 | 0 | 0 | 0 | 0 | 0 | 0 | 9.761298 | 0 | 0 | 0 | 0 | 0 | 0 | 0 | 0 | 0 | 0 | 808088080
3248 | 90 | 358 | 2.27795 | 36.4693 | 1683 | 2231 | 7.73142 | 4.04979 | 3.29628 | 8.3762 | 2.2477 | 2.36121 | 3.54741 | 9.25087 | 21.1755 | 68 | 500 | 0 | Img64 | 63 | 1.036 | 0 | Aluminum-rich | Al | Pd | Mg |  | 85.30177 | 11.37455 | 3.323679 | 0 | 0.07904495 | 9096.268 | 4.453121 | 0 | 0 | 3.323679 | 85.30177 | 0 | 0 | 0 | 0 | 0 | 0 | 0 | 0 | 0 | 0 | 0 | 0 | 0 | 0 | 0 | 0 | 0 | 11.37455 | 0 | 0 | 0 | 0 | 0 | 0 | 0 | 0 | 0 | 0 | 918088081
3205 | 90 | 358 | 2.21555 | 36.686 | 1363 | 1052 | 6.25877 | 15.2788 | 7.22621 | 13.15 | 2.57714 | 3.79472 | 3.46535 | 50.9137 | 43.0888 | 11 | 500 | 0 | Img64 | 64 | 1.011 | 0 | Aluminum-rich | Al | Pd | Fe | Mg | 82.33875 | 7.285297 | 6.699949 | 3.676002 | 0.06285912 | 11036.61 | 3.958049 | 0 | 0 | 3.676002 | 82.33875 | 0 | 0 | 0 | 0 | 0 | 0 | 0 | 0 | 0 | 6.699949 | 0 | 0 | 0 | 0 | 0 | 0 | 0 | 7.285297 | 0 | 0 | 0 | 0 | 0 | 0 | 0 | 0 | 0 | 0 | 707077070
646 | 17 | 68 | -6.69788 | 32.2338 | 2086 | 2705 | 4.04979 | 3.68163 | 2.81103 | 4.62113 | 1.04128 | 1.34606 | 3.43308 | 6.92968 | 13.6501 | 56 | 500 | 0 | Img64 | 52 | 1.048 | 0 | Aluminum-rich | Al | Pd | Mg |  | 87.97735 | 8.814119 | 3.208527 | 0 | 0.1099485 | 7049.275 | 4.311384 | 0 | 0 | 3.208527 | 87.97735 | 0 | 0 | 0 | 0 | 0 | 0 | 0 | 0 | 0 | 0 | 0 | 0 | 0 | 0 | 0 | 0 | 0 | 8.814119 | 0 | 0 | 0 | 0 | 0 | 0 | 0 | 0 | 0 | 0 | 808088080
1427 | 33 | 131 | 2.05513 | 36.9276 | 2530 | 1783 | 3.49755 | 4.23387 | 3.08884 | 4.68591 | 1.30161 | 1.43532 | 3.26472 | 7.6074 | 13.2276 | 45 | 500 | 0 | Img64 | 66 | 1.027 | 0 | Aluminum-rich | Al | Pd | Si | Mg | 84.23423 | 7.356912 | 4.552721 | 3.856138 | 0.06304793 | 9769.455 | 4.115772 | 0 | 0 | 3.856138 | 84.23423 | 4.552721 | 0 | 0 | 0 | 0 | 0 | 0 | 0 | 0 | 0 | 0 | 0 | 0 | 0 | 0 | 0 | 0 | 7.356912 | 0 | 0 | 0 | 0 | 0 | 0 | 0 | 0 | 0 | 0 | 808088080
1517 | 33 | 132 | 2.23093 | 36.8913 | 1441 | 1974 | 6.25877 | 5.15428 | 2.22793 | 5.57265 | 1.49126 | 1.70825 | 3.2622 | 3.10057 | 18.788 | 113 | 500 | 0 | Img64 | 70 | 1.022 | 0 | Aluminum-rich | Al | Pd | Mg | Cl | 85.55376 | 10.08099 | 3.211587 | 1.153665 | 0.0745806 | 10709.38 | 4.502192 | 0 | 0 | 3.211587 | 85.55376 | 0 | 0 | 0 | 1.153665 | 0 | 0 | 0 | 0 | 0 | 0 | 0 | 0 | 0 | 0 | 0 | 0 | 0 | 10.08099 | 0 | 0 | 0 | 0 | 0 | 0 | 0 | 0 | 0 | 0 | 808088080
506 | 17 | 65 | -7.20816 | 32.5686 | 1362 | 2940 | 3.49755 | 3.12938 | 1.67393 | 3.18623 | 0.77172 | 0.98301 | 3.2413 | 3.87994 | 11.5242 | 11 | 500 | 0 | Img64 | 58 | 1.022 | 0 | Aluminum-rich | Al | Pd | Mg |  | 91.2378 | 5.139179 | 3.623017 | 0 | 0.00125735 | 11588.96 | 2.852448 | 0 | 0 | 3.623017 | 91.2378 | 0 | 0 | 0 | 0 | 0 | 0 | 0 | 0 | 0 | 0 | 0 | 0 | 0 | 0 | 0 | 0 | 0 | 5.139179 | 0 | 0 | 0 | 0 | 0 | 0 | 0 | 0 | 0 | 0 | 808088080
3266 | 90 | 360 | 2.29065 | 36.2856 | 1764 | 1176 | 2.57714 | 6.07469 | 3.43185 | 6.2195 | 1.88675 | 1.9776 | 3.14497 | 9.38641 | 15.0743 | 11 | 500 | 0 | Img64 | 75 | 1.032 | 0 | Aluminum-rich | Al | Pd | Mg |  | 90.599 | 5.603181 | 3.797817 | 0 | 0.006170808 | 16785.92 | 4.834904 | 0 | 0 | 3.797817 | 90.599 | 0 | 0 | 0 | 0 | 0 | 0 | 0 | 0 | 0 | 0 | 0 | 0 | 0 | 0 | 0 | 0 | 0 | 5.603181 | 0 | 0 | 0 | 0 | 0 | 0 | 0 | 0 | 0 | 0 | 808088080
1457 | 33 | 131 | 2.15435 | 36.8328 | 3068 | 2297 | 2.76122 | 1.47265 | 1.67402 | 3.17973 | 0.893817 | 1.02184 | 3.11178 | 2.03316 | 7.36437 | 113 | 500 | 0 | Img64 | 70 | 1.019 | 0 | Aluminum-rich | Al | Pd | Mg | Fe | 86.08282 | 8.219141 | 3.018261 | 2.67978 | 0.06577806 | 10634.9 | 5.031991 | 0 | 0 | 3.018261 | 86.08282 | 0 | 0 | 0 | 0 | 0 | 0 | 0 | 0 | 0 | 2.67978 | 0 | 0 | 0 | 0 | 0 | 0 | 0 | 8.219141 | 0 | 0 | 0 | 0 | 0 | 0 | 0 | 0 | 0 | 0 | 808088080
1455 | 33 | 131 | 2.03654 | 36.8354 | 2405 | 2293 | 16.3832 | 11.5971 | 8.52315 | 16.3832 | 3.94414 | 5.28046 | 3.10262 | 66.5859 | 50.5986 | 90 | 500 | 0 | Img64 | 85 | 1.051 | 0 | Aluminum-rich | Al | Pd | Ca | Mg | 84.03526 | 5.758171 | 4.464393 | 3.500819 | 0.0553586 | 17185.22 | 1.24132 | 0 | 0 | 3.500819 | 84.03526 | 2.241353 | 0 | 0 | 0 | 0 | 4.464393 | 0 | 0 | 0 | 0 | 0 | 0 | 0 | 0 | 0 | 0 | 0 | 5.758171 | 0 | 0 | 0 | 0 | 0 | 0 | 0 | 0 | 0 | 0 | 808088080
1449 | 33 | 131 | 2.06415 | 36.8494 | 2582 | 2209 | 9.57223 | 7.73142 | 5.5883 | 10.5995 | 1.12824 | 3.47646 | 3.04893 | 28.0067 | 43.6339 | 113 | 500 | 0 | Img64 | 55 | 1.042 | 0 | Aluminum-rich | Al | Pd | Au | Fe | 55.97268 | 20.16914 | 16.79221 | 3.8606 | 0.4103171 | 6605.955 | 4.098499 | 0 | 0 | 2.127149 | 55.97268 | 0 | 0 | 1.078225 | 0 | 0 | 0 | 0 | 0 | 0 | 3.8606 | 0 | 0 | 0 | 0 | 0 | 0 | 0 | 20.16914 | 0 | 0 | 0 | 0 | 0 | 0 | 0 | 16.79221 | 0 | 0 | 615055052
1481 | 33 | 131 | 2.15049 | 36.7614 | 3045 | 2685 | 3.68163 | 1.28857 | 1.76761 | 3.36734 | 0.736326 | 1.11234 | 3.02726 | 2.45673 | 9.16791 | 79 | 500 | 0 | Img64 | 70 | 1.001 | 0 | Aluminum-rich | Al | Pd | Fe | Mg | 84.22394 | 6.279278 | 6.036804 | 3.459979 | 0.04210251 | 14610.61 | 5.274 | 0 | 0 | 3.459979 | 84.22394 | 0 | 0 | 0 | 0 | 0 | 0 | 0 | 0 | 0 | 6.036804 | 0 | 0 | 0 | 0 | 0 | 0 | 0 | 6.279278 | 0 | 0 | 0 | 0 | 0 | 0 | 0 | 0 | 0 | 0 | 808088080
1379 | 33 | 131 | 1.98905 | 36.9955 | 2154 | 1415 | 14.1743 | 12.3335 | 7.39467 | 15.9041 | 4.65433 | 5.26106 | 3.02298 | 41.5611 | 56.6637 | 56 | 500 | 0 | Img64 | 63 | 1.029 | 0 | Aluminum-rich | Al | Pd | Si | Mg | 74.5424 | 12.82149 | 5.903657 | 2.734612 | 0.4360474 | 6051.17 | 3.880106 | 0 | 0 | 2.734612 | 74.5424 | 5.903657 | 0 | 0 | 1.693705 | 0 | 2.304133 | 0 | 0 | 0 | 0 | 0 | 0 | 0 | 0 | 0 | 0 | 0 | 12.82149 | 0 | 0 | 0 | 0 | 0 | 0 | 0 | 0 | 0 | 0 | 817077071
1460 | 33 | 131 | 2.12398 | 36.8271 | 2907 | 2333 | 6.25877 | 3.68163 | 3.32235 | 6.30758 | 1.49126 | 2.14755 | 2.93711 | 9.55584 | 17.5938 | 124 | 500 | 0 | Img64 | 66 | 1.039 | 0 | Aluminum-rich | Al | Pd | Mg | Si | 88.12603 | 7.371314 | 3.339294 | 1.163363 | 0.04374285 | 9154.956 | 6.10384 | 0 | 0 | 3.339294 | 88.12603 | 1.163363 | 0 | 0 | 0 | 0 | 0 | 0 | 0 | 0 | 0 | 0 | 0 | 0 | 0 | 0 | 0 | 0 | 7.371314 | 0 | 0 | 0 | 0 | 0 | 0 | 0 | 0 | 0 | 0 | 808088080
1420 | 33 | 131 | 2.01942 | 36.9374 | 2337 | 1729 | 1.47265 | 2.0249 | 1.19209 | 2.34293 | 0.389884 | 0.807583 | 2.90117 | 1.05046 | 6.0569 | 135 | 500 | 0 | Img64 | 70 | 1.022 | 0 | Aluminum-rich | Al | Pd | Fe | Mg | 84.77987 | 6.472069 | 4.550696 | 4.19736 | 0.05616549 | 10783.55 | 4.995559 | 0 | 0 | 4.19736 | 84.77987 | 0 | 0 | 0 | 0 | 0 | 0 | 0 | 0 | 0 | 4.550696 | 0 | 0 | 0 | 0 | 0 | 0 | 0 | 6.472069 | 0 | 0 | 0 | 0 | 0 | 0 | 0 | 0 | 0 | 0 | 808088080
1470 | 33 | 131 | 2.06268 | 36.7964 | 2571 | 2493 | 2.57714 | 6.44285 | 2.60706 | 4.70241 | 1.49126 | 1.62128 | 2.90044 | 4.64238 | 17.1241 | 169 | 500 | 0 | Img64 | 61 | 1.036 | 0 | Aluminum-rich | Al | Pd | Mg |  | 82.68274 | 13.57256 | 3.744695 | 0 | 0.1014039 | 9210.084 | 6.667725 | 0 | 0 | 3.744695 | 82.68274 | 0 | 0 | 0 | 0 | 0 | 0 | 0 | 0 | 0 | 0 | 0 | 0 | 0 | 0 | 0 | 0 | 0 | 13.57256 | 0 | 0 | 0 | 0 | 0 | 0 | 0 | 0 | 0 | 0 | 817077071
1260 | 33 | 129 | 1.8694 | 37.1966 | 1517 | 2365 | 3.86571 | 5.52244 | 2.99366 | 5.69394 | 1.60773 | 1.97017 | 2.89008 | 7.6074 | 23.5507 | 146 | 500 | 0 | Img64 | 56 | 1.024 | 0 | Aluminum-rich | Al | Pd | Mg |  | 69.38744 | 28.61502 | 1.99754 | 0 | 0.2535649 | 5948.644 | 5.98937 | 0 | 0 | 1.99754 | 69.38744 | 0 | 0 | 0 | 0 | 0 | 0 | 0 | 0 | 0 | 0 | 0 | 0 | 0 | 0 | 0 | 0 | 0 | 28.61502 | 0 | 0 | 0 | 0 | 0 | 0 | 0 | 0 | 0 | 0 | 826066062
1357 | 33 | 131 | 2.05569 | 37.0357 | 2537 | 1193 | 6.44285 | 4.04979 | 3.26934 | 5.6441 | 1.60773 | 1.97017 | 2.86478 | 9.21698 | 20.0927 | 124 | 500 | 0 | Img64 | 63 | 1.014 | 0 | Aluminum-rich | Al | Pd | Mg |  | 87.99759 | 8.618783 | 3.383622 | 0 | 0.07686474 | 7906.608 | 4.136432 | 0 | 0 | 3.383622 | 87.99759 | 0 | 0 | 0 | 0 | 0 | 0 | 0 | 0 | 0 | 0 | 0 | 0 | 0 | 0 | 0 | 0 | 0 | 8.618783 | 0 | 0 | 0 | 0 | 0 | 0 | 0 | 0 | 0 | 0 | 808088080
545 | 17 | 67 | -7.11501 | 32.5298 | 1862 | 1094 | 10.1245 | 7.54734 | 5.76437 | 11.5133 | 2.36042 | 4.02488 | 2.86052 | 31.7511 | 33.3109 | 56 | 500 | 0 | Img64 | 69 | 1.025 | 0 | Aluminum-rich | Al | Pd | Fe | Mg | 85.27771 | 5.755192 | 5.55165 | 3.415449 | 0.08322545 | 9763.881 | 5.790607 | 0 | 0 | 3.415449 | 85.27771 | 0 | 0 | 0 | 0 | 0 | 0 | 0 | 0 | 0 | 5.55165 | 0 | 0 | 0 | 0 | 0 | 0 | 0 | 5.755192 | 0 | 0 | 0 | 0 | 0 | 0 | 0 | 0 | 0 | 0 | 808088080
1361 | 33 | 131 | 1.98997 | 37.029 | 2180 | 1239 | 6.25877 | 6.81101 | 4.52069 | 7.55524 | 2.37684 | 2.65939 | 2.84097 | 17.5529 | 22.4968 | 158 | 500 | 0 | Img64 | 71 | 1.013 | 0 | Aluminum-rich | Al | Pd | Mg |  | 91.68788 | 4.984839 | 3.327277 | 0 | 0.0006293574 | 14625.09 | 4.085804 | 0 | 0 | 3.327277 | 91.68788 | 0 | 0 | 0 | 0 | 0 | 0 | 0 | 0 | 0 | 0 | 0 | 0 | 0 | 0 | 0 | 0 | 0 | 4.984839 | 0 | 0 | 0 | 0 | 0 | 0 | 0 | 0 | 0 | 0 | 808088080
644 | 17 | 68 | -6.58762 | 32.254 | 2685 | 2595 | 2.76122 | 1.10449 | 1.54991 | 2.39306 | 0.736326 | 0.863164 | 2.77243 | 1.6943 | 7.22374 | 90 | 500 | 0 | Img64 | 64 | 1.015 | 0 | Aluminum-rich | Al | Pd | Mg |  | 90.83354 | 5.258877 | 3.907579 | 0 | 0.01104582 | 13475.41 | 3.981913 | 0 | 0 | 3.907579 | 90.83354 | 0 | 0 | 0 | 0 | 0 | 0 | 0 | 0 | 0 | 0 | 0 | 0 | 0 | 0 | 0 | 0 | 0 | 5.258877 | 0 | 0 | 0 | 0 | 0 | 0 | 0 | 0 | 0 | 0 | 808088080
1315 | 33 | 129 | 1.95647 | 37.0762 | 1997 | 3032 | 6.25877 | 10.6767 | 4.66053 | 11.7605 | 2.0826 | 4.25065 | 2.76675 | 17.3327 | 37.2119 | 158 | 500 | 0 | Img64 | 60 | 1.027 | 0 | Aluminum-rich | Al | Pd | Mg |  | 81.83329 | 15.13585 | 3.030862 | 0 | 0.1904028 | 6827.237 | 5.965199 | 0 | 0 | 3.030862 | 81.83329 | 0 | 0 | 0 | 0 | 0 | 0 | 0 | 0 | 0 | 0 | 0 | 0 | 0 | 0 | 0 | 0 | 0 | 15.13585 | 0 | 0 | 0 | 0 | 0 | 0 | 0 | 0 | 0 | 0 | 817077071
1237 | 33 | 129 | 1.911 | 37.2544 | 1744 | 2064 | 4.60204 | 10.3086 | 5.16465 | 9.75653 | 2.88496 | 3.63051 | 2.68737 | 23.8727 | 30.6967 | 11 | 500 | 0 | Img64 | 57 | 1.013 | 0 | Aluminum-rich | Al | Pd | Mg | S | 85.76235 | 9.408944 | 3.613445 | 1.215266 | 0.05244218 | 9124.662 | 2.769043 | 0 | 0 | 3.613445 | 85.76235 | 0 | 0 | 1.215266 | 0 | 0 | 0 | 0 | 0 | 0 | 0 | 0 | 0 | 0 | 0 | 0 | 0 | 0 | 9.408944 | 0 | 0 | 0 | 0 | 0 | 0 | 0 | 0 | 0 | 0 | 808088080
1553 | 33 | 132 | 2.21252 | 36.7063 | 1333 | 2983 | 10.3086 | 17.8559 | 8.9906 | 17.6718 | 4.58137 | 6.84792 | 2.58061 | 67.8228 | 56.4664 | 0 | 500 | 0 | Img64 | 65 | 1.027 | 0 | Aluminum-rich | Al | Pd | Fe | Mg | 76.5626 | 10.61774 | 8.141583 | 2.867425 | 0.203152 | 9536.195 | 6.077646 | 0 | 0 | 2.867425 | 76.5626 | 1.810651 | 0 | 0 | 0 | 0 | 0 | 0 | 0 | 0 | 8.141583 | 0 | 0 | 0 | 0 | 0 | 0 | 0 | 10.61774 | 0 | 0 | 0 | 0 | 0 | 0 | 0 | 0 | 0 | 0 | 817077071
1419 | 33 | 131 | 2.00709 | 36.9403 | 2270 | 1715 | 8.28366 | 4.60204 | 4.03539 | 9.19757 | 2.58749 | 3.58138 | 2.56816 | 11.894 | 24.8873 | 68 | 500 | 0 | Img64 | 64 | 1.051 | 0 | Aluminum-rich | Al | Pd | Ba | Mg | 75.41357 | 13.30076 | 6.001926 | 3.265893 | 0.1649117 | 7205.293 | 3.607535 | 0 | 0 | 3.265893 | 75.41357 | 0 | 0 | 2.017852 | 0 | 0 | 0 | 0 | 0 | 0 | 0 | 0 | 0 | 0 | 0 | 0 | 0 | 0 | 13.30076 | 0 | 0 | 0 | 0 | 6.001926 | 0 | 0 | 0 | 0 | 0 | 817077071
1257 | 33 | 129 | 1.86608 | 37.2013 | 1508 | 2351 | 4.78612 | 5.33836 | 3.37634 | 5.98756 | 2.06687 | 2.34543 | 2.55286 | 8.97978 | 20.6741 | 135 | 500 | 0 | Img64 | 71 | 1.01 | 0 | Aluminum-rich | Al | Pd | Mg |  | 84.91522 | 12.73515 | 2.349625 | 0 | 0.08476794 | 11000.69 | 5.161212 | 0 | 0 | 2.349625 | 84.91522 | 0 | 0 | 0 | 0 | 0 | 0 | 0 | 0 | 0 | 0 | 0 | 0 | 0 | 0 | 0 | 0 | 0 | 12.73515 | 0 | 0 | 0 | 0 | 0 | 0 | 0 | 0 | 0 | 0 | 918088081
1490 | 33 | 131 | 2.10281 | 36.7251 | 2782 | 2885 | 8.83591 | 5.15428 | 3.64353 | 7.73142 | 1.49126 | 3.07228 | 2.51651 | 11.9109 | 31.8159 | 90 | 500 | 0 | Img64 | 61 | 1.034 | 0 | Aluminum-rich | Al | Pd | Fe | Mg | 78.86585 | 11.75519 | 5.203772 | 2.953941 | 0.2082401 | 6384.87 | 7.816005 | 0 | 0 | 2.953941 | 78.86585 | 0 | 0 | 0 | 0 | 0 | 1.221242 | 0 | 0 | 0 | 5.203772 | 0 | 0 | 0 | 0 | 0 | 0 | 0 | 11.75519 | 0 | 0 | 0 | 0 | 0 | 0 | 0 | 0 | 0 | 0 | 817077071
1220 | 33 | 129 | 2.08551 | 37.3416 | 2695 | 1580 | 25.5873 | 26.8759 | 17.0885 | 30.9143 | 7.37853 | 12.4566 | 2.48175 | 256.873 | 113.607 | 56 | 500 | 0 | Img64 | 61 | 1.041 | 0 | Aluminum-rich | Al | Pd | K | Si | 38.84197 | 22.7727 | 10.61502 | 7.756088 | 1 | 5063.912 | 19.17367 | 0 | 3.360919 | 1.380177 | 38.84197 | 7.756088 | 0 | 6.913575 | 6.669621 | 10.61502 | 1.689928 | 0 | 0 | 0 | 0 | 0 | 0 | 0 | 0 | 0 | 0 | 0 | 22.7727 | 0 | 0 | 0 | 0 | 0 | 0 | 0 | 0 | 0 | 0 | 523033031
1415 | 33 | 131 | 2.07814 | 36.9449 | 2655 | 1688 | 9.01999 | 4.60204 | 5.32386 | 8.63732 | 3.22555 | 3.50305 | 2.46565 | 22.5681 | 23.4668 | 79 | 500 | 0 | Img64 | 61 | 1.044 | 0 | Aluminum-rich | Al | Pd | Mg | Cl | 88.69237 | 6.215208 | 3.912902 | 1.179516 | 0.03880691 | 9977.696 | 1.991483 | 0 | 0 | 3.912902 | 88.69237 | 0 | 0 | 0 | 1.179516 | 0 | 0 | 0 | 0 | 0 | 0 | 0 | 0 | 0 | 0 | 0 | 0 | 0 | 6.215208 | 0 | 0 | 0 | 0 | 0 | 0 | 0 | 0 | 0 | 0 | 808088080
1432 | 33 | 131 | 2.13963 | 36.9083 | 2989 | 1888 | 3.12938 | 3.31347 | 2.48416 | 4.16525 | 1.12824 | 1.70514 | 2.44275 | 5.04901 | 10.7766 | 135 | 500 | 0 | Img64 | 62 | 1.018 | 0 | Aluminum-rich | Al | Pd | Fe | Mg | 84.41392 | 8.155028 | 4.124098 | 3.306959 | 0.1273493 | 10578.72 | 4.872347 | 0 | 0 | 3.306959 | 84.41392 | 0 | 0 | 0 | 0 | 0 | 0 | 0 | 0 | 0 | 4.124098 | 0 | 0 | 0 | 0 | 0 | 0 | 0 | 8.155028 | 0 | 0 | 0 | 0 | 0 | 0 | 0 | 0 | 0 | 0 | 808088080
1314 | 33 | 129 | 1.92885 | 37.0787 | 1851 | 3010 | 5.33836 | 2.57714 | 2.53089 | 5.06342 | 1.55753 | 2.10955 | 2.40024 | 5.47258 | 15.0961 | 79 | 500 | 0 | Img64 | 68 | 1.027 | 0 | Aluminum-rich | Al | Pd | Mg |  | 88.10914 | 8.711871 | 3.178984 | 0 | 0.04730844 | 10317.87 | 7.003505 | 0 | 0 | 3.178984 | 88.10914 | 0 | 0 | 0 | 0 | 0 | 0 | 0 | 0 | 0 | 0 | 0 | 0 | 0 | 0 | 0 | 0 | 0 | 8.711871 | 0 | 0 | 0 | 0 | 0 | 0 | 0 | 0 | 0 | 0 | 808088080
1447 | 33 | 131 | 2.11901 | 36.8485 | 2869 | 2206 | 9.20407 | 10.3086 | 5.761 | 11.2581 | 1.70758 | 4.75348 | 2.36839 | 29.0911 | 41.5848 | 56 | 500 | 0 | Img64 | 62 | 1.028 | 0 | Aluminum-rich | Al | Pd | Mg | Si | 80.38071 | 10.60394 | 3.855089 | 1.959643 | 0.1803725 | 9511.221 | 10.38661 | 0 | 0 | 3.855089 | 80.38071 | 1.959643 | 0 | 0 | 1.317381 | 0 | 1.883243 | 0 | 0 | 0 | 0 | 0 | 0 | 0 | 0 | 0 | 0 | 0 | 10.60394 | 0 | 0 | 0 | 0 | 0 | 0 | 0 | 0 | 0 | 0 | 707077070
1378 | 33 | 131 | 2.00764 | 36.9953 | 2273 | 1410 | 5.70652 | 10.8608 | 6.53298 | 9.57223 | 3.76382 | 4.0438 | 2.36714 | 34.0215 | 32.8527 | 0 | 500 | 0 | Img64 | 64 | 1.022 | 0 | Aluminum-rich | Al | Pd | Mg |  | 90.34822 | 5.893475 | 3.758302 | 0 | 0.02609857 | 12614.89 | 1.550297 | 0 | 0 | 3.758302 | 90.34822 | 0 | 0 | 0 | 0 | 0 | 0 | 0 | 0 | 0 | 0 | 0 | 0 | 0 | 0 | 0 | 0 | 0 | 5.893475 | 0 | 0 | 0 | 0 | 0 | 0 | 0 | 0 | 0 | 0 | 808088080
487 | 17 | 65 | -7.00935 | 32.6437 | 2448 | 2523 | 11.7812 | 6.62693 | 6.1906 | 12.0014 | 3.86571 | 5.10447 | 2.35115 | 30.6668 | 40.3442 | 113 | 500 | 0 | Img64 | 54 | 1.035 | 0 | Aluminum-rich | Al | Pd | Mg | Ca | 83.89265 | 9.346947 | 3.756958 | 3.003444 | 0.1376216 | 7062.584 | 5.933312 | 0 | 0 | 3.756958 | 83.89265 | 0 | 0 | 0 | 0 | 0 | 3.003444 | 0 | 0 | 0 | 0 | 0 | 0 | 0 | 0 | 0 | 0 | 0 | 9.346947 | 0 | 0 | 0 | 0 | 0 | 0 | 0 | 0 | 0 | 0 | 707077070
1507 | 33 | 132 | 2.15969 | 36.9223 | 1048 | 1817 | 2.39306 | 4.9702 | 2.74352 | 4.88278 | 1.96672 | 2.08279 | 2.34435 | 6.28585 | 13.4859 | 11 | 500 | 0 | Img64 | 62 | 1.05 | 0 | Aluminum-rich | Al | Pd | Cl | Ca | 54.47459 | 14.96559 | 14.75422 | 8.683773 | 0.5631874 | 5959.272 | 18.45293 | 0 | 0.9916503 | 1.259711 | 54.47459 | 0 | 0 | 4.870464 | 14.75422 | 0 | 8.683773 | 0 | 0 | 0 | 0 | 0 | 0 | 0 | 0 | 0 | 0 | 0 | 14.96559 | 0 | 0 | 0 | 0 | 0 | 0 | 0 | 0 | 0 | 0 | 724144142
1496 | 33 | 131 | 2.12122 | 36.7086 | 2894 | 2971 | 8.28366 | 7.17917 | 4.4542 | 10.2891 | 2.18842 | 4.58462 | 2.24426 | 17.3496 | 32.3521 | 56 | 500 | 0 | Img64 | 63 | 1.035 | 0 | Aluminum-rich | Al | Pd | Cu | Si | 78.07145 | 12.31504 | 6.986942 | 1.471048 | 0.1681314 | 6521.401 | 4.753501 | 0 | 0 | 0 | 78.07145 | 1.471048 | 0 | 1.155514 | 0 | 0 | 0 | 0 | 0 | 0 | 0 | 0 | 0 | 6.986942 | 0 | 0 | 0 | 0 | 12.31504 | 0 | 0 | 0 | 0 | 0 | 0 | 0 | 0 | 0 | 0 | 817077071
3247 | 90 | 358 | 2.23487 | 36.4943 | 1464 | 2093 | 2.20898 | 2.0249 | 1.64122 | 2.60326 | 0.893817 | 1.1704 | 2.22425 | 2.11787 | 7.6247 | 135 | 500 | 0 | Img64 | 67 | 1.012 | 0 | Aluminum-rich | Al | Pd | Fe | Mg | 87.21608 | 5.828643 | 3.858755 | 3.096518 | 0.02908637 | 12987.26 | 4.744318 | 0 | 0 | 3.096518 | 87.21608 | 0 | 0 | 0 | 0 | 0 | 0 | 0 | 0 | 0 | 3.858755 | 0 | 0 | 0 | 0 | 0 | 0 | 0 | 5.828643 | 0 | 0 | 0 | 0 | 0 | 0 | 0 | 0 | 0 | 0 | 808088080
1270 | 33 | 129 | 1.94745 | 37.1745 | 1941 | 2493 | 5.15428 | 6.62693 | 4.67176 | 6.89999 | 1.81363 | 3.13068 | 2.20399 | 18.3831 | 26.2525 | 45 | 500 | 0 | Img64 | 59 | 1.016 | 0 | Aluminum-rich | Al | Pd | Si | Fe | 67.15134 | 11.71307 | 5.403063 | 4.711929 | 0.4146851 | 5739.889 | 7.199594 | 0 | 0 | 2.376684 | 67.15134 | 5.403063 | 0 | 1.895659 | 0 | 3.295584 | 3.452677 | 0 | 0 | 0 | 4.711929 | 0 | 0 | 0 | 0 | 0 | 0 | 0 | 11.71307 | 0 | 0 | 0 | 0 | 0 | 0 | 0 | 0 | 0 | 0 | 716066061
4184 | 119 | 475 | -6.48132 | 32.1698 | 1204 | 3054 | 3.49755 | 1.65673 | 2.03783 | 3.31347 | 1.19711 | 1.55416 | 2.132 | 2.98196 | 9.73038 | 90 | 500 | 0 | Img64 | 62 | 1.025 | 0 | Aluminum-rich | Al | Pd | Fe | Mg | 86.61018 | 5.976241 | 3.806157 | 3.607419 | 0.04608682 | 9991.171 | 3.418642 | 0 | 0 | 3.607419 | 86.61018 | 0 | 0 | 0 | 0 | 0 | 0 | 0 | 0 | 0 | 3.806157 | 0 | 0 | 0 | 0 | 0 | 0 | 0 | 5.976241 | 0 | 0 | 0 | 0 | 0 | 0 | 0 | 0 | 0 | 0 | 808088080
4490 | 129 | 514 | 2.46737 | 35.8962 | 2725 | 1256 | 5.70652 | 9.20407 | 5.36298 | 10.1887 | 2.0249 | 4.82123 | 2.1133 | 28.2778 | 32.521 | 23 | 500 | 0 | Img64 | 76 | 1.028 | 0 | Aluminum-rich | Al | Pd | Mg | Si | 85.05659 | 8.888823 | 3.032263 | 3.022326 | 0.04100705 | 15122.49 | 7.039547 | 0 | 0 | 3.032263 | 85.05659 | 3.022326 | 0 | 0 | 0 | 0 | 0 | 0 | 0 | 0 | 0 | 0 | 0 | 0 | 0 | 0 | 0 | 0 | 8.888823 | 0 | 0 | 0 | 0 | 0 | 0 | 0 | 0 | 0 | 0 | 707077070
1300 | 33 | 129 | 2.11956 | 37.1019 | 2880 | 2879 | 3.68163 | 7.17917 | 4.04358 | 7.33803 | 2.34293 | 3.49199 | 2.10139 | 12.3175 | 19.6492 | 11 | 500 | 0 | Img64 | 72 | 1.015 | 0 | Aluminum-rich | Al | Pd | Si | Mg | 78.84697 | 7.85284 | 4.451161 | 3.634111 | 0.1157631 | 11187.6 | 4.680799 | 0 | 0 | 3.634111 | 78.84697 | 4.451161 | 0 | 0 | 0 | 0 | 2.355707 | 0 | 0 | 0 | 2.859208 | 0 | 0 | 0 | 0 | 0 | 0 | 0 | 7.85284 | 0 | 0 | 0 | 0 | 0 | 0 | 0 | 0 | 0 | 0 | 707077070
1466 | 33 | 131 | 2.05955 | 36.8113 | 2542 | 2416 | 12.1494 | 7.54734 | 6.63732 | 12.1015 | 3.90492 | 5.7871 | 2.09112 | 42.1711 | 38.301 | 113 | 500 | 0 | Img64 | 63 | 1.035 | 0 | Aluminum-rich | Al | Pd | Mg |  | 85.68056 | 10.44218 | 3.877262 | 0 | 0.05480544 | 9203.243 | 3.275933 | 0 | 0 | 3.877262 | 85.68056 | 0 | 0 | 0 | 0 | 0 | 0 | 0 | 0 | 0 | 0 | 0 | 0 | 0 | 0 | 0 | 0 | 0 | 10.44218 | 0 | 0 | 0 | 0 | 0 | 0 | 0 | 0 | 0 | 0 | 918088081
1231 | 33 | 129 | 1.98629 | 37.2634 | 2157 | 1992 | 6.44285 | 11.9653 | 7.12235 | 11.4532 | 5.46089 | 5.65129 | 2.02666 | 40.3582 | 32.3707 | 11 | 500 | 0 | Img64 | 78 | 1.056 | 0 | Aluminum-rich | Al | Pd | Cu |  | 87.38166 | 7.09653 | 5.521812 | 0 | 0.05566314 | 11704.09 | 3.730741 | 0 | 0 | 0 | 87.38166 | 0 | 0 | 0 | 0 | 0 | 0 | 0 | 0 | 0 | 0 | 0 | 0 | 5.521812 | 0 | 0 | 0 | 0 | 7.09653 | 0 | 0 | 0 | 0 | 0 | 0 | 0 | 0 | 0 | 0 | 808088080
1249 | 33 | 129 | 1.89738 | 37.2201 | 1674 | 2246 | 2.76122 | 4.9702 | 2.94153 | 5.24431 | 2.42905 | 2.58877 | 2.02579 | 6.28585 | 12.9351 | 169 | 500 | 0 | Img64 | 75 | 1.01 | 0 | Aluminum-rich | Al | Pd | Mg |  | 92.67423 | 4.26653 | 3.059236 | 0 | 0.0103283 | 15641.68 | 3.439166 | 0 | 0 | 3.059236 | 92.67423 | 0 | 0 | 0 | 0 | 0 | 0 | 0 | 0 | 0 | 0 | 0 | 0 | 0 | 0 | 0 | 0 | 0 | 4.26653 | 0 | 0 | 0 | 0 | 0 | 0 | 0 | 0 | 0 | 0 | 808088080
3214 | 90 | 358 | 2.21683 | 36.6745 | 1367 | 1109 | 4.41795 | 4.04979 | 3.08838 | 4.62113 | 2.07092 | 2.33774 | 1.97675 | 7.55657 | 14.7025 | 34 | 500 | 0 | Img64 | 68 | 1.042 | 0 | Aluminum-rich | Al | Pd | Fe | Mg | 74.31105 | 11.51453 | 8.650499 | 2.917972 | 0.184774 | 8361.179 | 6.107864 | 0 | 0 | 2.917972 | 74.31105 | 0 | 0 | 1.278876 | 0 | 0 | 1.327073 | 0 | 0 | 0 | 8.650499 | 0 | 0 | 0 | 0 | 0 | 0 | 0 | 11.51453 | 0 | 0 | 0 | 0 | 0 | 0 | 0 | 0 | 0 | 0 | 817077071
1487 | 33 | 131 | 2.11809 | 36.7347 | 2877 | 2820 | 6.81101 | 10.3086 | 5.15134 | 10.4926 | 3.03998 | 5.3801 | 1.95027 | 21.992 | 35.013 | 0 | 500 | 0 | Img64 | 64 | 1.017 | 0 | Aluminum-rich | Al | Pd | Fe | Mg | 84.68814 | 5.871315 | 4.246803 | 4.158808 | 0.08769514 | 8974.65 | 7.739471 | 0 | 0 | 4.158808 | 84.68814 | 0 | 0 | 0 | 0 | 0 | 1.034931 | 0 | 0 | 0 | 4.246803 | 0 | 0 | 0 | 0 | 0 | 0 | 0 | 5.871315 | 0 | 0 | 0 | 0 | 0 | 0 | 0 | 0 | 0 | 0 | 707077070
625 | 17 | 68 | -6.81441 | 32.541 | 1452 | 1040 | 2.39306 | 4.04979 | 2.61506 | 4.30579 | 1.88675 | 2.29931 | 1.87264 | 5.08289 | 11.204 | 169 | 500 | 0 | Img64 | 61 | 1.035 | 0 | Aluminum-rich | Al | Pd | Mg |  | 90.37796 | 6.462831 | 3.159214 | 0 | 0.02487939 | 11131.65 | 5.169206 | 0 | 0 | 3.159214 | 90.37796 | 0 | 0 | 0 | 0 | 0 | 0 | 0 | 0 | 0 | 0 | 0 | 0 | 0 | 0 | 0 | 0 | 0 | 6.462831 | 0 | 0 | 0 | 0 | 0 | 0 | 0 | 0 | 0 | 0 | 808088080
512 | 17 | 65 | -7.25602 | 32.557 | 1109 | 2988 | 10.1245 | 10.4926 | 7.74843 | 11.5906 | 4.94624 | 6.25718 | 1.85237 | 47.3048 | 41.9583 | 23 | 500 | 0 | Img64 | 69 | 1.029 | 0 | Aluminum-rich | Al | Pd | Mg | Fe | 84.01951 | 8.046225 | 3.552149 | 2.714664 | 0.1328438 | 9768.817 | 4.687805 | 0 | 0 | 3.552149 | 84.01951 | 1.667456 | 0 | 0 | 0 | 0 | 0 | 0 | 0 | 0 | 2.714664 | 0 | 0 | 0 | 0 | 0 | 0 | 0 | 8.046225 | 0 | 0 | 0 | 0 | 0 | 0 | 0 | 0 | 0 | 0 | 808088080
1307 | 33 | 129 | 1.93346 | 37.0881 | 1867 | 2957 | 5.70652 | 4.23387 | 3.5121 | 4.99192 | 2.28845 | 2.71701 | 1.83728 | 9.96247 | 18.9337 | 113 | 500 | 0 | Img64 | 72 | 1.011 | 0 | Aluminum-rich | Al | Pd | Mg |  | 91.78795 | 5.136321 | 3.075728 | 0 | 0.002165169 | 12678.83 | 3.978828 | 0 | 0 | 3.075728 | 91.78795 | 0 | 0 | 0 | 0 | 0 | 0 | 0 | 0 | 0 | 0 | 0 | 0 | 0 | 0 | 0 | 0 | 0 | 5.136321 | 0 | 0 | 0 | 0 | 0 | 0 | 0 | 0 | 0 | 0 | 808088080
1465 | 33 | 131 | 2.13374 | 36.8181 | 2947 | 2378 | 9.9404 | 5.8906 | 6.10926 | 9.17949 | 2.8636 | 5.06338 | 1.81292 | 31.1412 | 35.6765 | 79 | 500 | 0 | Img64 | 64 | 1.035 | 0 | Aluminum-rich | Al | Pd | Fe | Mg | 81.29458 | 9.169491 | 5.0685 | 3.516055 | 0.1302357 | 8341.777 | 6.460014 | 0 | 0 | 3.516055 | 81.29458 | 0 | 0 | 0.9513782 | 0 | 0 | 0 | 0 | 0 | 0 | 5.0685 | 0 | 0 | 0 | 0 | 0 | 0 | 0 | 9.169491 | 0 | 0 | 0 | 0 | 0 | 0 | 0 | 0 | 0 | 0 | 707077070
549 | 17 | 67 | -7.22141 | 32.525 | 1292 | 1122 | 7.54734 | 6.81101 | 5.61392 | 8.33053 | 4.12481 | 4.66 | 1.78767 | 23.3813 | 26.097 | 135 | 500 | 0 | Img64 | 60 | 1.034 | 0 | Aluminum-rich | Al | Pd | Mg | Fe | 89.75728 | 4.404336 | 3.590199 | 2.248183 | 0.03530695 | 10605.34 | 4.961636 | 0 | 0 | 3.590199 | 89.75728 | 0 | 0 | 0 | 0 | 0 | 0 | 0 | 0 | 0 | 2.248183 | 0 | 0 | 0 | 0 | 0 | 0 | 0 | 4.404336 | 0 | 0 | 0 | 0 | 0 | 0 | 0 | 0 | 0 | 0 | 808088080
3195 | 90 | 357 | 2.11651 | 36.634 | 2881 | 1317 | 10.1245 | 14.1743 | 7.17717 | 13.9902 | 3.90492 | 7.88315 | 1.7747 | 47.6606 | 45.7917 | 0 | 500 | 0 | Img64 | 59 | 1.052 | 0 | Aluminum-rich | Al | Pd | Au | Fe | 48.89207 | 22.68281 | 14.77381 | 7.478589 | 0.6117142 | 5306.532 | 6.98372 | 0 | 0 | 1.807882 | 48.89207 | 0 | 0 | 2.315513 | 0 | 0 | 2.049316 | 0 | 0 | 0 | 7.478589 | 0 | 0 | 0 | 0 | 0 | 0 | 0 | 22.68281 | 0 | 0 | 0 | 0 | 0 | 0 | 0 | 14.77381 | 0 | 0 | 624044043
1401 | 33 | 131 | 1.99917 | 36.9631 | 2224 | 1594 | 4.04979 | 5.8906 | 3.28425 | 5.72723 | 2.2477 | 3.24705 | 1.76382 | 7.89543 | 22.2036 | 135 | 500 | 0 | Img64 | 59 | 1.023 | 0 | Aluminum-rich | Al | Pd | Mg |  | 88.11459 | 8.730932 | 3.154474 | 0 | 0.08514617 | 6823.554 | 3.42285 | 0 | 0 | 3.154474 | 88.11459 | 0 | 0 | 0 | 0 | 0 | 0 | 0 | 0 | 0 | 0 | 0 | 0 | 0 | 0 | 0 | 0 | 0 | 8.730932 | 0 | 0 | 0 | 0 | 0 | 0 | 0 | 0 | 0 | 0 | 808088080
3235 | 90 | 358 | 2.25439 | 36.5948 | 1567 | 1553 | 3.31347 | 5.52244 | 3.0359 | 5.06342 | 1.71421 | 2.88614 | 1.75439 | 7.55657 | 16.4836 | 11 | 500 | 0 | Img64 | 70 | 1.021 | 0 | Aluminum-rich | Al | Pd | Mg | Fe | 86.82167 | 7.525273 | 3.320033 | 2.333022 | 0.04258849 | 11639.58 | 4.018822 | 0 | 0 | 3.320033 | 86.82167 | 0 | 0 | 0 | 0 | 0 | 0 | 0 | 0 | 0 | 2.333022 | 0 | 0 | 0 | 0 | 0 | 0 | 0 | 7.525273 | 0 | 0 | 0 | 0 | 0 | 0 | 0 | 0 | 0 | 0 | 808088080
1436 | 33 | 131 | 2.01206 | 36.8954 | 2295 | 1946 | 5.33836 | 7.36326 | 3.67979 | 6.94065 | 1.71421 | 3.96658 | 1.74978 | 11.4196 | 26.2628 | 169 | 500 | 0 | Img64 | 59 | 1.043 | 0 | Aluminum-rich | Al | Pd | Mg |  | 86.26624 | 10.47416 | 3.259606 | 0 | 0.1168068 | 6299.843 | 6.080038 | 0 | 0 | 3.259606 | 86.26624 | 0 | 0 | 0 | 0 | 0 | 0 | 0 | 0 | 0 | 0 | 0 | 0 | 0 | 0 | 0 | 0 | 0 | 10.47416 | 0 | 0 | 0 | 0 | 0 | 0 | 0 | 0 | 0 | 0 | 808088080
3251 | 90 | 358 | 2.29396 | 36.431 | 1781 | 2435 | 5.52244 | 4.23387 | 4.39646 | 6.15366 | 3.22555 | 3.53984 | 1.7384 | 14.266 | 17.1403 | 68 | 500 | 0 | Img64 | 66 | 1.027 | 0 | Aluminum-rich | Al | Pd | Mg |  | 90.18908 | 5.725712 | 4.085212 | 0 | 0.01575995 | 11598.94 | 3.246499 | 0 | 0 | 4.085212 | 90.18908 | 0 | 0 | 0 | 0 | 0 | 0 | 0 | 0 | 0 | 0 | 0 | 0 | 0 | 0 | 0 | 0 | 0 | 5.725712 | 0 | 0 | 0 | 0 | 0 | 0 | 0 | 0 | 0 | 0 | 808088080
1494 | 33 | 131 | 2.14405 | 36.715 | 3014 | 2937 | 6.62693 | 4.60204 | 4.6595 | 6.76855 | 2.06687 | 3.90027 | 1.73541 | 16.8922 | 23.9199 | 45 | 500 | 0 | Img64 | 62 | 1.033 | 0 | Aluminum-rich | Al | Pd | Mg | S | 78.8809 | 16.33123 | 3.449001 | 1.338869 | 0.1345529 | 8521.233 | 4.448145 | 0 | 0 | 3.449001 | 78.8809 | 0 | 0 | 1.338869 | 0 | 0 | 0 | 0 | 0 | 0 | 0 | 0 | 0 | 0 | 0 | 0 | 0 | 0 | 16.33123 | 0 | 0 | 0 | 0 | 0 | 0 | 0 | 0 | 0 | 0 | 817077071
1370 | 33 | 131 | 1.97395 | 37.0086 | 2086 | 1340 | 3.12938 | 4.41795 | 2.73705 | 4.24302 | 1.49126 | 2.58231 | 1.64311 | 5.81144 | 16.6944 | 158 | 500 | 0 | Img64 | 56 | 1.02 | 0 | Aluminum-rich | Al | Pd | Mg |  | 85.16902 | 11.55442 | 3.276561 | 0 | 0.1192167 | 6380.33 | 5.057839 | 0 | 0 | 3.276561 | 85.16902 | 0 | 0 | 0 | 0 | 0 | 0 | 0 | 0 | 0 | 0 | 0 | 0 | 0 | 0 | 0 | 0 | 0 | 11.55442 | 0 | 0 | 0 | 0 | 0 | 0 | 0 | 0 | 0 | 0 | 918088081
3256 | 90 | 358 | 2.24629 | 36.3647 | 1533 | 2799 | 6.25877 | 7.36326 | 4.02786 | 7.69868 | 1.71421 | 4.74228 | 1.62341 | 11.9956 | 36.3693 | 169 | 500 | 0 | Img64 | 60 | 1.029 | 0 | Aluminum-rich | Al | Pd | Fe | Mg | 68.05358 | 22.79133 | 4.992081 | 2.453731 | 0.367779 | 5336.156 | 13.93351 | 0 | 0 | 2.453731 | 68.05358 | 0 | 0 | 1.709275 | 0 | 0 | 0 | 0 | 0 | 0 | 4.992081 | 0 | 0 | 0 | 0 | 0 | 0 | 0 | 22.79133 | 0 | 0 | 0 | 0 | 0 | 0 | 0 | 0 | 0 | 0 | 835055052
3250 | 90 | 358 | 2.20542 | 36.4518 | 1299 | 2327 | 4.9702 | 6.62693 | 4.56 | 5.82141 | 3.22555 | 3.82324 | 1.52264 | 16.7058 | 22.4364 | 11 | 500 | 0 | Img64 | 68 | 1.021 | 0 | Aluminum-rich | Al | Pd | Mg |  | 88.66689 | 7.723374 | 3.609736 | 0 | 0.02015635 | 12668.18 | 3.910392 | 0 | 0 | 3.609736 | 88.66689 | 0 | 0 | 0 | 0 | 0 | 0 | 0 | 0 | 0 | 0 | 0 | 0 | 0 | 0 | 0 | 0 | 0 | 7.723374 | 0 | 0 | 0 | 0 | 0 | 0 | 0 | 0 | 0 | 0 | 808088080
1239 | 33 | 129 | 1.91578 | 37.2448 | 1766 | 2113 | 9.20407 | 12.3335 | 8.11149 | 11.4532 | 5.81349 | 7.84939 | 1.45912 | 50.9645 | 37.2426 | 169 | 500 | 0 | Img64 | 101 | 1.028 | 0 | Aluminum-rich | Al | Pd | Si | Mg | 77.83235 | 13.21334 | 6.606686 | 2.347629 | 0.00312213 | 22112.99 | 4.170693 | 0 | 0 | 2.347629 | 77.83235 | 6.606686 | 0 | 0 | 0 | 0 | 0 | 0 | 0 | 0 | 0 | 0 | 0 | 0 | 0 | 0 | 0 | 0 | 13.21334 | 0 | 0 | 0 | 0 | 0 | 0 | 0 | 0 | 0 | 0 | 817077071
3271 | 90 | 360 | 2.4057 | 36.2035 | 2390 | 1624 | 2.0249 | 2.76122 | 2.28608 | 2.82525 | 1.54594 | 1.9379 | 1.45789 | 3.49025 | 8.83944 | 11 | 500 | 0 | Img64 | 60 | 1.04 | 0 | Aluminum-rich | Al | Pd | Cu | Fe | 67.08807 | 13.95544 | 6.437432 | 4.908443 | 0.3321518 | 5179.604 | 11.01407 | 0 | 0 | 1.166453 | 67.08807 | 2.066537 | 0 | 1.896879 | 2.480742 | 0 | 0 | 0 | 0 | 0 | 4.908443 | 0 | 0 | 6.437432 | 0 | 0 | 0 | 0 | 13.95544 | 0 | 0 | 0 | 0 | 0 | 0 | 0 | 0 | 0 | 0 | 716066061
1394 | 33 | 131 | 2.12601 | 36.9797 | 2914 | 1502 | 2.9453 | 3.49755 | 2.89765 | 3.76382 | 1.55753 | 2.61166 | 1.44116 | 6.28585 | 12.1533 | 11 | 500 | 0 | Img64 | 63 | 1.028 | 0 | Aluminum-rich | Al | Pd | Fe | Mg | 83.47163 | 8.099057 | 4.431149 | 3.998162 | 0.118316 | 6792.349 | 7.99743 | 0 | 0 | 3.998162 | 83.47163 | 0 | 0 | 0 | 0 | 0 | 0 | 0 | 0 | 0 | 4.431149 | 0 | 0 | 0 | 0 | 0 | 0 | 0 | 8.099057 | 0 | 0 | 0 | 0 | 0 | 0 | 0 | 0 | 0 | 0 | 707077070
1527 | 33 | 132 | 2.24768 | 36.8315 | 1525 | 2308 | 2.9453 | 3.86571 | 2.24189 | 3.76382 | 1.30161 | 2.63106 | 1.43053 | 3.60886 | 13.8133 | 11 | 500 | 0 | Img64 | 73 | 1.003 | 0 | Aluminum-rich | Al | Pd | Fe | Mg | 84.76591 | 6.622915 | 5.350651 | 3.260522 | 0.05130657 | 13364.11 | 6.655016 | 0 | 0 | 3.260522 | 84.76591 | 0 | 0 | 0 | 0 | 0 | 0 | 0 | 0 | 0 | 5.350651 | 0 | 0 | 0 | 0 | 0 | 0 | 0 | 6.622915 | 0 | 0 | 0 | 0 | 0 | 0 | 0 | 0 | 0 | 0 | 707077070
1464 | 33 | 131 | 2.12232 | 36.8166 | 2889 | 2379 | 6.62693 | 9.01999 | 4.96515 | 6.9711 | 3.76101 | 5.00848 | 1.39186 | 19.4675 | 28.7635 | 34 | 500 | 0 | Img64 | 73 | 1.054 | 0 | Aluminum-rich | Al | Pd | Mg |  | 90.42873 | 5.6745 | 3.896775 | 0 | 0.04105355 | 13301.88 | 3.635802 | 0 | 0 | 3.896775 | 90.42873 | 0 | 0 | 0 | 0 | 0 | 0 | 0 | 0 | 0 | 0 | 0 | 0 | 0 | 0 | 0 | 0 | 0 | 5.6745 | 0 | 0 | 0 | 0 | 0 | 0 | 0 | 0 | 0 | 0 | 808088080
433 | 15 | 60 | 2.014 | 34.4404 | 2308 | 3009 | 1.47265 | 1.84081 | 1.72138 | 2.0249 | 1.47265 | 1.49549 | 1.35401 | 1.82984 | 5.54861 | 0 | 500 | 0 | Img64 | 71 | 1.022 | 0 | Aluminum-rich | Al | Pd | Si | Cl | 73.90086 | 13.98676 | 9.838315 | 2.274064 | 0.1221744 | 8476.956 | 21.81309 | 0 | 0 | 0 | 73.90086 | 9.838315 | 0 | 0 | 2.274064 | 0 | 0 | 0 | 0 | 0 | 0 | 0 | 0 | 0 | 0 | 0 | 0 | 0 | 13.98676 | 0 | 0 | 0 | 0 | 0 | 0 | 0 | 0 | 0 | 0 | 826066061
1246 | 33 | 129 | 2.02715 | 37.2243 | 2377 | 2217 | 3.86571 | 2.9453 | 3.36387 | 4.36682 | 2.73388 | 3.28521 | 1.32923 | 7.98014 | 11.3514 | 56 | 500 | 0 | Img64 | 71 | 1.029 | 0 | Aluminum-rich | Al | Pd | Mg |  | 91.22135 | 4.97495 | 3.803699 | 0 | 0.01975902 | 11482.94 | 6.253394 | 0 | 0 | 3.803699 | 91.22135 | 0 | 0 | 0 | 0 | 0 | 0 | 0 | 0 | 0 | 0 | 0 | 0 | 0 | 0 | 0 | 0 | 0 | 4.97495 | 0 | 0 | 0 | 0 | 0 | 0 | 0 | 0 | 0 | 0 | 808088080
1335 | 33 | 131 | 2.04427 | 37.0592 | 2472 | 1064 | 6.99509 | 6.07469 | 4.4059 | 7.0466 | 2.42905 | 5.35477 | 1.31595 | 15.6384 | 28.2847 | 68 | 500 | 0 | Img64 | 65 | 1.035 | 0 | Aluminum-rich | Al | Pd | Cu | Fe | 77.7208 | 10.06144 | 5.802139 | 4.852968 | 0.1810361 | 7163.955 | 6.952118 | 0 | 0 | 0 | 77.7208 | 1.562652 | 0 | 0 | 0 | 0 | 0 | 0 | 0 | 0 | 4.852968 | 0 | 0 | 5.802139 | 0 | 0 | 0 | 0 | 10.06144 | 0 | 0 | 0 | 0 | 0 | 0 | 0 | 0 | 0 | 0 | 707077070
1292 | 33 | 129 | 2.06968 | 37.1122 | 2604 | 2838 | 6.25877 | 6.99509 | 4.47941 | 6.57964 | 3.12938 | 5.47115 | 1.20261 | 15.9264 | 26.1497 | 101 | 500 | 0 | Img64 | 60 | 1.024 | 0 | Aluminum-rich | Al | Pd | Fe | Ca | 70.42896 | 16.26051 | 5.377688 | 3.263605 | 0.3150723 | 5182.653 | 13.75946 | 0 | 0 | 1.901215 | 70.42896 | 0 | 0 | 2.768028 | 0 | 0 | 3.263605 | 0 | 0 | 0 | 5.377688 | 0 | 0 | 0 | 0 | 0 | 0 | 0 | 16.26051 | 0 | 0 | 0 | 0 | 0 | 0 | 0 | 0 | 0 | 0 | 826066061
4788 | 141 | 563 | -7.37591 | 37.7144 | 2492 | 1603 | 0.368163 | 0.736326 | 0.49468 | 0.948591 | 0.184081 | 0.184081 | 5.15311 | 0.16943 | 1.99331 | 11 | 500 | 0 | Img64 | 97 | 1.008 | 0 | Antimony-rich | Sb | Pd | Al |  | 92.19101 | 6.725052 | 1.083935 | 0 | 0.4985388 | 5313.088 | 7.171831 | 0 | 0 | 0 | 1.083935 | 0 | 0 | 0 | 0 | 0 | 0 | 0 | 0 | 0 | 0 | 0 | 0 | 0 | 0 | 0 | 0 | 0 | 6.725052 | 0 | 0 | 0 | 92.19101 | 0 | 0 | 0 | 0 | 0 | 0 | 880888888
1968 | 50 | 199 | -2.39303 | 32.4248 | 2943 | 1668 | 0.368163 | 0.368163 | 0.394773 | 0.780952 | 0.184081 | 0.184081 | 4.24243 | 0.101658 | 1.47265 | 45 | 500 | 0 | Img64 | 98 | 1.027 | 0 | Antimony-rich | Sb | Pd | Al | Si | 89.54778 | 7.148852 | 1.810958 | 1.492407 | 0.6596199 | 5341.385 | 5.293407 | 0 | 0 | 0 | 1.810958 | 1.492407 | 0 | 0 | 0 | 0 | 0 | 0 | 0 | 0 | 0 | 0 | 0 | 0 | 0 | 0 | 0 | 0 | 7.148852 | 0 | 0 | 0 | 89.54778 | 0 | 0 | 0 | 0 | 0 | 0 | 880888888
4597 | 131 | 524 | -1.76344 | 40.6783 | 2267 | 1884 | 0.368163 | 0.368163 | 0.318261 | 0.750763 | 0.184081 | 0.184081 | 4.07843 | 0.0677719 | 1.77765 | 56 | 500 | 0 | Img64 | 86 | 1.014 | 0 | Antimony-rich | Sb | Pd | Al |  | 89.0387 | 8.489873 | 2.47143 | 0 | 0.6253521 | 5649.193 | 4.74958 | 0 | 0 | 0 | 2.47143 | 0 | 0 | 0 | 0 | 0 | 0 | 0 | 0 | 0 | 0 | 0 | 0 | 0 | 0 | 0 | 0 | 0 | 8.489873 | 0 | 0 | 0 | 89.0387 | 0 | 0 | 0 | 0 | 0 | 0 | 880888888
3032 | 84 | 334 | 0.974003 | 38.7704 | 2796 | 2012 | 2.57714 | 0.920407 | 1.54771 | 2.79291 | 0.736326 | 0.749958 | 3.72409 | 1.84679 | 6.86463 | 79 | 500 | 0 | Img64 | 170 | 1.017 | 0 | Antimony-rich | Sb | Pd | Br |  | 92.72828 | 5.158504 | 2.113219 | 0 | 0.3551404 | 9973.834 | 4.002429 | 0 | 0 | 0 | 0 | 0 | 0 | 0 | 0 | 0 | 0 | 0 | 0 | 0 | 0 | 0 | 0 | 0 | 0 | 2.113219 | 0 | 0 | 5.158504 | 0 | 0 | 0 | 92.72828 | 0 | 0 | 0 | 0 | 0 | 0 | 880888888
4251 | 122 | 487 | -7.2394 | 33.7772 | 1191 | 2514 | 1.10449 | 0.552244 | 0.827977 | 1.35384 | 0.368163 | 0.377735 | 3.58409 | 0.406632 | 3.61846 | 101 | 500 | 0 | Img64 | 113 | 1.013 | 0 | Antimony-rich | Sb | Pd | Al |  | 90.90128 | 7.345248 | 1.753469 | 0 | 0.5939603 | 5946.775 | 4.605221 | 0 | 0 | 0 | 1.753469 | 0 | 0 | 0 | 0 | 0 | 0 | 0 | 0 | 0 | 0 | 0 | 0 | 0 | 0 | 0 | 0 | 0 | 7.345248 | 0 | 0 | 0 | 90.90128 | 0 | 0 | 0 | 0 | 0 | 0 | 880888888
702 | 19 | 74 | -1.98634 | 31.354 | 1050 | 1355 | 0.736326 | 1.10449 | 0.819586 | 1.44066 | 0.368163 | 0.406754 | 3.54184 | 0.406632 | 3.4028 | 23 | 500 | 0 | Img64 | 113 | 1.012 | 0 | Antimony-rich | Sb | Pd | Al |  | 90.36281 | 4.983013 | 4.654177 | 0 | 0.4401165 | 5736.974 | 6.182659 | 0 | 0 | 0 | 4.654177 | 0 | 0 | 0 | 0 | 0 | 0 | 0 | 0 | 0 | 0 | 0 | 0 | 0 | 0 | 0 | 0 | 0 | 4.983013 | 0 | 0 | 0 | 90.36281 | 0 | 0 | 0 | 0 | 0 | 0 | 880888888
3772 | 105 | 420 | -7.44812 | 36.9851 | 2106 | 1468 | 0.368163 | 0.368163 | 0.332482 | 0.64172 | 0.184081 | 0.184081 | 3.48607 | 0.033886 | 2.14581 | 34 | 500 | 0 | Img64 | 97 | 1.014 | 0 | Antimony-rich | Sb | Pd |  |  | 91.90954 | 8.090459 | 0 | 0 | 0.6031669 | 6478.664 | 4.208715 | 0 | 0 | 0 | 0 | 0 | 0 | 0 | 0 | 0 | 0 | 0 | 0 | 0 | 0 | 0 | 0 | 0 | 0 | 0 | 0 | 0 | 8.090459 | 0 | 0 | 0 | 91.90954 | 0 | 0 | 0 | 0 | 0 | 0 | 880888888
933 | 24 | 95 | -1.36978 | 37.5516 | 2348 | 2490 | 0.368163 | 0.552244 | 0.413018 | 0.64172 | 0.189604 | 0.189604 | 3.38453 | 0.0847149 | 2.10114 | 34 | 500 | 0 | Img64 | 102 | 1.012 | 0 | Antimony-rich | Sb | Pd |  |  | 91.90203 | 8.097971 | 0 | 0 | 0.5920101 | 5725.731 | 5.432846 | 0 | 0 | 0 | 0 | 0 | 0 | 0 | 0 | 0 | 0 | 0 | 0 | 0 | 0 | 0 | 0 | 0 | 0 | 0 | 0 | 0 | 8.097971 | 0 | 0 | 0 | 91.90203 | 0 | 0 | 0 | 0 | 0 | 0 | 880888888
1067 | 29 | 113 | -8.12194 | 35.1783 | 2539 | 1046 | 1.65673 | 0.552244 | 0.93063 | 1.65673 | 0.552244 | 0.554453 | 2.98805 | 0.406632 | 4.35479 | 90 | 500 | 0 | Img64 | 157 | 1.003 | 0 | Antimony-rich | Sb | Pd |  |  | 94.07639 | 5.923614 | 0 | 0 | 0.4212963 | 6769.438 | 2.605446 | 0 | 0 | 0 | 0 | 0 | 0 | 0 | 0 | 0 | 0 | 0 | 0 | 0 | 0 | 0 | 0 | 0 | 0 | 0 | 0 | 0 | 5.923614 | 0 | 0 | 0 | 94.07639 | 0 | 0 | 0 | 0 | 0 | 0 | 990999999
3026 | 84 | 334 | 1.02094 | 38.918 | 3051 | 1210 | 1.47265 | 1.47265 | 1.18333 | 2.0826 | 0.601222 | 0.725259 | 2.87153 | 1.03352 | 4.92011 | 45 | 500 | 0 | Img64 | 152 | 1.038 | 0 | Antimony-rich | Sb | Pd |  |  | 94.2666 | 5.733399 | 0 | 0 | 0.3782077 | 7483.455 | 4.365238 | 0 | 0 | 0 | 0 | 0 | 0 | 0 | 0 | 0 | 0 | 0 | 0 | 0 | 0 | 0 | 0 | 0 | 0 | 0 | 0 | 0 | 5.733399 | 0 | 0 | 0 | 94.2666 | 0 | 0 | 0 | 0 | 0 | 0 | 990999999
2009 | 53 | 212 | 0.29354 | 39.1591 | 1153 | 1950 | 0.184081 | 0.184081 | 0.327792 | 0.520622 | 0.184081 | 0.184081 | 2.82821 | 0.0508289 | 0.628493 | 45 | 500 | 0 | Img64 | 98 | 1.024 | 0 | Antimony-rich | Sb | Pd |  |  | 93.4028 | 6.597199 | 0 | 0 | 0.4753892 | 5642.728 | 5.935066 | 0 | 0 | 0 | 0 | 0 | 0 | 0 | 0 | 0 | 0 | 0 | 0 | 0 | 0 | 0 | 0 | 0 | 0 | 0 | 0 | 0 | 6.597199 | 0 | 0 | 0 | 93.4028 | 0 | 0 | 0 | 0 | 0 | 0 | 880888888
1670 | 37 | 148 | -3.99582 | 41.3846 | 2420 | 2146 | 1.10449 | 0.552244 | 0.685257 | 1.19711 | 0.368163 | 0.452504 | 2.64553 | 0.33886 | 3.10967 | 68 | 500 | 0 | Img64 | 112 | 1.041 | 0 | Antimony-rich | Sb | Pd | Al |  | 84.77251 | 8.096946 | 7.130548 | 0 | 0.493666 | 5207.532 | 4.573153 | 0 | 0 | 0 | 7.130548 | 0 | 0 | 0 | 0 | 0 | 0 | 0 | 0 | 0 | 0 | 0 | 0 | 0 | 0 | 0 | 0 | 0 | 8.096946 | 0 | 0 | 0 | 84.77251 | 0 | 0 | 0 | 0 | 0 | 0 | 880888888
3455 | 96 | 383 | -2.56423 | 36.8816 | 2013 | 2031 | 0.920407 | 1.28857 | 0.814666 | 1.71421 | 0.373685 | 0.656016 | 2.61307 | 0.440518 | 4.46091 | 34 | 500 | 0 | Img64 | 117 | 1.008 | 0 | Antimony-rich | Sb | Pd | Fe |  | 88.79218 | 6.198437 | 5.009381 | 0 | 0.5294306 | 7350.911 | 3.41675 | 0 | 0 | 0 | 0 | 0 | 0 | 0 | 0 | 0 | 0 | 0 | 0 | 0 | 5.009381 | 0 | 0 | 0 | 0 | 0 | 0 | 0 | 6.198437 | 0 | 0 | 0 | 88.79218 | 0 | 0 | 0 | 0 | 0 | 0 | 880888888
1963 | 50 | 198 | -2.18576 | 32.6321 | 2022 | 2590 | 1.10449 | 1.10449 | 0.904802 | 1.55753 | 0.557767 | 0.642898 | 2.42267 | 0.559118 | 4.18379 | 34 | 500 | 0 | Img64 | 154 | 1.025 | 0 | Antimony-rich | Sb | Pd | Al |  | 92.60191 | 6.435881 | 0.9622068 | 0 | 0.6078198 | 7539.644 | 6.416702 | 0 | 0 | 0 | 0.9622068 | 0 | 0 | 0 | 0 | 0 | 0 | 0 | 0 | 0 | 0 | 0 | 0 | 0 | 0 | 0 | 0 | 0 | 6.435881 | 0 | 0 | 0 | 92.60191 | 0 | 0 | 0 | 0 | 0 | 0 | 880888888
2541 | 67 | 268 | -8.13546 | 35.2066 | 2456 | 2952 | 1.65673 | 0.552244 | 0.906047 | 1.47265 | 0.64172 | 0.738535 | 1.99402 | 0.508289 | 4.35479 | 90 | 500 | 0 | Img64 | 146 | 1.045 | 0 | Antimony-rich | Sb | Pd | Ca | Al | 90.89702 | 5.609832 | 2.287063 | 1.206081 | 0.5329536 | 7318.786 | 2.40612 | 0 | 0 | 0 | 1.206081 | 0 | 0 | 0 | 0 | 0 | 2.287063 | 0 | 0 | 0 | 0 | 0 | 0 | 0 | 0 | 0 | 0 | 0 | 5.609832 | 0 | 0 | 0 | 90.89702 | 0 | 0 | 0 | 0 | 0 | 0 | 880888888
2134 | 58 | 229 | -1.37516 | 33.3479 | 2331 | 2797 | 0.736326 | 0.920407 | 0.83727 | 1.30347 | 0.552244 | 0.656016 | 1.98695 | 0.389689 | 2.98997 | 34 | 500 | 0 | Img64 | 163 | 1.005 | 0 | Antimony-rich | Sb | Pd |  |  | 94.42172 | 5.578279 | 0 | 0 | 0.4048945 | 6034.509 | 4.50499 | 0 | 0 | 0 | 0 | 0 | 0 | 0 | 0 | 0 | 0 | 0 | 0 | 0 | 0 | 0 | 0 | 0 | 0 | 0 | 0 | 0 | 5.578279 | 0 | 0 | 0 | 94.42172 | 0 | 0 | 0 | 0 | 0 | 0 | 990999999
4500 | 129 | 514 | 2.47676 | 35.6591 | 2776 | 2532 | 0.920407 | 0.920407 | 0.902442 | 1.30347 | 0.557767 | 0.656016 | 1.98695 | 0.491346 | 3.72629 | 34 | 500 | 0 | Img64 | 163 | 1.015 | 0 | Antimony-rich | Sb | Pd |  |  | 92.39729 | 7.60271 | 0 | 0 | 0.5424244 | 6120.959 | 2.351215 | 0 | 0 | 0 | 0 | 0 | 0 | 0 | 0 | 0 | 0 | 0 | 0 | 0 | 0 | 0 | 0 | 0 | 0 | 0 | 0 | 0 | 7.60271 | 0 | 0 | 0 | 92.39729 | 0 | 0 | 0 | 0 | 0 | 0 | 990999999
3011 | 83 | 332 | 1.1642 | 34.6044 | 1791 | 2118 | 0.552244 | 0.920407 | 0.799574 | 1.30347 | 0.552244 | 0.664707 | 1.96097 | 0.389689 | 2.83747 | 34 | 500 | 0 | Img64 | 122 | 1.029 | 0 | Antimony-rich | Sb | Pd |  |  | 93.90552 | 6.094476 | 0 | 0 | 0.4999779 | 5490.716 | 4.880426 | 0 | 0 | 0 | 0 | 0 | 0 | 0 | 0 | 0 | 0 | 0 | 0 | 0 | 0 | 0 | 0 | 0 | 0 | 0 | 0 | 0 | 6.094476 | 0 | 0 | 0 | 93.90552 | 0 | 0 | 0 | 0 | 0 | 0 | 880888888
2812 | 78 | 309 | -3.13926 | 40.3295 | 2985 | 1737 | 0.920407 | 0.736326 | 0.928473 | 1.30347 | 0.64172 | 0.698806 | 1.86528 | 0.542175 | 3.0978 | 124 | 500 | 0 | Img64 | 132 | 1.012 | 0 | Antimony-rich | Sb | Pd |  |  | 94.63197 | 5.368035 | 0 | 0 | 0.42267 | 6192.507 | 3.995209 | 0 | 0 | 0 | 0 | 0 | 0 | 0 | 0 | 0 | 0 | 0 | 0 | 0 | 0 | 0 | 0 | 0 | 0 | 0 | 0 | 0 | 5.368035 | 0 | 0 | 0 | 94.63197 | 0 | 0 | 0 | 0 | 0 | 0 | 990999999
2122 | 57 | 225 | -5.59322 | 40.2127 | 1943 | 2369 | 1.10449 | 0.920407 | 1.04885 | 1.55753 | 0.780952 | 0.850064 | 1.83225 | 0.728548 | 4.09446 | 56 | 500 | 0 | Img64 | 131 | 1.012 | 0 | Antimony-rich | Sb | Pd | Al |  | 91.36736 | 5.999004 | 2.633638 | 0 | 0.5879004 | 6651.26 | 5.135937 | 0 | 0 | 0 | 2.633638 | 0 | 0 | 0 | 0 | 0 | 0 | 0 | 0 | 0 | 0 | 0 | 0 | 0 | 0 | 0 | 0 | 0 | 5.999004 | 0 | 0 | 0 | 91.36736 | 0 | 0 | 0 | 0 | 0 | 0 | 880888888
251 | 9 | 36 | -2.71731 | 31.7155 | 1164 | 1423 | 0.552244 | 0.368163 | 0.605368 | 0.893817 | 0.368163 | 0.49161 | 1.81814 | 0.186373 | 2.10114 | 56 | 500 | 0 | Img64 | 113 | 1.021 | 0 | Antimony-rich | Sb | Pd | Al |  | 92.35462 | 5.257046 | 2.388335 | 0 | 0.6201398 | 5078.528 | 6.414551 | 0 | 0 | 0 | 2.388335 | 0 | 0 | 0 | 0 | 0 | 0 | 0 | 0 | 0 | 0 | 0 | 0 | 0 | 0 | 0 | 0 | 0 | 5.257046 | 0 | 0 | 0 | 92.35462 | 0 | 0 | 0 | 0 | 0 | 0 | 880888888
3695 | 101 | 403 | -8.58898 | 36.0933 | 2053 | 2218 | 0.736326 | 0.920407 | 0.842014 | 1.30161 | 0.557767 | 0.747068 | 1.7423 | 0.406632 | 3.2503 | 135 | 500 | 0 | Img64 | 114 | 1.015 | 0 | Antimony-rich | Sb | Pd | Al |  | 88.77494 | 9.188965 | 2.036091 | 0 | 0.6880078 | 5200.919 | 6.3451 | 0 | 0 | 0 | 2.036091 | 0 | 0 | 0 | 0 | 0 | 0 | 0 | 0 | 0 | 0 | 0 | 0 | 0 | 0 | 0 | 0 | 0 | 9.188965 | 0 | 0 | 0 | 88.77494 | 0 | 0 | 0 | 0 | 0 | 0 | 880888888
2788 | 76 | 303 | -2.31322 | 31.5653 | 1320 | 2243 | 0.552244 | 1.10449 | 0.949292 | 1.30347 | 0.552244 | 0.750052 | 1.73784 | 0.508289 | 3.46596 | 146 | 500 | 0 | Img64 | 148 | 1.031 | 0 | Antimony-rich | Sb | Pd | Al |  | 91.37687 | 6.250463 | 2.372662 | 0 | 0.4707563 | 7395.226 | 5.417507 | 0 | 0 | 0 | 2.372662 | 0 | 0 | 0 | 0 | 0 | 0 | 0 | 0 | 0 | 0 | 0 | 0 | 0 | 0 | 0 | 0 | 0 | 6.250463 | 0 | 0 | 0 | 91.37687 | 0 | 0 | 0 | 0 | 0 | 0 | 880888888
418 | 15 | 60 | 1.84685 | 34.7122 | 1400 | 1533 | 0.920407 | 0.736326 | 0.911639 | 1.30347 | 0.552244 | 0.750052 | 1.73784 | 0.440518 | 3.0978 | 124 | 500 | 0 | Img64 | 155 | 1.045 | 0 | Antimony-rich | Sb | Pd |  |  | 94.21861 | 5.781394 | 0 | 0 | 0.4346922 | 7023.345 | 4.76576 | 0 | 0 | 0 | 0 | 0 | 0 | 0 | 0 | 0 | 0 | 0 | 0 | 0 | 0 | 0 | 0 | 0 | 0 | 0 | 0 | 0 | 5.781394 | 0 | 0 | 0 | 94.21861 | 0 | 0 | 0 | 0 | 0 | 0 | 880888888
1840 | 44 | 174 | -6.02349 | 40.3374 | 1654 | 1694 | 0.736326 | 0.920407 | 0.760976 | 1.15051 | 0.389884 | 0.664707 | 1.73085 | 0.389689 | 3.39867 | 34 | 500 | 0 | Img64 | 108 | 1.014 | 0 | Antimony-rich | Sb | Pd | Al |  | 90.98764 | 5.215642 | 3.796719 | 0 | 0.4647541 | 5418.037 | 5.80775 | 0 | 0 | 0 | 3.796719 | 0 | 0 | 0 | 0 | 0 | 0 | 0 | 0 | 0 | 0 | 0 | 0 | 0 | 0 | 0 | 0 | 0 | 5.215642 | 0 | 0 | 0 | 90.98764 | 0 | 0 | 0 | 0 | 0 | 0 | 880888888
3685 | 101 | 401 | -8.56413 | 36.4217 | 2187 | 2483 | 0.736326 | 0.736326 | 0.776497 | 1.15051 | 0.557767 | 0.664707 | 1.73085 | 0.406632 | 2.72964 | 34 | 500 | 0 | Img64 | 127 | 1.034 | 0 | Antimony-rich | Sb | Pd | Al |  | 89.47466 | 7.748808 | 2.776528 | 0 | 0.7164558 | 4868.151 | 5.013261 | 0 | 0 | 0 | 2.776528 | 0 | 0 | 0 | 0 | 0 | 0 | 0 | 0 | 0 | 0 | 0 | 0 | 0 | 0 | 0 | 0 | 0 | 7.748808 | 0 | 0 | 0 | 89.47466 | 0 | 0 | 0 | 0 | 0 | 0 | 880888888
2279 | 64 | 254 | -5.3472 | 35.5673 | 1233 | 3028 | 0.736326 | 0.552244 | 0.758369 | 1.02904 | 0.552244 | 0.61035 | 1.68598 | 0.288031 | 2.83747 | 68 | 500 | 0 | Img64 | 156 | 1.043 | 0 | Antimony-rich | Sb | Pd |  |  | 93.41894 | 6.581062 | 0 | 0 | 0.5562855 | 5944.072 | 4.851713 | 0 | 0 | 0 | 0 | 0 | 0 | 0 | 0 | 0 | 0 | 0 | 0 | 0 | 0 | 0 | 0 | 0 | 0 | 0 | 0 | 0 | 6.581062 | 0 | 0 | 0 | 93.41894 | 0 | 0 | 0 | 0 | 0 | 0 | 880888888
2095 | 56 | 222 | 1.65924 | 37.3582 | 2430 | 1492 | 0.736326 | 0.920407 | 0.878267 | 1.30161 | 0.552244 | 0.809778 | 1.60737 | 0.474404 | 3.46596 | 135 | 500 | 0 | Img64 | 146 | 1.041 | 0 | Antimony-rich | Sb | Pd |  |  | 93.19167 | 6.808333 | 0 | 0 | 0.5599875 | 7501.186 | 5.296134 | 0 | 0 | 0 | 0 | 0 | 0 | 0 | 0 | 0 | 0 | 0 | 0 | 0 | 0 | 0 | 0 | 0 | 0 | 0 | 0 | 0 | 6.808333 | 0 | 0 | 0 | 93.19167 | 0 | 0 | 0 | 0 | 0 | 0 | 880888888
240 | 9 | 35 | -2.77382 | 31.7017 | 2905 | 1498 | 0.368163 | 0.368163 | 0.492246 | 0.780952 | 0.368163 | 0.493296 | 1.58313 | 0.135544 | 1.47265 | 45 | 500 | 0 | Img64 | 109 | 1.023 | 0 | Antimony-rich | Sb | Pd | Al |  | 91.53609 | 5.779364 | 2.684546 | 0 | 0.6393037 | 5788.482 | 4.171573 | 0 | 0 | 0 | 2.684546 | 0 | 0 | 0 | 0 | 0 | 0 | 0 | 0 | 0 | 0 | 0 | 0 | 0 | 0 | 0 | 0 | 0 | 5.779364 | 0 | 0 | 0 | 91.53609 | 0 | 0 | 0 | 0 | 0 | 0 | 880888888
4164 | 118 | 470 | -6.22444 | 39.5512 | 2609 | 1863 | 0.920407 | 0.920407 | 0.96146 | 1.30347 | 0.557767 | 0.829716 | 1.57099 | 0.474404 | 3.77096 | 124 | 500 | 0 | Img64 | 171 | 1.036 | 0 | Antimony-rich | Sb | Pd |  |  | 94.45282 | 5.547179 | 0 | 0 | 0.5019538 | 8445.813 | 4.076272 | 0 | 0 | 0 | 0 | 0 | 0 | 0 | 0 | 0 | 0 | 0 | 0 | 0 | 0 | 0 | 0 | 0 | 0 | 0 | 0 | 0 | 5.547179 | 0 | 0 | 0 | 94.45282 | 0 | 0 | 0 | 0 | 0 | 0 | 990999999
4117 | 116 | 463 | -3.89466 | 38.2897 | 2976 | 2576 | 0.368163 | 0.368163 | 0.492321 | 0.780952 | 0.368163 | 0.508546 | 1.53566 | 0.135544 | 1.47265 | 45 | 500 | 0 | Img64 | 113 | 1.023 | 0 | Antimony-rich | Sb | Pd |  |  | 95.03086 | 4.969143 | 0 | 0 | 0.4854484 | 5239.905 | 6.91521 | 0 | 0 | 0 | 0 | 0 | 0 | 0 | 0 | 0 | 0 | 0 | 0 | 0 | 0 | 0 | 0 | 0 | 0 | 0 | 0 | 0 | 4.969143 | 0 | 0 | 0 | 95.03086 | 0 | 0 | 0 | 0 | 0 | 0 | 880888888
191 | 7 | 28 | -2.32934 | 34.0177 | 1241 | 1208 | 0.368163 | 0.552244 | 0.573523 | 0.780952 | 0.373685 | 0.508546 | 1.53566 | 0.135544 | 1.84081 | 45 | 500 | 0 | Img64 | 119 | 1.034 | 0 | Antimony-rich | Sb | Pd |  |  | 92.76731 | 7.232693 | 0 | 0 | 0.5752547 | 4882.608 | 7.30948 | 0 | 0 | 0 | 0 | 0 | 0 | 0 | 0 | 0 | 0 | 0 | 0 | 0 | 0 | 0 | 0 | 0 | 0 | 0 | 0 | 0 | 7.232693 | 0 | 0 | 0 | 92.76731 | 0 | 0 | 0 | 0 | 0 | 0 | 880888888
3357 | 93 | 371 | -1.51467 | 31.4411 | 1568 | 2917 | 0.736326 | 0.736326 | 0.856353 | 1.1807 | 0.736326 | 0.809778 | 1.45805 | 0.423575 | 2.62181 | 135 | 500 | 0 | Img64 | 138 | 1.01 | 0 | Antimony-rich | Sb | Pd | Al |  | 91.65617 | 5.074109 | 3.269724 | 0 | 0.5203034 | 6140.964 | 3.547664 | 0 | 0 | 0 | 3.269724 | 0 | 0 | 0 | 0 | 0 | 0 | 0 | 0 | 0 | 0 | 0 | 0 | 0 | 0 | 0 | 0 | 0 | 5.074109 | 0 | 0 | 0 | 91.65617 | 0 | 0 | 0 | 0 | 0 | 0 | 880888888
2926 | 81 | 322 | -3.39977 | 39.6862 | 1569 | 1134 | 0.736326 | 0.736326 | 0.962997 | 1.30161 | 0.77172 | 0.895611 | 1.45332 | 0.474404 | 3.0978 | 135 | 500 | 0 | Img64 | 158 | 1.036 | 0 | Antimony-rich | Sb | Pd | Al |  | 93.27302 | 5.592811 | 1.134173 | 0 | 0.5003411 | 9368.523 | 4.296162 | 0 | 0 | 0 | 1.134173 | 0 | 0 | 0 | 0 | 0 | 0 | 0 | 0 | 0 | 0 | 0 | 0 | 0 | 0 | 0 | 0 | 0 | 5.592811 | 0 | 0 | 0 | 93.27302 | 0 | 0 | 0 | 0 | 0 | 0 | 880888888
4979 | 149 | 594 | -0.0877574 | 32.8767 | 1126 | 1262 | 0.552244 | 0.552244 | 0.75492 | 1.04128 | 0.557767 | 0.725259 | 1.43574 | 0.288031 | 2.46931 | 135 | 500 | 0 | Img64 | 142 | 1.011 | 0 | Antimony-rich | Sb | Pd | Al |  | 92.97973 | 5.467463 | 1.552803 | 0 | 0.4350637 | 5579.268 | 5.095374 | 0 | 0 | 0 | 1.552803 | 0 | 0 | 0 | 0 | 0 | 0 | 0 | 0 | 0 | 0 | 0 | 0 | 0 | 0 | 0 | 0 | 0 | 5.467463 | 0 | 0 | 0 | 92.97973 | 0 | 0 | 0 | 0 | 0 | 0 | 880888888
5086 | 154 | 613 | -4.26336 | 33.4863 | 3022 | 2045 | 0.736326 | 0.736326 | 0.886505 | 1.30161 | 0.736326 | 0.91193 | 1.42732 | 0.423575 | 2.69684 | 45 | 500 | 0 | Img64 | 153 | 1.049 | 0 | Antimony-rich | Sb | Pd | Al |  | 94.30126 | 5.072753 | 0.6259879 | 0 | 0.4104886 | 7898.764 | 3.538233 | 0 | 0 | 0 | 0.6259879 | 0 | 0 | 0 | 0 | 0 | 0 | 0 | 0 | 0 | 0 | 0 | 0 | 0 | 0 | 0 | 0 | 0 | 5.072753 | 0 | 0 | 0 | 94.30126 | 0 | 0 | 0 | 0 | 0 | 0 | 990999999
3146 | 87 | 345 | -5.81344 | 39.4608 | 2789 | 2359 | 1.10449 | 0.736326 | 0.975645 | 1.30347 | 0.741848 | 0.930014 | 1.40156 | 0.62689 | 4.31012 | 124 | 500 | 0 | Img64 | 121 | 1.05 | 0 | Antimony-rich | Sb | Pd | Al |  | 93.50035 | 5.116911 | 1.382734 | 0 | 0.6265199 | 7604.717 | 6.107937 | 0 | 0 | 0 | 1.382734 | 0 | 0 | 0 | 0 | 0 | 0 | 0 | 0 | 0 | 0 | 0 | 0 | 0 | 0 | 0 | 0 | 0 | 5.116911 | 0 | 0 | 0 | 93.50035 | 0 | 0 | 0 | 0 | 0 | 0 | 880888888
3369 | 94 | 373 | -8.24311 | 38.0845 | 1882 | 1642 | 0.920407 | 0.736326 | 0.926628 | 1.15051 | 0.741848 | 0.853171 | 1.34851 | 0.474404 | 3.61846 | 34 | 500 | 0 | Img64 | 139 | 1.051 | 0 | Antimony-rich | Sb | Pd | Al |  | 92.83112 | 5.182607 | 1.986271 | 0 | 0.5103591 | 7483.658 | 5.732313 | 0 | 0 | 0 | 1.986271 | 0 | 0 | 0 | 0 | 0 | 0 | 0 | 0 | 0 | 0 | 0 | 0 | 0 | 0 | 0 | 0 | 0 | 5.182607 | 0 | 0 | 0 | 92.83112 | 0 | 0 | 0 | 0 | 0 | 0 | 880888888
1040 | 28 | 110 | 0.98429 | 35.8107 | 2859 | 1705 | 0.736326 | 0.920407 | 0.901785 | 1.30161 | 0.557767 | 0.965976 | 1.34746 | 0.559118 | 3.5738 | 135 | 500 | 0 | Img64 | 129 | 1.025 | 0 | Antimony-rich | Sb | Pd |  |  | 93.19937 | 6.80063 | 0 | 0 | 0.5360854 | 5680.02 | 5.793938 | 0 | 0 | 0 | 0 | 0 | 0 | 0 | 0 | 0 | 0 | 0 | 0 | 0 | 0 | 0 | 0 | 0 | 0 | 0 | 0 | 0 | 6.80063 | 0 | 0 | 0 | 93.19937 | 0 | 0 | 0 | 0 | 0 | 0 | 880888888
2612 | 70 | 280 | -2.42941 | 39.0076 | 2744 | 2768 | 0.368163 | 0.368163 | 0.503751 | 0.64172 | 0.368163 | 0.47636 | 1.34713 | 0.135544 | 1.62515 | 124 | 500 | 0 | Img64 | 122 | 1.013 | 0 | Antimony-rich | Sb | Pd | Al |  | 91.22852 | 7.46247 | 1.30901 | 0 | 0.5916132 | 5167.114 | 6.178942 | 0 | 0 | 0 | 1.30901 | 0 | 0 | 0 | 0 | 0 | 0 | 0 | 0 | 0 | 0 | 0 | 0 | 0 | 0 | 0 | 0 | 0 | 7.46247 | 0 | 0 | 0 | 91.22852 | 0 | 0 | 0 | 0 | 0 | 0 | 880888888
2270 | 63 | 249 | -6.25142 | 35.7609 | 2462 | 1975 | 0.920407 | 0.920407 | 0.950458 | 1.30161 | 0.741848 | 0.982296 | 1.32507 | 0.508289 | 3.46596 | 45 | 500 | 0 | Img64 | 143 | 1.05 | 0 | Antimony-rich | Sb | Pd |  |  | 94.60297 | 5.397033 | 0 | 0 | 0.3958454 | 7089.973 | 5.706124 | 0 | 0 | 0 | 0 | 0 | 0 | 0 | 0 | 0 | 0 | 0 | 0 | 0 | 0 | 0 | 0 | 0 | 0 | 0 | 0 | 0 | 5.397033 | 0 | 0 | 0 | 94.60297 | 0 | 0 | 0 | 0 | 0 | 0 | 880888888
3415 | 96 | 381 | -2.66731 | 37.3439 | 1453 | 1568 | 0.552244 | 0.552244 | 0.788997 | 1.04128 | 0.617422 | 0.797487 | 1.3057 | 0.33886 | 2.57714 | 135 | 500 | 0 | Img64 | 118 | 1.014 | 0 | Antimony-rich | Sb | Pd | Ti |  | 89.09515 | 8.018134 | 2.886719 | 0 | 0.6514274 | 4803.541 | 6.347693 | 0 | 0 | 0 | 0 | 0 | 0 | 0 | 0 | 0 | 0 | 2.886719 | 0 | 0 | 0 | 0 | 0 | 0 | 0 | 0 | 0 | 0 | 8.018134 | 0 | 0 | 0 | 89.09515 | 0 | 0 | 0 | 0 | 0 | 0 | 880888888
1697 | 39 | 155 | -6.35669 | 36.8884 | 1886 | 1995 | 0.736326 | 0.736326 | 0.735809 | 0.893817 | 0.617422 | 0.698806 | 1.27906 | 0.389689 | 2.62181 | 146 | 500 | 0 | Img64 | 139 | 1 | 0 | Antimony-rich | Sb | Pd |  |  | 94.39269 | 5.607311 | 0 | 0 | 0.4447424 | 6714.351 | 2.827465 | 0 | 0 | 0 | 0 | 0 | 0 | 0 | 0 | 0 | 0 | 0 | 0 | 0 | 0 | 0 | 0 | 0 | 0 | 0 | 0 | 0 | 5.607311 | 0 | 0 | 0 | 94.39269 | 0 | 0 | 0 | 0 | 0 | 0 | 990999999
2615 | 71 | 281 | -4.05745 | 35.8659 | 2084 | 1405 | 0.736326 | 0.736326 | 0.900836 | 1.1807 | 0.736326 | 0.949657 | 1.24329 | 0.440518 | 2.72964 | 45 | 500 | 0 | Img64 | 135 | 1.006 | 0 | Antimony-rich | Sb | Pd |  |  | 94.17917 | 5.820825 | 0 | 0 | 0.4909208 | 6421.649 | 5.546214 | 0 | 0 | 0 | 0 | 0 | 0 | 0 | 0 | 0 | 0 | 0 | 0 | 0 | 0 | 0 | 0 | 0 | 0 | 0 | 0 | 0 | 5.820825 | 0 | 0 | 0 | 94.17917 | 0 | 0 | 0 | 0 | 0 | 0 | 880888888
3525 | 98 | 389 | -3.04622 | 41.6844 | 1439 | 2564 | 0.920407 | 0.920407 | 1.09256 | 1.30347 | 0.920407 | 1.07395 | 1.21372 | 0.660776 | 3.35813 | 34 | 500 | 0 | Img64 | 171 | 1.002 | 0 | Antimony-rich | Sb | Pd | Al |  | 90.39967 | 5.472444 | 4.127887 | 0 | 0.4930726 | 10791.2 | 4.857224 | 0 | 0 | 0 | 4.127887 | 0 | 0 | 0 | 0 | 0 | 0 | 0 | 0 | 0 | 0 | 0 | 0 | 0 | 0 | 0 | 0 | 0 | 5.472444 | 0 | 0 | 0 | 90.39967 | 0 | 0 | 0 | 0 | 0 | 0 | 880888888
2120 | 57 | 225 | -5.72999 | 40.2467 | 1199 | 2184 | 0.920407 | 0.920407 | 1.1467 | 1.4088 | 0.920407 | 1.16587 | 1.20837 | 0.745491 | 3.46596 | 34 | 500 | 0 | Img64 | 162 | 1.051 | 0 | Antimony-rich | Sb | Pd | Al |  | 92.38106 | 5.397122 | 2.221816 | 0 | 0.5835585 | 8581.985 | 4.024306 | 0 | 0 | 0 | 2.221816 | 0 | 0 | 0 | 0 | 0 | 0 | 0 | 0 | 0 | 0 | 0 | 0 | 0 | 0 | 0 | 0 | 0 | 5.397122 | 0 | 0 | 0 | 92.38106 | 0 | 0 | 0 | 0 | 0 | 0 | 880888888
991 | 26 | 103 | -4.14883 | 32.3032 | 1596 | 2330 | 0.368163 | 0.368163 | 0.572065 | 0.67191 | 0.373685 | 0.569061 | 1.18073 | 0.135544 | 1.99331 | 45 | 500 | 0 | Img64 | 135 | 1.024 | 0 | Antimony-rich | Sb | Pd | Si |  | 93.96226 | 4.972801 | 1.064944 | 0 | 0.60299 | 5357.677 | 6.009907 | 0 | 0 | 0 | 0 | 1.064944 | 0 | 0 | 0 | 0 | 0 | 0 | 0 | 0 | 0 | 0 | 0 | 0 | 0 | 0 | 0 | 0 | 4.972801 | 0 | 0 | 0 | 93.96226 | 0 | 0 | 0 | 0 | 0 | 0 | 880888888
2168 | 59 | 235 | -7.86445 | 35.4991 | 1887 | 1351 | 0.736326 | 0.552244 | 0.786982 | 1.04128 | 0.552244 | 0.895611 | 1.16265 | 0.33886 | 2.72964 | 135 | 500 | 0 | Img64 | 130 | 1.02 | 0 | Antimony-rich | Sb | Pd |  |  | 93.4947 | 6.505299 | 0 | 0 | 0.5259334 | 5607.192 | 4.436019 | 0 | 0 | 0 | 0 | 0 | 0 | 0 | 0 | 0 | 0 | 0 | 0 | 0 | 0 | 0 | 0 | 0 | 0 | 0 | 0 | 0 | 6.505299 | 0 | 0 | 0 | 93.4947 | 0 | 0 | 0 | 0 | 0 | 0 | 880888888
4499 | 129 | 514 | 2.41711 | 35.7038 | 2452 | 2290 | 0.736326 | 0.552244 | 0.816075 | 1.04128 | 0.64172 | 0.931877 | 1.1174 | 0.372746 | 2.43651 | 135 | 500 | 0 | Img64 | 141 | 1.037 | 0 | Antimony-rich | Sb | Pd | Al |  | 90.85093 | 6.814886 | 2.334184 | 0 | 0.6092339 | 5042.842 | 5.937987 | 0 | 0 | 0 | 2.334184 | 0 | 0 | 0 | 0 | 0 | 0 | 0 | 0 | 0 | 0 | 0 | 0 | 0 | 0 | 0 | 0 | 0 | 6.814886 | 0 | 0 | 0 | 90.85093 | 0 | 0 | 0 | 0 | 0 | 0 | 880888888
3202 | 90 | 357 | 2.14762 | 36.5448 | 3037 | 1818 | 0.736326 | 0.736326 | 0.833945 | 1.04128 | 0.736326 | 0.953685 | 1.09185 | 0.372746 | 2.72964 | 135 | 500 | 0 | Img64 | 160 | 1.011 | 0 | Antimony-rich | Sb | Pd | Al |  | 93.47983 | 5.056886 | 1.463288 | 0 | 0.4876572 | 6931.654 | 3.175399 | 0 | 0 | 0 | 1.463288 | 0 | 0 | 0 | 0 | 0 | 0 | 0 | 0 | 0 | 0 | 0 | 0 | 0 | 0 | 0 | 0 | 0 | 5.056886 | 0 | 0 | 0 | 93.47983 | 0 | 0 | 0 | 0 | 0 | 0 | 990999999
3060 | 84 | 336 | 0.85527 | 38.4532 | 2151 | 1687 | 0.184081 | 0.368163 | 0.413093 | 0.520622 | 0.189604 | 0.493296 | 1.05539 | 0.0847149 | 0.996656 | 135 | 500 | 0 | Img64 | 121 | 1.025 | 0 | Antimony-rich | Sb | Pd |  |  | 94.4706 | 5.529398 | 0 | 0 | 0.3407456 | 6240.224 | 1.042499 | 0 | 0 | 0 | 0 | 0 | 0 | 0 | 0 | 0 | 0 | 0 | 0 | 0 | 0 | 0 | 0 | 0 | 0 | 0 | 0 | 0 | 5.529398 | 0 | 0 | 0 | 94.4706 | 0 | 0 | 0 | 0 | 0 | 0 | 990999999
4161 | 118 | 469 | -6.86412 | 39.5055 | 1182 | 2112 | 0.920407 | 0.736326 | 0.972672 | 1.15051 | 0.736326 | 1.09152 | 1.05404 | 0.576061 | 3.0978 | 124 | 500 | 0 | Img64 | 141 | 1.048 | 0 | Antimony-rich | Sb | Pd | Al | Ni | 90.35354 | 5.325893 | 2.196498 | 2.124068 | 0.4719425 | 8017.584 | 4.898127 | 0 | 0 | 0 | 2.196498 | 0 | 0 | 0 | 0 | 0 | 0 | 0 | 0 | 0 | 0 | 0 | 2.124068 | 0 | 0 | 0 | 0 | 0 | 5.325893 | 0 | 0 | 0 | 90.35354 | 0 | 0 | 0 | 0 | 0 | 0 | 880888888
874 | 23 | 92 | -0.571512 | 38.2964 | 2598 | 2540 | 0.920407 | 0.736326 | 0.953071 | 1.15051 | 0.741848 | 1.10437 | 1.04178 | 0.542175 | 3.46596 | 146 | 500 | 0 | Img64 | 151 | 1.031 | 0 | Antimony-rich | Sb | Pd |  |  | 94.53862 | 5.46138 | 0 | 0 | 0.3431089 | 8310.177 | 3.529157 | 0 | 0 | 0 | 0 | 0 | 0 | 0 | 0 | 0 | 0 | 0 | 0 | 0 | 0 | 0 | 0 | 0 | 0 | 0 | 0 | 0 | 5.46138 | 0 | 0 | 0 | 94.53862 | 0 | 0 | 0 | 0 | 0 | 0 | 990999999
4849 | 143 | 572 | 1.12956 | 33.2395 | 1607 | 1346 | 56.3289 | 56.3289 | 16.0507 | 79.9214 | 4.17104 | 5.41897 | 14.7484 | 357.378 | 165.164 | 135 | 500 | 0 | Img64 | 88 | 1.035 | 0 | Calcium-rich | Ca | Pd | S | Si | 30.94397 | 25.91043 | 22.69658 | 12.74731 | 0.6640492 | 5041.289 | 22.63422 | 0 | 1.509802 | 0 | 4.282588 | 12.74731 | 0 | 22.69658 | 0 | 1.909317 | 30.94397 | 0 | 0 | 0 | 0 | 0 | 0 | 0 | 0 | 0 | 0 | 0 | 25.91043 | 0 | 0 | 0 | 0 | 0 | 0 | 0 | 0 | 0 | 0 | 544020113
1679 | 38 | 150 | -5.40779 | 35.0153 | 2946 | 1932 | 3.12938 | 1.47265 | 1.39261 | 3.52438 | 0.368163 | 0.391504 | 9.00214 | 1.99927 | 7.75604 | 68 | 500 | 0 | Img64 | 63 | 1.001 | 0 | Calcium-rich | Ca | Pd |  |  | 92.14546 | 7.854535 | 0 | 0 | 0.194809 | 5059.316 | 2.906614 | 0 | 0 | 0 | 0 | 0 | 0 | 0 | 0 | 0 | 92.14546 | 0 | 0 | 0 | 0 | 0 | 0 | 0 | 0 | 0 | 0 | 0 | 7.854535 | 0 | 0 | 0 | 0 | 0 | 0 | 0 | 0 | 0 | 0 | 808000000
4058 | 115 | 458 | -4.15085 | 41.2082 | 1581 | 1057 | 6.81101 | 1.84081 | 2.254 | 6.25877 | 1.10449 | 1.15021 | 5.44143 | 4.48989 | 20.4039 | 90 | 500 | 0 | Img64 | 62 | 1.043 | 0 | Calcium-rich | Ca | Pd | Ti | Al | 65.47118 | 11.27957 | 8.967851 | 7.476491 | 0.5625128 | 5069.849 | 9.73955 | 0 | 0 | 1.85363 | 7.476491 | 3.408382 | 0 | 1.542893 | 0 | 0 | 65.47118 | 8.967851 | 0 | 0 | 0 | 0 | 0 | 0 | 0 | 0 | 0 | 0 | 11.27957 | 0 | 0 | 0 | 0 | 0 | 0 | 0 | 0 | 0 | 0 | 615000001
5339 | 164 | 656 | -4.40546 | 32.4139 | 2252 | 1726 | 2.57714 | 2.9453 | 1.52847 | 3.39716 | 0.260291 | 0.67827 | 5.00856 | 2.60922 | 9.24566 | 34 | 500 | 0 | Img64 | 60 | 1.044 | 0 | Calcium-rich | Ca | Pd | Al | Si | 78.2176 | 8.158347 | 6.194666 | 5.987442 | 0.4070317 | 6273.888 | 7.07111 | 0 | 0 | 0 | 6.194666 | 5.987442 | 0 | 1.441949 | 0 | 0 | 78.2176 | 0 | 0 | 0 | 0 | 0 | 0 | 0 | 0 | 0 | 0 | 0 | 8.158347 | 0 | 0 | 0 | 0 | 0 | 0 | 0 | 0 | 0 | 0 | 707000000
5064 | 153 | 610 | -4.36113 | 40.3907 | 2476 | 1404 | 4.60204 | 19.8808 | 8.49448 | 19.3285 | 4.23387 | 4.27739 | 4.51877 | 69.2629 | 43.7065 | 0 | 500 | 0 | Img64 | 75 | 1.01 | 0 | Calcium-rich | Ca | Pd | Ni | Si | 68.48504 | 9.577795 | 8.222391 | 3.548634 | 0.6715322 | 8266.073 | 8.444791 | 0 | 0.9950125 | 0 | 2.689156 | 3.548634 | 0 | 2.621347 | 1.592365 | 0 | 68.48504 | 2.268263 | 0 | 0 | 0 | 0 | 8.222391 | 0 | 0 | 0 | 0 | 0 | 9.577795 | 0 | 0 | 0 | 0 | 0 | 0 | 0 | 0 | 0 | 0 | 606000000
837 | 23 | 92 | -0.605015 | 38.446 | 2423 | 1728 | 3.31347 | 1.47265 | 1.61936 | 3.5901 | 0.736326 | 0.831789 | 4.31612 | 2.57533 | 8.93349 | 113 | 500 | 0 | Img64 | 75 | 1.029 | 0 | Calcium-rich | Ca | Pd | Fe | Si | 85.64781 | 5.774623 | 3.536442 | 2.937948 | 0.4327337 | 6066.875 | 10.72656 | 0 | 0 | 0 | 0 | 2.937948 | 0 | 1.126363 | 0.9768129 | 0 | 85.64781 | 0 | 0 | 0 | 3.536442 | 0 | 0 | 0 | 0 | 0 | 0 | 0 | 5.774623 | 0 | 0 | 0 | 0 | 0 | 0 | 0 | 0 | 0 | 0 | 707000000
5333 | 164 | 655 | -4.99452 | 32.2586 | 1101 | 2551 | 10.3086 | 16.3832 | 7.09757 | 17.9484 | 3.80432 | 4.33983 | 4.13575 | 45.2886 | 46.7634 | 158 | 500 | 0 | Img64 | 68 | 1.035 | 0 | Calcium-rich | Ca | Pd | Si | Ti | 79.40778 | 7.13084 | 3.907022 | 3.710737 | 0.5049425 | 5978.503 | 12.52251 | 0 | 0 | 2.202621 | 0 | 3.907022 | 0 | 1.3053 | 2.335701 | 0 | 79.40778 | 3.710737 | 0 | 0 | 0 | 0 | 0 | 0 | 0 | 0 | 0 | 0 | 7.13084 | 0 | 0 | 0 | 0 | 0 | 0 | 0 | 0 | 0 | 0 | 817000000
4071 | 115 | 458 | -3.98296 | 40.9341 | 2515 | 2545 | 9.75631 | 4.04979 | 3.98079 | 9.75653 | 2.2477 | 2.38382 | 4.09281 | 17.3327 | 23.7632 | 79 | 500 | 0 | Img64 | 69 | 1.046 | 0 | Calcium-rich | Ca | Pd | Al | Si | 78.58386 | 7.247197 | 6.405471 | 4.823686 | 0.3886606 | 6209.062 | 8.380095 | 0 | 0 | 0 | 6.405471 | 4.823686 | 0 | 2.939782 | 0 | 0 | 78.58386 | 0 | 0 | 0 | 0 | 0 | 0 | 0 | 0 | 0 | 0 | 0 | 7.247197 | 0 | 0 | 0 | 0 | 0 | 0 | 0 | 0 | 0 | 0 | 707000000
4325 | 124 | 495 | -1.18565 | 35.5522 | 1317 | 1062 | 5.8906 | 6.62693 | 4.20291 | 7.53097 | 1.37004 | 1.87056 | 4.02605 | 14.9098 | 29.6674 | 146 | 500 | 0 | Img64 | 77 | 1.017 | 0 | Calcium-rich | Ca | Pd | Si | Ti | 86.05417 | 7.598095 | 2.659337 | 2.295505 | 0.2488462 | 7901.969 | 7.630365 | 0 | 0 | 0 | 0 | 2.659337 | 0 | 1.392891 | 0 | 0 | 86.05417 | 2.295505 | 0 | 0 | 0 | 0 | 0 | 0 | 0 | 0 | 0 | 0 | 7.598095 | 0 | 0 | 0 | 0 | 0 | 0 | 0 | 0 | 0 | 0 | 707000000
2852 | 79 | 314 | -3.20998 | 31.9728 | 2597 | 2072 | 4.41795 | 5.52244 | 3.01153 | 6.15366 | 1.30347 | 1.53128 | 4.01864 | 7.21771 | 18.4584 | 158 | 500 | 0 | Img64 | 70 | 1.031 | 0 | Calcium-rich | Ca | Pd | Si | Al | 86.13129 | 6.061265 | 4.112135 | 3.695308 | 0.3178287 | 6207.351 | 11.03229 | 0 | 0 | 0 | 3.695308 | 4.112135 | 0 | 0 | 0 | 0 | 86.13129 | 0 | 0 | 0 | 0 | 0 | 0 | 0 | 0 | 0 | 0 | 0 | 6.061265 | 0 | 0 | 0 | 0 | 0 | 0 | 0 | 0 | 0 | 0 | 707000000
388 | 14 | 53 | -6.47655 | 36.441 | 1247 | 2377 | 5.33836 | 1.65673 | 2.15919 | 5.33836 | 1.28857 | 1.33326 | 4.00399 | 3.57497 | 12.5863 | 90 | 500 | 0 | Img64 | 69 | 1.043 | 0 | Calcium-rich | Ca | Pd |  |  | 94.21593 | 5.78407 | 0 | 0 | 0.2133403 | 5652.586 | 9.243967 | 0 | 0 | 0 | 0 | 0 | 0 | 0 | 0 | 0 | 94.21593 | 0 | 0 | 0 | 0 | 0 | 0 | 0 | 0 | 0 | 0 | 0 | 5.78407 | 0 | 0 | 0 | 0 | 0 | 0 | 0 | 0 | 0 | 0 | 808000000
5330 | 164 | 655 | -4.64256 | 32.3234 | 3003 | 2206 | 7.73142 | 11.0449 | 4.90875 | 12.2801 | 2.8636 | 3.09308 | 3.97018 | 18.3323 | 32.1838 | 146 | 500 | 0 | Img64 | 84 | 1.007 | 0 | Calcium-rich | Ca | Pd | Si | Cl | 87.16787 | 6.777328 | 4.830455 | 1.224343 | 0.1173985 | 9706.068 | 8.354385 | 0 | 0 | 0 | 0 | 4.830455 | 0 | 0 | 1.224343 | 0 | 87.16787 | 0 | 0 | 0 | 0 | 0 | 0 | 0 | 0 | 0 | 0 | 0 | 6.777328 | 0 | 0 | 0 | 0 | 0 | 0 | 0 | 0 | 0 | 0 | 808000000
2676 | 72 | 287 | -0.860434 | 36.1719 | 3062 | 1793 | 4.04979 | 5.52244 | 2.56256 | 6.86725 | 1.30161 | 1.77588 | 3.86696 | 5.93004 | 22.6766 | 146 | 500 | 0 | Img64 | 59 | 1.049 | 0 | Calcium-rich | Ca | Pd | Cl | Si | 82.90258 | 9.418292 | 4.339056 | 3.340069 | 0.4519207 | 5067.807 | 7.385445 | 0 | 0 | 0 | 0 | 3.340069 | 0 | 0 | 4.339056 | 0 | 82.90258 | 0 | 0 | 0 | 0 | 0 | 0 | 0 | 0 | 0 | 0 | 0 | 9.418292 | 0 | 0 | 0 | 0 | 0 | 0 | 0 | 0 | 0 | 0 | 707000000
4359 | 124 | 495 | -0.869952 | 35.2518 | 3030 | 2699 | 5.33836 | 4.60204 | 3.24878 | 5.6441 | 1.44066 | 1.47949 | 3.81488 | 10.115 | 18.6462 | 124 | 500 | 0 | Img64 | 72 | 1.041 | 0 | Calcium-rich | Ca | Pd | S | Cl | 73.18699 | 8.083343 | 4.630857 | 4.460671 | 0.6822276 | 5742 | 11.53661 | 0 | 3.861517 | 0 | 2.304223 | 2.243031 | 1.229368 | 4.630857 | 4.460671 | 0 | 73.18699 | 0 | 0 | 0 | 0 | 0 | 0 | 0 | 0 | 0 | 0 | 0 | 8.083343 | 0 | 0 | 0 | 0 | 0 | 0 | 0 | 0 | 0 | 0 | 716000000
2694 | 72 | 288 | -0.790115 | 35.9827 | 1398 | 2827 | 4.41795 | 4.41795 | 2.86644 | 4.94624 | 1.19711 | 1.33465 | 3.70601 | 6.92968 | 15.3668 | 135 | 500 | 0 | Img64 | 70 | 1.029 | 0 | Calcium-rich | Ca | Pd | Si | S | 87.34915 | 8.784008 | 2.892986 | 0.9738583 | 0.2908622 | 5956.01 | 8.338239 | 0 | 0 | 0 | 0 | 2.892986 | 0 | 0.9738583 | 0 | 0 | 87.34915 | 0 | 0 | 0 | 0 | 0 | 0 | 0 | 0 | 0 | 0 | 0 | 8.784008 | 0 | 0 | 0 | 0 | 0 | 0 | 0 | 0 | 0 | 0 | 808000000
4204 | 120 | 477 | -2.48377 | 36.3485 | 2447 | 2880 | 3.31347 | 1.84081 | 1.9751 | 3.76101 | 0.948591 | 1.01781 | 3.69519 | 3.13445 | 9.2833 | 113 | 500 | 0 | Img64 | 69 | 1.032 | 0 | Calcium-rich | Ca | Pd | Si | S | 89.97735 | 6.985074 | 2.07233 | 0.9652429 | 0.2349033 | 6562.77 | 3.69242 | 0 | 0 | 0 | 0 | 2.07233 | 0 | 0.9652429 | 0 | 0 | 89.97735 | 0 | 0 | 0 | 0 | 0 | 0 | 0 | 0 | 0 | 0 | 0 | 6.985074 | 0 | 0 | 0 | 0 | 0 | 0 | 0 | 0 | 0 | 0 | 808000000
2853 | 79 | 314 | -3.17114 | 31.9264 | 2811 | 2329 | 5.33836 | 4.04979 | 2.81839 | 6.35755 | 1.12824 | 1.75226 | 3.6282 | 7.74294 | 16.4608 | 124 | 500 | 0 | Img64 | 72 | 1.016 | 0 | Calcium-rich | Ca | Pd | Al | F | 84.88843 | 7.374005 | 3.416214 | 2.54783 | 0.4221577 | 5684.201 | 13.97147 | 2.54783 | 0 | 0 | 3.416214 | 1.773522 | 0 | 0 | 0 | 0 | 84.88843 | 0 | 0 | 0 | 0 | 0 | 0 | 0 | 0 | 0 | 0 | 0 | 7.374005 | 0 | 0 | 0 | 0 | 0 | 0 | 0 | 0 | 0 | 0 | 817000000
5144 | 156 | 624 | 0.716126 | 32.2252 | 1402 | 2753 | 1.84081 | 2.57714 | 1.69059 | 2.8636 | 0.64172 | 0.807583 | 3.54588 | 2.13482 | 8.19296 | 135 | 500 | 0 | Img64 | 58 | 1.04 | 0 | Calcium-rich | Ca | Pd | Al | Si | 73.70597 | 14.85934 | 7.512541 | 3.92215 | 0.4899399 | 5028.589 | 7.98077 | 0 | 0 | 0 | 7.512541 | 3.92215 | 0 | 0 | 0 | 0 | 73.70597 | 0 | 0 | 0 | 0 | 0 | 0 | 0 | 0 | 0 | 0 | 0 | 14.85934 | 0 | 0 | 0 | 0 | 0 | 0 | 0 | 0 | 0 | 0 | 716000001
2235 | 61 | 244 | -2.55243 | 37.7335 | 2083 | 1499 | 6.99509 | 6.99509 | 4.12208 | 8.19468 | 1.7786 | 2.33736 | 3.50595 | 16.1805 | 23.372 | 124 | 500 | 0 | Img64 | 71 | 1.028 | 0 | Calcium-rich | Ca | Pd | Si | Fe | 78.77007 | 8.346706 | 5.487448 | 4.873272 | 0.4278703 | 5774.279 | 9.911909 | 0 | 0 | 0 | 0 | 5.487448 | 0 | 2.5225 | 0 | 0 | 78.77007 | 0 | 0 | 0 | 4.873272 | 0 | 0 | 0 | 0 | 0 | 0 | 0 | 8.346706 | 0 | 0 | 0 | 0 | 0 | 0 | 0 | 0 | 0 | 0 | 707000000
2793 | 76 | 304 | -1.78288 | 31.5015 | 2154 | 2589 | 4.04979 | 4.78612 | 2.84996 | 5.72723 | 1.44066 | 1.64434 | 3.483 | 8.03097 | 14.721 | 45 | 500 | 0 | Img64 | 87 | 1.02 | 0 | Calcium-rich | Ca | Pd | Al | Y | 84.63318 | 7.213492 | 2.709113 | 2.177314 | 0.1571122 | 13685.48 | 7.578356 | 0 | 1.255618 | 0 | 2.709113 | 2.011279 | 0 | 0 | 0 | 0 | 84.63318 | 0 | 0 | 0 | 0 | 0 | 0 | 0 | 0 | 0 | 2.177314 | 0 | 7.213492 | 0 | 0 | 0 | 0 | 0 | 0 | 0 | 0 | 0 | 0 | 707000000
1747 | 40 | 160 | -4.35939 | 36.6952 | 2486 | 3046 | 2.0249 | 4.23387 | 2.20566 | 4.17104 | 1.10449 | 1.20461 | 3.46257 | 4.26963 | 10.78 | 23 | 500 | 0 | Img64 | 71 | 1.046 | 0 | Calcium-rich | Ca | Pd | Si |  | 85.02937 | 7.764974 | 7.205653 | 0 | 0.3842411 | 5135.043 | 8.530049 | 0 | 0 | 0 | 0 | 7.205653 | 0 | 0 | 0 | 0 | 85.02937 | 0 | 0 | 0 | 0 | 0 | 0 | 0 | 0 | 0 | 0 | 0 | 7.764974 | 0 | 0 | 0 | 0 | 0 | 0 | 0 | 0 | 0 | 0 | 707000000
4244 | 121 | 484 | -1.83827 | 37.4988 | 1863 | 2772 | 3.12938 | 3.68163 | 2.11242 | 3.80432 | 0.64172 | 1.10494 | 3.44302 | 3.49025 | 14.5541 | 56 | 500 | 0 | Img64 | 73 | 1.042 | 0 | Calcium-rich | Ca | Pd | Si | Al | 80.68295 | 13.98766 | 3.700214 | 1.629179 | 0.5679849 | 5231.064 | 16.5937 | 0 | 0 | 0 | 1.629179 | 3.700214 | 0 | 0 | 0 | 0 | 80.68295 | 0 | 0 | 0 | 0 | 0 | 0 | 0 | 0 | 0 | 0 | 0 | 13.98766 | 0 | 0 | 0 | 0 | 0 | 0 | 0 | 0 | 0 | 0 | 826000001
848 | 23 | 92 | -0.607777 | 38.3838 | 2401 | 2077 | 4.41795 | 9.01999 | 3.60291 | 8.63732 | 1.95215 | 2.51514 | 3.43413 | 13.5883 | 24.2329 | 11 | 500 | 0 | Img64 | 55 | 1 | 0 | Calcium-rich | Ca | Pd | Si | S | 90.74068 | 5.47682 | 1.553835 | 1.119097 | 0.1297716 | 8239.206 | 8.364533 | 0 | 0 | 1.109569 | 0 | 1.553835 | 0 | 1.119097 | 0 | 0 | 90.74068 | 0 | 0 | 0 | 0 | 0 | 0 | 0 | 0 | 0 | 0 | 0 | 5.47682 | 0 | 0 | 0 | 0 | 0 | 0 | 0 | 0 | 0 | 0 | 808000000
3605 | 100 | 397 | -5.10512 | 31.9537 | 2541 | 2177 | 2.9453 | 4.23387 | 2.624 | 4.41795 | 1.19711 | 1.34986 | 3.27291 | 5.37093 | 15.4182 | 0 | 500 | 0 | Img64 | 73 | 1.034 | 0 | Calcium-rich | Ca | Pd | Al | S | 81.80159 | 8.353239 | 5.074957 | 2.579744 | 0.3570592 | 6264.442 | 8.738092 | 0 | 0 | 0 | 5.074957 | 2.19047 | 0 | 2.579744 | 0 | 0 | 81.80159 | 0 | 0 | 0 | 0 | 0 | 0 | 0 | 0 | 0 | 0 | 0 | 8.353239 | 0 | 0 | 0 | 0 | 0 | 0 | 0 | 0 | 0 | 0 | 707000000
1911 | 47 | 186 | -1.37821 | 32.5518 | 2310 | 3024 | 1.47265 | 2.20898 | 1.42539 | 2.59886 | 0.736326 | 0.799885 | 3.24904 | 1.54181 | 6.18655 | 23 | 500 | 0 | Img64 | 78 | 1.022 | 0 | Calcium-rich | Ca | Pd | Al |  | 89.34125 | 8.924197 | 1.734557 | 0 | 0.1430952 | 8213.491 | 10.38646 | 0 | 0 | 0 | 1.734557 | 0 | 0 | 0 | 0 | 0 | 89.34125 | 0 | 0 | 0 | 0 | 0 | 0 | 0 | 0 | 0 | 0 | 0 | 8.924197 | 0 | 0 | 0 | 0 | 0 | 0 | 0 | 0 | 0 | 0 | 808000000
3558 | 98 | 392 | -2.69094 | 41.382 | 1316 | 2164 | 2.9453 | 2.0249 | 1.43105 | 3.17973 | 0.920407 | 0.97926 | 3.24707 | 1.5757 | 10.1716 | 68 | 500 | 0 | Img64 | 71 | 1.044 | 0 | Calcium-rich | Ca | Pd | Al | S | 79.12313 | 12.183 | 7.012187 | 1.681682 | 0.2999231 | 5932.832 | 6.130164 | 0 | 0 | 0 | 7.012187 | 0 | 0 | 1.681682 | 0 | 0 | 79.12313 | 0 | 0 | 0 | 0 | 0 | 0 | 0 | 0 | 0 | 0 | 0 | 12.183 | 0 | 0 | 0 | 0 | 0 | 0 | 0 | 0 | 0 | 0 | 817000001
3503 | 97 | 388 | -5.01478 | 32.2591 | 3029 | 2547 | 10.6767 | 16.3832 | 7.59568 | 17.9484 | 4.36682 | 5.9176 | 3.03306 | 53.489 | 46.6209 | 158 | 500 | 0 | Img64 | 68 | 1.043 | 0 | Calcium-rich | Ca | Pd | Al | Si | 79.81022 | 6.320451 | 5.219458 | 3.01722 | 0.5465549 | 5644.711 | 13.57265 | 0 | 0 | 1.656492 | 5.219458 | 3.01722 | 0 | 1.416366 | 2.559797 | 0 | 79.81022 | 0 | 0 | 0 | 0 | 0 | 0 | 0 | 0 | 0 | 0 | 0 | 6.320451 | 0 | 0 | 0 | 0 | 0 | 0 | 0 | 0 | 0 | 0 | 817000000
1276 | 33 | 129 | 1.98408 | 37.1697 | 2143 | 2516 | 1.65673 | 2.76122 | 1.90213 | 2.9453 | 0.920407 | 0.98046 | 3.004 | 2.76171 | 7.66113 | 0 | 500 | 0 | Img64 | 72 | 1.025 | 0 | Calcium-rich | Ca | Pd | Fe |  | 86.95419 | 9.884474 | 3.161332 | 0 | 0.3519054 | 6071.445 | 10.62557 | 0 | 0 | 0 | 0 | 0 | 0 | 0 | 0 | 0 | 86.95419 | 0 | 0 | 0 | 3.161332 | 0 | 0 | 0 | 0 | 0 | 0 | 0 | 9.884474 | 0 | 0 | 0 | 0 | 0 | 0 | 0 | 0 | 0 | 0 | 707000000
5505 | 169 | 674 | -5.48852 | 31.9549 | 2516 | 2169 | 1.47265 | 3.68163 | 1.94203 | 3.94414 | 1.19711 | 1.31732 | 2.99407 | 3.01585 | 9.9493 | 169 | 500 | 0 | Img64 | 70 | 1.029 | 0 | Calcium-rich | Ca | Pd | Al | Ti | 71.71448 | 9.593809 | 6.617002 | 6.558658 | 0.4124239 | 6399.057 | 9.714714 | 0 | 0 | 0 | 6.617002 | 1.041981 | 0 | 0 | 0 | 0 | 71.71448 | 6.558658 | 0 | 0 | 4.474072 | 0 | 0 | 0 | 0 | 0 | 0 | 0 | 9.593809 | 0 | 0 | 0 | 0 | 0 | 0 | 0 | 0 | 0 | 0 | 606000000
2846 | 79 | 314 | -3.38376 | 32.095 | 1656 | 1412 | 1.28857 | 2.0249 | 1.43376 | 2.36042 | 0.77172 | 0.789539 | 2.98962 | 1.4571 | 5.54861 | 158 | 500 | 0 | Img64 | 63 | 1.047 | 0 | Calcium-rich | Ca | Pd | Al | P | 86.19082 | 8.783812 | 2.688409 | 1.294175 | 0.3411005 | 5794.275 | 3.879699 | 0 | 0 | 0 | 2.688409 | 0 | 1.294175 | 1.042786 | 0 | 0 | 86.19082 | 0 | 0 | 0 | 0 | 0 | 0 | 0 | 0 | 0 | 0 | 0 | 8.783812 | 0 | 0 | 0 | 0 | 0 | 0 | 0 | 0 | 0 | 0 | 808000000
1988 | 52 | 207 | -7.52545 | 39.1884 | 1683 | 1793 | 4.23387 | 1.84081 | 2.22885 | 4.17104 | 1.05334 | 1.4043 | 2.9702 | 3.99854 | 10.9664 | 68 | 500 | 0 | Img64 | 78 | 1.01 | 0 | Calcium-rich | Ca | Pd | Si | Mg | 91.38057 | 6.461145 | 1.164814 | 0.9934697 | 0.04113927 | 7662.828 | 4.084302 | 0 | 0 | 0.9934697 | 0 | 1.164814 | 0 | 0 | 0 | 0 | 91.38057 | 0 | 0 | 0 | 0 | 0 | 0 | 0 | 0 | 0 | 0 | 0 | 6.461145 | 0 | 0 | 0 | 0 | 0 | 0 | 0 | 0 | 0 | 0 | 808000000
5167 | 158 | 630 | -4.35744 | 36.6706 | 2507 | 1126 | 2.39306 | 3.86571 | 2.15302 | 4.06059 | 0.920407 | 1.37961 | 2.94329 | 3.91383 | 11.2245 | 34 | 500 | 0 | Img64 | 60 | 1.051 | 0 | Calcium-rich | Ca | Pd | Si | Cl | 83.97845 | 8.204259 | 4.578074 | 3.239214 | 0.3972079 | 5081.325 | 6.946868 | 0 | 0 | 0 | 0 | 4.578074 | 0 | 0 | 3.239214 | 0 | 83.97845 | 0 | 0 | 0 | 0 | 0 | 0 | 0 | 0 | 0 | 0 | 0 | 8.204259 | 0 | 0 | 0 | 0 | 0 | 0 | 0 | 0 | 0 | 0 | 707000000
799 | 23 | 90 | -0.745285 | 38.8521 | 1655 | 1565 | 2.9453 | 3.68163 | 1.78252 | 4.36682 | 1.10449 | 1.49632 | 2.91836 | 2.33813 | 11.3344 | 146 | 500 | 0 | Img64 | 80 | 1.023 | 0 | Calcium-rich | Ca | Pd | Al | Si | 90.24796 | 7.443524 | 1.215214 | 1.093297 | 0.2860807 | 7095.398 | 9.954944 | 0 | 0 | 0 | 1.215214 | 1.093297 | 0 | 0 | 0 | 0 | 90.24796 | 0 | 0 | 0 | 0 | 0 | 0 | 0 | 0 | 0 | 0 | 0 | 7.443524 | 0 | 0 | 0 | 0 | 0 | 0 | 0 | 0 | 0 | 0 | 808000000
2050 | 54 | 216 | 0.461239 | 37.7587 | 2064 | 1365 | 2.76122 | 5.15428 | 3.21904 | 5.46089 | 1.84081 | 1.87251 | 2.91635 | 8.25123 | 12.8681 | 169 | 500 | 0 | Img64 | 75 | 1.034 | 0 | Calcium-rich | Ca | Pd | S | Si | 92.15231 | 4.986788 | 1.955416 | 0.9054902 | 0.1158298 | 7971.771 | 8.349515 | 0 | 0 | 0 | 0 | 0.9054902 | 0 | 1.955416 | 0 | 0 | 92.15231 | 0 | 0 | 0 | 0 | 0 | 0 | 0 | 0 | 0 | 0 | 0 | 4.986788 | 0 | 0 | 0 | 0 | 0 | 0 | 0 | 0 | 0 | 0 | 808000000
4587 | 131 | 522 | -1.7951 | 41.1037 | 2097 | 1628 | 4.9702 | 5.70652 | 3.44587 | 7.12272 | 2.18842 | 2.46298 | 2.89191 | 9.38641 | 16.7491 | 146 | 500 | 0 | Img64 | 94 | 1.003 | 0 | Calcium-rich | Ca | Pd | Al |  | 91.89064 | 5.816932 | 2.29243 | 0 | 0.09225365 | 11476.93 | 4.022937 | 0 | 0 | 0 | 2.29243 | 0 | 0 | 0 | 0 | 0 | 91.89064 | 0 | 0 | 0 | 0 | 0 | 0 | 0 | 0 | 0 | 0 | 0 | 5.816932 | 0 | 0 | 0 | 0 | 0 | 0 | 0 | 0 | 0 | 0 | 808000000
5422 | 166 | 664 | -0.441648 | 39.0131 | 1253 | 2742 | 4.04979 | 5.15428 | 3.62907 | 5.33836 | 1.84081 | 1.85919 | 2.87134 | 11.3857 | 18.754 | 0 | 500 | 0 | Img64 | 77 | 1.005 | 0 | Calcium-rich | Ca | Pd | Al | S | 89.69372 | 5.264699 | 1.563625 | 1.331798 | 0.1928735 | 7395.069 | 14.60627 | 0 | 0 | 1.104282 | 1.563625 | 1.041879 | 0 | 1.331798 | 0 | 0 | 89.69372 | 0 | 0 | 0 | 0 | 0 | 0 | 0 | 0 | 0 | 0 | 0 | 5.264699 | 0 | 0 | 0 | 0 | 0 | 0 | 0 | 0 | 0 | 0 | 817000000
5342 | 164 | 656 | -4.62489 | 32.3381 | 1059 | 2139 | 2.39306 | 3.49755 | 2.2892 | 3.83179 | 1.15051 | 1.34458 | 2.8498 | 4.48989 | 9.8485 | 23 | 500 | 0 | Img64 | 70 | 1.023 | 0 | Calcium-rich | Ca | Pd | Si | S | 91.69357 | 5.644662 | 1.529271 | 1.1325 | 0.0921452 | 8113.967 | 8.205114 | 0 | 0 | 0 | 0 | 1.529271 | 0 | 1.1325 | 0 | 0 | 91.69357 | 0 | 0 | 0 | 0 | 0 | 0 | 0 | 0 | 0 | 0 | 0 | 5.644662 | 0 | 0 | 0 | 0 | 0 | 0 | 0 | 0 | 0 | 0 | 808000000
4701 | 137 | 545 | -1.63878 | 38.5914 | 2941 | 2983 | 2.76122 | 1.10449 | 1.37742 | 2.82525 | 0.948591 | 0.99586 | 2.83699 | 1.23684 | 6.86942 | 79 | 500 | 0 | Img64 | 69 | 1.042 | 0 | Calcium-rich | Ca | Pd | Mg |  | 90.84012 | 8.167819 | 0.9920593 | 0 | 0.2552395 | 5009.46 | 7.350923 | 0 | 0 | 0.9920593 | 0 | 0 | 0 | 0 | 0 | 0 | 90.84012 | 0 | 0 | 0 | 0 | 0 | 0 | 0 | 0 | 0 | 0 | 0 | 8.167819 | 0 | 0 | 0 | 0 | 0 | 0 | 0 | 0 | 0 | 0 | 808000000
2149 | 58 | 231 | -1.46517 | 33.1682 | 1840 | 1726 | 3.31347 | 2.20898 | 1.83797 | 3.83179 | 1.05334 | 1.38101 | 2.77463 | 2.55839 | 10.6742 | 113 | 500 | 0 | Img64 | 69 | 1.039 | 0 | Calcium-rich | Ca | Pd | Si | Fe | 76.2017 | 10.83028 | 4.929333 | 3.104196 | 0.5044436 | 6231.254 | 5.424434 | 0 | 0 | 1.001107 | 0 | 4.929333 | 0 | 2.114199 | 1.819188 | 0 | 76.2017 | 0 | 0 | 0 | 3.104196 | 0 | 0 | 0 | 0 | 0 | 0 | 0 | 10.83028 | 0 | 0 | 0 | 0 | 0 | 0 | 0 | 0 | 0 | 0 | 817000001
5252 | 162 | 645 | -1.95831 | 37.4025 | 1210 | 1250 | 1.10449 | 2.0249 | 1.2496 | 2.06687 | 0.736326 | 0.749958 | 2.75599 | 1.05046 | 5.62365 | 169 | 500 | 0 | Img64 | 65 | 1.044 | 0 | Calcium-rich | Ca | Pd | Si |  | 87.3896 | 10.4591 | 2.151298 | 0 | 0.413224 | 5596.717 | 16.40885 | 0 | 0 | 0 | 0 | 2.151298 | 0 | 0 | 0 | 0 | 87.3896 | 0 | 0 | 0 | 0 | 0 | 0 | 0 | 0 | 0 | 0 | 0 | 10.4591 | 0 | 0 | 0 | 0 | 0 | 0 | 0 | 0 | 0 | 0 | 817000000
5260 | 162 | 645 | -1.77017 | 37.262 | 2236 | 2013 | 3.49755 | 1.47265 | 1.57812 | 3.68163 | 1.12824 | 1.34095 | 2.74553 | 1.44015 | 9.59297 | 90 | 500 | 0 | Img64 | 73 | 1.043 | 0 | Calcium-rich | Ca | Pd |  |  | 94.22581 | 5.774186 | 0 | 0 | 0.1389537 | 6170.046 | 8.626144 | 0 | 0 | 0 | 0 | 0 | 0 | 0 | 0 | 0 | 94.22581 | 0 | 0 | 0 | 0 | 0 | 0 | 0 | 0 | 0 | 0 | 0 | 5.774186 | 0 | 0 | 0 | 0 | 0 | 0 | 0 | 0 | 0 | 0 | 808000000
5253 | 162 | 645 | -1.96659 | 37.3996 | 1164 | 1267 | 1.28857 | 2.57714 | 1.72468 | 2.76976 | 0.920407 | 1.01328 | 2.73347 | 2.23647 | 6.90196 | 23 | 500 | 0 | Img64 | 73 | 1.033 | 0 | Calcium-rich | Ca | Pd | Si |  | 93.31874 | 5.310708 | 1.370549 | 0 | 0.2378075 | 7796.729 | 14.36425 | 0 | 0 | 0 | 0 | 1.370549 | 0 | 0 | 0 | 0 | 93.31874 | 0 | 0 | 0 | 0 | 0 | 0 | 0 | 0 | 0 | 0 | 0 | 5.310708 | 0 | 0 | 0 | 0 | 0 | 0 | 0 | 0 | 0 | 0 | 918000000
4223 | 121 | 482 | -1.94118 | 38.0376 | 1299 | 1897 | 6.62693 | 4.41795 | 3.53955 | 7.38498 | 2.18842 | 2.71586 | 2.71921 | 9.8947 | 17.9556 | 113 | 500 | 0 | Img64 | 85 | 1.035 | 0 | Calcium-rich | Ca | Pd | Si | Al | 85.23942 | 5.519589 | 5.205642 | 4.03535 | 0.1234895 | 8255.243 | 6.81528 | 0 | 0 | 0 | 4.03535 | 5.205642 | 0 | 0 | 0 | 0 | 85.23942 | 0 | 0 | 0 | 0 | 0 | 0 | 0 | 0 | 0 | 0 | 0 | 5.519589 | 0 | 0 | 0 | 0 | 0 | 0 | 0 | 0 | 0 | 0 | 707000000
5230 | 160 | 639 | -0.382298 | 38.4335 | 1577 | 1796 | 1.10449 | 1.84081 | 1.27159 | 2.18842 | 0.736326 | 0.805859 | 2.71564 | 1.06741 | 5.31694 | 158 | 500 | 0 | Img64 | 67 | 1.05 | 0 | Calcium-rich | Ca | Pd | Si | S | 82.0659 | 11.97248 | 4.662844 | 1.29878 | 0.3526426 | 6264.808 | 3.590115 | 0 | 0 | 0 | 0 | 4.662844 | 0 | 1.29878 | 0 | 0 | 82.0659 | 0 | 0 | 0 | 0 | 0 | 0 | 0 | 0 | 0 | 0 | 0 | 11.97248 | 0 | 0 | 0 | 0 | 0 | 0 | 0 | 0 | 0 | 0 | 817000001
4554 | 130 | 518 | -2.48473 | 40.9734 | 2438 | 2332 | 7.17917 | 4.04979 | 4.09421 | 6.97819 | 2.32895 | 2.58877 | 2.69556 | 13.7746 | 22.6712 | 101 | 500 | 0 | Img64 | 86 | 1.01 | 0 | Calcium-rich | Ca | Pd | S | Si | 88.07726 | 5.640697 | 2.65815 | 2.261779 | 0.2330472 | 8702.588 | 8.076969 | 0 | 0 | 0 | 0 | 2.261779 | 0 | 2.65815 | 0 | 1.362114 | 88.07726 | 0 | 0 | 0 | 0 | 0 | 0 | 0 | 0 | 0 | 0 | 0 | 5.640697 | 0 | 0 | 0 | 0 | 0 | 0 | 0 | 0 | 0 | 0 | 808000000
2606 | 70 | 279 | -2.92238 | 39.0628 | 2115 | 2462 | 1.10449 | 3.49755 | 1.32655 | 3.5839 | 0.78792 | 1.33144 | 2.69174 | 0.864092 | 9.00946 | 11 | 500 | 0 | Img64 | 69 | 1.04 | 0 | Calcium-rich | Ca | Pd | Si | Fe | 81.08171 | 8.367987 | 5.992602 | 2.88888 | 0.4662005 | 5517.7 | 9.891327 | 0 | 0 | 0 | 1.668824 | 5.992602 | 0 | 0 | 0 | 0 | 81.08171 | 0 | 0 | 0 | 2.88888 | 0 | 0 | 0 | 0 | 0 | 0 | 0 | 8.367987 | 0 | 0 | 0 | 0 | 0 | 0 | 0 | 0 | 0 | 0 | 707000000
3618 | 100 | 398 | -4.83213 | 32.1243 | 1977 | 1262 | 3.12938 | 5.52244 | 2.55488 | 6.15366 | 1.69801 | 2.31004 | 2.66387 | 4.23575 | 20.6454 | 158 | 500 | 0 | Img64 | 70 | 1.023 | 0 | Calcium-rich | Ca | Pd | S | Si | 86.48092 | 8.212337 | 3.023426 | 2.283314 | 0.3493889 | 5185.938 | 8.705516 | 0 | 0 | 0 | 0 | 2.283314 | 0 | 3.023426 | 0 | 0 | 86.48092 | 0 | 0 | 0 | 0 | 0 | 0 | 0 | 0 | 0 | 0 | 0 | 8.212337 | 0 | 0 | 0 | 0 | 0 | 0 | 0 | 0 | 0 | 0 | 707000000
1109 | 29 | 115 | -8.39695 | 34.666 | 1048 | 1779 | 2.76122 | 2.76122 | 2.02802 | 3.38426 | 0.78792 | 1.28181 | 2.64021 | 3.6258 | 11.0351 | 135 | 500 | 0 | Img64 | 69 | 1.024 | 0 | Calcium-rich | Ca | Pd | K | S | 74.75497 | 8.904031 | 8.429576 | 4.14813 | 0.5805805 | 6710.037 | 7.576893 | 0 | 0 | 0 | 3.763292 | 0 | 0 | 4.14813 | 0 | 8.429576 | 74.75497 | 0 | 0 | 0 | 0 | 0 | 0 | 0 | 0 | 0 | 0 | 0 | 8.904031 | 0 | 0 | 0 | 0 | 0 | 0 | 0 | 0 | 0 | 0 | 606000000
4687 | 136 | 543 | -3.98915 | 36.2461 | 2460 | 1397 | 5.8906 | 7.36326 | 3.99329 | 6.97439 | 2.36042 | 2.65359 | 2.62829 | 16.3839 | 23.997 | 158 | 500 | 0 | Img64 | 68 | 1.04 | 0 | Calcium-rich | Ca | Pd | Si | S | 70.68624 | 12.01692 | 6.540389 | 4.372418 | 0.7138564 | 5000.534 | 10.65585 | 0 | 0 | 0 | 0 | 6.540389 | 2.342969 | 4.372418 | 0 | 4.041069 | 70.68624 | 0 | 0 | 0 | 0 | 0 | 0 | 0 | 0 | 0 | 0 | 0 | 12.01692 | 0 | 0 | 0 | 0 | 0 | 0 | 0 | 0 | 0 | 0 | 716000001
976 | 26 | 102 | -3.67722 | 32.5628 | 2109 | 2979 | 4.78612 | 6.25877 | 2.95041 | 6.22445 | 1.55753 | 2.38961 | 2.60479 | 8.72564 | 19.1878 | 158 | 500 | 0 | Img64 | 73 | 1.04 | 0 | Calcium-rich | Ca | Pd | Ti | K | 72.33431 | 10.01454 | 7.273785 | 3.108466 | 0.6686238 | 5541.888 | 10.09279 | 0 | 0 | 1.82166 | 0 | 2.922152 | 0 | 2.525086 | 0 | 3.108466 | 72.33431 | 7.273785 | 0 | 0 | 0 | 0 | 0 | 0 | 0 | 0 | 0 | 0 | 10.01454 | 0 | 0 | 0 | 0 | 0 | 0 | 0 | 0 | 0 | 0 | 606000000
835 | 23 | 92 | -0.593786 | 38.4503 | 2478 | 1703 | 1.10449 | 1.28857 | 0.952448 | 1.71421 | 0.617422 | 0.664707 | 2.5789 | 0.609947 | 4.73482 | 34 | 500 | 0 | Img64 | 63 | 1.036 | 0 | Calcium-rich | Ca | Pd | Si | S | 89.8202 | 5.507224 | 3.199256 | 1.47332 | 0.3133625 | 5864.587 | 10.63134 | 0 | 0 | 0 | 0 | 3.199256 | 0 | 1.47332 | 0 | 0 | 89.8202 | 0 | 0 | 0 | 0 | 0 | 0 | 0 | 0 | 0 | 0 | 0 | 5.507224 | 0 | 0 | 0 | 0 | 0 | 0 | 0 | 0 | 0 | 0 | 808000000
1933 | 49 | 193 | -3.6828 | 38.1703 | 2074 | 1178 | 3.86571 | 1.84081 | 1.70316 | 3.76382 | 1.19711 | 1.4971 | 2.51407 | 1.84679 | 10.422 | 101 | 500 | 0 | Img64 | 70 | 1.03 | 0 | Calcium-rich | Ca | Pd | Si | Al | 82.33668 | 8.506628 | 5.042505 | 2.733939 | 0.4448329 | 5894.945 | 8.617882 | 0 | 0 | 0 | 2.733939 | 5.042505 | 0 | 1.380251 | 0 | 0 | 82.33668 | 0 | 0 | 0 | 0 | 0 | 0 | 0 | 0 | 0 | 0 | 0 | 8.506628 | 0 | 0 | 0 | 0 | 0 | 0 | 0 | 0 | 0 | 0 | 707000000
5414 | 166 | 664 | -0.356419 | 39.3128 | 1717 | 1112 | 4.23387 | 4.9702 | 3.50106 | 6.24789 | 2.34293 | 2.50025 | 2.4989 | 9.52196 | 15.2787 | 135 | 500 | 0 | Img64 | 73 | 1.045 | 0 | Calcium-rich | Ca | Pd | Si | S | 79.44792 | 8.341896 | 5.741633 | 3.40749 | 0.4860352 | 5938.538 | 6.477193 | 0 | 0 | 0.9692882 | 2.091773 | 5.741633 | 0 | 3.40749 | 0 | 0 | 79.44792 | 0 | 0 | 0 | 0 | 0 | 0 | 0 | 0 | 0 | 0 | 0 | 8.341896 | 0 | 0 | 0 | 0 | 0 | 0 | 0 | 0 | 0 | 0 | 707000000
4952 | 148 | 590 | -4.90385 | 33.359 | 1591 | 2737 | 1.65673 | 2.76122 | 1.79101 | 3.00965 | 1.12824 | 1.20461 | 2.49844 | 2.32119 | 7.76041 | 23 | 500 | 0 | Img64 | 73 | 1.035 | 0 | Calcium-rich | Ca | Pd |  |  | 93.23763 | 6.762371 | 0 | 0 | 0.07401671 | 7186.17 | 6.943404 | 0 | 0 | 0 | 0 | 0 | 0 | 0 | 0 | 0 | 93.23763 | 0 | 0 | 0 | 0 | 0 | 0 | 0 | 0 | 0 | 0 | 0 | 6.762371 | 0 | 0 | 0 | 0 | 0 | 0 | 0 | 0 | 0 | 0 | 808000000
3844 | 108 | 432 | -1.30817 | 35.354 | 2690 | 2139 | 1.84081 | 4.60204 | 1.9754 | 3.76101 | 1.37004 | 1.50549 | 2.4982 | 2.76171 | 12.6681 | 23 | 500 | 0 | Img64 | 75 | 1.042 | 0 | Calcium-rich | Ca | Pd | Ti | Si | 85.82802 | 6.505853 | 3.316076 | 2.548193 | 0.4504542 | 5586.004 | 8.335355 | 0 | 0 | 0 | 0 | 2.548193 | 0 | 1.801855 | 0 | 0 | 85.82802 | 3.316076 | 0 | 0 | 0 | 0 | 0 | 0 | 0 | 0 | 0 | 0 | 6.505853 | 0 | 0 | 0 | 0 | 0 | 0 | 0 | 0 | 0 | 0 | 707000000
3614 | 100 | 398 | -4.98234 | 32.1602 | 1160 | 1057 | 0.736326 | 1.47265 | 1.1316 | 1.65673 | 0.552244 | 0.669434 | 2.47482 | 0.728548 | 4.24695 | 0 | 500 | 0 | Img64 | 70 | 1.037 | 0 | Calcium-rich | Ca | Pd | Al | Si | 86.88611 | 7.835748 | 4.250498 | 1.027641 | 0.3730908 | 6579.36 | 12.36087 | 0 | 0 | 0 | 4.250498 | 1.027641 | 0 | 0 | 0 | 0 | 86.88611 | 0 | 0 | 0 | 0 | 0 | 0 | 0 | 0 | 0 | 0 | 0 | 7.835748 | 0 | 0 | 0 | 0 | 0 | 0 | 0 | 0 | 0 | 0 | 817000000
871 | 23 | 92 | -0.580164 | 38.3049 | 2548 | 2499 | 4.78612 | 6.62693 | 3.27084 | 6.05127 | 1.30161 | 2.46303 | 2.45684 | 9.62361 | 22.9094 | 124 | 500 | 0 | Img64 | 74 | 1.04 | 0 | Calcium-rich | Ca | Pd | Al | Si | 90.29323 | 6.104797 | 1.801179 | 1.800797 | 0.268567 | 5949.744 | 11.41669 | 0 | 0 | 0 | 1.801179 | 1.800797 | 0 | 0 | 0 | 0 | 90.29323 | 0 | 0 | 0 | 0 | 0 | 0 | 0 | 0 | 0 | 0 | 0 | 6.104797 | 0 | 0 | 0 | 0 | 0 | 0 | 0 | 0 | 0 | 0 | 918000000
456 | 16 | 63 | -0.248049 | 36.852 | 2301 | 2189 | 6.44285 | 7.54734 | 4.85917 | 8.03738 | 2.22125 | 3.28004 | 2.45039 | 18.8914 | 28.4118 | 158 | 500 | 0 | Img64 | 84 | 1.011 | 0 | Calcium-rich | Ca | Pd | S | Si | 80.884 | 7.064438 | 4.623435 | 3.539562 | 0.2951181 | 7960.653 | 8.950453 | 0 | 1.937453 | 0 | 0 | 3.539562 | 0 | 4.623435 | 1.951109 | 0 | 80.884 | 0 | 0 | 0 | 0 | 0 | 0 | 0 | 0 | 0 | 0 | 0 | 7.064438 | 0 | 0 | 0 | 0 | 0 | 0 | 0 | 0 | 0 | 0 | 707000000
4763 | 140 | 559 | -4.54504 | 34.6432 | 1464 | 1890 | 12.7016 | 13.9902 | 5.29631 | 13.743 | 2.18842 | 5.68957 | 2.41547 | 27.8373 | 49.8546 | 68 | 500 | 0 | Img64 | 68 | 1.035 | 0 | Calcium-rich | Ca | Pd | Si | Ti | 72.44361 | 7.491453 | 6.287365 | 4.632066 | 0.5304395 | 6329.994 | 3.496578 | 0 | 0 | 0 | 2.673919 | 6.287365 | 0 | 3.551857 | 2.919725 | 0 | 72.44361 | 4.632066 | 0 | 0 | 0 | 0 | 0 | 0 | 0 | 0 | 0 | 0 | 7.491453 | 0 | 0 | 0 | 0 | 0 | 0 | 0 | 0 | 0 | 0 | 606000000
4044 | 114 | 455 | -3.36877 | 38.3531 | 1724 | 2241 | 5.15428 | 6.99509 | 4.73942 | 7.53097 | 2.8636 | 3.1379 | 2.4 | 17.4852 | 23.7971 | 146 | 500 | 0 | Img64 | 68 | 1.027 | 0 | Calcium-rich | Ca | Pd | S | Si | 68.84187 | 12.2328 | 9.465003 | 5.830682 | 0.8070463 | 5510.23 | 10.25028 | 0 | 0 | 1.032087 | 2.597552 | 5.830682 | 0 | 9.465003 | 0 | 0 | 68.84187 | 0 | 0 | 0 | 0 | 0 | 0 | 0 | 0 | 0 | 0 | 0 | 12.2328 | 0 | 0 | 0 | 0 | 0 | 0 | 0 | 0 | 0 | 0 | 716000001
856 | 23 | 92 | -0.774554 | 38.3582 | 1495 | 2202 | 2.39306 | 2.39306 | 1.85831 | 3.14068 | 1.12824 | 1.33054 | 2.36046 | 2.49062 | 8.13802 | 56 | 500 | 0 | Img64 | 72 | 1.032 | 0 | Calcium-rich | Ca | Pd |  |  | 92.31226 | 7.687743 | 0 | 0 | 0.1504918 | 6265.921 | 4.653704 | 0 | 0 | 0 | 0 | 0 | 0 | 0 | 0 | 0 | 92.31226 | 0 | 0 | 0 | 0 | 0 | 0 | 0 | 0 | 0 | 0 | 0 | 7.687743 | 0 | 0 | 0 | 0 | 0 | 0 | 0 | 0 | 0 | 0 | 808000000
3890 | 109 | 434 | -1.71662 | 41.6531 | 2517 | 2735 | 1.10449 | 0.736326 | 0.886864 | 1.44066 | 0.552244 | 0.61035 | 2.36038 | 0.508289 | 3.2503 | 68 | 500 | 0 | Img64 | 67 | 1.042 | 0 | Calcium-rich | Ca | Pd | Al |  | 79.75095 | 10.47918 | 9.76987 | 0 | 0.2760468 | 6396.7 | 13.85485 | 0 | 0 | 0 | 9.76987 | 0 | 0 | 0 | 0 | 0 | 79.75095 | 0 | 0 | 0 | 0 | 0 | 0 | 0 | 0 | 0 | 0 | 0 | 10.47918 | 0 | 0 | 0 | 0 | 0 | 0 | 0 | 0 | 0 | 0 | 817000000
4449 | 127 | 506 | -4.52092 | 35.632 | 1608 | 2677 | 1.84081 | 0.920407 | 1.22495 | 1.84081 | 0.736326 | 0.779883 | 2.36037 | 0.881035 | 5.24361 | 90 | 500 | 0 | Img64 | 69 | 1.044 | 0 | Calcium-rich | Ca | Pd | Si |  | 91.96247 | 6.501989 | 1.535537 | 0 | 0.1794282 | 6530.484 | 7.009082 | 0 | 0 | 0 | 0 | 1.535537 | 0 | 0 | 0 | 0 | 91.96247 | 0 | 0 | 0 | 0 | 0 | 0 | 0 | 0 | 0 | 0 | 0 | 6.501989 | 0 | 0 | 0 | 0 | 0 | 0 | 0 | 0 | 0 | 0 | 808000000
2682 | 72 | 288 | -0.536083 | 36.1857 | 2783 | 1723 | 4.78612 | 5.15428 | 3.71994 | 5.72723 | 2.12767 | 2.4279 | 2.35892 | 11.589 | 16.9001 | 45 | 500 | 0 | Img64 | 87 | 1.007 | 0 | Calcium-rich | Ca | Pd | Si | S | 88.84718 | 5.606709 | 3.406113 | 2.140002 | 0.1744112 | 10405.14 | 5.960497 | 0 | 0 | 0 | 0 | 3.406113 | 0 | 2.140002 | 0 | 0 | 88.84718 | 0 | 0 | 0 | 0 | 0 | 0 | 0 | 0 | 0 | 0 | 0 | 5.606709 | 0 | 0 | 0 | 0 | 0 | 0 | 0 | 0 | 0 | 0 | 808000000
1453 | 33 | 131 | 2.12251 | 36.8365 | 2891 | 2277 | 2.76122 | 1.10449 | 1.39342 | 2.9453 | 1.05334 | 1.26066 | 2.33633 | 1.23684 | 7.68991 | 90 | 500 | 0 | Img64 | 81 | 1.043 | 0 | Calcium-rich | Ca | Pd | Al |  | 88.08295 | 7.614385 | 4.302665 | 0 | 0.2177647 | 6931.99 | 7.546622 | 0 | 0 | 0 | 4.302665 | 0 | 0 | 0 | 0 | 0 | 88.08295 | 0 | 0 | 0 | 0 | 0 | 0 | 0 | 0 | 0 | 0 | 0 | 7.614385 | 0 | 0 | 0 | 0 | 0 | 0 | 0 | 0 | 0 | 0 | 808000000
4930 | 147 | 586 | -4.56943 | 34.0804 | 1356 | 2927 | 2.57714 | 5.15428 | 2.82399 | 4.99192 | 1.81363 | 2.15619 | 2.31515 | 8.70869 | 14.8517 | 23 | 500 | 0 | Img64 | 76 | 1.021 | 0 | Calcium-rich | Ca | Pd | Si | S | 86.90811 | 7.468281 | 2.806954 | 1.607283 | 0.2934981 | 6412.774 | 10.79278 | 0 | 0 | 0 | 0 | 2.806954 | 1.209377 | 1.607283 | 0 | 0 | 86.90811 | 0 | 0 | 0 | 0 | 0 | 0 | 0 | 0 | 0 | 0 | 0 | 7.468281 | 0 | 0 | 0 | 0 | 0 | 0 | 0 | 0 | 0 | 0 | 707000000
3979 | 112 | 446 | 1.3182 | 39.446 | 2622 | 2439 | 3.12938 | 1.47265 | 2.03659 | 3.40445 | 1.28857 | 1.47401 | 2.30965 | 3.01585 | 8.21266 | 101 | 500 | 0 | Img64 | 74 | 1.035 | 0 | Calcium-rich | Ca | Pd | Al | Si | 88.3596 | 7.583328 | 2.794376 | 1.262696 | 0.295778 | 6825.122 | 6.886749 | 0 | 0 | 0 | 2.794376 | 1.262696 | 0 | 0 | 0 | 0 | 88.3596 | 0 | 0 | 0 | 0 | 0 | 0 | 0 | 0 | 0 | 0 | 0 | 7.583328 | 0 | 0 | 0 | 0 | 0 | 0 | 0 | 0 | 0 | 0 | 808000000
2699 | 73 | 289 | 0.903099 | 38.0809 | 2417 | 1659 | 3.12938 | 5.15428 | 3.38158 | 5.81349 | 2.20898 | 2.53574 | 2.29262 | 8.70869 | 14.3814 | 23 | 500 | 0 | Img64 | 80 | 1.024 | 0 | Calcium-rich | Ca | Pd | Fe | Cl | 79.5486 | 9.787724 | 5.04736 | 3.21269 | 0.3377976 | 7711.517 | 10.61702 | 0 | 0 | 0 | 0 | 0 | 1.267927 | 1.135695 | 3.21269 | 0 | 79.5486 | 0 | 0 | 0 | 5.04736 | 0 | 0 | 0 | 0 | 0 | 0 | 0 | 9.787724 | 0 | 0 | 0 | 0 | 0 | 0 | 0 | 0 | 0 | 0 | 707000000
675 | 18 | 70 | -4.38895 | 38.7479 | 2343 | 2134 | 0.736326 | 1.47265 | 1.11232 | 1.7786 | 0.557767 | 0.777248 | 2.28832 | 0.745491 | 5.47115 | 158 | 500 | 0 | Img64 | 70 | 1.038 | 0 | Calcium-rich | Ca | Pd | Mg |  | 92.01203 | 6.984651 | 1.003316 | 0 | 0.2110716 | 5472.678 | 9.700687 | 0 | 0 | 1.003316 | 0 | 0 | 0 | 0 | 0 | 0 | 92.01203 | 0 | 0 | 0 | 0 | 0 | 0 | 0 | 0 | 0 | 0 | 0 | 6.984651 | 0 | 0 | 0 | 0 | 0 | 0 | 0 | 0 | 0 | 0 | 808000000
4155 | 117 | 468 | -0.211557 | 31.539 | 2507 | 2381 | 1.65673 | 1.84081 | 1.6092 | 2.4771 | 0.96479 | 1.09152 | 2.26941 | 1.77901 | 6.32718 | 34 | 500 | 0 | Img64 | 61 | 1.048 | 0 | Calcium-rich | Ca | Pd | Al | Si | 81.90779 | 7.593754 | 7.131672 | 2.05773 | 0.3090328 | 5320.869 | 7.930198 | 0 | 0 | 0 | 7.131672 | 2.05773 | 0 | 1.309058 | 0 | 0 | 81.90779 | 0 | 0 | 0 | 0 | 0 | 0 | 0 | 0 | 0 | 0 | 0 | 7.593754 | 0 | 0 | 0 | 0 | 0 | 0 | 0 | 0 | 0 | 0 | 707000000
5334 | 164 | 655 | -4.97667 | 32.1777 | 1196 | 3011 | 0.736326 | 1.47265 | 1.14582 | 1.65673 | 0.736326 | 0.744509 | 2.22527 | 0.864092 | 4.09446 | 0 | 500 | 0 | Img64 | 68 | 1.033 | 0 | Calcium-rich | Ca | Pd | S | Cl | 88.02925 | 9.322542 | 1.404233 | 1.243975 | 0.2975511 | 5802.352 | 13.32512 | 0 | 0 | 0 | 0 | 0 | 0 | 1.404233 | 1.243975 | 0 | 88.02925 | 0 | 0 | 0 | 0 | 0 | 0 | 0 | 0 | 0 | 0 | 0 | 9.322542 | 0 | 0 | 0 | 0 | 0 | 0 | 0 | 0 | 0 | 0 | 817000000
3498 | 97 | 388 | -5.08418 | 32.3326 | 2658 | 2169 | 1.84081 | 2.57714 | 1.91159 | 2.76976 | 1.19711 | 1.24973 | 2.21629 | 2.43979 | 7.41317 | 158 | 500 | 0 | Img64 | 74 | 1.03 | 0 | Calcium-rich | Ca | Pd |  |  | 92.81075 | 7.189253 | 0 | 0 | 0.08778432 | 7285.464 | 7.702646 | 0 | 0 | 0 | 0 | 0 | 0 | 0 | 0 | 0 | 92.81075 | 0 | 0 | 0 | 0 | 0 | 0 | 0 | 0 | 0 | 0 | 0 | 7.189253 | 0 | 0 | 0 | 0 | 0 | 0 | 0 | 0 | 0 | 0 | 808000000
4553 | 130 | 518 | -2.54437 | 40.989 | 2118 | 2245 | 1.28857 | 0.736326 | 0.909658 | 1.30933 | 0.373685 | 0.594667 | 2.20178 | 0.508289 | 4.13912 | 79 | 500 | 0 | Img64 | 66 | 1.037 | 0 | Calcium-rich | Ca | Pd | Si |  | 91.17912 | 7.399302 | 1.421574 | 0 | 0.3014372 | 5155.857 | 11.53419 | 0 | 0 | 0 | 0 | 1.421574 | 0 | 0 | 0 | 0 | 91.17912 | 0 | 0 | 0 | 0 | 0 | 0 | 0 | 0 | 0 | 0 | 0 | 7.399302 | 0 | 0 | 0 | 0 | 0 | 0 | 0 | 0 | 0 | 0 | 918000000
5098 | 154 | 614 | -4.05001 | 33.4762 | 2136 | 2101 | 2.39306 | 1.10449 | 1.06453 | 2.18842 | 0.617422 | 0.998694 | 2.19128 | 0.847149 | 6.26849 | 113 | 500 | 0 | Img64 | 65 | 1.041 | 0 | Calcium-rich | Ca | Pd | S | Al | 88.32788 | 8.253696 | 1.391245 | 1.067729 | 0.3207884 | 5503.036 | 11.31038 | 0 | 0 | 0 | 1.067729 | 0.9594501 | 0 | 1.391245 | 0 | 0 | 88.32788 | 0 | 0 | 0 | 0 | 0 | 0 | 0 | 0 | 0 | 0 | 0 | 8.253696 | 0 | 0 | 0 | 0 | 0 | 0 | 0 | 0 | 0 | 0 | 817000000
2282 | 64 | 255 | -5.63621 | 35.3307 | 1711 | 2265 | 1.10449 | 1.10449 | 1.03128 | 1.69801 | 0.552244 | 0.775679 | 2.18907 | 0.643833 | 3.98662 | 45 | 500 | 0 | Img64 | 70 | 1.035 | 0 | Calcium-rich | Ca | Pd | Mg |  | 90.07616 | 8.689101 | 1.234737 | 0 | 0.3156002 | 5047.31 | 9.224764 | 0 | 0 | 1.234737 | 0 | 0 | 0 | 0 | 0 | 0 | 90.07616 | 0 | 0 | 0 | 0 | 0 | 0 | 0 | 0 | 0 | 0 | 0 | 8.689101 | 0 | 0 | 0 | 0 | 0 | 0 | 0 | 0 | 0 | 0 | 808000000
5110 | 155 | 619 | -6.77825 | 33.1025 | 1651 | 2082 | 1.10449 | 1.47265 | 1.18976 | 1.96672 | 0.741848 | 0.90213 | 2.18009 | 0.864092 | 4.98328 | 34 | 500 | 0 | Img64 | 70 | 1.029 | 0 | Calcium-rich | Ca | Pd | Al | Si | 88.05431 | 6.557931 | 3.461381 | 0.9697749 | 0.2765791 | 6666.698 | 9.884386 | 0 | 0 | 0.9565989 | 3.461381 | 0.9697749 | 0 | 0 | 0 | 0 | 88.05431 | 0 | 0 | 0 | 0 | 0 | 0 | 0 | 0 | 0 | 0 | 0 | 6.557931 | 0 | 0 | 0 | 0 | 0 | 0 | 0 | 0 | 0 | 0 | 808000000
3906 | 109 | 435 | -2.26592 | 41.3888 | 1582 | 2122 | 2.9453 | 4.04979 | 2.65534 | 4.58137 | 1.37004 | 2.11037 | 2.17089 | 5.4387 | 12.9399 | 158 | 500 | 0 | Img64 | 71 | 1.042 | 0 | Calcium-rich | Ca | Pd | Al | Si | 79.66451 | 10.95724 | 6.436003 | 1.69498 | 0.2986075 | 6271.148 | 13.08161 | 0 | 0 | 0 | 6.436003 | 1.69498 | 0 | 1.247266 | 0 | 0 | 79.66451 | 0 | 0 | 0 | 0 | 0 | 0 | 0 | 0 | 0 | 0 | 0 | 10.95724 | 0 | 0 | 0 | 0 | 0 | 0 | 0 | 0 | 0 | 0 | 817000000
5328 | 164 | 655 | -4.64882 | 32.3291 | 2978 | 2180 | 9.20407 | 9.01999 | 6.67908 | 10.5944 | 4.7241 | 4.90824 | 2.15849 | 34.9703 | 29.5273 | 146 | 500 | 0 | Img64 | 72 | 1.035 | 0 | Calcium-rich | Ca | Pd | Si | Ti | 75.2793 | 9.376121 | 5.876615 | 2.948473 | 0.5466937 | 6560.028 | 8.489476 | 0 | 0 | 0 | 0 | 5.876615 | 2.245934 | 2.473043 | 0 | 1.800514 | 75.2793 | 2.948473 | 0 | 0 | 0 | 0 | 0 | 0 | 0 | 0 | 0 | 0 | 9.376121 | 0 | 0 | 0 | 0 | 0 | 0 | 0 | 0 | 0 | 0 | 606000000
4603 | 132 | 527 | -6.89596 | 38.3719 | 3058 | 2126 | 1.28857 | 2.20898 | 1.71278 | 2.59886 | 1.12824 | 1.20461 | 2.15743 | 1.99927 | 6.28251 | 23 | 500 | 0 | Img64 | 79 | 1.036 | 0 | Calcium-rich | Ca | Pd | Al |  | 91.36962 | 6.629031 | 2.001347 | 0 | 0.1636154 | 7584.511 | 6.061762 | 0 | 0 | 0 | 2.001347 | 0 | 0 | 0 | 0 | 0 | 91.36962 | 0 | 0 | 0 | 0 | 0 | 0 | 0 | 0 | 0 | 0 | 0 | 6.629031 | 0 | 0 | 0 | 0 | 0 | 0 | 0 | 0 | 0 | 0 | 808000000
2794 | 76 | 304 | -1.78472 | 31.4985 | 2140 | 2608 | 3.86571 | 5.52244 | 3.51546 | 5.94849 | 2.59886 | 2.76496 | 2.15139 | 10.8943 | 16.6959 | 34 | 500 | 0 | Img64 | 86 | 1.002 | 0 | Calcium-rich | Ca | Pd | Si | S | 91.08689 | 5.914449 | 1.853749 | 1.144911 | 0.09019229 | 14979.03 | 5.926516 | 0 | 0 | 0 | 0 | 1.853749 | 0 | 1.144911 | 0 | 0 | 91.08689 | 0 | 0 | 0 | 0 | 0 | 0 | 0 | 0 | 0 | 0 | 0 | 5.914449 | 0 | 0 | 0 | 0 | 0 | 0 | 0 | 0 | 0 | 0 | 808000000
3370 | 94 | 373 | -8.21273 | 38.0681 | 2048 | 1730 | 1.10449 | 0.920407 | 1.01124 | 1.35384 | 0.601222 | 0.631483 | 2.1439 | 0.593004 | 3.87879 | 79 | 500 | 0 | Img64 | 73 | 1.045 | 0 | Calcium-rich | Ca | Pd | Al | Si | 86.70982 | 7.734085 | 2.818205 | 1.630526 | 0.2870504 | 6498.68 | 8.521953 | 0 | 0 | 1.10736 | 2.818205 | 1.630526 | 0 | 0 | 0 | 0 | 86.70982 | 0 | 0 | 0 | 0 | 0 | 0 | 0 | 0 | 0 | 0 | 0 | 7.734085 | 0 | 0 | 0 | 0 | 0 | 0 | 0 | 0 | 0 | 0 | 707000000
4250 | 122 | 487 | -7.20461 | 33.846 | 1379 | 2142 | 0.920407 | 1.84081 | 1.19839 | 1.67372 | 0.741848 | 0.786774 | 2.12731 | 1.03352 | 4.91769 | 11 | 500 | 0 | Img64 | 71 | 1.044 | 0 | Calcium-rich | Ca | Pd | Al |  | 91.94428 | 5.72047 | 2.335247 | 0 | 0.1731902 | 7065.252 | 8.058816 | 0 | 0 | 0 | 2.335247 | 0 | 0 | 0 | 0 | 0 | 91.94428 | 0 | 0 | 0 | 0 | 0 | 0 | 0 | 0 | 0 | 0 | 0 | 5.72047 | 0 | 0 | 0 | 0 | 0 | 0 | 0 | 0 | 0 | 0 | 808000000
5254 | 162 | 645 | -1.98518 | 37.3627 | 1063 | 1452 | 28.1645 | 17.4877 | 16.6257 | 30.3244 | 11.6338 | 14.2983 | 2.12083 | 237.219 | 89.0136 | 113 | 500 | 0 | Img64 | 65 | 1.029 | 0 | Calcium-rich | Ca | Pd | Si | Fe | 84.08581 | 5.63089 | 3.703539 | 2.69777 | 0.3398404 | 6445.623 | 15.02802 | 0 | 0 | 0 | 0 | 3.703539 | 0 | 1.586774 | 0 | 2.295219 | 84.08581 | 0 | 0 | 0 | 2.69777 | 0 | 0 | 0 | 0 | 0 | 0 | 0 | 5.63089 | 0 | 0 | 0 | 0 | 0 | 0 | 0 | 0 | 0 | 0 | 817000000
2776 | 75 | 300 | -3.13781 | 30.9638 | 2988 | 1410 | 2.39306 | 4.41795 | 3.21188 | 4.60204 | 2.06687 | 2.19645 | 2.09521 | 7.57351 | 11.6375 | 0 | 500 | 0 | Img64 | 93 | 1.015 | 0 | Calcium-rich | Ca | Pd | Al |  | 89.30067 | 5.733465 | 4.965867 | 0 | 0.0496272 | 11476.78 | 8.349917 | 0 | 0 | 0 | 4.965867 | 0 | 0 | 0 | 0 | 0 | 89.30067 | 0 | 0 | 0 | 0 | 0 | 0 | 0 | 0 | 0 | 0 | 0 | 5.733465 | 0 | 0 | 0 | 0 | 0 | 0 | 0 | 0 | 0 | 0 | 808000000
5035 | 152 | 605 | 1.19094 | 36.3802 | 1933 | 2708 | 2.20898 | 1.84081 | 1.74878 | 2.59886 | 1.1807 | 1.24083 | 2.09446 | 1.99927 | 6.96996 | 68 | 500 | 0 | Img64 | 82 | 1.032 | 0 | Calcium-rich | Ca | Pd | S |  | 91.42775 | 7.321852 | 1.250396 | 0 | 0.09628391 | 7806.572 | 5.353181 | 0 | 0 | 0 | 0 | 0 | 0 | 1.250396 | 0 | 0 | 91.42775 | 0 | 0 | 0 | 0 | 0 | 0 | 0 | 0 | 0 | 0 | 0 | 7.321852 | 0 | 0 | 0 | 0 | 0 | 0 | 0 | 0 | 0 | 0 | 808000000
834 | 23 | 92 | -0.608145 | 38.4536 | 2400 | 1687 | 0.736326 | 1.84081 | 1.1887 | 1.85653 | 0.78792 | 0.897223 | 2.0692 | 0.847149 | 6.23206 | 11 | 500 | 0 | Img64 | 66 | 1.024 | 0 | Calcium-rich | Ca | Pd | S |  | 87.78977 | 10.3152 | 1.895031 | 0 | 0.2813107 | 6244.149 | 9.955129 | 0 | 0 | 0 | 0 | 0 | 0 | 1.895031 | 0 | 0 | 87.78977 | 0 | 0 | 0 | 0 | 0 | 0 | 0 | 0 | 0 | 0 | 0 | 10.3152 | 0 | 0 | 0 | 0 | 0 | 0 | 0 | 0 | 0 | 0 | 707000000
3921 | 110 | 438 | -4.90668 | 34.9332 | 1571 | 2378 | 2.20898 | 1.10449 | 1.41054 | 2.22125 | 0.920407 | 1.07395 | 2.06829 | 1.32155 | 5.6331 | 56 | 500 | 0 | Img64 | 69 | 1.038 | 0 | Calcium-rich | Ca | Pd | S |  | 92.32746 | 6.396922 | 1.275621 | 0 | 0.2380734 | 6111.15 | 12.16643 | 0 | 0 | 0 | 0 | 0 | 0 | 1.275621 | 0 | 0 | 92.32746 | 0 | 0 | 0 | 0 | 0 | 0 | 0 | 0 | 0 | 0 | 0 | 6.396922 | 0 | 0 | 0 | 0 | 0 | 0 | 0 | 0 | 0 | 0 | 918000000
761 | 21 | 83 | -3.11558 | 30.9633 | 1065 | 1421 | 2.39306 | 4.41795 | 3.24044 | 4.60204 | 2.20898 | 2.23262 | 2.06127 | 7.77683 | 11.376 | 0 | 500 | 0 | Img64 | 93 | 1.039 | 0 | Calcium-rich | Ca | Pd | Al |  | 88.84688 | 6.293566 | 4.859556 | 0 | 0.08429279 | 13034.46 | 7.531195 | 0 | 0 | 0 | 4.859556 | 0 | 0 | 0 | 0 | 0 | 88.84688 | 0 | 0 | 0 | 0 | 0 | 0 | 0 | 0 | 0 | 0 | 0 | 6.293566 | 0 | 0 | 0 | 0 | 0 | 0 | 0 | 0 | 0 | 0 | 808000000
3994 | 112 | 447 | 0.821367 | 39.2137 | 1972 | 1656 | 3.86571 | 5.8906 | 4.04119 | 6.15366 | 2.88496 | 2.99224 | 2.05654 | 12.4192 | 16.2339 | 23 | 500 | 0 | Img64 | 70 | 1.052 | 0 | Calcium-rich | Ca | Pd | Al | Mg | 87.2309 | 7.362652 | 2.736232 | 1.666179 | 0.3410484 | 6602.826 | 9.161212 | 0 | 0 | 1.666179 | 2.736232 | 1.004036 | 0 | 0 | 0 | 0 | 87.2309 | 0 | 0 | 0 | 0 | 0 | 0 | 0 | 0 | 0 | 0 | 0 | 7.362652 | 0 | 0 | 0 | 0 | 0 | 0 | 0 | 0 | 0 | 0 | 707000000
4399 | 124 | 496 | -0.851544 | 35.21 | 1078 | 2918 | 1.65673 | 2.57714 | 1.48861 | 2.88496 | 1.05334 | 1.43426 | 2.01146 | 1.37238 | 8.05761 | 34 | 500 | 0 | Img64 | 70 | 1.031 | 0 | Calcium-rich | Ca | Pd | S | Si | 91.43072 | 5.731727 | 1.768061 | 1.06949 | 0.2651071 | 5277.056 | 10.78541 | 0 | 0 | 0 | 0 | 1.06949 | 0 | 1.768061 | 0 | 0 | 91.43072 | 0 | 0 | 0 | 0 | 0 | 0 | 0 | 0 | 0 | 0 | 0 | 5.731727 | 0 | 0 | 0 | 0 | 0 | 0 | 0 | 0 | 0 | 0 | 808000000
3723 | 103 | 409 | -0.74391 | 35.0756 | 1660 | 1607 | 1.10449 | 1.28857 | 1.14035 | 1.82227 | 0.741848 | 0.91193 | 1.99826 | 0.79632 | 4.24695 | 45 | 500 | 0 | Img64 | 69 | 1.051 | 0 | Calcium-rich | Ca | Pd | Si |  | 92.78876 | 6.100484 | 1.110756 | 0 | 0.2476053 | 5504.741 | 7.575979 | 0 | 0 | 0 | 0 | 1.110756 | 0 | 0 | 0 | 0 | 92.78876 | 0 | 0 | 0 | 0 | 0 | 0 | 0 | 0 | 0 | 0 | 0 | 6.100484 | 0 | 0 | 0 | 0 | 0 | 0 | 0 | 0 | 0 | 0 | 808000000
1103 | 29 | 115 | -8.24564 | 34.706 | 1869 | 1571 | 2.57714 | 3.68163 | 2.16904 | 4.17104 | 1.30161 | 2.09882 | 1.98733 | 3.99854 | 10.9825 | 23 | 500 | 0 | Img64 | 74 | 1.024 | 0 | Calcium-rich | Ca | Pd | Cr | K | 78.90734 | 7.480333 | 7.412546 | 6.199782 | 0.405403 | 7011.975 | 11.85646 | 0 | 0 | 0 | 0 | 0 | 0 | 0 | 0 | 6.199782 | 78.90734 | 0 | 7.412546 | 0 | 0 | 0 | 0 | 0 | 0 | 0 | 0 | 0 | 7.480333 | 0 | 0 | 0 | 0 | 0 | 0 | 0 | 0 | 0 | 0 | 817000000
3272 | 90 | 360 | 2.50087 | 36.1994 | 2906 | 1646 | 1.65673 | 1.65673 | 1.5791 | 2.34293 | 1.02904 | 1.17978 | 1.98591 | 1.66041 | 5.76427 | 135 | 500 | 0 | Img64 | 84 | 1.029 | 0 | Calcium-rich | Ca | Pd | Fe | S | 88.99245 | 6.861088 | 3.052367 | 1.094099 | 0.1169255 | 9021.363 | 11.00786 | 0 | 0 | 0 | 0 | 0 | 0 | 1.094099 | 0 | 0 | 88.99245 | 0 | 0 | 0 | 3.052367 | 0 | 0 | 0 | 0 | 0 | 0 | 0 | 6.861088 | 0 | 0 | 0 | 0 | 0 | 0 | 0 | 0 | 0 | 0 | 808000000
1772 | 41 | 164 | -3.84399 | 39.8372 | 1202 | 2362 | 5.70652 | 6.25877 | 4.91346 | 7.12272 | 2.88496 | 3.59899 | 1.97909 | 18.6542 | 19.0293 | 124 | 500 | 0 | Img64 | 70 | 1.036 | 0 | Calcium-rich | Ca | Pd | S | Si | 84.53471 | 8.670773 | 4.655965 | 2.138553 | 0.3536032 | 5533.307 | 9.474681 | 0 | 0 | 0 | 0 | 2.138553 | 0 | 4.655965 | 0 | 0 | 84.53471 | 0 | 0 | 0 | 0 | 0 | 0 | 0 | 0 | 0 | 0 | 0 | 8.670773 | 0 | 0 | 0 | 0 | 0 | 0 | 0 | 0 | 0 | 0 | 707000000
4308 | 124 | 494 | -0.578551 | 35.8585 | 2559 | 1444 | 1.84081 | 1.65673 | 1.43687 | 2.12534 | 0.925929 | 1.07395 | 1.97899 | 1.32155 | 5.56048 | 34 | 500 | 0 | Img64 | 75 | 1.035 | 0 | Calcium-rich | Ca | Pd | S | Si | 90.37479 | 5.295997 | 2.713798 | 1.615417 | 0.2172484 | 6558.325 | 8.985023 | 0 | 0 | 0 | 0 | 1.615417 | 0 | 2.713798 | 0 | 0 | 90.37479 | 0 | 0 | 0 | 0 | 0 | 0 | 0 | 0 | 0 | 0 | 0 | 5.295997 | 0 | 0 | 0 | 0 | 0 | 0 | 0 | 0 | 0 | 0 | 808000000
69 | 3 | 10 | 0.710463 | 40.3079 | 1374 | 1847 | 2.57714 | 4.78612 | 2.51189 | 5.23362 | 1.30933 | 2.66634 | 1.96285 | 4.2188 | 17.893 | 23 | 500 | 0 | Img64 | 76 | 1.029 | 0 | Calcium-rich | Ca | Pd | Al | Fe | 79.52808 | 9.83006 | 4.27388 | 2.784722 | 0.4423822 | 6644.388 | 7.89417 | 0 | 0 | 0 | 4.27388 | 2.243933 | 0 | 1.339327 | 0 | 0 | 79.52808 | 0 | 0 | 0 | 2.784722 | 0 | 0 | 0 | 0 | 0 | 0 | 0 | 9.83006 | 0 | 0 | 0 | 0 | 0 | 0 | 0 | 0 | 0 | 0 | 707000000
5058 | 153 | 609 | -4.95203 | 40.1987 | 1313 | 2447 | 3.31347 | 3.68163 | 3.07546 | 4.16525 | 1.88675 | 2.12558 | 1.95959 | 6.87885 | 13.2707 | 135 | 500 | 0 | Img64 | 81 | 1.008 | 0 | Calcium-rich | Ca | Pd | Si | Al | 84.22898 | 7.079282 | 5.438771 | 3.252964 | 0.2215656 | 9286.729 | 13.9682 | 0 | 0 | 0 | 3.252964 | 5.438771 | 0 | 0 | 0 | 0 | 84.22898 | 0 | 0 | 0 | 0 | 0 | 0 | 0 | 0 | 0 | 0 | 0 | 7.079282 | 0 | 0 | 0 | 0 | 0 | 0 | 0 | 0 | 0 | 0 | 817000000
1818 | 43 | 171 | -2.39128 | 38.5654 | 2952 | 1077 | 1.10449 | 1.10449 | 1.0311 | 1.56194 | 0.741848 | 0.797487 | 1.95858 | 0.643833 | 4.36666 | 135 | 500 | 0 | Img64 | 66 | 1.052 | 0 | Calcium-rich | Ca | Pd | Si |  | 87.57418 | 10.48703 | 1.938789 | 0 | 0.3147198 | 5305.133 | 10.2897 | 0 | 0 | 0 | 0 | 1.938789 | 0 | 0 | 0 | 0 | 87.57418 | 0 | 0 | 0 | 0 | 0 | 0 | 0 | 0 | 0 | 0 | 0 | 10.48703 | 0 | 0 | 0 | 0 | 0 | 0 | 0 | 0 | 0 | 0 | 707000000
3843 | 108 | 432 | -1.30044 | 35.3586 | 2734 | 2108 | 2.20898 | 3.68163 | 2.51631 | 4.00074 | 1.52974 | 2.04972 | 1.95185 | 5.37093 | 11.6531 | 158 | 500 | 0 | Img64 | 72 | 1.029 | 0 | Calcium-rich | Ca | Pd | Si | S | 86.75013 | 7.106308 | 3.472603 | 2.670961 | 0.3244806 | 6321.872 | 8.084489 | 0 | 0 | 0 | 0 | 3.472603 | 0 | 2.670961 | 0 | 0 | 86.75013 | 0 | 0 | 0 | 0 | 0 | 0 | 0 | 0 | 0 | 0 | 0 | 7.106308 | 0 | 0 | 0 | 0 | 0 | 0 | 0 | 0 | 0 | 0 | 808000000
4638 | 135 | 537 | -0.549163 | 33.3601 | 2725 | 2735 | 3.49755 | 2.39306 | 2.41444 | 3.95747 | 1.96672 | 2.03424 | 1.94543 | 4.38823 | 10.8103 | 124 | 500 | 0 | Img64 | 79 | 1.021 | 0 | Calcium-rich | Ca | Pd |  |  | 94.10427 | 5.895734 | 0 | 0 | 0.09032769 | 7861.288 | 8.174518 | 0 | 0 | 0 | 0 | 0 | 0 | 0 | 0 | 0 | 94.10427 | 0 | 0 | 0 | 0 | 0 | 0 | 0 | 0 | 0 | 0 | 0 | 5.895734 | 0 | 0 | 0 | 0 | 0 | 0 | 0 | 0 | 0 | 0 | 808000000
4791 | 141 | 564 | -7.04493 | 37.7068 | 2242 | 1644 | 0.736326 | 1.10449 | 0.922984 | 1.44066 | 0.64172 | 0.749465 | 1.92225 | 0.491346 | 3.51063 | 23 | 500 | 0 | Img64 | 68 | 1.041 | 0 | Calcium-rich | Ca | Pd | Mg |  | 89.36881 | 7.902691 | 2.7285 | 0 | 0.2346193 | 5857.633 | 11.44848 | 0 | 0 | 2.7285 | 0 | 0 | 0 | 0 | 0 | 0 | 89.36881 | 0 | 0 | 0 | 0 | 0 | 0 | 0 | 0 | 0 | 0 | 0 | 7.902691 | 0 | 0 | 0 | 0 | 0 | 0 | 0 | 0 | 0 | 0 | 918000000
4605 | 132 | 527 | -6.92246 | 38.2581 | 2911 | 2742 | 3.49755 | 3.68163 | 2.94429 | 4.36682 | 1.52974 | 2.27819 | 1.91679 | 6.67553 | 12.5748 | 34 | 500 | 0 | Img64 | 62 | 1.045 | 0 | Calcium-rich | Ca | Pd | Si | Mg | 90.71481 | 6.848167 | 1.476006 | 0.9610148 | 0.2129321 | 5627.358 | 5.780055 | 0 | 0 | 0.9610148 | 0 | 1.476006 | 0 | 0 | 0 | 0 | 90.71481 | 0 | 0 | 0 | 0 | 0 | 0 | 0 | 0 | 0 | 0 | 0 | 6.848167 | 0 | 0 | 0 | 0 | 0 | 0 | 0 | 0 | 0 | 0 | 808000000
4897 | 145 | 579 | -0.269836 | 33.9262 | 2177 | 1716 | 1.84081 | 1.84081 | 1.66113 | 2.34293 | 1.1807 | 1.22981 | 1.90512 | 1.91456 | 6.40222 | 45 | 500 | 0 | Img64 | 82 | 1.019 | 0 | Calcium-rich | Ca | Pd |  |  | 94.83375 | 5.166252 | 0 | 0 | 0.04969026 | 8513.985 | 5.835301 | 0 | 0 | 0 | 0 | 0 | 0 | 0 | 0 | 0 | 94.83375 | 0 | 0 | 0 | 0 | 0 | 0 | 0 | 0 | 0 | 0 | 0 | 5.166252 | 0 | 0 | 0 | 0 | 0 | 0 | 0 | 0 | 0 | 0 | 808000000
2108 | 56 | 224 | 1.62003 | 36.967 | 2217 | 1568 | 1.84081 | 1.65673 | 1.5473 | 2.34293 | 0.920407 | 1.23059 | 1.90391 | 1.60958 | 6.49155 | 45 | 500 | 0 | Img64 | 75 | 1.022 | 0 | Calcium-rich | Ca | Pd | Mg |  | 93.01477 | 5.057911 | 1.927317 | 0 | 0.1385999 | 7454.911 | 7.685418 | 0 | 0 | 1.927317 | 0 | 0 | 0 | 0 | 0 | 0 | 93.01477 | 0 | 0 | 0 | 0 | 0 | 0 | 0 | 0 | 0 | 0 | 0 | 5.057911 | 0 | 0 | 0 | 0 | 0 | 0 | 0 | 0 | 0 | 0 | 808000000
3355 | 93 | 371 | -1.39152 | 31.5138 | 2237 | 2521 | 2.57714 | 2.20898 | 2.05965 | 2.94237 | 1.28857 | 1.54691 | 1.9021 | 2.86336 | 7.98552 | 113 | 500 | 0 | Img64 | 78 | 1.017 | 0 | Calcium-rich | Ca | Pd | Al | Si | 85.14272 | 6.62372 | 3.620155 | 3.416333 | 0.2174512 | 8179.798 | 8.901823 | 0 | 0 | 0 | 3.620155 | 3.416333 | 0 | 1.197068 | 0 | 0 | 85.14272 | 0 | 0 | 0 | 0 | 0 | 0 | 0 | 0 | 0 | 0 | 0 | 6.62372 | 0 | 0 | 0 | 0 | 0 | 0 | 0 | 0 | 0 | 0 | 707000000
4092 | 115 | 460 | -3.98683 | 40.5074 | 2476 | 2817 | 2.76122 | 3.86571 | 2.9245 | 3.95747 | 1.96672 | 2.0863 | 1.89688 | 6.11642 | 12.0169 | 146 | 500 | 0 | Img64 | 79 | 1.034 | 0 | Calcium-rich | Ca | Pd | S | Si | 87.98763 | 7.068436 | 2.619057 | 2.324872 | 0.1814767 | 7682.564 | 8.61933 | 0 | 0 | 0 | 0 | 2.324872 | 0 | 2.619057 | 0 | 0 | 87.98763 | 0 | 0 | 0 | 0 | 0 | 0 | 0 | 0 | 0 | 0 | 0 | 7.068436 | 0 | 0 | 0 | 0 | 0 | 0 | 0 | 0 | 0 | 0 | 808000000
2218 | 61 | 242 | -2.47991 | 37.94 | 2473 | 2428 | 1.84081 | 1.65673 | 1.57726 | 2.12534 | 1.05334 | 1.13175 | 1.87792 | 1.76207 | 6.28493 | 56 | 500 | 0 | Img64 | 69 | 1.033 | 0 | Calcium-rich | Ca | Pd |  |  | 94.58693 | 5.413075 | 0 | 0 | 0.1768062 | 6355.654 | 8.011248 | 0 | 0 | 0 | 0 | 0 | 0 | 0 | 0 | 0 | 94.58693 | 0 | 0 | 0 | 0 | 0 | 0 | 0 | 0 | 0 | 0 | 0 | 5.413075 | 0 | 0 | 0 | 0 | 0 | 0 | 0 | 0 | 0 | 0 | 808000000
4640 | 135 | 538 | -0.352012 | 33.6633 | 1747 | 1085 | 3.31347 | 2.0249 | 2.36478 | 3.42065 | 1.65673 | 1.82286 | 1.87653 | 4.01549 | 9.3965 | 68 | 500 | 0 | Img64 | 83 | 1.019 | 0 | Calcium-rich | Ca | Pd | Si |  | 91.28732 | 6.011073 | 2.701605 | 0 | 0.1223387 | 9238.282 | 6.568064 | 0 | 0 | 0 | 0 | 2.701605 | 0 | 0 | 0 | 0 | 91.28732 | 0 | 0 | 0 | 0 | 0 | 0 | 0 | 0 | 0 | 0 | 0 | 6.011073 | 0 | 0 | 0 | 0 | 0 | 0 | 0 | 0 | 0 | 0 | 808000000
822 | 23 | 91 | -1.0759 | 38.2984 | 1907 | 2529 | 2.20898 | 1.84081 | 1.91333 | 2.73388 | 1.30161 | 1.46084 | 1.87144 | 2.50756 | 7.39887 | 124 | 500 | 0 | Img64 | 74 | 1.036 | 0 | Calcium-rich | Ca | Pd | S | K | 82.0778 | 5.927436 | 3.456861 | 3.307611 | 0.3433607 | 7189.528 | 6.121687 | 0 | 1.030852 | 0 | 0 | 1.065545 | 3.133895 | 3.456861 | 0 | 3.307611 | 82.0778 | 0 | 0 | 0 | 0 | 0 | 0 | 0 | 0 | 0 | 0 | 0 | 5.927436 | 0 | 0 | 0 | 0 | 0 | 0 | 0 | 0 | 0 | 0 | 707000000
3029 | 84 | 334 | 0.809986 | 38.8219 | 1905 | 1732 | 1.10449 | 1.10449 | 1.12731 | 1.55753 | 0.750763 | 0.832618 | 1.87064 | 0.728548 | 4.61512 | 34 | 500 | 0 | Img64 | 73 | 1.037 | 0 | Calcium-rich | Ca | Pd | Mg |  | 93.67033 | 5.658043 | 0.6716274 | 0 | 0.1515389 | 5895.414 | 6.336212 | 0 | 0 | 0.6716274 | 0 | 0 | 0 | 0 | 0 | 0 | 93.67033 | 0 | 0 | 0 | 0 | 0 | 0 | 0 | 0 | 0 | 0 | 0 | 5.658043 | 0 | 0 | 0 | 0 | 0 | 0 | 0 | 0 | 0 | 0 | 808000000
153 | 5 | 19 | -3.77739 | 40.6784 | 1558 | 1892 | 1.65673 | 2.20898 | 1.85722 | 2.59886 | 1.28857 | 1.39539 | 1.86246 | 2.27036 | 6.80317 | 158 | 500 | 0 | Img64 | 80 | 1.014 | 0 | Calcium-rich | Ca | Pd |  |  | 94.35241 | 5.64759 | 0 | 0 | 0.05996756 | 9022.796 | 5.377491 | 0 | 0 | 0 | 0 | 0 | 0 | 0 | 0 | 0 | 94.35241 | 0 | 0 | 0 | 0 | 0 | 0 | 0 | 0 | 0 | 0 | 0 | 5.64759 | 0 | 0 | 0 | 0 | 0 | 0 | 0 | 0 | 0 | 0 | 808000000
56 | 3 | 9 | 0.585288 | 40.445 | 2741 | 1110 | 1.47265 | 1.65673 | 1.51332 | 1.95215 | 1.02904 | 1.05374 | 1.85259 | 1.44015 | 5.36332 | 23 | 500 | 0 | Img64 | 81 | 1.022 | 0 | Calcium-rich | Ca | Pd | Al | Mg | 89.89315 | 5.667299 | 3.389617 | 1.049935 | 0.1257402 | 8421.871 | 5.573613 | 0 | 0 | 1.049935 | 3.389617 | 0 | 0 | 0 | 0 | 0 | 89.89315 | 0 | 0 | 0 | 0 | 0 | 0 | 0 | 0 | 0 | 0 | 0 | 5.667299 | 0 | 0 | 0 | 0 | 0 | 0 | 0 | 0 | 0 | 0 | 808000000
3651 | 100 | 398 | -4.76549 | 31.8912 | 2339 | 2519 | 3.31347 | 4.60204 | 3.42966 | 4.99192 | 2.34293 | 2.70227 | 1.8473 | 8.91201 | 14.0197 | 158 | 500 | 0 | Img64 | 62 | 1.03 | 0 | Calcium-rich | Ca | Pd | Al |  | 86.88219 | 8.201992 | 4.915814 | 0 | 0.2288829 | 6990.445 | 8.437657 | 0 | 0 | 0 | 4.915814 | 0 | 0 | 0 | 0 | 0 | 86.88219 | 0 | 0 | 0 | 0 | 0 | 0 | 0 | 0 | 0 | 0 | 0 | 8.201992 | 0 | 0 | 0 | 0 | 0 | 0 | 0 | 0 | 0 | 0 | 808000000
2844 | 79 | 313 | -3.72762 | 31.9138 | 1842 | 2395 | 2.9453 | 1.65673 | 1.36358 | 3.00551 | 0.736326 | 1.6299 | 1.84398 | 1.15212 | 8.84234 | 101 | 500 | 0 | Img64 | 71 | 1.042 | 0 | Calcium-rich | Ca | Pd | Al | S | 85.15248 | 9.536292 | 4.019925 | 1.291305 | 0.3601719 | 5483.099 | 12.58589 | 0 | 0 | 0 | 4.019925 | 0 | 0 | 1.291305 | 0 | 0 | 85.15248 | 0 | 0 | 0 | 0 | 0 | 0 | 0 | 0 | 0 | 0 | 0 | 9.536292 | 0 | 0 | 0 | 0 | 0 | 0 | 0 | 0 | 0 | 0 | 817000000
1350 | 33 | 131 | 2.11938 | 37.0421 | 2879 | 1160 | 1.47265 | 1.65673 | 1.46512 | 2.0826 | 1.02904 | 1.12975 | 1.84341 | 1.3385 | 5.28828 | 135 | 500 | 0 | Img64 | 77 | 1.027 | 0 | Calcium-rich | Ca | Pd | Al | Si | 87.55149 | 7.977095 | 2.377552 | 1.06959 | 0.2424254 | 7258.807 | 6.949727 | 0 | 0 | 1.024268 | 2.377552 | 1.06959 | 0 | 0 | 0 | 0 | 87.55149 | 0 | 0 | 0 | 0 | 0 | 0 | 0 | 0 | 0 | 0 | 0 | 7.977095 | 0 | 0 | 0 | 0 | 0 | 0 | 0 | 0 | 0 | 0 | 808000000
999 | 26 | 104 | -3.66102 | 32.4731 | 2197 | 1409 | 0.920407 | 1.47265 | 1.12337 | 1.67372 | 0.741848 | 0.91082 | 1.83759 | 0.79632 | 4.54953 | 169 | 500 | 0 | Img64 | 66 | 1.04 | 0 | Calcium-rich | Ca | Pd | Si | S | 82.57196 | 10.257 | 4.373068 | 2.797973 | 0.362655 | 6179.09 | 10.13778 | 0 | 0 | 0 | 0 | 4.373068 | 0 | 2.797973 | 0 | 0 | 82.57196 | 0 | 0 | 0 | 0 | 0 | 0 | 0 | 0 | 0 | 0 | 0 | 10.257 | 0 | 0 | 0 | 0 | 0 | 0 | 0 | 0 | 0 | 0 | 707000000
1803 | 42 | 168 | 1.68105 | 35.3051 | 2547 | 2405 | 2.0249 | 1.84081 | 1.60758 | 2.06687 | 1.10449 | 1.12673 | 1.8344 | 1.62653 | 7.06808 | 11 | 500 | 0 | Img64 | 78 | 1.022 | 0 | Calcium-rich | Ca | Pd | S | Si | 90.68564 | 6.389085 | 1.637086 | 1.288192 | 0.2935658 | 7349.64 | 10.03406 | 0 | 0 | 0 | 0 | 1.288192 | 0 | 1.637086 | 0 | 0 | 90.68564 | 0 | 0 | 0 | 0 | 0 | 0 | 0 | 0 | 0 | 0 | 0 | 6.389085 | 0 | 0 | 0 | 0 | 0 | 0 | 0 | 0 | 0 | 0 | 808000000
244 | 9 | 35 | -2.84156 | 31.516 | 2526 | 2510 | 14.5424 | 10.6767 | 8.87262 | 15.4857 | 5.23362 | 8.44203 | 1.83435 | 64.8747 | 49.6509 | 68 | 500 | 0 | Img64 | 69 | 1.034 | 0 | Calcium-rich | Ca | Pd | Al | Si | 79.49361 | 11.23052 | 4.179073 | 3.77836 | 0.3543093 | 7407.009 | 8.4681 | 0 | 0 | 1.318436 | 4.179073 | 3.77836 | 0 | 0 | 0 | 0 | 79.49361 | 0 | 0 | 0 | 0 | 0 | 0 | 0 | 0 | 0 | 0 | 0 | 11.23052 | 0 | 0 | 0 | 0 | 0 | 0 | 0 | 0 | 0 | 0 | 817000001
1106 | 29 | 115 | -8.25687 | 34.6912 | 1808 | 1643 | 2.39306 | 2.76122 | 2.33197 | 3.38426 | 1.7786 | 1.84943 | 1.82989 | 3.863 | 8.37703 | 45 | 500 | 0 | Img64 | 84 | 1.012 | 0 | Calcium-rich | Ca | Pd | Al |  | 90.40432 | 7.874878 | 1.720805 | 0 | 0.08061548 | 10671.16 | 8.37424 | 0 | 0 | 0 | 1.720805 | 0 | 0 | 0 | 0 | 0 | 90.40432 | 0 | 0 | 0 | 0 | 0 | 0 | 0 | 0 | 0 | 0 | 0 | 7.874878 | 0 | 0 | 0 | 0 | 0 | 0 | 0 | 0 | 0 | 0 | 808000000
5048 | 152 | 608 | 1.40355 | 36.2385 | 1039 | 1430 | 2.0249 | 1.47265 | 1.59561 | 2.34293 | 1.1807 | 1.28062 | 1.82953 | 1.67736 | 6.55472 | 45 | 500 | 0 | Img64 | 78 | 1.028 | 0 | Calcium-rich | Ca | Pd | Si |  | 90.84556 | 8.023496 | 1.130949 | 0 | 0.1723061 | 7654.402 | 9.871995 | 0 | 0 | 0 | 0 | 1.130949 | 0 | 0 | 0 | 0 | 90.84556 | 0 | 0 | 0 | 0 | 0 | 0 | 0 | 0 | 0 | 0 | 0 | 8.023496 | 0 | 0 | 0 | 0 | 0 | 0 | 0 | 0 | 0 | 0 | 808000000
5087 | 154 | 613 | -4.42259 | 33.469 | 2152 | 2136 | 3.31347 | 3.12938 | 2.7484 | 4.16525 | 2.07092 | 2.28573 | 1.82228 | 6.23502 | 10.8546 | 135 | 500 | 0 | Img64 | 74 | 1.036 | 0 | Calcium-rich | Ca | Pd | Si | S | 86.96512 | 8.714214 | 2.014466 | 1.223844 | 0.1691689 | 8235.356 | 8.495889 | 0 | 0 | 0 | 1.082352 | 2.014466 | 0 | 1.223844 | 0 | 0 | 86.96512 | 0 | 0 | 0 | 0 | 0 | 0 | 0 | 0 | 0 | 0 | 0 | 8.714214 | 0 | 0 | 0 | 0 | 0 | 0 | 0 | 0 | 0 | 0 | 808000000
4474 | 128 | 511 | -6.87926 | 34.6454 | 1099 | 1897 | 1.47265 | 1.10449 | 1.38243 | 1.85228 | 0.948591 | 1.01781 | 1.81987 | 1.20295 | 4.98328 | 113 | 500 | 0 | Img64 | 67 | 1.029 | 0 | Calcium-rich | Ca | Pd | Si |  | 91.44942 | 7.582443 | 0.9681396 | 0 | 0.2374775 | 5660.965 | 7.861902 | 0 | 0 | 0 | 0 | 0.9681396 | 0 | 0 | 0 | 0 | 91.44942 | 0 | 0 | 0 | 0 | 0 | 0 | 0 | 0 | 0 | 0 | 0 | 7.582443 | 0 | 0 | 0 | 0 | 0 | 0 | 0 | 0 | 0 | 0 | 808000000
896 | 24 | 93 | -1.46826 | 37.8287 | 1813 | 3034 | 1.84081 | 2.0249 | 1.67034 | 2.37684 | 1.15051 | 1.31641 | 1.80554 | 1.99927 | 6.15618 | 34 | 500 | 0 | Img64 | 79 | 1.018 | 0 | Calcium-rich | Ca | Pd | Al |  | 91.57963 | 7.468343 | 0.9520295 | 0 | 0.1237344 | 8701.178 | 6.692926 | 0 | 0 | 0 | 0.9520295 | 0 | 0 | 0 | 0 | 0 | 91.57963 | 0 | 0 | 0 | 0 | 0 | 0 | 0 | 0 | 0 | 0 | 0 | 7.468343 | 0 | 0 | 0 | 0 | 0 | 0 | 0 | 0 | 0 | 0 | 808000000
2137 | 58 | 230 | -1.14598 | 33.6566 | 1529 | 1120 | 2.57714 | 2.0249 | 1.94025 | 2.84145 | 1.30347 | 1.57439 | 1.80479 | 2.57533 | 7.88503 | 68 | 500 | 0 | Img64 | 77 | 1.022 | 0 | Calcium-rich | Ca | Pd | Si | S | 88.17786 | 8.284005 | 2.035019 | 1.50312 | 0.1769776 | 7387.16 | 9.967025 | 0 | 0 | 0 | 0 | 2.035019 | 0 | 1.50312 | 0 | 0 | 88.17786 | 0 | 0 | 0 | 0 | 0 | 0 | 0 | 0 | 0 | 0 | 0 | 8.284005 | 0 | 0 | 0 | 0 | 0 | 0 | 0 | 0 | 0 | 0 | 808000000
1980 | 51 | 203 | -2.33704 | 33.0255 | 1199 | 2503 | 1.65673 | 1.65673 | 1.63946 | 2.32895 | 1.1807 | 1.29223 | 1.80227 | 1.6943 | 6.20747 | 124 | 500 | 0 | Img64 | 68 | 1.037 | 0 | Calcium-rich | Ca | Pd | Si |  | 92.82429 | 6.0245 | 1.151206 | 0 | 0.2594167 | 5625.867 | 7.42624 | 0 | 0 | 0 | 0 | 1.151206 | 0 | 0 | 0 | 0 | 92.82429 | 0 | 0 | 0 | 0 | 0 | 0 | 0 | 0 | 0 | 0 | 0 | 6.0245 | 0 | 0 | 0 | 0 | 0 | 0 | 0 | 0 | 0 | 0 | 808000000
1199 | 32 | 127 | -1.02812 | 32.4086 | 2164 | 1752 | 1.65673 | 1.28857 | 1.36107 | 1.96672 | 0.920407 | 1.09152 | 1.80182 | 1.23684 | 5.28828 | 56 | 500 | 0 | Img64 | 72 | 1.036 | 0 | Calcium-rich | Ca | Pd | Al | Mg | 87.93967 | 8.626459 | 2.178093 | 1.25578 | 0.2787295 | 6692.53 | 7.336277 | 0 | 0 | 1.25578 | 2.178093 | 0 | 0 | 0 | 0 | 0 | 87.93967 | 0 | 0 | 0 | 0 | 0 | 0 | 0 | 0 | 0 | 0 | 0 | 8.626459 | 0 | 0 | 0 | 0 | 0 | 0 | 0 | 0 | 0 | 0 | 808000000
5034 | 152 | 605 | 1.3417 | 36.41 | 2752 | 2547 | 0.736326 | 1.10449 | 0.987785 | 1.44066 | 0.736326 | 0.799885 | 1.80108 | 0.576061 | 3.46596 | 23 | 500 | 0 | Img64 | 69 | 1.016 | 0 | Calcium-rich | Ca | Pd |  |  | 89.46779 | 10.53221 | 0 | 0 | 0.2565959 | 5673.376 | 6.379301 | 0 | 0 | 0 | 0 | 0 | 0 | 0 | 0 | 0 | 89.46779 | 0 | 0 | 0 | 0 | 0 | 0 | 0 | 0 | 0 | 0 | 0 | 10.53221 | 0 | 0 | 0 | 0 | 0 | 0 | 0 | 0 | 0 | 0 | 808000000
60 | 3 | 9 | 0.364022 | 40.3344 | 1539 | 1710 | 2.0249 | 1.47265 | 1.52472 | 2.18842 | 1.04128 | 1.21514 | 1.80096 | 1.55875 | 6.00368 | 68 | 500 | 0 | Img64 | 77 | 1.023 | 0 | Calcium-rich | Ca | Pd | Al |  | 89.79962 | 7.7388 | 2.46158 | 0 | 0.1994235 | 7346.375 | 4.750276 | 0 | 0 | 0 | 2.46158 | 0 | 0 | 0 | 0 | 0 | 89.79962 | 0 | 0 | 0 | 0 | 0 | 0 | 0 | 0 | 0 | 0 | 0 | 7.7388 | 0 | 0 | 0 | 0 | 0 | 0 | 0 | 0 | 0 | 0 | 808000000
2931 | 81 | 322 | -3.36112 | 39.3446 | 1778 | 2990 | 0.920407 | 1.10449 | 0.982994 | 1.37004 | 0.557767 | 0.761608 | 1.79887 | 0.525232 | 4.24695 | 23 | 500 | 0 | Img64 | 71 | 1.038 | 0 | Calcium-rich | Ca | Pd |  |  | 90.19316 | 9.806845 | 0 | 0 | 0.2536946 | 5559.28 | 12.57719 | 0 | 0 | 0 | 0 | 0 | 0 | 0 | 0 | 0 | 90.19316 | 0 | 0 | 0 | 0 | 0 | 0 | 0 | 0 | 0 | 0 | 0 | 9.806845 | 0 | 0 | 0 | 0 | 0 | 0 | 0 | 0 | 0 | 0 | 918000000
104 | 4 | 14 | -0.127974 | 40.8901 | 2958 | 2789 | 1.47265 | 1.28857 | 1.22261 | 1.96672 | 0.736326 | 1.09813 | 1.79097 | 0.864092 | 5.28828 | 56 | 500 | 0 | Img64 | 70 | 1.045 | 0 | Calcium-rich | Ca | Pd | Al |  | 87.73224 | 6.342009 | 5.925747 | 0 | 0.218261 | 5933.938 | 9.34021 | 0 | 0 | 0 | 5.925747 | 0 | 0 | 0 | 0 | 0 | 87.73224 | 0 | 0 | 0 | 0 | 0 | 0 | 0 | 0 | 0 | 0 | 0 | 6.342009 | 0 | 0 | 0 | 0 | 0 | 0 | 0 | 0 | 0 | 0 | 808000000
1975 | 51 | 202 | -1.71889 | 33.6254 | 2509 | 1293 | 1.47265 | 1.10449 | 1.2631 | 1.96672 | 0.925929 | 1.09813 | 1.79097 | 0.999636 | 4.69016 | 56 | 500 | 0 | Img64 | 82 | 1.039 | 0 | Calcium-rich | Ca | Pd | Ni | Mg | 89.50949 | 5.441596 | 2.836882 | 1.308996 | 0.1085417 | 8027.133 | 5.29876 | 0 | 0 | 1.308996 | 0.9030316 | 0 | 0 | 0 | 0 | 0 | 89.50949 | 0 | 0 | 0 | 0 | 0 | 2.836882 | 0 | 0 | 0 | 0 | 0 | 5.441596 | 0 | 0 | 0 | 0 | 0 | 0 | 0 | 0 | 0 | 0 | 808000000
5303 | 164 | 654 | -4.51923 | 32.6926 | 1631 | 2261 | 2.20898 | 1.28857 | 1.55534 | 2.28845 | 0.948591 | 1.2805 | 1.78716 | 1.5757 | 6.40222 | 79 | 500 | 0 | Img64 | 78 | 1.021 | 0 | Calcium-rich | Ca | Pd | Al | S | 91.18294 | 5.786229 | 1.67794 | 1.352893 | 0.1114824 | 7885.043 | 8.295578 | 0 | 0 | 0 | 1.67794 | 0 | 0 | 1.352893 | 0 | 0 | 91.18294 | 0 | 0 | 0 | 0 | 0 | 0 | 0 | 0 | 0 | 0 | 0 | 5.786229 | 0 | 0 | 0 | 0 | 0 | 0 | 0 | 0 | 0 | 0 | 808000000
5466 | 168 | 671 | -0.256203 | 35.2869 | 2261 | 2504 | 3.12938 | 2.57714 | 2.26708 | 3.90492 | 1.49126 | 2.19245 | 1.78107 | 3.84606 | 11.1643 | 135 | 500 | 0 | Img64 | 73 | 1.03 | 0 | Calcium-rich | Ca | Pd | Si | S | 85.0152 | 7.622392 | 5.108102 | 2.254311 | 0.3128531 | 6517.719 | 7.317672 | 0 | 0 | 0 | 0 | 5.108102 | 0 | 2.254311 | 0 | 0 | 85.0152 | 0 | 0 | 0 | 0 | 0 | 0 | 0 | 0 | 0 | 0 | 0 | 7.622392 | 0 | 0 | 0 | 0 | 0 | 0 | 0 | 0 | 0 | 0 | 707000000
4491 | 129 | 514 | 2.36796 | 35.8268 | 2184 | 1623 | 4.04979 | 2.20898 | 2.68267 | 4.23387 | 2.0826 | 2.37869 | 1.77992 | 4.96429 | 10.9153 | 90 | 500 | 0 | Img64 | 69 | 1.041 | 0 | Calcium-rich | Ca | Pd | Al | Si | 84.86874 | 9.922312 | 3.048807 | 2.160143 | 0.3212058 | 5995.797 | 6.982955 | 0 | 0 | 0 | 3.048807 | 2.160143 | 0 | 0 | 0 | 0 | 84.86874 | 0 | 0 | 0 | 0 | 0 | 0 | 0 | 0 | 0 | 0 | 0 | 9.922312 | 0 | 0 | 0 | 0 | 0 | 0 | 0 | 0 | 0 | 0 | 707000000
4328 | 124 | 495 | -1.17737 | 35.5242 | 1355 | 1212 | 1.28857 | 1.28857 | 1.35224 | 1.82227 | 0.924006 | 1.02577 | 1.7765 | 1.05046 | 5.47115 | 135 | 500 | 0 | Img64 | 66 | 1.038 | 0 | Calcium-rich | Ca | Pd | S | Si | 89.04917 | 8.482882 | 1.438506 | 1.029445 | 0.2839778 | 5162.868 | 9.40188 | 0 | 0 | 0 | 0 | 1.029445 | 0 | 1.438506 | 0 | 0 | 89.04917 | 0 | 0 | 0 | 0 | 0 | 0 | 0 | 0 | 0 | 0 | 0 | 8.482882 | 0 | 0 | 0 | 0 | 0 | 0 | 0 | 0 | 0 | 0 | 808000000
5492 | 169 | 673 | -5.93602 | 31.9902 | 2136 | 1990 | 9.57223 | 9.75631 | 4.89267 | 8.8179 | 3.12938 | 5.00104 | 1.76321 | 26.7021 | 35.1105 | 11 | 500 | 0 | Img64 | 70 | 1.018 | 0 | Calcium-rich | Ca | Pd | Al | Si | 81.01819 | 8.425821 | 7.136644 | 1.786308 | 0.2486256 | 7710.468 | 10.00246 | 0 | 0 | 1.633034 | 7.136644 | 1.786308 | 0 | 0 | 0 | 0 | 81.01819 | 0 | 0 | 0 | 0 | 0 | 0 | 0 | 0 | 0 | 0 | 0 | 8.425821 | 0 | 0 | 0 | 0 | 0 | 0 | 0 | 0 | 0 | 0 | 707000000
900 | 24 | 94 | -1.06126 | 38.0512 | 1974 | 1825 | 2.9453 | 2.0249 | 2.20176 | 2.9453 | 1.65673 | 1.67707 | 1.75622 | 3.3886 | 8.55819 | 90 | 500 | 0 | Img64 | 85 | 1.023 | 0 | Calcium-rich | Ca | Pd |  |  | 93.48295 | 6.517053 | 0 | 0 | 0.07385269 | 8956.001 | 8.024368 | 0 | 0 | 0 | 0 | 0 | 0 | 0 | 0 | 0 | 93.48295 | 0 | 0 | 0 | 0 | 0 | 0 | 0 | 0 | 0 | 0 | 0 | 6.517053 | 0 | 0 | 0 | 0 | 0 | 0 | 0 | 0 | 0 | 0 | 808000000
3144 | 87 | 345 | -5.89075 | 39.631 | 2370 | 1434 | 2.9453 | 2.9453 | 2.39678 | 3.70334 | 1.65673 | 2.11174 | 1.75369 | 3.96466 | 9.90608 | 56 | 500 | 0 | Img64 | 88 | 1.05 | 0 | Calcium-rich | Ca | Pd |  |  | 93.09182 | 6.908177 | 0 | 0 | 0.06463156 | 11182.47 | 7.056281 | 0 | 0 | 0 | 0 | 0 | 0 | 0 | 0 | 0 | 93.09182 | 0 | 0 | 0 | 0 | 0 | 0 | 0 | 0 | 0 | 0 | 0 | 6.908177 | 0 | 0 | 0 | 0 | 0 | 0 | 0 | 0 | 0 | 0 | 808000000
90 | 3 | 12 | 0.697209 | 39.8972 | 1300 | 2037 | 1.28857 | 1.28857 | 1.34256 | 1.71421 | 0.893817 | 0.978238 | 1.75235 | 1.06741 | 5.19895 | 34 | 500 | 0 | Img64 | 70 | 1.045 | 0 | Calcium-rich | Ca | Pd | Si | S | 77.86878 | 11.71423 | 4.851667 | 2.069226 | 0.489934 | 5892.97 | 8.208586 | 0 | 0 | 1.794921 | 0 | 4.851667 | 0 | 2.069226 | 0 | 1.701172 | 77.86878 | 0 | 0 | 0 | 0 | 0 | 0 | 0 | 0 | 0 | 0 | 0 | 11.71423 | 0 | 0 | 0 | 0 | 0 | 0 | 0 | 0 | 0 | 0 | 817000001
3907 | 109 | 435 | -2.26168 | 41.3803 | 1604 | 2166 | 1.84081 | 3.31347 | 2.07196 | 3.5839 | 1.05334 | 2.04597 | 1.75169 | 3.06668 | 9.47086 | 11 | 500 | 0 | Img64 | 61 | 1.033 | 0 | Calcium-rich | Ca | Pd | Al | Si | 75.16985 | 10.49005 | 8.019018 | 4.678637 | 0.432529 | 5748.43 | 12.20055 | 0 | 0 | 0 | 8.019018 | 4.678637 | 0 | 1.642443 | 0 | 0 | 75.16985 | 0 | 0 | 0 | 0 | 0 | 0 | 0 | 0 | 0 | 0 | 0 | 10.49005 | 0 | 0 | 0 | 0 | 0 | 0 | 0 | 0 | 0 | 0 | 716000000
1500 | 33 | 132 | 2.43784 | 36.9797 | 2560 | 1499 | 1.47265 | 1.47265 | 1.38647 | 1.87658 | 0.948591 | 1.07968 | 1.73808 | 1.13518 | 4.70445 | 124 | 500 | 0 | Img64 | 66 | 1.041 | 0 | Calcium-rich | Ca | Pd | Si | P | 89.18192 | 8.099632 | 1.464363 | 1.254084 | 0.282384 | 5881.469 | 5.028771 | 0 | 0 | 0 | 0 | 1.464363 | 1.254084 | 0 | 0 | 0 | 89.18192 | 0 | 0 | 0 | 0 | 0 | 0 | 0 | 0 | 0 | 0 | 0 | 8.099632 | 0 | 0 | 0 | 0 | 0 | 0 | 0 | 0 | 0 | 0 | 808000000
4384 | 124 | 496 | -0.68587 | 35.3764 | 1977 | 2016 | 1.10449 | 0.736326 | 1.04368 | 1.37004 | 0.552244 | 0.789539 | 1.73523 | 0.609947 | 4.21416 | 68 | 500 | 0 | Img64 | 66 | 1.046 | 0 | Calcium-rich | Ca | Pd | Ti | Mg | 86.93891 | 9.978803 | 2.04642 | 1.03587 | 0.2871399 | 5375.96 | 8.207612 | 0 | 0 | 1.03587 | 0 | 0 | 0 | 0 | 0 | 0 | 86.93891 | 2.04642 | 0 | 0 | 0 | 0 | 0 | 0 | 0 | 0 | 0 | 0 | 9.978803 | 0 | 0 | 0 | 0 | 0 | 0 | 0 | 0 | 0 | 0 | 808000000
5229 | 160 | 639 | -0.398129 | 38.444 | 1490 | 1743 | 2.20898 | 3.68163 | 2.37861 | 3.94414 | 1.81363 | 2.27337 | 1.73493 | 4.26963 | 10.798 | 169 | 500 | 0 | Img64 | 74 | 1.036 | 0 | Calcium-rich | Ca | Pd | Ti | Fe | 71.66247 | 9.299979 | 7.241037 | 6.484884 | 0.5515872 | 6584.258 | 6.485341 | 0 | 0 | 0 | 0 | 3.630291 | 0 | 1.681341 | 0 | 0 | 71.66247 | 7.241037 | 0 | 0 | 6.484884 | 0 | 0 | 0 | 0 | 0 | 0 | 0 | 9.299979 | 0 | 0 | 0 | 0 | 0 | 0 | 0 | 0 | 0 | 0 | 606000000
4301 | 124 | 493 | -1.1654 | 35.5684 | 1421 | 3020 | 1.47265 | 1.84081 | 1.68417 | 2.22125 | 1.12824 | 1.28183 | 1.73287 | 1.84679 | 6.0246 | 146 | 500 | 0 | Img64 | 75 | 1.015 | 0 | Calcium-rich | Ca | Pd | Si | Mg | 89.19516 | 7.659793 | 2.004596 | 1.14045 | 0.21112 | 7633.973 | 11.88368 | 0 | 0 | 1.14045 | 0 | 2.004596 | 0 | 0 | 0 | 0 | 89.19516 | 0 | 0 | 0 | 0 | 0 | 0 | 0 | 0 | 0 | 0 | 0 | 7.659793 | 0 | 0 | 0 | 0 | 0 | 0 | 0 | 0 | 0 | 0 | 817000000
897 | 24 | 94 | -0.934424 | 38.0746 | 2664 | 1698 | 1.28857 | 0.920407 | 0.942664 | 1.37004 | 0.64172 | 0.790814 | 1.73244 | 0.62689 | 4.09446 | 113 | 500 | 0 | Img64 | 70 | 1.026 | 0 | Calcium-rich | Ca | Pd | Cl | Si | 89.16514 | 7.517977 | 2.075337 | 1.241551 | 0.3019573 | 6151.581 | 7.376178 | 0 | 0 | 0 | 0 | 1.241551 | 0 | 0 | 2.075337 | 0 | 89.16514 | 0 | 0 | 0 | 0 | 0 | 0 | 0 | 0 | 0 | 0 | 0 | 7.517977 | 0 | 0 | 0 | 0 | 0 | 0 | 0 | 0 | 0 | 0 | 808000000
3519 | 98 | 389 | -3.03664 | 41.7597 | 1492 | 2156 | 2.20898 | 1.84081 | 2.013 | 2.73388 | 1.47265 | 1.58331 | 1.72669 | 2.67699 | 7.03313 | 124 | 500 | 0 | Img64 | 89 | 1.009 | 0 | Calcium-rich | Ca | Pd | Al |  | 86.64101 | 7.061942 | 6.297052 | 0 | 0.08247379 | 10959.29 | 5.319285 | 0 | 0 | 0 | 6.297052 | 0 | 0 | 0 | 0 | 0 | 86.64101 | 0 | 0 | 0 | 0 | 0 | 0 | 0 | 0 | 0 | 0 | 0 | 7.061942 | 0 | 0 | 0 | 0 | 0 | 0 | 0 | 0 | 0 | 0 | 808000000
4404 | 125 | 499 | -7.24973 | 36.9846 | 1132 | 1483 | 3.31347 | 2.57714 | 2.20066 | 3.80432 | 1.30161 | 2.20509 | 1.72524 | 3.87994 | 10.6971 | 124 | 500 | 0 | Img64 | 73 | 1.042 | 0 | Calcium-rich | Ca | Pd |  |  | 89.09599 | 10.90401 | 0 | 0 | 0.2882978 | 5151.999 | 7.116179 | 0 | 0 | 0 | 0 | 0 | 0 | 0 | 0 | 0 | 89.09599 | 0 | 0 | 0 | 0 | 0 | 0 | 0 | 0 | 0 | 0 | 0 | 10.90401 | 0 | 0 | 0 | 0 | 0 | 0 | 0 | 0 | 0 | 0 | 918000001
3616 | 100 | 398 | -4.92914 | 32.1289 | 1451 | 1228 | 3.31347 | 2.0249 | 2.59419 | 3.5839 | 1.84081 | 2.08037 | 1.72272 | 4.91346 | 9.39088 | 79 | 500 | 0 | Img64 | 85 | 1.003 | 0 | Calcium-rich | Ca | Pd | Si | Al | 89.38678 | 5.329197 | 2.961537 | 2.322481 | 0.1489217 | 11017.61 | 5.348932 | 0 | 0 | 0 | 2.322481 | 2.961537 | 0 | 0 | 0 | 0 | 89.38678 | 0 | 0 | 0 | 0 | 0 | 0 | 0 | 0 | 0 | 0 | 0 | 5.329197 | 0 | 0 | 0 | 0 | 0 | 0 | 0 | 0 | 0 | 0 | 808000000
3665 | 100 | 399 | -5.06831 | 31.4553 | 2741 | 2842 | 2.9453 | 2.76122 | 2.09453 | 3.54868 | 1.30161 | 2.06515 | 1.71836 | 3.37165 | 11.3328 | 146 | 500 | 0 | Img64 | 67 | 1.029 | 0 | Calcium-rich | Ca | Pd | Al | Si | 81.3488 | 7.933333 | 7.692776 | 1.612628 | 0.2279747 | 6775.783 | 12.85461 | 0 | 0 | 0 | 7.692776 | 1.612628 | 1.412467 | 0 | 0 | 0 | 81.3488 | 0 | 0 | 0 | 0 | 0 | 0 | 0 | 0 | 0 | 0 | 0 | 7.933333 | 0 | 0 | 0 | 0 | 0 | 0 | 0 | 0 | 0 | 0 | 817000000
4298 | 124 | 493 | -1.19743 | 35.6389 | 1246 | 2639 | 2.39306 | 3.49755 | 2.88792 | 4.00074 | 2.07092 | 2.32991 | 1.71712 | 5.86227 | 10.256 | 158 | 500 | 0 | Img64 | 77 | 1.032 | 0 | Calcium-rich | Ca | Pd |  |  | 93.31944 | 6.680565 | 0 | 0 | 0.1303148 | 7599.508 | 5.173951 | 0 | 0 | 0 | 0 | 0 | 0 | 0 | 0 | 0 | 93.31944 | 0 | 0 | 0 | 0 | 0 | 0 | 0 | 0 | 0 | 0 | 0 | 6.680565 | 0 | 0 | 0 | 0 | 0 | 0 | 0 | 0 | 0 | 0 | 808000000
3304 | 91 | 362 | 0.575218 | 33.3504 | 2695 | 2779 | 4.04979 | 4.9702 | 3.36756 | 4.82254 | 1.71421 | 2.81069 | 1.71578 | 14.6387 | 15.3949 | 23 | 500 | 0 | Img64 | 61 | 1.018 | 0 | Calcium-rich | Ca | Pd | Si | S | 86.08499 | 5.81718 | 2.277861 | 2.137299 | 0.1853403 | 9661.188 | 3.540971 | 0 | 0 | 0 | 0 | 2.277861 | 1.20319 | 2.137299 | 0 | 0 | 86.08499 | 2.00721 | 0 | 0 | 0 | 0 | 0 | 0 | 0.4722678 | 0 | 0 | 0 | 5.81718 | 0 | 0 | 0 | 0 | 0 | 0 | 0 | 0 | 0 | 0 | 808000000
5130 | 156 | 622 | 0.839645 | 32.71 | 2073 | 2168 | 1.10449 | 0.920407 | 1.0214 | 1.37004 | 0.736326 | 0.799885 | 1.71279 | 0.660776 | 4.76762 | 68 | 500 | 0 | Img64 | 66 | 1.03 | 0 | Calcium-rich | Ca | Pd | Si | Ti | 49.04052 | 13.95945 | 13.48392 | 8.364819 | 0.668226 | 5638.147 | 10.6147 | 0 | 1.06366 | 1.924346 | 6.380883 | 13.48392 | 0 | 3.080657 | 0 | 2.701744 | 49.04052 | 8.364819 | 0 | 0 | 0 | 0 | 0 | 0 | 0 | 0 | 0 | 0 | 13.95945 | 0 | 0 | 0 | 0 | 0 | 0 | 0 | 0 | 0 | 0 | 525010011
398 | 15 | 57 | 1.51366 | 34.831 | 1639 | 2936 | 1.84081 | 1.47265 | 1.60695 | 2.22125 | 1.12824 | 1.3093 | 1.69651 | 1.6943 | 5.69868 | 56 | 500 | 0 | Img64 | 77 | 1.03 | 0 | Calcium-rich | Ca | Pd | Si |  | 90.98063 | 7.091315 | 1.928056 | 0 | 0.2097552 | 6695.532 | 8.731243 | 0 | 0 | 0 | 0 | 1.928056 | 0 | 0 | 0 | 0 | 90.98063 | 0 | 0 | 0 | 0 | 0 | 0 | 0 | 0 | 0 | 0 | 0 | 7.091315 | 0 | 0 | 0 | 0 | 0 | 0 | 0 | 0 | 0 | 0 | 808000000
4510 | 129 | 516 | 2.23193 | 35.5426 | 1450 | 1119 | 4.60204 | 3.86571 | 3.34176 | 4.98069 | 2.47692 | 2.93964 | 1.69432 | 8.09875 | 16.2131 | 124 | 500 | 0 | Img64 | 84 | 1.019 | 0 | Calcium-rich | Ca | Pd | Si | S | 91.26801 | 5.096086 | 2.068218 | 1.567682 | 0.1024694 | 9216.145 | 6.895825 | 0 | 0 | 0 | 0 | 2.068218 | 0 | 1.567682 | 0 | 0 | 91.26801 | 0 | 0 | 0 | 0 | 0 | 0 | 0 | 0 | 0 | 0 | 0 | 5.096086 | 0 | 0 | 0 | 0 | 0 | 0 | 0 | 0 | 0 | 0 | 808000000
5014 | 150 | 599 | -0.978787 | 36.809 | 2432 | 2429 | 2.39306 | 1.65673 | 2.02508 | 2.57714 | 1.47265 | 1.52336 | 1.69175 | 2.76171 | 7.3685 | 90 | 500 | 0 | Img64 | 81 | 1.029 | 0 | Calcium-rich | Ca | Pd | S | Al | 91.6036 | 6.524595 | 1.11237 | 0.7594341 | 0.08477021 | 9440.61 | 8.47579 | 0 | 0 | 0 | 0.7594341 | 0 | 0 | 1.11237 | 0 | 0 | 91.6036 | 0 | 0 | 0 | 0 | 0 | 0 | 0 | 0 | 0 | 0 | 0 | 6.524595 | 0 | 0 | 0 | 0 | 0 | 0 | 0 | 0 | 0 | 0 | 808000000
4613 | 133 | 531 | -7.24313 | 35.2473 | 1171 | 2719 | 0.920407 | 0.920407 | 0.9841 | 1.30347 | 0.573966 | 0.773507 | 1.68514 | 0.542175 | 3.61846 | 34 | 500 | 0 | Img64 | 69 | 1.033 | 0 | Calcium-rich | Ca | Pd | Mg | Si | 90.33124 | 7.081172 | 1.315097 | 1.272495 | 0.2443052 | 6034.072 | 7.06242 | 0 | 0 | 1.315097 | 0 | 1.272495 | 0 | 0 | 0 | 0 | 90.33124 | 0 | 0 | 0 | 0 | 0 | 0 | 0 | 0 | 0 | 0 | 0 | 7.081172 | 0 | 0 | 0 | 0 | 0 | 0 | 0 | 0 | 0 | 0 | 808000000
4525 | 129 | 516 | 2.52186 | 35.3132 | 3021 | 2364 | 2.0249 | 1.65673 | 1.78152 | 2.36042 | 1.28857 | 1.4043 | 1.68086 | 1.96539 | 6.35997 | 68 | 500 | 0 | Img64 | 84 | 1.036 | 0 | Calcium-rich | Ca | Pd | Al | S | 88.5318 | 7.249002 | 2.529431 | 1.689767 | 0.1334697 | 8528.975 | 5.8276 | 0 | 0 | 0 | 2.529431 | 0 | 0 | 1.689767 | 0 | 0 | 88.5318 | 0 | 0 | 0 | 0 | 0 | 0 | 0 | 0 | 0 | 0 | 0 | 7.249002 | 0 | 0 | 0 | 0 | 0 | 0 | 0 | 0 | 0 | 0 | 808000000
2801 | 77 | 307 | -5.93987 | 33.0204 | 2105 | 2537 | 2.20898 | 3.12938 | 2.35627 | 3.22555 | 1.81363 | 1.9379 | 1.66446 | 4.06632 | 10.6957 | 169 | 500 | 0 | Img64 | 84 | 1.045 | 0 | Calcium-rich | Ca | Pd | Si | Al | 89.74013 | 6.388858 | 1.42678 | 1.418196 | 0.1297884 | 10703.36 | 11.89576 | 0 | 0 | 0 | 1.418196 | 1.42678 | 0 | 0 | 1.026035 | 0 | 89.74013 | 0 | 0 | 0 | 0 | 0 | 0 | 0 | 0 | 0 | 0 | 0 | 6.388858 | 0 | 0 | 0 | 0 | 0 | 0 | 0 | 0 | 0 | 0 | 918000000
4398 | 124 | 496 | -0.839026 | 35.2168 | 1145 | 2883 | 1.28857 | 0.920407 | 1.13217 | 1.71421 | 0.736326 | 1.03322 | 1.6591 | 0.779377 | 4.50729 | 56 | 500 | 0 | Img64 | 67 | 1.031 | 0 | Calcium-rich | Ca | Pd | Si | Mg | 90.69206 | 6.078903 | 1.977768 | 1.251274 | 0.2972816 | 5336.705 | 9.546683 | 0 | 0 | 1.251274 | 0 | 1.977768 | 0 | 0 | 0 | 0 | 90.69206 | 0 | 0 | 0 | 0 | 0 | 0 | 0 | 0 | 0 | 0 | 0 | 6.078903 | 0 | 0 | 0 | 0 | 0 | 0 | 0 | 0 | 0 | 0 | 808000000
5123 | 156 | 622 | 0.955432 | 32.8744 | 2703 | 1274 | 1.28857 | 1.65673 | 1.37199 | 1.84081 | 0.948591 | 1.11428 | 1.65203 | 1.21989 | 5.97994 | 0 | 500 | 0 | Img64 | 74 | 1.028 | 0 | Calcium-rich | Ca | Pd | Si |  | 92.9952 | 5.803804 | 1.200994 | 0 | 0.249895 | 6109.24 | 7.101866 | 0 | 0 | 0 | 0 | 1.200994 | 0 | 0 | 0 | 0 | 92.9952 | 0 | 0 | 0 | 0 | 0 | 0 | 0 | 0 | 0 | 0 | 0 | 5.803804 | 0 | 0 | 0 | 0 | 0 | 0 | 0 | 0 | 0 | 0 | 808000000
34 | 2 | 6 | -3.17368 | 41.6627 | 2797 | 2683 | 1.47265 | 1.10449 | 1.12877 | 1.7786 | 0.736326 | 1.08327 | 1.64187 | 0.79632 | 5.79051 | 113 | 500 | 0 | Img64 | 62 | 1.054 | 0 | Calcium-rich | Ca | Pd | Al | Si | 74.0785 | 13.4628 | 11.00953 | 1.449171 | 0.3280449 | 5201.026 | 13.97834 | 0 | 0 | 0 | 11.00953 | 1.449171 | 0 | 0 | 0 | 0 | 74.0785 | 0 | 0 | 0 | 0 | 0 | 0 | 0 | 0 | 0 | 0 | 0 | 13.4628 | 0 | 0 | 0 | 0 | 0 | 0 | 0 | 0 | 0 | 0 | 826000001
3658 | 100 | 399 | -5.14894 | 31.712 | 2303 | 1445 | 1.10449 | 1.10449 | 1.06857 | 1.55753 | 0.893817 | 0.950355 | 1.6389 | 0.813263 | 4.35479 | 56 | 500 | 0 | Img64 | 67 | 1.02 | 0 | Calcium-rich | Ca | Pd | Al | Mg | 86.55303 | 7.293045 | 5.074625 | 1.079303 | 0.1886594 | 6900.618 | 7.353341 | 0 | 0 | 1.079303 | 5.074625 | 0 | 0 | 0 | 0 | 0 | 86.55303 | 0 | 0 | 0 | 0 | 0 | 0 | 0 | 0 | 0 | 0 | 0 | 7.293045 | 0 | 0 | 0 | 0 | 0 | 0 | 0 | 0 | 0 | 0 | 808000000
245 | 9 | 35 | -2.78008 | 31.4543 | 2875 | 2842 | 4.23387 | 2.39306 | 3.05412 | 4.30579 | 2.46657 | 2.63587 | 1.63354 | 6.98051 | 11.6184 | 79 | 500 | 0 | Img64 | 88 | 1.034 | 0 | Calcium-rich | Ca | Pd | Al | Si | 88.31702 | 5.740319 | 2.63888 | 2.238636 | 0.1143908 | 13148.92 | 6.922647 | 0 | 0 | 0 | 2.63888 | 2.238636 | 0 | 1.065142 | 0 | 0 | 88.31702 | 0 | 0 | 0 | 0 | 0 | 0 | 0 | 0 | 0 | 0 | 0 | 5.740319 | 0 | 0 | 0 | 0 | 0 | 0 | 0 | 0 | 0 | 0 | 808000000
3660 | 100 | 399 | -5.22275 | 31.5511 | 1903 | 2319 | 0.920407 | 0.736326 | 0.864735 | 1.30161 | 0.557767 | 0.797487 | 1.63214 | 0.45746 | 3.14247 | 135 | 500 | 0 | Img64 | 66 | 1.043 | 0 | Calcium-rich | Ca | Pd | Al | S | 78.98239 | 10.52755 | 8.781166 | 1.708888 | 0.2894202 | 5624.08 | 8.862822 | 0 | 0 | 0 | 8.781166 | 0 | 0 | 1.708888 | 0 | 0 | 78.98239 | 0 | 0 | 0 | 0 | 0 | 0 | 0 | 0 | 0 | 0 | 0 | 10.52755 | 0 | 0 | 0 | 0 | 0 | 0 | 0 | 0 | 0 | 0 | 707000000
3606 | 100 | 397 | -5.07236 | 31.9452 | 2721 | 2220 | 6.81101 | 6.62693 | 4.95904 | 6.80455 | 2.43007 | 4.17885 | 1.62833 | 20.7382 | 27.0072 | 113 | 500 | 0 | Img64 | 75 | 1.026 | 0 | Calcium-rich | Ca | Pd | Ti | Al | 74.08377 | 7.356631 | 5.781297 | 5.740698 | 0.4442539 | 7878.925 | 9.21402 | 0 | 0 | 0 | 5.740698 | 3.331968 | 0 | 2.692628 | 1.013009 | 0 | 74.08377 | 5.781297 | 0 | 0 | 0 | 0 | 0 | 0 | 0 | 0 | 0 | 0 | 7.356631 | 0 | 0 | 0 | 0 | 0 | 0 | 0 | 0 | 0 | 0 | 606000000
1161 | 30 | 120 | -2.82909 | 32.5108 | 2621 | 1203 | 1.65673 | 1.65673 | 1.63149 | 2.0826 | 1.1807 | 1.28062 | 1.62625 | 1.71124 | 6.09964 | 45 | 500 | 0 | Img64 | 70 | 1.031 | 0 | Calcium-rich | Ca | Pd | Al | Si | 89.41788 | 7.009386 | 2.033769 | 1.538967 | 0.3293935 | 6052.181 | 5.371161 | 0 | 0 | 0 | 2.033769 | 1.538967 | 0 | 0 | 0 | 0 | 89.41788 | 0 | 0 | 0 | 0 | 0 | 0 | 0 | 0 | 0 | 0 | 0 | 7.009386 | 0 | 0 | 0 | 0 | 0 | 0 | 0 | 0 | 0 | 0 | 808000000
3841 | 108 | 432 | -1.30689 | 35.3687 | 2699 | 2059 | 1.65673 | 1.65673 | 1.65083 | 2.0826 | 1.12824 | 1.28062 | 1.62625 | 1.79596 | 5.83931 | 45 | 500 | 0 | Img64 | 80 | 1.044 | 0 | Calcium-rich | Ca | Pd |  |  | 93.24775 | 6.752255 | 0 | 0 | 0.1063418 | 8196.372 | 5.987076 | 0 | 0 | 0 | 0 | 0 | 0 | 0 | 0 | 0 | 93.24775 | 0 | 0 | 0 | 0 | 0 | 0 | 0 | 0 | 0 | 0 | 0 | 6.752255 | 0 | 0 | 0 | 0 | 0 | 0 | 0 | 0 | 0 | 0 | 808000000
4719 | 138 | 549 | -5.0466 | 37.8331 | 2863 | 3016 | 1.28857 | 1.84081 | 1.52175 | 1.95215 | 0.920407 | 1.20098 | 1.62547 | 1.5757 | 5.74335 | 158 | 500 | 0 | Img64 | 77 | 1.025 | 0 | Calcium-rich | Ca | Pd | Si |  | 93.16825 | 5.843725 | 0.988023 | 0 | 0.09308567 | 7633.162 | 8.456646 | 0 | 0 | 0 | 0 | 0.988023 | 0 | 0 | 0 | 0 | 93.16825 | 0 | 0 | 0 | 0 | 0 | 0 | 0 | 0 | 0 | 0 | 0 | 5.843725 | 0 | 0 | 0 | 0 | 0 | 0 | 0 | 0 | 0 | 0 | 808000000
4871 | 144 | 575 | -0.334817 | 40.0679 | 1824 | 1109 | 1.28857 | 1.47265 | 1.43245 | 1.87658 | 1.05334 | 1.15627 | 1.62295 | 1.27072 | 5.80894 | 146 | 500 | 0 | Img64 | 71 | 1.044 | 0 | Calcium-rich | Ca | Pd | Al |  | 92.17631 | 5.844481 | 1.979213 | 0 | 0.1902441 | 6611.508 | 5.850131 | 0 | 0 | 0 | 1.979213 | 0 | 0 | 0 | 0 | 0 | 92.17631 | 0 | 0 | 0 | 0 | 0 | 0 | 0 | 0 | 0 | 0 | 0 | 5.844481 | 0 | 0 | 0 | 0 | 0 | 0 | 0 | 0 | 0 | 0 | 808000000
3439 | 96 | 382 | -2.04659 | 37.3516 | 2775 | 1527 | 5.52244 | 5.8906 | 4.18844 | 5.57265 | 2.22125 | 3.44045 | 1.61975 | 13.4866 | 21.0773 | 158 | 500 | 0 | Img64 | 86 | 1.011 | 0 | Calcium-rich | Ca | Pd | Si | Cl | 90.22433 | 5.735786 | 2.459579 | 1.58031 | 0.1321236 | 7918.947 | 11.86398 | 0 | 0 | 0 | 0 | 2.459579 | 0 | 0 | 1.58031 | 0 | 90.22433 | 0 | 0 | 0 | 0 | 0 | 0 | 0 | 0 | 0 | 0 | 0 | 5.735786 | 0 | 0 | 0 | 0 | 0 | 0 | 0 | 0 | 0 | 0 | 918000000
766 | 21 | 84 | -2.72459 | 30.8821 | 1142 | 1864 | 4.60204 | 3.49755 | 3.72783 | 4.88278 | 2.4771 | 3.01995 | 1.61684 | 10.0811 | 13.029 | 79 | 500 | 0 | Img64 | 90 | 1.054 | 0 | Calcium-rich | Ca | Pd | Al | S | 86.42581 | 6.103364 | 6.053948 | 1.416873 | 0.06563761 | 12660.69 | 5.862022 | 0 | 0 | 0 | 6.053948 | 0 | 0 | 1.416873 | 0 | 0 | 86.42581 | 0 | 0 | 0 | 0 | 0 | 0 | 0 | 0 | 0 | 0 | 0 | 6.103364 | 0 | 0 | 0 | 0 | 0 | 0 | 0 | 0 | 0 | 0 | 808000000
5346 | 164 | 656 | -4.58513 | 32.1893 | 1275 | 2947 | 1.84081 | 1.28857 | 1.48874 | 2.01879 | 0.948591 | 1.25385 | 1.61008 | 1.37238 | 5.44077 | 68 | 500 | 0 | Img64 | 81 | 1.018 | 0 | Calcium-rich | Ca | Pd | Al |  | 90.03525 | 7.511548 | 2.453203 | 0 | 0.1945947 | 8826.228 | 9.43636 | 0 | 0 | 0 | 2.453203 | 0 | 0 | 0 | 0 | 0 | 90.03525 | 0 | 0 | 0 | 0 | 0 | 0 | 0 | 0 | 0 | 0 | 0 | 7.511548 | 0 | 0 | 0 | 0 | 0 | 0 | 0 | 0 | 0 | 0 | 808000000
4692 | 136 | 543 | -4.08947 | 35.9698 | 1921 | 2889 | 2.57714 | 2.9453 | 2.71501 | 3.64459 | 2.07092 | 2.26419 | 1.60966 | 5.18455 | 9.19785 | 135 | 500 | 0 | Img64 | 86 | 1.005 | 0 | Calcium-rich | Ca | Pd | Al |  | 93.46734 | 5.673366 | 0.8592898 | 0 | 0.08768063 | 10952.07 | 4.398727 | 0 | 0 | 0 | 0.8592898 | 0 | 0 | 0 | 0 | 0 | 93.46734 | 0 | 0 | 0 | 0 | 0 | 0 | 0 | 0 | 0 | 0 | 0 | 5.673366 | 0 | 0 | 0 | 0 | 0 | 0 | 0 | 0 | 0 | 0 | 808000000
1066 | 28 | 112 | 0.70872 | 35.2418 | 1361 | 2750 | 2.20898 | 3.49755 | 2.22877 | 3.52438 | 1.52974 | 2.19235 | 1.60758 | 3.42248 | 12.188 | 158 | 500 | 0 | Img64 | 75 | 1.032 | 0 | Calcium-rich | Ca | Pd | S | Si | 88.71878 | 5.856527 | 2.465145 | 1.951503 | 0.2846575 | 6429.327 | 10.3472 | 0 | 1.008045 | 0 | 0 | 1.951503 | 0 | 2.465145 | 0 | 0 | 88.71878 | 0 | 0 | 0 | 0 | 0 | 0 | 0 | 0 | 0 | 0 | 0 | 5.856527 | 0 | 0 | 0 | 0 | 0 | 0 | 0 | 0 | 0 | 0 | 808000000
5141 | 156 | 624 | 0.720176 | 32.2815 | 1425 | 2449 | 2.57714 | 1.84081 | 2.16141 | 2.82525 | 1.49126 | 1.75965 | 1.60557 | 3.10057 | 7.59604 | 101 | 500 | 0 | Img64 | 78 | 1.02 | 0 | Calcium-rich | Ca | Pd | Al | S | 88.84346 | 5.678737 | 2.857548 | 1.445295 | 0.1621224 | 8551.399 | 6.999053 | 0 | 0 | 0 | 2.857548 | 1.174961 | 0 | 1.445295 | 0 | 0 | 88.84346 | 0 | 0 | 0 | 0 | 0 | 0 | 0 | 0 | 0 | 0 | 0 | 5.678737 | 0 | 0 | 0 | 0 | 0 | 0 | 0 | 0 | 0 | 0 | 808000000
5483 | 168 | 672 | -0.019658 | 35.265 | 1499 | 2622 | 1.65673 | 1.28857 | 1.37093 | 1.82227 | 1.04128 | 1.13663 | 1.60322 | 1.21989 | 5.25548 | 135 | 500 | 0 | Img64 | 79 | 1.031 | 0 | Calcium-rich | Ca | Pd | Al |  | 93.38593 | 5.820252 | 0.7938209 | 0 | 0.09091731 | 7312.131 | 6.919107 | 0 | 0 | 0 | 0.7938209 | 0 | 0 | 0 | 0 | 0 | 93.38593 | 0 | 0 | 0 | 0 | 0 | 0 | 0 | 0 | 0 | 0 | 0 | 5.820252 | 0 | 0 | 0 | 0 | 0 | 0 | 0 | 0 | 0 | 0 | 808000000
3528 | 98 | 389 | -2.92546 | 41.6029 | 2095 | 3009 | 1.47265 | 1.47265 | 1.43638 | 2.07092 | 1.02904 | 1.29223 | 1.60259 | 1.21989 | 5.54619 | 146 | 500 | 0 | Img64 | 70 | 1.034 | 0 | Calcium-rich | Ca | Pd | Al | Si | 78.32671 | 9.17267 | 8.175808 | 2.061257 | 0.3324421 | 7012.054 | 8.414119 | 0 | 0.9586386 | 0 | 8.175808 | 2.061257 | 0 | 1.30492 | 0 | 0 | 78.32671 | 0 | 0 | 0 | 0 | 0 | 0 | 0 | 0 | 0 | 0 | 0 | 9.17267 | 0 | 0 | 0 | 0 | 0 | 0 | 0 | 0 | 0 | 0 | 707000000
3359 | 93 | 371 | -1.50473 | 31.4257 | 1623 | 3000 | 1.84081 | 1.47265 | 1.491 | 2.0826 | 1.12824 | 1.30236 | 1.5991 | 1.67736 | 5.81839 | 135 | 500 | 0 | Img64 | 67 | 1.037 | 0 | Calcium-rich | Ca | Pd | Al | Ni | 83.98306 | 7.180621 | 4.564006 | 3.195028 | 0.2975665 | 6523.794 | 4.163433 | 0 | 0 | 1.077285 | 4.564006 | 0 | 0 | 0 | 0 | 0 | 83.98306 | 0 | 0 | 0 | 0 | 0 | 3.195028 | 0 | 0 | 0 | 0 | 0 | 7.180621 | 0 | 0 | 0 | 0 | 0 | 0 | 0 | 0 | 0 | 0 | 808000000
4589 | 131 | 522 | -1.6887 | 40.9156 | 2670 | 2643 | 3.68163 | 2.76122 | 2.60239 | 3.98454 | 1.84081 | 2.49263 | 1.59853 | 4.59155 | 13.4884 | 79 | 500 | 0 | Img64 | 81 | 1.015 | 0 | Calcium-rich | Ca | Pd | Ni | Si | 88.7171 | 6.476623 | 2.131464 | 1.461186 | 0.1861693 | 10263.63 | 6.999958 | 0 | 0 | 0 | 0 | 1.461186 | 0 | 1.213626 | 0 | 0 | 88.7171 | 0 | 0 | 0 | 0 | 0 | 2.131464 | 0 | 0 | 0 | 0 | 0 | 6.476623 | 0 | 0 | 0 | 0 | 0 | 0 | 0 | 0 | 0 | 0 | 808000000
4380 | 124 | 496 | -0.660835 | 35.4022 | 2113 | 1877 | 1.10449 | 1.10449 | 0.954361 | 1.44066 | 0.617422 | 0.906007 | 1.59012 | 0.542175 | 3.92346 | 23 | 500 | 0 | Img64 | 71 | 1.039 | 0 | Calcium-rich | Ca | Pd |  |  | 94.32907 | 5.670934 | 0 | 0 | 0.1842138 | 5711.517 | 7.667791 | 0 | 0 | 0 | 0 | 0 | 0 | 0 | 0 | 0 | 94.32907 | 0 | 0 | 0 | 0 | 0 | 0 | 0 | 0 | 0 | 0 | 0 | 5.670934 | 0 | 0 | 0 | 0 | 0 | 0 | 0 | 0 | 0 | 0 | 808000000
3909 | 109 | 435 | -2.21585 | 41.291 | 1852 | 2656 | 2.9453 | 3.86571 | 2.79783 | 3.95747 | 1.30933 | 2.48986 | 1.58943 | 6.13336 | 13.564 | 34 | 500 | 0 | Img64 | 75 | 1.024 | 0 | Calcium-rich | Ca | Pd | Al | Si | 83.07523 | 7.883617 | 6.314794 | 2.726358 | 0.2351391 | 6976.807 | 7.404948 | 0 | 0 | 0 | 6.314794 | 2.726358 | 0 | 0 | 0 | 0 | 83.07523 | 0 | 0 | 0 | 0 | 0 | 0 | 0 | 0 | 0 | 0 | 0 | 7.883617 | 0 | 0 | 0 | 0 | 0 | 0 | 0 | 0 | 0 | 0 | 707000000
5216 | 160 | 638 | 0.0294917 | 38.7483 | 1767 | 2135 | 1.47265 | 2.20898 | 1.57662 | 2.37684 | 1.10449 | 1.49632 | 1.58845 | 1.62653 | 6.93966 | 146 | 500 | 0 | Img64 | 75 | 1.022 | 0 | Calcium-rich | Ca | Pd | Si | S | 90.77116 | 5.925275 | 1.675852 | 1.627709 | 0.2447621 | 6593.104 | 8.395069 | 0 | 0 | 0 | 0 | 1.675852 | 0 | 1.627709 | 0 | 0 | 90.77116 | 0 | 0 | 0 | 0 | 0 | 0 | 0 | 0 | 0 | 0 | 0 | 5.925275 | 0 | 0 | 0 | 0 | 0 | 0 | 0 | 0 | 0 | 0 | 808000000
4989 | 149 | 595 | -0.405482 | 32.1998 | 1448 | 2892 | 2.39306 | 2.9453 | 2.63262 | 3.35139 | 1.92725 | 2.11188 | 1.58692 | 4.89652 | 8.79931 | 23 | 500 | 0 | Img64 | 78 | 1.005 | 0 | Calcium-rich | Ca | Pd | S |  | 92.37872 | 6.229367 | 1.391913 | 0 | 0.08148303 | 9170.853 | 9.849111 | 0 | 0 | 0 | 0 | 0 | 0 | 1.391913 | 0 | 0 | 92.37872 | 0 | 0 | 0 | 0 | 0 | 0 | 0 | 0 | 0 | 0 | 0 | 6.229367 | 0 | 0 | 0 | 0 | 0 | 0 | 0 | 0 | 0 | 0 | 808000000
2903 | 80 | 319 | -4.2041 | 33.7052 | 1295 | 2905 | 1.65673 | 1.10449 | 1.47582 | 1.84081 | 1.10449 | 1.16074 | 1.5859 | 1.35544 | 5.09111 | 90 | 500 | 0 | Img64 | 80 | 1.037 | 0 | Calcium-rich | Ca | Pd | Si |  | 91.28417 | 6.87131 | 1.84452 | 0 | 0.1932976 | 7517.914 | 4.255495 | 0 | 0 | 0 | 0 | 1.84452 | 0 | 0 | 0 | 0 | 91.28417 | 0 | 0 | 0 | 0 | 0 | 0 | 0 | 0 | 0 | 0 | 0 | 6.87131 | 0 | 0 | 0 | 0 | 0 | 0 | 0 | 0 | 0 | 0 | 808000000
86 | 3 | 11 | 0.335673 | 39.8412 | 1385 | 2344 | 3.31347 | 2.9453 | 2.73592 | 3.38426 | 1.95744 | 2.14476 | 1.57792 | 5.48953 | 12.1966 | 135 | 500 | 0 | Img64 | 77 | 1.017 | 0 | Calcium-rich | Ca | Pd | Si |  | 91.46154 | 7.148325 | 1.390136 | 0 | 0.1019847 | 8020.946 | 11.34272 | 0 | 0 | 0 | 0 | 1.390136 | 0 | 0 | 0 | 0 | 91.46154 | 0 | 0 | 0 | 0 | 0 | 0 | 0 | 0 | 0 | 0 | 0 | 7.148325 | 0 | 0 | 0 | 0 | 0 | 0 | 0 | 0 | 0 | 0 | 918000000
2067 | 55 | 217 | -4.46576 | 39.3306 | 1908 | 3067 | 2.39306 | 2.0249 | 2.05705 | 2.84145 | 1.7786 | 1.80723 | 1.57226 | 2.88031 | 7.26067 | 113 | 500 | 0 | Img64 | 73 | 1.041 | 0 | Calcium-rich | Ca | Pd | Ti | Si | 81.68885 | 9.204137 | 3.487662 | 3.292389 | 0.3856432 | 7004.218 | 7.97758 | 0 | 0 | 0 | 0 | 3.292389 | 0 | 2.326961 | 0 | 0 | 81.68885 | 3.487662 | 0 | 0 | 0 | 0 | 0 | 0 | 0 | 0 | 0 | 0 | 9.204137 | 0 | 0 | 0 | 0 | 0 | 0 | 0 | 0 | 0 | 0 | 707000000
2829 | 78 | 311 | -3.19651 | 40.0042 | 2675 | 1456 | 2.9453 | 1.65673 | 2.09494 | 2.76976 | 1.47265 | 1.76463 | 1.5696 | 3.23611 | 8.19174 | 68 | 500 | 0 | Img64 | 62 | 1.048 | 0 | Calcium-rich | Ca | Pd | Si | K | 83.14755 | 8.526155 | 6.160124 | 2.166176 | 0.3816389 | 5330.304 | 5.16009 | 0 | 0 | 0 | 0 | 6.160124 | 0 | 0 | 0 | 2.166176 | 83.14755 | 0 | 0 | 0 | 0 | 0 | 0 | 0 | 0 | 0 | 0 | 0 | 8.526155 | 0 | 0 | 0 | 0 | 0 | 0 | 0 | 0 | 0 | 0 | 707000000
3784 | 106 | 421 | 0.553994 | 34.2636 | 2570 | 1916 | 1.28857 | 1.47265 | 1.40294 | 1.96672 | 1.10449 | 1.25764 | 1.56381 | 1.21989 | 4.87545 | 146 | 500 | 0 | Img64 | 73 | 1.047 | 0 | Calcium-rich | Ca | Pd | Mg | Si | 89.24143 | 8.365424 | 1.261006 | 1.132143 | 0.2574829 | 5981.421 | 6.932804 | 0 | 0 | 1.261006 | 0 | 1.132143 | 0 | 0 | 0 | 0 | 89.24143 | 0 | 0 | 0 | 0 | 0 | 0 | 0 | 0 | 0 | 0 | 0 | 8.365424 | 0 | 0 | 0 | 0 | 0 | 0 | 0 | 0 | 0 | 0 | 808000000
336 | 12 | 48 | -0.040091 | 36.0064 | 1387 | 2689 | 1.84081 | 1.10449 | 1.38809 | 1.96672 | 0.78792 | 1.26007 | 1.56081 | 1.28767 | 5.25548 | 56 | 500 | 0 | Img64 | 68 | 1.028 | 0 | Calcium-rich | Ca | Pd |  |  | 94.72734 | 5.272656 | 0 | 0 | 0.2039251 | 5940.353 | 10.58219 | 0 | 0 | 0 | 0 | 0 | 0 | 0 | 0 | 0 | 94.72734 | 0 | 0 | 0 | 0 | 0 | 0 | 0 | 0 | 0 | 0 | 0 | 5.272656 | 0 | 0 | 0 | 0 | 0 | 0 | 0 | 0 | 0 | 0 | 808000000
1620 | 36 | 143 | -3.53709 | 33.291 | 2870 | 1054 | 2.9453 | 3.31347 | 1.83785 | 3.45021 | 0.925929 | 2.22135 | 1.5532 | 2.59228 | 11.2723 | 34 | 500 | 0 | Img64 | 77 | 1.029 | 0 | Calcium-rich | Ca | Pd | Si |  | 93.32404 | 5.292268 | 1.383692 | 0 | 0.1684136 | 6566.868 | 4.11249 | 0 | 0 | 0 | 0 | 1.383692 | 0 | 0 | 0 | 0 | 93.32404 | 0 | 0 | 0 | 0 | 0 | 0 | 0 | 0 | 0 | 0 | 0 | 5.292268 | 0 | 0 | 0 | 0 | 0 | 0 | 0 | 0 | 0 | 0 | 808000000
1005 | 26 | 104 | -3.59659 | 32.343 | 2549 | 2116 | 1.84081 | 2.20898 | 1.97073 | 2.73388 | 1.28857 | 1.76441 | 1.54946 | 2.76171 | 7.30533 | 146 | 500 | 0 | Img64 | 72 | 1.032 | 0 | Calcium-rich | Ca | Pd | Si |  | 92.22309 | 6.150428 | 1.626486 | 0 | 0.2291567 | 6539.688 | 4.067066 | 0 | 0 | 0 | 0 | 1.626486 | 0 | 0 | 0 | 0 | 92.22309 | 0 | 0 | 0 | 0 | 0 | 0 | 0 | 0 | 0 | 0 | 0 | 6.150428 | 0 | 0 | 0 | 0 | 0 | 0 | 0 | 0 | 0 | 0 | 808000000
995 | 26 | 103 | -4.22854 | 32.2493 | 1161 | 2623 | 2.57714 | 1.84081 | 2.13986 | 2.84145 | 1.7786 | 1.83785 | 1.54607 | 3.04974 | 7.692 | 68 | 500 | 0 | Img64 | 84 | 1.012 | 0 | Calcium-rich | Ca | Pd | S |  | 93.01476 | 5.919738 | 1.065498 | 0 | 0.07967553 | 9307.979 | 7.604946 | 0 | 0 | 0 | 0 | 0 | 0 | 1.065498 | 0 | 0 | 93.01476 | 0 | 0 | 0 | 0 | 0 | 0 | 0 | 0 | 0 | 0 | 0 | 5.919738 | 0 | 0 | 0 | 0 | 0 | 0 | 0 | 0 | 0 | 0 | 808000000
4628 | 135 | 537 | -0.661452 | 33.5788 | 2110 | 1544 | 3.12938 | 2.0249 | 2.51651 | 3.31347 | 1.88675 | 2.15228 | 1.53952 | 4.37129 | 8.6796 | 90 | 500 | 0 | Img64 | 86 | 1.014 | 0 | Calcium-rich | Ca | Pd |  |  | 94.87251 | 5.127489 | 0 | 0 | 0.04382443 | 10870.5 | 6.553763 | 0 | 0 | 0 | 0 | 0 | 0 | 0 | 0 | 0 | 94.87251 | 0 | 0 | 0 | 0 | 0 | 0 | 0 | 0 | 0 | 0 | 0 | 5.127489 | 0 | 0 | 0 | 0 | 0 | 0 | 0 | 0 | 0 | 0 | 808000000
228 | 9 | 33 | -2.92624 | 32.0495 | 2080 | 1660 | 4.60204 | 5.8906 | 5.09473 | 6.2195 | 3.94414 | 4.04747 | 1.53664 | 19.603 | 17.1 | 11 | 500 | 0 | Img64 | 98 | 1.044 | 0 | Calcium-rich | Ca | Pd |  |  | 95.0276 | 4.972397 | 0 | 0 | 0.02639699 | 23880.93 | 5.237894 | 0 | 0 | 0 | 0 | 0 | 0 | 0 | 0 | 0 | 95.0276 | 0 | 0 | 0 | 0 | 0 | 0 | 0 | 0 | 0 | 0 | 0 | 4.972397 | 0 | 0 | 0 | 0 | 0 | 0 | 0 | 0 | 0 | 0 | 909000000
1799 | 42 | 167 | 1.11886 | 35.2072 | 1544 | 2937 | 1.47265 | 1.28857 | 1.41711 | 1.96672 | 1.10449 | 1.28183 | 1.53431 | 1.23684 | 4.98328 | 124 | 500 | 0 | Img64 | 75 | 1.035 | 0 | Calcium-rich | Ca | Pd | Si | Al | 87.19367 | 8.553051 | 2.894248 | 1.359035 | 0.2443001 | 7249.138 | 9.781296 | 0 | 0 | 0 | 1.359035 | 2.894248 | 0 | 0 | 0 | 0 | 87.19367 | 0 | 0 | 0 | 0 | 0 | 0 | 0 | 0 | 0 | 0 | 0 | 8.553051 | 0 | 0 | 0 | 0 | 0 | 0 | 0 | 0 | 0 | 0 | 707000000
3767 | 105 | 418 | -7.5109 | 37.2152 | 1764 | 2267 | 0.920407 | 0.920407 | 0.90843 | 1.15051 | 0.552244 | 0.750873 | 1.53223 | 0.525232 | 3.87879 | 34 | 500 | 0 | Img64 | 65 | 1.043 | 0 | Calcium-rich | Ca | Pd | Mg | Si | 87.07471 | 9.831553 | 1.618292 | 1.475441 | 0.3144051 | 5456.611 | 8.621067 | 0 | 0 | 1.618292 | 0 | 1.475441 | 0 | 0 | 0 | 0 | 87.07471 | 0 | 0 | 0 | 0 | 0 | 0 | 0 | 0 | 0 | 0 | 0 | 9.831553 | 0 | 0 | 0 | 0 | 0 | 0 | 0 | 0 | 0 | 0 | 808000000
5487 | 169 | 673 | -5.8322 | 32.0685 | 2695 | 1553 | 0.920407 | 1.28857 | 1.19099 | 1.47265 | 0.920407 | 0.963078 | 1.52911 | 0.813263 | 4.13912 | 0 | 500 | 0 | Img64 | 74 | 1.019 | 0 | Calcium-rich | Ca | Pd | Al | Mg | 85.66421 | 7.672687 | 5.635542 | 1.027559 | 0.1896775 | 7434.078 | 9.232725 | 0 | 0 | 1.027559 | 5.635542 | 0 | 0 | 0 | 0 | 0 | 85.66421 | 0 | 0 | 0 | 0 | 0 | 0 | 0 | 0 | 0 | 0 | 0 | 7.672687 | 0 | 0 | 0 | 0 | 0 | 0 | 0 | 0 | 0 | 0 | 707000000
1990 | 52 | 207 | -7.38242 | 39.1208 | 2463 | 2161 | 2.76122 | 3.86571 | 3.08656 | 3.93317 | 2.39306 | 2.57868 | 1.52527 | 6.99745 | 10.5646 | 23 | 500 | 0 | Img64 | 82 | 1.041 | 0 | Calcium-rich | Ca | Pd | Si | Al | 86.37972 | 6.987785 | 3.535138 | 3.097353 | 0.1366376 | 11445.02 | 9.026268 | 0 | 0 | 0 | 3.097353 | 3.535138 | 0 | 0 | 0 | 0 | 86.37972 | 0 | 0 | 0 | 0 | 0 | 0 | 0 | 0 | 0 | 0 | 0 | 6.987785 | 0 | 0 | 0 | 0 | 0 | 0 | 0 | 0 | 0 | 0 | 707000000
4681 | 136 | 542 | -3.7353 | 36.4423 | 1794 | 2373 | 2.9453 | 3.31347 | 2.37053 | 3.40445 | 1.7786 | 2.24422 | 1.51698 | 3.81217 | 11.5927 | 11 | 500 | 0 | Img64 | 87 | 1.016 | 0 | Calcium-rich | Ca | Pd | Si |  | 92.84488 | 5.706432 | 1.448688 | 0 | 0.07172085 | 9040.363 | 7.274441 | 0 | 0 | 0 | 0 | 1.448688 | 0 | 0 | 0 | 0 | 92.84488 | 0 | 0 | 0 | 0 | 0 | 0 | 0 | 0 | 0 | 0 | 0 | 5.706432 | 0 | 0 | 0 | 0 | 0 | 0 | 0 | 0 | 0 | 0 | 808000000
5446 | 168 | 670 | 0.104229 | 35.7431 | 2171 | 2073 | 1.28857 | 1.10449 | 1.15577 | 1.82227 | 0.736326 | 1.2023 | 1.51565 | 0.813263 | 4.95049 | 135 | 500 | 0 | Img64 | 71 | 1.043 | 0 | Calcium-rich | Ca | Pd | Si |  | 89.17211 | 9.379204 | 1.448681 | 0 | 0.2564436 | 6353.869 | 9.924233 | 0 | 0 | 0 | 0 | 1.448681 | 0 | 0 | 0 | 0 | 89.17211 | 0 | 0 | 0 | 0 | 0 | 0 | 0 | 0 | 0 | 0 | 0 | 9.379204 | 0 | 0 | 0 | 0 | 0 | 0 | 0 | 0 | 0 | 0 | 808000000
2641 | 71 | 283 | -3.93393 | 35.2582 | 2755 | 2659 | 1.84081 | 1.84081 | 1.74271 | 2.22125 | 1.30161 | 1.46885 | 1.51224 | 1.98233 | 6.25214 | 124 | 500 | 0 | Img64 | 80 | 1.018 | 0 | Calcium-rich | Ca | Pd | Si |  | 92.90737 | 5.749808 | 1.342819 | 0 | 0.09651336 | 8102.783 | 3.926081 | 0 | 0 | 0 | 0 | 1.342819 | 0 | 0 | 0 | 0 | 92.90737 | 0 | 0 | 0 | 0 | 0 | 0 | 0 | 0 | 0 | 0 | 0 | 5.749808 | 0 | 0 | 0 | 0 | 0 | 0 | 0 | 0 | 0 | 0 | 808000000
3242 | 90 | 358 | 2.15866 | 36.5396 | 1047 | 1847 | 2.57714 | 2.39306 | 2.27644 | 2.99686 | 1.95744 | 1.98199 | 1.51204 | 3.57497 | 8.66602 | 135 | 500 | 0 | Img64 | 84 | 1.025 | 0 | Calcium-rich | Ca | Pd |  |  | 94.42102 | 5.578977 | 0 | 0 | 0.08570616 | 8991.587 | 7.243358 | 0 | 0 | 0 | 0 | 0 | 0 | 0 | 0 | 0 | 94.42102 | 0 | 0 | 0 | 0 | 0 | 0 | 0 | 0 | 0 | 0 | 0 | 5.578977 | 0 | 0 | 0 | 0 | 0 | 0 | 0 | 0 | 0 | 0 | 808000000
4777 | 140 | 560 | -4.1246 | 34.7828 | 1725 | 1147 | 1.65673 | 1.84081 | 1.80829 | 2.2171 | 1.30161 | 1.46779 | 1.51051 | 2.13482 | 6.20747 | 135 | 500 | 0 | Img64 | 80 | 1.023 | 0 | Calcium-rich | Ca | Pd | Mg |  | 93.13834 | 5.720319 | 1.141339 | 0 | 0.05546523 | 7883.581 | 5.377257 | 0 | 0 | 1.141339 | 0 | 0 | 0 | 0 | 0 | 0 | 93.13834 | 0 | 0 | 0 | 0 | 0 | 0 | 0 | 0 | 0 | 0 | 0 | 5.720319 | 0 | 0 | 0 | 0 | 0 | 0 | 0 | 0 | 0 | 0 | 808000000
2001 | 53 | 211 | 0.0536823 | 39.2524 | 1898 | 1443 | 2.57714 | 2.76122 | 2.64126 | 3.51702 | 2.22125 | 2.34543 | 1.49952 | 4.76098 | 9.54055 | 135 | 500 | 0 | Img64 | 81 | 1.014 | 0 | Calcium-rich | Ca | Pd | Si |  | 90.82441 | 7.831612 | 1.343974 | 0 | 0.13134 | 9262.177 | 6.760071 | 0 | 0 | 0 | 0 | 1.343974 | 0 | 0 | 0 | 0 | 90.82441 | 0 | 0 | 0 | 0 | 0 | 0 | 0 | 0 | 0 | 0 | 0 | 7.831612 | 0 | 0 | 0 | 0 | 0 | 0 | 0 | 0 | 0 | 0 | 808000000
3524 | 98 | 389 | -3.01271 | 41.7061 | 1622 | 2447 | 1.10449 | 0.736326 | 0.907443 | 1.19711 | 0.736326 | 0.799885 | 1.49661 | 0.508289 | 3.2503 | 113 | 500 | 0 | Img64 | 64 | 1.04 | 0 | Calcium-rich | Ca | Pd | Al | Si | 76.00469 | 10.85555 | 10.79663 | 2.34313 | 0.4654705 | 5920.235 | 15.79698 | 0 | 0 | 0 | 10.79663 | 2.34313 | 0 | 0 | 0 | 0 | 76.00469 | 0 | 0 | 0 | 0 | 0 | 0 | 0 | 0 | 0 | 0 | 0 | 10.85555 | 0 | 0 | 0 | 0 | 0 | 0 | 0 | 0 | 0 | 0 | 716000000
5451 | 168 | 670 | -0.0561061 | 35.5814 | 1305 | 2951 | 4.23387 | 4.04979 | 3.19994 | 5.13165 | 2.57714 | 3.43111 | 1.49562 | 6.91274 | 13.9708 | 56 | 500 | 0 | Img64 | 83 | 1.017 | 0 | Calcium-rich | Ca | Pd | Si | S | 90.16949 | 6.302492 | 2.566255 | 0.961762 | 0.1189239 | 8823.755 | 8.118754 | 0 | 0 | 0 | 0 | 2.566255 | 0 | 0.961762 | 0 | 0 | 90.16949 | 0 | 0 | 0 | 0 | 0 | 0 | 0 | 0 | 0 | 0 | 0 | 6.302492 | 0 | 0 | 0 | 0 | 0 | 0 | 0 | 0 | 0 | 0 | 808000000
5094 | 154 | 614 | -4.14923 | 33.552 | 1593 | 1687 | 3.12938 | 2.20898 | 2.75408 | 3.5901 | 2.0249 | 2.41115 | 1.48896 | 5.18455 | 10.0211 | 113 | 500 | 0 | Img64 | 74 | 1.021 | 0 | Calcium-rich | Ca | Pd | Si | S | 80.30248 | 10.50193 | 3.86477 | 2.912766 | 0.4331288 | 6957.26 | 11.20845 | 0 | 0 | 1.343009 | 0 | 3.86477 | 1.075037 | 2.912766 | 0 | 0 | 80.30248 | 0 | 0 | 0 | 0 | 0 | 0 | 0 | 0 | 0 | 0 | 0 | 10.50193 | 0 | 0 | 0 | 0 | 0 | 0 | 0 | 0 | 0 | 0 | 817000000
4367 | 124 | 495 | -1.18252 | 35.2164 | 1328 | 2880 | 6.25877 | 8.09958 | 6.31252 | 8.28366 | 5.06342 | 5.5648 | 1.48858 | 30.3788 | 24.0314 | 0 | 500 | 0 | Img64 | 76 | 1.019 | 0 | Calcium-rich | Ca | Pd | Cl | Si | 89.32241 | 5.241536 | 2.571623 | 1.659955 | 0.1359238 | 9545.696 | 7.186956 | 0 | 0 | 0 | 0 | 1.659955 | 0 | 1.204475 | 2.571623 | 0 | 89.32241 | 0 | 0 | 0 | 0 | 0 | 0 | 0 | 0 | 0 | 0 | 0 | 5.241536 | 0 | 0 | 0 | 0 | 0 | 0 | 0 | 0 | 0 | 0 | 808000000
864 | 23 | 92 | -0.733872 | 38.3187 | 1718 | 2418 | 1.84081 | 1.47265 | 1.63779 | 2.22125 | 1.10449 | 1.49632 | 1.48447 | 1.67736 | 6.09964 | 56 | 500 | 0 | Img64 | 81 | 1.026 | 0 | Calcium-rich | Ca | Pd | Mg |  | 91.91207 | 5.987311 | 2.100621 | 0 | 0.09865615 | 8172.779 | 9.499753 | 0 | 0 | 2.100621 | 0 | 0 | 0 | 0 | 0 | 0 | 91.91207 | 0 | 0 | 0 | 0 | 0 | 0 | 0 | 0 | 0 | 0 | 0 | 5.987311 | 0 | 0 | 0 | 0 | 0 | 0 | 0 | 0 | 0 | 0 | 808000000
303 | 12 | 45 | -0.117221 | 36.3236 | 3017 | 3014 | 1.65673 | 1.65673 | 1.60693 | 2.0826 | 1.12824 | 1.40398 | 1.48336 | 1.64347 | 6.1771 | 135 | 500 | 0 | Img64 | 73 | 1.033 | 0 | Calcium-rich | Ca | Pd |  |  | 94.06927 | 5.930733 | 0 | 0 | 0.1635508 | 7191.76 | 6.61472 | 0 | 0 | 0 | 0 | 0 | 0 | 0 | 0 | 0 | 94.06927 | 0 | 0 | 0 | 0 | 0 | 0 | 0 | 0 | 0 | 0 | 0 | 5.930733 | 0 | 0 | 0 | 0 | 0 | 0 | 0 | 0 | 0 | 0 | 808000000
1769 | 41 | 164 | -3.54284 | 40.0101 | 2839 | 1423 | 1.28857 | 1.47265 | 1.40248 | 1.85228 | 1.10449 | 1.24973 | 1.48214 | 1.15212 | 5.39611 | 23 | 500 | 0 | Img64 | 76 | 1.043 | 0 | Calcium-rich | Ca | Pd | Al | Si | 89.55256 | 7.492097 | 1.880138 | 1.075204 | 0.2336187 | 6676.691 | 8.540435 | 0 | 0 | 0 | 1.880138 | 1.075204 | 0 | 0 | 0 | 0 | 89.55256 | 0 | 0 | 0 | 0 | 0 | 0 | 0 | 0 | 0 | 0 | 0 | 7.492097 | 0 | 0 | 0 | 0 | 0 | 0 | 0 | 0 | 0 | 0 | 808000000
4035 | 114 | 454 | -2.82168 | 38.683 | 2648 | 2495 | 3.68163 | 4.78612 | 3.79876 | 4.88278 | 2.8636 | 3.30512 | 1.47734 | 10.5555 | 13.8374 | 169 | 500 | 0 | Img64 | 82 | 1.01 | 0 | Calcium-rich | Ca | Pd | Br | S | 88.96544 | 6.894181 | 2.119859 | 2.020515 | 0.1147428 | 9707.613 | 6.593557 | 0 | 0 | 0 | 0 | 0 | 0 | 2.020515 | 0 | 0 | 88.96544 | 0 | 0 | 0 | 0 | 0 | 0 | 0 | 0 | 2.119859 | 0 | 0 | 6.894181 | 0 | 0 | 0 | 0 | 0 | 0 | 0 | 0 | 0 | 0 | 808000000
1614 | 36 | 141 | -3.53248 | 33.3118 | 2893 | 2993 | 1.10449 | 0.920407 | 1.06717 | 1.55753 | 0.736326 | 1.05615 | 1.47473 | 0.660776 | 4.09446 | 56 | 500 | 0 | Img64 | 62 | 1.016 | 0 | Calcium-rich | Ca | Pd | Mg | Si | 92.40428 | 5.251548 | 1.356916 | 0.9872561 | 0.2744826 | 5533.51 | 10.81736 | 0 | 0 | 1.356916 | 0 | 0.9872561 | 0 | 0 | 0 | 0 | 92.40428 | 0 | 0 | 0 | 0 | 0 | 0 | 0 | 0 | 0 | 0 | 0 | 5.251548 | 0 | 0 | 0 | 0 | 0 | 0 | 0 | 0 | 0 | 0 | 808000000
4810 | 142 | 566 | 0.693657 | 37.3615 | 1269 | 1478 | 2.20898 | 1.65673 | 2.02391 | 2.46657 | 1.47265 | 1.6748 | 1.47276 | 2.71088 | 7.5395 | 101 | 500 | 0 | Img64 | 68 | 1.028 | 0 | Calcium-rich | Ca | Pd | Si | S | 89.07898 | 6.846869 | 2.129554 | 0.9907092 | 0.2892143 | 6149.66 | 9.638955 | 0 | 0 | 0 | 0.9538859 | 2.129554 | 0 | 0.9907092 | 0 | 0 | 89.07898 | 0 | 0 | 0 | 0 | 0 | 0 | 0 | 0 | 0 | 0 | 0 | 6.846869 | 0 | 0 | 0 | 0 | 0 | 0 | 0 | 0 | 0 | 0 | 808000000
7 | 1 | 3 | -8.01616 | 33.7875 | 1071 | 2462 | 2.20898 | 1.84081 | 2.2033 | 2.73388 | 1.81363 | 1.85639 | 1.47268 | 3.35471 | 7.387 | 124 | 500 | 0 | Img64 | 86 | 1.002 | 0 | Calcium-rich | Ca | Pd | Al |  | 90.32568 | 6.058652 | 3.615667 | 0 | 0.08451309 | 10176.81 | 6.989104 | 0 | 0 | 0 | 3.615667 | 0 | 0 | 0 | 0 | 0 | 90.32568 | 0 | 0 | 0 | 0 | 0 | 0 | 0 | 0 | 0 | 0 | 0 | 6.058652 | 0 | 0 | 0 | 0 | 0 | 0 | 0 | 0 | 0 | 0 | 808000000
1062 | 28 | 112 | 0.79082 | 35.5371 | 1809 | 1142 | 2.57714 | 2.0249 | 2.33128 | 2.64556 | 1.70758 | 1.79647 | 1.47264 | 3.76134 | 8.45207 | 79 | 500 | 0 | Img64 | 81 | 1.027 | 0 | Calcium-rich | Ca | Pd | Si |  | 91.85313 | 5.364077 | 2.782791 | 0 | 0.1131512 | 8353.849 | 10.36679 | 0 | 0 | 0 | 0 | 2.782791 | 0 | 0 | 0 | 0 | 91.85313 | 0 | 0 | 0 | 0 | 0 | 0 | 0 | 0 | 0 | 0 | 0 | 5.364077 | 0 | 0 | 0 | 0 | 0 | 0 | 0 | 0 | 0 | 0 | 808000000
3090 | 85 | 338 | -4.10818 | 31.96 | 1822 | 2145 | 4.41795 | 5.70652 | 3.29268 | 5.4669 | 1.60773 | 3.71606 | 1.47116 | 8.35289 | 20.7282 | 45 | 500 | 0 | Img64 | 76 | 1.035 | 0 | Calcium-rich | Ca | Pd | Si |  | 89.00676 | 8.65659 | 2.336648 | 0 | 0.2567937 | 5476.608 | 10.20605 | 0 | 0 | 0 | 0 | 2.336648 | 0 | 0 | 0 | 0 | 89.00676 | 0 | 0 | 0 | 0 | 0 | 0 | 0 | 0 | 0 | 0 | 0 | 8.65659 | 0 | 0 | 0 | 0 | 0 | 0 | 0 | 0 | 0 | 0 | 808000000
5061 | 153 | 609 | -4.9073 | 40.1549 | 1557 | 2686 | 2.39306 | 2.20898 | 2.20441 | 2.63023 | 1.55753 | 1.78872 | 1.47045 | 3.72746 | 8.44315 | 124 | 500 | 0 | Img64 | 68 | 1.037 | 0 | Calcium-rich | Ca | Pd | Al |  | 90.75439 | 6.593221 | 2.652386 | 0 | 0.1700802 | 7514.104 | 4.375226 | 0 | 0 | 0 | 2.652386 | 0 | 0 | 0 | 0 | 0 | 90.75439 | 0 | 0 | 0 | 0 | 0 | 0 | 0 | 0 | 0 | 0 | 0 | 6.593221 | 0 | 0 | 0 | 0 | 0 | 0 | 0 | 0 | 0 | 0 | 808000000
2 | 1 | 1 | -7.91914 | 34.1256 | 1597 | 2672 | 1.84081 | 1.28857 | 1.53016 | 1.85228 | 1.19711 | 1.26189 | 1.46786 | 1.42321 | 5.69868 | 113 | 500 | 0 | Img64 | 79 | 1.035 | 0 | Calcium-rich | Ca | Pd | Mg | Si | 89.04553 | 8.272483 | 1.505844 | 1.176142 | 0.1972964 | 6667.479 | 5.819994 | 0 | 0 | 1.505844 | 0 | 1.176142 | 0 | 0 | 0 | 0 | 89.04553 | 0 | 0 | 0 | 0 | 0 | 0 | 0 | 0 | 0 | 0 | 0 | 8.272483 | 0 | 0 | 0 | 0 | 0 | 0 | 0 | 0 | 0 | 0 | 808000000
4856 | 143 | 572 | 1.22565 | 33.1146 | 2122 | 2017 | 1.84081 | 1.84081 | 1.83651 | 2.22125 | 1.30161 | 1.51639 | 1.46483 | 2.25342 | 6.6203 | 124 | 500 | 0 | Img64 | 76 | 1.027 | 0 | Calcium-rich | Ca | Pd | Al |  | 90.09816 | 7.430206 | 2.471634 | 0 | 0.2380899 | 7281.897 | 7.217396 | 0 | 0 | 0 | 2.471634 | 0 | 0 | 0 | 0 | 0 | 90.09816 | 0 | 0 | 0 | 0 | 0 | 0 | 0 | 0 | 0 | 0 | 0 | 7.430206 | 0 | 0 | 0 | 0 | 0 | 0 | 0 | 0 | 0 | 0 | 808000000
384 | 13 | 52 | -3.64855 | 36.7176 | 2273 | 2924 | 3.86571 | 2.57714 | 2.36305 | 3.86571 | 1.88675 | 2.64353 | 1.46233 | 3.72746 | 11.4915 | 90 | 500 | 0 | Img64 | 75 | 1.007 | 0 | Calcium-rich | Ca | Pd | Si | Al | 87.35468 | 9.488078 | 2.0274 | 1.129839 | 0.1597465 | 8811.785 | 12.3884 | 0 | 0 | 0 | 1.129839 | 2.0274 | 0 | 0 | 0 | 0 | 87.35468 | 0 | 0 | 0 | 0 | 0 | 0 | 0 | 0 | 0 | 0 | 0 | 9.488078 | 0 | 0 | 0 | 0 | 0 | 0 | 0 | 0 | 0 | 0 | 817000000
142 | 5 | 18 | -3.25257 | 40.9909 | 2362 | 2242 | 2.57714 | 2.20898 | 2.55907 | 3.14068 | 2.06687 | 2.14882 | 1.46159 | 4.43906 | 8.2877 | 56 | 500 | 0 | Img64 | 74 | 1.033 | 0 | Calcium-rich | Ca | Pd | Al | Cl | 86.58247 | 7.74711 | 3.564261 | 2.10616 | 0.2521282 | 6852.551 | 8.316806 | 0 | 0 | 0 | 3.564261 | 0 | 0 | 0 | 2.10616 | 0 | 86.58247 | 0 | 0 | 0 | 0 | 0 | 0 | 0 | 0 | 0 | 0 | 0 | 7.74711 | 0 | 0 | 0 | 0 | 0 | 0 | 0 | 0 | 0 | 0 | 707000000
2164 | 59 | 234 | -7.41253 | 35.8012 | 2294 | 1758 | 1.28857 | 0.920407 | 1.14536 | 1.44066 | 0.736326 | 0.987938 | 1.45825 | 0.79632 | 4.24695 | 113 | 500 | 0 | Img64 | 69 | 1.05 | 0 | Calcium-rich | Ca | Pd | Al |  | 90.71424 | 7.71453 | 1.571225 | 0 | 0.2416474 | 5244.673 | 7.989983 | 0 | 0 | 0 | 1.571225 | 0 | 0 | 0 | 0 | 0 | 90.71424 | 0 | 0 | 0 | 0 | 0 | 0 | 0 | 0 | 0 | 0 | 0 | 7.71453 | 0 | 0 | 0 | 0 | 0 | 0 | 0 | 0 | 0 | 0 | 808000000
4978 | 149 | 594 | 0.182842 | 32.8872 | 2597 | 1206 | 1.10449 | 1.28857 | 1.13784 | 1.55753 | 0.920407 | 1.07395 | 1.45028 | 0.914921 | 4.36666 | 146 | 500 | 0 | Img64 | 71 | 1.033 | 0 | Calcium-rich | Ca | Pd |  |  | 89.12604 | 10.87396 | 0 | 0 | 0.2314062 | 6075.004 | 13.908 | 0 | 0 | 0 | 0 | 0 | 0 | 0 | 0 | 0 | 89.12604 | 0 | 0 | 0 | 0 | 0 | 0 | 0 | 0 | 0 | 0 | 0 | 10.87396 | 0 | 0 | 0 | 0 | 0 | 0 | 0 | 0 | 0 | 0 | 817000000
5078 | 153 | 611 | -4.927 | 39.8948 | 1447 | 2049 | 2.76122 | 1.84081 | 2.26896 | 3.00965 | 1.84081 | 2.0777 | 1.44855 | 3.57497 | 8.2549 | 68 | 500 | 0 | Img64 | 88 | 1.015 | 0 | Calcium-rich | Ca | Pd | Al | Mg | 91.97243 | 5.421786 | 1.721816 | 0.8839727 | 0.07531135 | 13159.48 | 6.788543 | 0 | 0 | 0.8839727 | 1.721816 | 0 | 0 | 0 | 0 | 0 | 91.97243 | 0 | 0 | 0 | 0 | 0 | 0 | 0 | 0 | 0 | 0 | 0 | 5.421786 | 0 | 0 | 0 | 0 | 0 | 0 | 0 | 0 | 0 | 0 | 808000000
1064 | 28 | 112 | 0.807203 | 35.4738 | 1896 | 1487 | 1.84081 | 2.39306 | 2.157 | 2.76976 | 1.65673 | 1.91552 | 1.44596 | 3.06668 | 7.35663 | 23 | 500 | 0 | Img64 | 73 | 1.034 | 0 | Calcium-rich | Ca | Pd | Si | S | 84.25436 | 8.778718 | 4.447491 | 1.503065 | 0.3128089 | 7472.186 | 9.410919 | 0 | 0 | 0 | 0 | 4.447491 | 1.016368 | 1.503065 | 0 | 0 | 84.25436 | 0 | 0 | 0 | 0 | 0 | 0 | 0 | 0 | 0 | 0 | 0 | 8.778718 | 0 | 0 | 0 | 0 | 0 | 0 | 0 | 0 | 0 | 0 | 707000000
225 | 9 | 33 | -3.00484 | 32.0706 | 1650 | 1542 | 0.920407 | 1.10449 | 1.11244 | 1.55753 | 0.741848 | 1.07968 | 1.44258 | 0.711605 | 3.77096 | 146 | 500 | 0 | Img64 | 71 | 1.032 | 0 | Calcium-rich | Ca | Pd | Al | Si | 88.45798 | 7.038501 | 3.458437 | 1.045084 | 0.3924257 | 5614.717 | 11.91172 | 0 | 0 | 0 | 3.458437 | 1.045084 | 0 | 0 | 0 | 0 | 88.45798 | 0 | 0 | 0 | 0 | 0 | 0 | 0 | 0 | 0 | 0 | 0 | 7.038501 | 0 | 0 | 0 | 0 | 0 | 0 | 0 | 0 | 0 | 0 | 817000000
1903 | 47 | 185 | -1.85148 | 32.8183 | 1787 | 1576 | 0.920407 | 1.10449 | 1.03765 | 1.44066 | 0.741848 | 0.998756 | 1.44245 | 0.609947 | 4.35479 | 158 | 500 | 0 | Img64 | 69 | 1.038 | 0 | Calcium-rich | Ca | Pd | Al |  | 91.90089 | 6.443237 | 1.655875 | 0 | 0.2090846 | 5947.971 | 4.514534 | 0 | 0 | 0 | 1.655875 | 0 | 0 | 0 | 0 | 0 | 91.90089 | 0 | 0 | 0 | 0 | 0 | 0 | 0 | 0 | 0 | 0 | 0 | 6.443237 | 0 | 0 | 0 | 0 | 0 | 0 | 0 | 0 | 0 | 0 | 808000000
830 | 23 | 92 | -0.786151 | 38.4676 | 1435 | 1609 | 2.57714 | 1.84081 | 2.01871 | 2.46657 | 1.65673 | 1.71161 | 1.44108 | 2.88031 | 7.72308 | 79 | 500 | 0 | Img64 | 72 | 1.051 | 0 | Calcium-rich | Ca | Pd | Cr | Si | 87.38767 | 5.618874 | 2.041745 | 1.976279 | 0.2315692 | 6870.273 | 8.85111 | 0 | 0 | 0 | 0 | 1.976279 | 0 | 1.547443 | 0 | 1.42799 | 87.38767 | 0 | 2.041745 | 0 | 0 | 0 | 0 | 0 | 0 | 0 | 0 | 0 | 5.618874 | 0 | 0 | 0 | 0 | 0 | 0 | 0 | 0 | 0 | 0 | 808000000
3109 | 85 | 340 | -4.20888 | 31.7236 | 1277 | 1381 | 5.15428 | 4.23387 | 3.56755 | 5.40264 | 2.63023 | 3.75454 | 1.43896 | 9.25087 | 16.8508 | 113 | 500 | 0 | Img64 | 84 | 1.012 | 0 | Calcium-rich | Ca | Pd | Al | S | 85.96952 | 8.061639 | 3.09159 | 1.868644 | 0.1895679 | 10210.4 | 8.243341 | 0 | 0 | 0 | 3.09159 | 1.008606 | 0 | 1.868644 | 0 | 0 | 85.96952 | 0 | 0 | 0 | 0 | 0 | 0 | 0 | 0 | 0 | 0 | 0 | 8.061639 | 0 | 0 | 0 | 0 | 0 | 0 | 0 | 0 | 0 | 0 | 707000000
3774 | 105 | 420 | -7.438 | 36.8981 | 2161 | 1944 | 2.76122 | 3.86571 | 2.83242 | 4.1955 | 0.920407 | 2.94021 | 1.42694 | 7.30242 | 13.5235 | 169 | 500 | 0 | Img64 | 58 | 1.034 | 0 | Calcium-rich | Ca | Pd | Si |  | 88.24904 | 9.738464 | 2.012492 | 0 | 0.2782846 | 5587.344 | 16.13909 | 0 | 0 | 0 | 0 | 2.012492 | 0 | 0 | 0 | 0 | 88.24904 | 0 | 0 | 0 | 0 | 0 | 0 | 0 | 0 | 0 | 0 | 0 | 9.738464 | 0 | 0 | 0 | 0 | 0 | 0 | 0 | 0 | 0 | 0 | 817000000
1839 | 44 | 174 | -6.06288 | 40.3396 | 1440 | 1681 | 1.10449 | 0.920407 | 1.08874 | 1.55753 | 0.736326 | 1.09152 | 1.42694 | 0.677719 | 3.83413 | 56 | 500 | 0 | Img64 | 73 | 1.029 | 0 | Calcium-rich | Ca | Pd | Al | Mg | 83.00072 | 10.15195 | 5.66641 | 1.180919 | 0.2295642 | 6794.4 | 11.39098 | 0 | 0 | 1.180919 | 5.66641 | 0 | 0 | 0 | 0 | 0 | 83.00072 | 0 | 0 | 0 | 0 | 0 | 0 | 0 | 0 | 0 | 0 | 0 | 10.15195 | 0 | 0 | 0 | 0 | 0 | 0 | 0 | 0 | 0 | 0 | 817000000
2244 | 62 | 246 | 1.98971 | 38.1882 | 2173 | 1079 | 2.20898 | 1.65673 | 1.89041 | 2.39306 | 1.37004 | 1.67734 | 1.4267 | 2.25342 | 6.54526 | 90 | 500 | 0 | Img64 | 74 | 1.043 | 0 | Calcium-rich | Ca | Pd |  |  | 92.06536 | 7.934638 | 0 | 0 | 0.1519913 | 6946.941 | 6.177124 | 0 | 0 | 0 | 0 | 0 | 0 | 0 | 0 | 0 | 92.06536 | 0 | 0 | 0 | 0 | 0 | 0 | 0 | 0 | 0 | 0 | 0 | 7.934638 | 0 | 0 | 0 | 0 | 0 | 0 | 0 | 0 | 0 | 0 | 808000000
2847 | 79 | 314 | -3.35394 | 32.0486 | 1819 | 1666 | 2.57714 | 2.57714 | 2.45227 | 3.14068 | 1.95215 | 2.20205 | 1.42626 | 4.25269 | 8.64681 | 34 | 500 | 0 | Img64 | 83 | 1.003 | 0 | Calcium-rich | Ca | Pd | Al | S | 89.05553 | 7.019819 | 1.992621 | 0.9712559 | 0.1402869 | 10289.27 | 7.149549 | 0 | 0 | 0 | 1.992621 | 0.9607762 | 0 | 0.9712559 | 0 | 0 | 89.05553 | 0 | 0 | 0 | 0 | 0 | 0 | 0 | 0 | 0 | 0 | 0 | 7.019819 | 0 | 0 | 0 | 0 | 0 | 0 | 0 | 0 | 0 | 0 | 808000000
2081 | 55 | 219 | -4.46594 | 39.3289 | 1908 | 1030 | 2.39306 | 1.84081 | 1.99469 | 2.76976 | 1.37004 | 1.94739 | 1.42229 | 2.69393 | 7.82357 | 113 | 500 | 0 | Img64 | 74 | 1.043 | 0 | Calcium-rich | Ca | Pd | Ti | Si | 82.92096 | 8.041668 | 4.084829 | 2.276501 | 0.343689 | 7239.444 | 8.454359 | 0 | 0 | 0 | 1.10776 | 2.276501 | 0 | 1.568276 | 0 | 0 | 82.92096 | 4.084829 | 0 | 0 | 0 | 0 | 0 | 0 | 0 | 0 | 0 | 0 | 8.041668 | 0 | 0 | 0 | 0 | 0 | 0 | 0 | 0 | 0 | 0 | 707000000
1666 | 37 | 146 | -4.16075 | 41.6171 | 1525 | 2937 | 4.9702 | 6.81101 | 5.49592 | 6.94065 | 4.52237 | 4.88254 | 1.42152 | 23.2797 | 19.0339 | 11 | 500 | 0 | Img64 | 65 | 1.023 | 0 | Calcium-rich | Ca | Pd | Al | Cl | 65.22015 | 13.9606 | 11.67726 | 4.38669 | 0.5269194 | 5842.061 | 12.2999 | 0 | 0.9691522 | 0 | 11.67726 | 1.240274 | 0 | 2.545879 | 4.38669 | 0 | 65.22015 | 0 | 0 | 0 | 0 | 0 | 0 | 0 | 0 | 0 | 0 | 0 | 13.9606 | 0 | 0 | 0 | 0 | 0 | 0 | 0 | 0 | 0 | 0 | 826011011
2495 | 67 | 267 | -8.47031 | 35.3081 | 2691 | 2401 | 3.31347 | 2.39306 | 2.03688 | 3.42065 | 1.28857 | 2.40662 | 1.42135 | 3.11751 | 11.3368 | 68 | 500 | 0 | Img64 | 82 | 1.045 | 0 | Calcium-rich | Ca | Pd | Al | K | 85.3732 | 8.359349 | 3.182423 | 3.085023 | 0.278185 | 7136.921 | 6.972063 | 0 | 0 | 0 | 3.182423 | 0 | 0 | 0 | 0 | 3.085023 | 85.3732 | 0 | 0 | 0 | 0 | 0 | 0 | 0 | 0 | 0 | 0 | 0 | 8.359349 | 0 | 0 | 0 | 0 | 0 | 0 | 0 | 0 | 0 | 0 | 707000000
4173 | 119 | 474 | -6.06032 | 32.5647 | 1447 | 2956 | 0.736326 | 1.28857 | 1.14954 | 1.55753 | 0.920407 | 1.09813 | 1.41834 | 0.779377 | 3.83413 | 146 | 500 | 0 | Img64 | 84 | 1.012 | 0 | Calcium-rich | Ca | Pd | Al | Mg | 90.47213 | 5.702565 | 2.968027 | 0.8572797 | 0.1106968 | 9543.221 | 3.736899 | 0 | 0 | 0.8572797 | 2.968027 | 0 | 0 | 0 | 0 | 0 | 90.47213 | 0 | 0 | 0 | 0 | 0 | 0 | 0 | 0 | 0 | 0 | 0 | 5.702565 | 0 | 0 | 0 | 0 | 0 | 0 | 0 | 0 | 0 | 0 | 808000000
4764 | 140 | 559 | -4.58867 | 34.6423 | 1250 | 1908 | 2.20898 | 1.65673 | 2.06841 | 2.4771 | 1.65673 | 1.7487 | 1.41654 | 2.82948 | 6.83597 | 56 | 500 | 0 | Img64 | 87 | 1.008 | 0 | Calcium-rich | Ca | Pd |  |  | 94.5121 | 5.487903 | 0 | 0 | 0.04197906 | 10668.05 | 5.630217 | 0 | 0 | 0 | 0 | 0 | 0 | 0 | 0 | 0 | 94.5121 | 0 | 0 | 0 | 0 | 0 | 0 | 0 | 0 | 0 | 0 | 0 | 5.487903 | 0 | 0 | 0 | 0 | 0 | 0 | 0 | 0 | 0 | 0 | 808000000
447 | 16 | 62 | 0.156746 | 37.1695 | 2458 | 2516 | 1.84081 | 1.47265 | 1.60012 | 2.18842 | 1.19711 | 1.54502 | 1.41644 | 1.82984 | 5.55806 | 113 | 500 | 0 | Img64 | 81 | 1.028 | 0 | Calcium-rich | Ca | Pd |  |  | 94.39643 | 5.603572 | 0 | 0 | 0.04562489 | 8716.828 | 2.383148 | 0 | 0 | 0 | 0 | 0 | 0 | 0 | 0 | 0 | 94.39643 | 0 | 0 | 0 | 0 | 0 | 0 | 0 | 0 | 0 | 0 | 0 | 5.603572 | 0 | 0 | 0 | 0 | 0 | 0 | 0 | 0 | 0 | 0 | 909000000
4139 | 117 | 467 | -0.802643 | 31.7246 | 1343 | 1372 | 1.47265 | 1.28857 | 1.3964 | 1.81363 | 1.10449 | 1.28183 | 1.41488 | 1.15212 | 4.87545 | 34 | 500 | 0 | Img64 | 76 | 1.026 | 0 | Calcium-rich | Ca | Pd | Al |  | 89.20667 | 7.23459 | 3.55874 | 0 | 0.2116194 | 7489.549 | 7.269773 | 0 | 0 | 0 | 3.55874 | 0 | 0 | 0 | 0 | 0 | 89.20667 | 0 | 0 | 0 | 0 | 0 | 0 | 0 | 0 | 0 | 0 | 0 | 7.23459 | 0 | 0 | 0 | 0 | 0 | 0 | 0 | 0 | 0 | 0 | 808000000
4249 | 122 | 487 | -7.04445 | 33.8517 | 2250 | 2110 | 0.736326 | 1.10449 | 0.925431 | 1.12824 | 0.736326 | 0.803255 | 1.40458 | 0.677719 | 3.46596 | 169 | 500 | 0 | Img64 | 67 | 1.041 | 0 | Calcium-rich | Ca | Pd | S | Si | 89.79028 | 8.081194 | 1.098969 | 1.029556 | 0.2232536 | 6157.32 | 6.836565 | 0 | 0 | 0 | 0 | 1.029556 | 0 | 1.098969 | 0 | 0 | 89.79028 | 0 | 0 | 0 | 0 | 0 | 0 | 0 | 0 | 0 | 0 | 0 | 8.081194 | 0 | 0 | 0 | 0 | 0 | 0 | 0 | 0 | 0 | 0 | 808000000
2304 | 65 | 259 | 1.29024 | 38.3668 | 2474 | 2157 | 1.65673 | 1.84081 | 1.68377 | 2.18842 | 1.12824 | 1.56357 | 1.39963 | 1.77901 | 6.54526 | 23 | 500 | 0 | Img64 | 83 | 1.019 | 0 | Calcium-rich | Ca | Pd | Al |  | 93.31579 | 5.641544 | 1.042667 | 0 | 0.09891439 | 8469.996 | 5.495886 | 0 | 0 | 0 | 1.042667 | 0 | 0 | 0 | 0 | 0 | 93.31579 | 0 | 0 | 0 | 0 | 0 | 0 | 0 | 0 | 0 | 0 | 0 | 5.641544 | 0 | 0 | 0 | 0 | 0 | 0 | 0 | 0 | 0 | 0 | 808000000
145 | 5 | 18 | -3.4245 | 40.8604 | 1426 | 2950 | 1.65673 | 2.20898 | 1.85696 | 2.46657 | 1.30347 | 1.76316 | 1.39894 | 2.27036 | 7.02126 | 11 | 500 | 0 | Img64 | 67 | 1.041 | 0 | Calcium-rich | Ca | Pd | Al | Si | 82.53552 | 9.605628 | 4.774853 | 1.708979 | 0.393971 | 5524.391 | 5.139155 | 0 | 0 | 0 | 4.774853 | 1.708979 | 0 | 1.375025 | 0 | 0 | 82.53552 | 0 | 0 | 0 | 0 | 0 | 0 | 0 | 0 | 0 | 0 | 0 | 9.605628 | 0 | 0 | 0 | 0 | 0 | 0 | 0 | 0 | 0 | 0 | 707000000
4753 | 140 | 557 | -4.4911 | 34.9048 | 1781 | 2531 | 0.920407 | 1.10449 | 1.13494 | 1.37004 | 0.893817 | 0.981373 | 1.39604 | 0.677719 | 3.98662 | 23 | 500 | 0 | Img64 | 74 | 1.029 | 0 | Calcium-rich | Ca | Pd | Si | S | 91.17877 | 5.650852 | 1.903619 | 1.266762 | 0.2255881 | 6490.868 | 12.35493 | 0 | 0 | 0 | 0 | 1.903619 | 0 | 1.266762 | 0 | 0 | 91.17877 | 0 | 0 | 0 | 0 | 0 | 0 | 0 | 0 | 0 | 0 | 0 | 5.650852 | 0 | 0 | 0 | 0 | 0 | 0 | 0 | 0 | 0 | 0 | 918000000
4275 | 124 | 493 | -1.12214 | 35.8999 | 1656 | 1220 | 1.47265 | 1.28857 | 1.45967 | 1.81363 | 1.19711 | 1.3093 | 1.38519 | 1.28767 | 5.62365 | 146 | 500 | 0 | Img64 | 72 | 1.025 | 0 | Calcium-rich | Ca | Pd | Si |  | 91.08547 | 7.686513 | 1.228017 | 0 | 0.2142005 | 6398.541 | 11.6988 | 0 | 0 | 0 | 0 | 1.228017 | 0 | 0 | 0 | 0 | 91.08547 | 0 | 0 | 0 | 0 | 0 | 0 | 0 | 0 | 0 | 0 | 0 | 7.686513 | 0 | 0 | 0 | 0 | 0 | 0 | 0 | 0 | 0 | 0 | 918000000
2098 | 56 | 223 | 1.05398 | 37.016 | 1189 | 1302 | 4.60204 | 3.68163 | 4.0546 | 4.78612 | 3.40445 | 3.46031 | 1.38315 | 11.6398 | 13.38 | 90 | 500 | 0 | Img64 | 91 | 1.033 | 0 | Calcium-rich | Ca | Pd | Si | S | 88.42336 | 7.283698 | 3.049999 | 1.242941 | 0.0967032 | 12653.11 | 6.838032 | 0 | 0 | 0 | 0 | 3.049999 | 0 | 1.242941 | 0 | 0 | 88.42336 | 0 | 0 | 0 | 0 | 0 | 0 | 0 | 0 | 0 | 0 | 0 | 7.283698 | 0 | 0 | 0 | 0 | 0 | 0 | 0 | 0 | 0 | 0 | 808000000
59 | 3 | 9 | 0.366599 | 40.3839 | 1552 | 1441 | 0.920407 | 1.10449 | 1.08942 | 1.35384 | 0.77172 | 0.979061 | 1.38279 | 0.694662 | 4.03129 | 11 | 500 | 0 | Img64 | 71 | 1.043 | 0 | Calcium-rich | Ca | Pd | Si | Mg | 88.64313 | 8.532884 | 1.790251 | 1.033739 | 0.1596762 | 6285.398 | 2.93968 | 0 | 0 | 1.033739 | 0 | 1.790251 | 0 | 0 | 0 | 0 | 88.64313 | 0 | 0 | 0 | 0 | 0 | 0 | 0 | 0 | 0 | 0 | 0 | 8.532884 | 0 | 0 | 0 | 0 | 0 | 0 | 0 | 0 | 0 | 0 | 808000000
3591 | 100 | 397 | -5.1401 | 32.0842 | 2349 | 1472 | 2.76122 | 2.20898 | 2.41683 | 3.17973 | 1.82227 | 2.31004 | 1.37648 | 4.1002 | 8.44965 | 68 | 500 | 0 | Img64 | 85 | 1.015 | 0 | Calcium-rich | Ca | Pd | Al | K | 89.0153 | 5.899593 | 2.901665 | 1.145873 | 0.1454282 | 11013.96 | 4.126003 | 0 | 0 | 0 | 2.901665 | 1.03757 | 0 | 0 | 0 | 1.145873 | 89.0153 | 0 | 0 | 0 | 0 | 0 | 0 | 0 | 0 | 0 | 0 | 0 | 5.899593 | 0 | 0 | 0 | 0 | 0 | 0 | 0 | 0 | 0 | 0 | 808000000
836 | 23 | 92 | -0.610722 | 38.4488 | 2385 | 1711 | 0.920407 | 0.920407 | 0.974018 | 1.30347 | 0.736326 | 0.950355 | 1.37156 | 0.559118 | 3.35813 | 34 | 500 | 0 | Img64 | 70 | 1.041 | 0 | Calcium-rich | Ca | Pd | Si | Fe | 83.27418 | 9.778512 | 4.917246 | 2.03006 | 0.3772032 | 5721.618 | 11.64181 | 0 | 0 | 0 | 0 | 4.917246 | 0 | 0 | 0 | 0 | 83.27418 | 0 | 0 | 0 | 2.03006 | 0 | 0 | 0 | 0 | 0 | 0 | 0 | 9.778512 | 0 | 0 | 0 | 0 | 0 | 0 | 0 | 0 | 0 | 0 | 817000000
3067 | 85 | 337 | -4.56342 | 32.1463 | 1392 | 1135 | 1.28857 | 1.47265 | 1.38352 | 1.70758 | 1.10449 | 1.24592 | 1.37054 | 1.13518 | 5.19895 | 11 | 500 | 0 | Img64 | 72 | 1.032 | 0 | Calcium-rich | Ca | Pd | Si |  | 92.40457 | 5.911469 | 1.683957 | 0 | 0.2224993 | 6778.421 | 5.555907 | 0 | 0 | 0 | 0 | 1.683957 | 0 | 0 | 0 | 0 | 92.40457 | 0 | 0 | 0 | 0 | 0 | 0 | 0 | 0 | 0 | 0 | 0 | 5.911469 | 0 | 0 | 0 | 0 | 0 | 0 | 0 | 0 | 0 | 0 | 808000000
3081 | 85 | 337 | -4.26889 | 31.8203 | 2993 | 2905 | 1.10449 | 1.10449 | 1.18549 | 1.55753 | 0.948591 | 1.13798 | 1.36868 | 0.914921 | 4.20229 | 34 | 500 | 0 | Img64 | 73 | 1.024 | 0 | Calcium-rich | Ca | Pd | Al | Mg | 88.4363 | 6.431652 | 3.706004 | 1.426048 | 0.3186721 | 6837.202 | 4.995415 | 0 | 0 | 1.426048 | 3.706004 | 0 | 0 | 0 | 0 | 0 | 88.4363 | 0 | 0 | 0 | 0 | 0 | 0 | 0 | 0 | 0 | 0 | 0 | 6.431652 | 0 | 0 | 0 | 0 | 0 | 0 | 0 | 0 | 0 | 0 | 808000000
5180 | 158 | 632 | -4.45151 | 36.0497 | 1995 | 2454 | 2.20898 | 1.65673 | 1.9154 | 2.39306 | 1.56194 | 1.74874 | 1.36845 | 2.35507 | 6.84784 | 90 | 500 | 0 | Img64 | 84 | 1.012 | 0 | Calcium-rich | Ca | Pd | Si |  | 90.67794 | 5.834188 | 3.487875 | 0 | 0.1354466 | 9223.958 | 9.474334 | 0 | 0 | 0 | 0 | 3.487875 | 0 | 0 | 0 | 0 | 90.67794 | 0 | 0 | 0 | 0 | 0 | 0 | 0 | 0 | 0 | 0 | 0 | 5.834188 | 0 | 0 | 0 | 0 | 0 | 0 | 0 | 0 | 0 | 0 | 808000000
5428 | 167 | 666 | -7.02089 | 34.8538 | 2380 | 2823 | 1.65673 | 1.28857 | 1.4243 | 1.7786 | 1.1807 | 1.30054 | 1.36758 | 1.18601 | 5.45928 | 68 | 500 | 0 | Img64 | 76 | 1.03 | 0 | Calcium-rich | Ca | Pd |  |  | 93.14343 | 6.856566 | 0 | 0 | 0.1525717 | 6873.412 | 8.564122 | 0 | 0 | 0 | 0 | 0 | 0 | 0 | 0 | 0 | 93.14343 | 0 | 0 | 0 | 0 | 0 | 0 | 0 | 0 | 0 | 0 | 0 | 6.856566 | 0 | 0 | 0 | 0 | 0 | 0 | 0 | 0 | 0 | 0 | 808000000
2912 | 80 | 320 | -3.62553 | 33.8046 | 2391 | 2364 | 1.84081 | 1.28857 | 1.5354 | 1.88675 | 1.30161 | 1.38084 | 1.36638 | 1.47404 | 5.57898 | 101 | 500 | 0 | Img64 | 75 | 1.038 | 0 | Calcium-rich | Ca | Pd |  |  | 94.17425 | 5.825748 | 0 | 0 | 0.1465418 | 6960.639 | 8.396252 | 0 | 0 | 0 | 0 | 0 | 0 | 0 | 0 | 0 | 94.17425 | 0 | 0 | 0 | 0 | 0 | 0 | 0 | 0 | 0 | 0 | 0 | 5.825748 | 0 | 0 | 0 | 0 | 0 | 0 | 0 | 0 | 0 | 0 | 808000000
752 | 20 | 80 | 1.74293 | 33.684 | 2879 | 3025 | 2.76122 | 2.0249 | 2.09863 | 2.9453 | 1.19711 | 2.16043 | 1.3633 | 3.21917 | 9.41993 | 90 | 500 | 0 | Img64 | 81 | 1.027 | 0 | Calcium-rich | Ca | Pd | Fe | Al | 85.46838 | 8.152871 | 2.903805 | 2.335646 | 0.2316125 | 7758.243 | 4.386407 | 0 | 0 | 0 | 2.335646 | 1.139293 | 0 | 0 | 0 | 0 | 85.46838 | 0 | 0 | 0 | 2.903805 | 0 | 0 | 0 | 0 | 0 | 0 | 0 | 8.152871 | 0 | 0 | 0 | 0 | 0 | 0 | 0 | 0 | 0 | 0 | 808000000
296 | 12 | 45 | -0.455195 | 36.4959 | 1180 | 2079 | 1.65673 | 1.84081 | 1.77469 | 2.22125 | 1.47265 | 1.62984 | 1.36286 | 2.01621 | 6.25214 | 146 | 500 | 0 | Img64 | 82 | 1.01 | 0 | Calcium-rich | Ca | Pd | Si | S | 86.96667 | 7.597115 | 2.713399 | 1.67215 | 0.1768414 | 8942.244 | 9.910322 | 0 | 0 | 0 | 0 | 2.713399 | 1.050666 | 1.67215 | 0 | 0 | 86.96667 | 0 | 0 | 0 | 0 | 0 | 0 | 0 | 0 | 0 | 0 | 0 | 7.597115 | 0 | 0 | 0 | 0 | 0 | 0 | 0 | 0 | 0 | 0 | 707000000
2785 | 76 | 302 | -1.67593 | 31.925 | 2734 | 2337 | 1.10449 | 1.10449 | 1.21843 | 1.56194 | 0.920407 | 1.14616 | 1.36276 | 0.881035 | 4.35479 | 45 | 500 | 0 | Img64 | 74 | 1.028 | 0 | Calcium-rich | Ca | Pd | Si |  | 93.4114 | 5.502018 | 1.086578 | 0 | 0.1945673 | 6695.407 | 7.882845 | 0 | 0 | 0 | 0 | 1.086578 | 0 | 0 | 0 | 0 | 93.4114 | 0 | 0 | 0 | 0 | 0 | 0 | 0 | 0 | 0 | 0 | 0 | 5.502018 | 0 | 0 | 0 | 0 | 0 | 0 | 0 | 0 | 0 | 0 | 808000000
4889 | 145 | 577 | -0.392066 | 34.2428 | 1511 | 2043 | 4.9702 | 3.68163 | 4.21286 | 5.57265 | 3.00551 | 4.09786 | 1.35989 | 13.1986 | 14.8169 | 68 | 500 | 0 | Img64 | 91 | 1.047 | 0 | Calcium-rich | Ca | Pd | Si | Y | 92.52069 | 5.01181 | 1.555986 | 0.9115156 | 0.1052942 | 12793.35 | 5.640198 | 0 | 0 | 0 | 0 | 1.555986 | 0 | 0 | 0 | 0 | 92.52069 | 0 | 0 | 0 | 0 | 0 | 0 | 0 | 0 | 0 | 0.9115156 | 0 | 5.01181 | 0 | 0 | 0 | 0 | 0 | 0 | 0 | 0 | 0 | 0 | 808000000
3722 | 103 | 409 | -0.760293 | 35.0944 | 1570 | 1505 | 1.65673 | 1.47265 | 1.68004 | 2.01879 | 1.28857 | 1.48899 | 1.35582 | 1.79596 | 5.61177 | 113 | 500 | 0 | Img64 | 73 | 1.046 | 0 | Calcium-rich | Ca | Pd |  |  | 89.64048 | 10.35952 | 0 | 0 | 0.1735397 | 6475.009 | 2.426522 | 0 | 0 | 0 | 0 | 0 | 0 | 0 | 0 | 0 | 89.64048 | 0 | 0 | 0 | 0 | 0 | 0 | 0 | 0 | 0 | 0 | 0 | 10.35952 | 0 | 0 | 0 | 0 | 0 | 0 | 0 | 0 | 0 | 0 | 918000001
282 | 11 | 42 | -2.81486 | 34.3149 | 2696 | 1641 | 1.28857 | 0.920407 | 1.26038 | 1.52974 | 0.920407 | 1.13205 | 1.3513 | 0.897978 | 4.46262 | 79 | 500 | 0 | Img64 | 71 | 1.039 | 0 | Calcium-rich | Ca | Pd |  |  | 93.50701 | 6.492994 | 0 | 0 | 0.1782888 | 6262.249 | 9.136783 | 0 | 0 | 0 | 0 | 0 | 0 | 0 | 0 | 0 | 93.50701 | 0 | 0 | 0 | 0 | 0 | 0 | 0 | 0 | 0 | 0 | 0 | 6.492994 | 0 | 0 | 0 | 0 | 0 | 0 | 0 | 0 | 0 | 0 | 808000000
2966 | 82 | 327 | -0.568632 | 37.7013 | 2615 | 1677 | 1.84081 | 1.47265 | 1.59017 | 2.0826 | 1.10449 | 1.54166 | 1.35088 | 1.72818 | 6.14431 | 45 | 500 | 0 | Img64 | 73 | 1.032 | 0 | Calcium-rich | Ca | Pd |  |  | 92.39837 | 7.601629 | 0 | 0 | 0.1177897 | 6970.745 | 7.978313 | 0 | 0 | 0 | 0 | 0 | 0 | 0 | 0 | 0 | 92.39837 | 0 | 0 | 0 | 0 | 0 | 0 | 0 | 0 | 0 | 0 | 0 | 7.601629 | 0 | 0 | 0 | 0 | 0 | 0 | 0 | 0 | 0 | 0 | 808000000
2109 | 56 | 224 | 1.44129 | 36.9584 | 1245 | 1616 | 1.10449 | 1.47265 | 1.50114 | 1.85228 | 1.28857 | 1.37455 | 1.34755 | 1.3385 | 4.83078 | 23 | 500 | 0 | Img64 | 80 | 1.038 | 0 | Calcium-rich | Ca | Pd | S |  | 92.49917 | 6.472316 | 1.028518 | 0 | 0.1137074 | 7478.322 | 10.53618 | 0 | 0 | 0 | 0 | 0 | 0 | 1.028518 | 0 | 0 | 92.49917 | 0 | 0 | 0 | 0 | 0 | 0 | 0 | 0 | 0 | 0 | 0 | 6.472316 | 0 | 0 | 0 | 0 | 0 | 0 | 0 | 0 | 0 | 0 | 808000000
2781 | 76 | 301 | -2.06599 | 32.0392 | 2664 | 1717 | 0.736326 | 0.736326 | 0.779341 | 1.04128 | 0.552244 | 0.775679 | 1.34241 | 0.440518 | 3.98662 | 135 | 500 | 0 | Img64 | 70 | 1.025 | 0 | Calcium-rich | Ca | Pd | Cu | Si | 86.16874 | 7.584267 | 4.630321 | 1.616672 | 0.2404319 | 6117.862 | 10.20075 | 0 | 0 | 0 | 0 | 1.616672 | 0 | 0 | 0 | 0 | 86.16874 | 0 | 0 | 0 | 0 | 0 | 0 | 4.630321 | 0 | 0 | 0 | 0 | 7.584267 | 0 | 0 | 0 | 0 | 0 | 0 | 0 | 0 | 0 | 0 | 707000000
3367 | 94 | 373 | -8.18181 | 38.1791 | 2212 | 1127 | 2.39306 | 2.0249 | 2.00482 | 2.46657 | 1.55753 | 1.8378 | 1.34213 | 2.79559 | 8.02737 | 79 | 500 | 0 | Img64 | 55 | 1.046 | 0 | Calcium-rich | Ca | Pd | Si | Mg | 85.29627 | 12.21453 | 1.518637 | 0.9705607 | 0.3010254 | 5202.212 | 7.216523 | 0 | 0 | 0.9705607 | 0 | 1.518637 | 0 | 0 | 0 | 0 | 85.29627 | 0 | 0 | 0 | 0 | 0 | 0 | 0 | 0 | 0 | 0 | 0 | 12.21453 | 0 | 0 | 0 | 0 | 0 | 0 | 0 | 0 | 0 | 0 | 817000001
3554 | 98 | 391 | -3.11046 | 41.4057 | 1091 | 2032 | 1.28857 | 1.47265 | 1.38539 | 1.71421 | 1.10449 | 1.28183 | 1.33732 | 1.25378 | 4.87545 | 34 | 500 | 0 | Img64 | 80 | 1.02 | 0 | Calcium-rich | Ca | Pd | Al | Si | 86.22696 | 7.075577 | 5.055193 | 1.642266 | 0.1205977 | 8536.074 | 9.3543 | 0 | 0 | 0 | 5.055193 | 1.642266 | 0 | 0 | 0 | 0 | 86.22696 | 0 | 0 | 0 | 0 | 0 | 0 | 0 | 0 | 0 | 0 | 0 | 7.075577 | 0 | 0 | 0 | 0 | 0 | 0 | 0 | 0 | 0 | 0 | 707000000
48 | 2 | 8 | -3.12876 | 41.4151 | 3042 | 1980 | 1.28857 | 1.28857 | 1.49778 | 1.82227 | 1.12824 | 1.36277 | 1.33719 | 1.32155 | 5.61177 | 45 | 500 | 0 | Img64 | 84 | 1.026 | 0 | Calcium-rich | Ca | Pd | Al | Si | 85.88106 | 6.896321 | 5.853141 | 1.369483 | 0.1518398 | 8012.273 | 8.540029 | 0 | 0 | 0 | 5.853141 | 1.369483 | 0 | 0 | 0 | 0 | 85.88106 | 0 | 0 | 0 | 0 | 0 | 0 | 0 | 0 | 0 | 0 | 0 | 6.896321 | 0 | 0 | 0 | 0 | 0 | 0 | 0 | 0 | 0 | 0 | 707000000
5395 | 166 | 661 | -0.688133 | 39.6187 | 1963 | 1496 | 1.10449 | 0.920407 | 1.20623 | 1.56194 | 0.925929 | 1.16862 | 1.33657 | 0.830206 | 3.94196 | 135 | 500 | 0 | Img64 | 71 | 1.031 | 0 | Calcium-rich | Ca | Pd |  |  | 90.17424 | 9.825762 | 0 | 0 | 0.2965587 | 6169.811 | 1.764287 | 0 | 0 | 0 | 0 | 0 | 0 | 0 | 0 | 0 | 90.17424 | 0 | 0 | 0 | 0 | 0 | 0 | 0 | 0 | 0 | 0 | 0 | 9.825762 | 0 | 0 | 0 | 0 | 0 | 0 | 0 | 0 | 0 | 0 | 808000000
5327 | 164 | 655 | -4.69613 | 32.3368 | 2721 | 2147 | 2.57714 | 2.9453 | 2.5033 | 3.17973 | 1.65673 | 2.38812 | 1.33148 | 4.37129 | 9.70079 | 158 | 500 | 0 | Img64 | 80 | 1.025 | 0 | Calcium-rich | Ca | Pd | Si | Al | 87.55363 | 6.460501 | 2.424606 | 2.255711 | 0.1831731 | 8352.243 | 7.73242 | 0 | 0 | 0 | 2.255711 | 2.424606 | 0 | 1.305553 | 0 | 0 | 87.55363 | 0 | 0 | 0 | 0 | 0 | 0 | 0 | 0 | 0 | 0 | 0 | 6.460501 | 0 | 0 | 0 | 0 | 0 | 0 | 0 | 0 | 0 | 0 | 808000000
5415 | 166 | 664 | -0.378509 | 39.264 | 1598 | 1376 | 1.10449 | 0.736326 | 1.04279 | 1.46496 | 0.736326 | 1.10437 | 1.32651 | 0.694662 | 4.24695 | 124 | 500 | 0 | Img64 | 64 | 1.034 | 0 | Calcium-rich | Ca | Pd | S |  | 88.00678 | 10.00209 | 1.991132 | 0 | 0.3085628 | 5250.192 | 11.08645 | 0 | 0 | 0 | 0 | 0 | 0 | 1.991132 | 0 | 0 | 88.00678 | 0 | 0 | 0 | 0 | 0 | 0 | 0 | 0 | 0 | 0 | 0 | 10.00209 | 0 | 0 | 0 | 0 | 0 | 0 | 0 | 0 | 0 | 0 | 707000000
31 | 2 | 6 | -3.41832 | 41.7315 | 1470 | 2310 | 2.20898 | 1.84081 | 2.06579 | 2.59886 | 1.65673 | 1.96394 | 1.32329 | 2.79559 | 7.59604 | 113 | 500 | 0 | Img64 | 84 | 1.025 | 0 | Calcium-rich | Ca | Pd | Al | S | 84.62067 | 7.314503 | 6.984693 | 1.080136 | 0.08651266 | 9539.749 | 7.391426 | 0 | 0 | 0 | 6.984693 | 0 | 0 | 1.080136 | 0 | 0 | 84.62067 | 0 | 0 | 0 | 0 | 0 | 0 | 0 | 0 | 0 | 0 | 0 | 7.314503 | 0 | 0 | 0 | 0 | 0 | 0 | 0 | 0 | 0 | 0 | 707000000
3470 | 97 | 385 | -5.60771 | 32.5511 | 1862 | 3030 | 1.47265 | 0.920407 | 1.22398 | 1.54594 | 0.78792 | 1.16868 | 1.32281 | 0.914921 | 4.87545 | 113 | 500 | 0 | Img64 | 78 | 1.038 | 0 | Calcium-rich | Ca | Pd | Al |  | 90.93683 | 6.013235 | 3.049932 | 0 | 0.2100322 | 7899.764 | 8.846216 | 0 | 0 | 0 | 3.049932 | 0 | 0 | 0 | 0 | 0 | 90.93683 | 0 | 0 | 0 | 0 | 0 | 0 | 0 | 0 | 0 | 0 | 0 | 6.013235 | 0 | 0 | 0 | 0 | 0 | 0 | 0 | 0 | 0 | 0 | 808000000
1972 | 51 | 201 | -2.13547 | 33.4101 | 2294 | 2463 | 1.28857 | 1.47265 | 1.5127 | 1.87658 | 1.19711 | 1.43079 | 1.31157 | 1.38932 | 5.62365 | 146 | 500 | 0 | Img64 | 64 | 1.032 | 0 | Calcium-rich | Ca | Pd | Al |  | 87.99204 | 11.07676 | 0.9312022 | 0 | 0.2352578 | 6504.123 | 12.38287 | 0 | 0 | 0 | 0.9312022 | 0 | 0 | 0 | 0 | 0 | 87.99204 | 0 | 0 | 0 | 0 | 0 | 0 | 0 | 0 | 0 | 0 | 0 | 11.07676 | 0 | 0 | 0 | 0 | 0 | 0 | 0 | 0 | 0 | 0 | 817000000
2301 | 65 | 259 | 1.0918 | 38.4482 | 1397 | 1715 | 1.47265 | 0.920407 | 1.4231 | 1.71421 | 1.10449 | 1.3093 | 1.30926 | 1.20295 | 4.46262 | 124 | 500 | 0 | Img64 | 75 | 1.037 | 0 | Calcium-rich | Ca | Pd | Al | Si | 91.23593 | 6.052552 | 1.544573 | 1.166948 | 0.1791053 | 6973.009 | 8.868034 | 0 | 0 | 0 | 1.544573 | 1.166948 | 0 | 0 | 0 | 0 | 91.23593 | 0 | 0 | 0 | 0 | 0 | 0 | 0 | 0 | 0 | 0 | 0 | 6.052552 | 0 | 0 | 0 | 0 | 0 | 0 | 0 | 0 | 0 | 0 | 808000000
4911 | 145 | 580 | 0.203069 | 33.8252 | 2701 | 2265 | 1.47265 | 1.47265 | 1.40189 | 1.70758 | 1.10449 | 1.30721 | 1.30628 | 1.28767 | 5.47115 | 79 | 500 | 0 | Img64 | 70 | 1.034 | 0 | Calcium-rich | Ca | Pd | Si | S | 84.82313 | 8.007879 | 4.399345 | 2.769648 | 0.3107421 | 6224.505 | 8.174325 | 0 | 0 | 0 | 0 | 4.399345 | 0 | 2.769648 | 0 | 0 | 84.82313 | 0 | 0 | 0 | 0 | 0 | 0 | 0 | 0 | 0 | 0 | 0 | 8.007879 | 0 | 0 | 0 | 0 | 0 | 0 | 0 | 0 | 0 | 0 | 707000000
3368 | 94 | 373 | -8.19028 | 38.1738 | 2169 | 1156 | 1.28857 | 1.28857 | 1.36597 | 1.69801 | 1.10449 | 1.30236 | 1.3038 | 1.15212 | 4.87545 | 45 | 500 | 0 | Img64 | 70 | 1.039 | 0 | Calcium-rich | Ca | Pd | Al | S | 85.91157 | 9.002406 | 3.688487 | 1.397541 | 0.3455247 | 5824.466 | 7.916157 | 0 | 0 | 0 | 3.688487 | 0 | 0 | 1.397541 | 0 | 0 | 85.91157 | 0 | 0 | 0 | 0 | 0 | 0 | 0 | 0 | 0 | 0 | 0 | 9.002406 | 0 | 0 | 0 | 0 | 0 | 0 | 0 | 0 | 0 | 0 | 707000000
5140 | 156 | 624 | 0.994826 | 32.3389 | 2917 | 2137 | 1.84081 | 2.20898 | 2.00559 | 2.43007 | 1.47265 | 1.87553 | 1.29567 | 2.66005 | 7.216 | 158 | 500 | 0 | Img64 | 75 | 1.031 | 0 | Calcium-rich | Ca | Pd | Al | S | 83.99574 | 10.13157 | 3.84967 | 1.070356 | 0.2336811 | 7904.895 | 5.550375 | 0 | 0 | 0 | 3.84967 | 0.9526669 | 0 | 1.070356 | 0 | 0 | 83.99574 | 0 | 0 | 0 | 0 | 0 | 0 | 0 | 0 | 0 | 0 | 0 | 10.13157 | 0 | 0 | 0 | 0 | 0 | 0 | 0 | 0 | 0 | 0 | 707000000
255 | 10 | 37 | -3.2272 | 35.7745 | 2506 | 1903 | 1.84081 | 1.47265 | 1.54594 | 2.01879 | 1.30161 | 1.56685 | 1.28845 | 1.59264 | 6.14189 | 113 | 500 | 0 | Img64 | 65 | 1.038 | 0 | Calcium-rich | Ca | Pd | Si | S | 88.85688 | 7.604407 | 2.020704 | 1.518013 | 0.3003504 | 5412.482 | 10.32788 | 0 | 0 | 0 | 0 | 2.020704 | 0 | 1.518013 | 0 | 0 | 88.85688 | 0 | 0 | 0 | 0 | 0 | 0 | 0 | 0 | 0 | 0 | 0 | 7.604407 | 0 | 0 | 0 | 0 | 0 | 0 | 0 | 0 | 0 | 0 | 808000000
4213 | 120 | 479 | -2.54249 | 36.27 | 2128 | 1258 | 2.0249 | 2.20898 | 2.14973 | 2.59886 | 1.82227 | 2.018 | 1.28784 | 3.08362 | 7.32625 | 158 | 500 | 0 | Img64 | 89 | 1.005 | 0 | Calcium-rich | Ca | Pd | Mg |  | 94.01491 | 4.975931 | 1.009157 | 0 | 0.05142791 | 10631.18 | 5.226258 | 0 | 0 | 1.009157 | 0 | 0 | 0 | 0 | 0 | 0 | 94.01491 | 0 | 0 | 0 | 0 | 0 | 0 | 0 | 0 | 0 | 0 | 0 | 4.975931 | 0 | 0 | 0 | 0 | 0 | 0 | 0 | 0 | 0 | 0 | 808000000
2890 | 80 | 318 | -3.53717 | 34.2012 | 2871 | 2258 | 1.10449 | 1.47265 | 1.27829 | 1.71421 | 0.920407 | 1.33389 | 1.28512 | 0.999636 | 4.76762 | 34 | 500 | 0 | Img64 | 77 | 1.021 | 0 | Calcium-rich | Ca | Pd | Si | S | 87.14129 | 9.449594 | 2.364922 | 1.044195 | 0.3239377 | 7173.659 | 11.21702 | 0 | 0 | 0 | 0 | 2.364922 | 0 | 1.044195 | 0 | 0 | 87.14129 | 0 | 0 | 0 | 0 | 0 | 0 | 0 | 0 | 0 | 0 | 0 | 9.449594 | 0 | 0 | 0 | 0 | 0 | 0 | 0 | 0 | 0 | 0 | 817000000
3754 | 104 | 413 | -6.47235 | 34.0643 | 1258 | 3004 | 3.68163 | 2.9453 | 3.21966 | 4.17104 | 2.76122 | 3.26149 | 1.27888 | 7.18382 | 10.9968 | 68 | 500 | 0 | Img64 | 75 | 1.029 | 0 | Calcium-rich | Ca | Pd | Mg |  | 91.7768 | 7.247557 | 0.9756443 | 0 | 0.1118143 | 7409.743 | 10.4773 | 0 | 0 | 0.9756443 | 0 | 0 | 0 | 0 | 0 | 0 | 91.7768 | 0 | 0 | 0 | 0 | 0 | 0 | 0 | 0 | 0 | 0 | 0 | 7.247557 | 0 | 0 | 0 | 0 | 0 | 0 | 0 | 0 | 0 | 0 | 808000000
4676 | 136 | 542 | -3.53483 | 36.506 | 2885 | 2023 | 1.84081 | 2.0249 | 1.84194 | 2.58749 | 0.925929 | 2.02527 | 1.2776 | 2.20259 | 7.41075 | 34 | 500 | 0 | Img64 | 65 | 1.032 | 0 | Calcium-rich | Ca | Pd | Si |  | 92.16104 | 6.476183 | 1.362774 | 0 | 0.1819601 | 6152.66 | 12.24186 | 0 | 0 | 0 | 0 | 1.362774 | 0 | 0 | 0 | 0 | 92.16104 | 0 | 0 | 0 | 0 | 0 | 0 | 0 | 0 | 0 | 0 | 0 | 6.476183 | 0 | 0 | 0 | 0 | 0 | 0 | 0 | 0 | 0 | 0 | 918000000
1065 | 28 | 112 | 0.760631 | 35.2695 | 1642 | 2597 | 1.28857 | 1.47265 | 1.41648 | 1.87658 | 1.10449 | 1.46885 | 1.27758 | 1.21989 | 5.10298 | 34 | 500 | 0 | Img64 | 84 | 1.04 | 0 | Calcium-rich | Ca | Pd |  |  | 93.43548 | 6.564523 | 0 | 0 | 0.05677423 | 7754.364 | 5.332154 | 0 | 0 | 0 | 0 | 0 | 0 | 0 | 0 | 0 | 93.43548 | 0 | 0 | 0 | 0 | 0 | 0 | 0 | 0 | 0 | 0 | 0 | 6.564523 | 0 | 0 | 0 | 0 | 0 | 0 | 0 | 0 | 0 | 0 | 808000000
1200 | 32 | 127 | -0.887115 | 32.329 | 2933 | 2185 | 3.49755 | 2.76122 | 2.85698 | 3.49755 | 1.95215 | 2.74364 | 1.27478 | 5.76061 | 10.6479 | 90 | 500 | 0 | Img64 | 75 | 1.026 | 0 | Calcium-rich | Ca | Pd | Si | Al | 89.86565 | 6.781941 | 1.837132 | 1.515272 | 0.1462897 | 8443.347 | 4.558934 | 0 | 0 | 0 | 1.515272 | 1.837132 | 0 | 0 | 0 | 0 | 89.86565 | 0 | 0 | 0 | 0 | 0 | 0 | 0 | 0 | 0 | 0 | 0 | 6.781941 | 0 | 0 | 0 | 0 | 0 | 0 | 0 | 0 | 0 | 0 | 808000000
3018 | 84 | 333 | 0.346837 | 38.9265 | 1436 | 1164 | 1.28857 | 0.920407 | 1.2145 | 1.55753 | 0.920407 | 1.22403 | 1.27246 | 0.847149 | 4.20229 | 124 | 500 | 0 | Img64 | 66 | 1.033 | 0 | Calcium-rich | Ca | Pd | Si |  | 86.96248 | 11.1154 | 1.922116 | 0 | 0.3027657 | 5537.719 | 10.66604 | 0 | 0 | 0 | 0 | 1.922116 | 0 | 0 | 0 | 0 | 86.96248 | 0 | 0 | 0 | 0 | 0 | 0 | 0 | 0 | 0 | 0 | 0 | 11.1154 | 0 | 0 | 0 | 0 | 0 | 0 | 0 | 0 | 0 | 0 | 817000001
5143 | 156 | 624 | 0.710236 | 32.2631 | 1370 | 2549 | 1.28857 | 1.28857 | 1.3608 | 1.69801 | 1.19711 | 1.33465 | 1.27225 | 1.27072 | 5.19895 | 135 | 500 | 0 | Img64 | 71 | 1.044 | 0 | Calcium-rich | Ca | Pd | Al | S | 86.48956 | 8.095013 | 3.908773 | 1.506652 | 0.2227225 | 7027.661 | 5.516802 | 0 | 0 | 0 | 3.908773 | 0 | 0 | 1.506652 | 0 | 0 | 86.48956 | 0 | 0 | 0 | 0 | 0 | 0 | 0 | 0 | 0 | 0 | 0 | 8.095013 | 0 | 0 | 0 | 0 | 0 | 0 | 0 | 0 | 0 | 0 | 808000000
4414 | 126 | 502 | -3.47035 | 35.0705 | 1181 | 1639 | 1.84081 | 2.20898 | 2.0716 | 2.43007 | 1.52974 | 1.91057 | 1.27191 | 2.82948 | 7.521 | 23 | 500 | 0 | Img64 | 84 | 1.02 | 0 | Calcium-rich | Ca | Pd | Si | S | 91.09715 | 6.225802 | 1.464196 | 1.212847 | 0.1095616 | 9068.603 | 7.449563 | 0 | 0 | 0 | 0 | 1.464196 | 0 | 1.212847 | 0 | 0 | 91.09715 | 0 | 0 | 0 | 0 | 0 | 0 | 0 | 0 | 0 | 0 | 0 | 6.225802 | 0 | 0 | 0 | 0 | 0 | 0 | 0 | 0 | 0 | 0 | 808000000
2587 | 69 | 275 | -2.31046 | 34.605 | 1337 | 2112 | 1.47265 | 1.10449 | 1.42361 | 1.70758 | 1.19711 | 1.34402 | 1.2705 | 1.21989 | 4.72295 | 101 | 500 | 0 | Img64 | 72 | 1.023 | 0 | Calcium-rich | Ca | Pd | S | Si | 87.93798 | 8.177612 | 1.603193 | 1.189567 | 0.2814811 | 7184.969 | 11.02879 | 0 | 0 | 0 | 1.091649 | 1.189567 | 0 | 1.603193 | 0 | 0 | 87.93798 | 0 | 0 | 0 | 0 | 0 | 0 | 0 | 0 | 0 | 0 | 0 | 8.177612 | 0 | 0 | 0 | 0 | 0 | 0 | 0 | 0 | 0 | 0 | 707000000
2260 | 62 | 247 | 1.73711 | 37.559 | 2849 | 2448 | 3.68163 | 3.86571 | 3.91262 | 4.68591 | 3.40445 | 3.68828 | 1.27048 | 10.8266 | 13.0605 | 45 | 500 | 0 | Img64 | 96 | 1.048 | 0 | Calcium-rich | Ca | Pd | Si |  | 92.51779 | 5.94574 | 1.536468 | 0 | 0.04168027 | 16777.49 | 10.09788 | 0 | 0 | 0 | 0 | 1.536468 | 0 | 0 | 0 | 0 | 92.51779 | 0 | 0 | 0 | 0 | 0 | 0 | 0 | 0 | 0 | 0 | 0 | 5.94574 | 0 | 0 | 0 | 0 | 0 | 0 | 0 | 0 | 0 | 0 | 808000000
2170 | 59 | 235 | -7.80499 | 35.4665 | 2211 | 1528 | 1.10449 | 0.920407 | 1.14878 | 1.44066 | 0.925929 | 1.13809 | 1.26586 | 0.745491 | 4.87545 | 113 | 500 | 0 | Img64 | 70 | 1.038 | 0 | Calcium-rich | Ca | Pd | Al | Si | 89.93168 | 7.553065 | 1.260173 | 1.255082 | 0.2140061 | 7117.452 | 7.849474 | 0 | 0 | 0 | 1.260173 | 1.255082 | 0 | 0 | 0 | 0 | 89.93168 | 0 | 0 | 0 | 0 | 0 | 0 | 0 | 0 | 0 | 0 | 0 | 7.553065 | 0 | 0 | 0 | 0 | 0 | 0 | 0 | 0 | 0 | 0 | 808000000
3366 | 94 | 373 | -8.17776 | 38.1798 | 2228 | 1122 | 5.33836 | 4.23387 | 3.09145 | 5.33836 | 1.96672 | 4.2285 | 1.26247 | 6.62471 | 16.7215 | 90 | 500 | 0 | Img64 | 94 | 1.048 | 0 | Calcium-rich | Ca | Pd | Si |  | 93.46499 | 5.693126 | 0.8418869 | 0 | 0.06510555 | 12432.02 | 5.283257 | 0 | 0 | 0 | 0 | 0.8418869 | 0 | 0 | 0 | 0 | 93.46499 | 0 | 0 | 0 | 0 | 0 | 0 | 0 | 0 | 0 | 0 | 0 | 5.693126 | 0 | 0 | 0 | 0 | 0 | 0 | 0 | 0 | 0 | 0 | 808000000
140 | 5 | 18 | -3.27742 | 41.0615 | 2227 | 1861 | 1.84081 | 2.0249 | 1.88455 | 2.4771 | 1.46496 | 1.97002 | 1.2574 | 2.62616 | 7.4722 | 146 | 500 | 0 | Img64 | 65 | 1.036 | 0 | Calcium-rich | Ca | Pd | Al | Si | 78.6959 | 11.20712 | 5.221606 | 2.275197 | 0.4786397 | 4963.195 | 5.855373 | 0 | 0 | 0 | 5.221606 | 2.275197 | 0 | 1.155589 | 1.444589 | 0 | 78.6959 | 0 | 0 | 0 | 0 | 0 | 0 | 0 | 0 | 0 | 0 | 0 | 11.20712 | 0 | 0 | 0 | 0 | 0 | 0 | 0 | 0 | 0 | 0 | 817000001
3713 | 102 | 406 | -5.01175 | 37.4236 | 3053 | 1135 | 1.10449 | 0.920407 | 0.995717 | 1.30347 | 0.736326 | 1.03945 | 1.254 | 0.677719 | 4.72295 | 34 | 500 | 0 | Img64 | 65 | 1.042 | 0 | Calcium-rich | Ca | Pd |  |  | 92.45343 | 7.546567 | 0 | 0 | 0.2423154 | 5406.86 | 5.525059 | 0 | 0 | 0 | 0 | 0 | 0 | 0 | 0 | 0 | 92.45343 | 0 | 0 | 0 | 0 | 0 | 0 | 0 | 0 | 0 | 0 | 0 | 7.546567 | 0 | 0 | 0 | 0 | 0 | 0 | 0 | 0 | 0 | 0 | 808000000
5471 | 168 | 671 | -0.28271 | 35.24 | 2116 | 2758 | 2.39306 | 2.39306 | 2.31233 | 2.64556 | 2.01879 | 2.1196 | 1.24814 | 3.52414 | 7.93383 | 101 | 500 | 0 | Img64 | 83 | 1.024 | 0 | Calcium-rich | Ca | Pd |  |  | 93.05359 | 6.94641 | 0 | 0 | 0.05815378 | 8759.711 | 5.984866 | 0 | 0 | 0 | 0 | 0 | 0 | 0 | 0 | 0 | 93.05359 | 0 | 0 | 0 | 0 | 0 | 0 | 0 | 0 | 0 | 0 | 0 | 6.94641 | 0 | 0 | 0 | 0 | 0 | 0 | 0 | 0 | 0 | 0 | 808000000
1057 | 28 | 111 | 0.636376 | 35.277 | 3014 | 2555 | 2.39306 | 2.76122 | 2.34855 | 2.64556 | 1.96672 | 2.12249 | 1.24644 | 3.71051 | 9.21616 | 11 | 500 | 0 | Img64 | 65 | 1.028 | 0 | Calcium-rich | Ca | Pd | Si |  | 90.57312 | 7.029274 | 2.397601 | 0 | 0.2533887 | 5818.3 | 9.90372 | 0 | 0 | 0 | 0 | 2.397601 | 0 | 0 | 0 | 0 | 90.57312 | 0 | 0 | 0 | 0 | 0 | 0 | 0 | 0 | 0 | 0 | 0 | 7.029274 | 0 | 0 | 0 | 0 | 0 | 0 | 0 | 0 | 0 | 0 | 808000000
3050 | 84 | 335 | 0.417709 | 38.3781 | 1820 | 2095 | 3.31347 | 3.68163 | 3.36962 | 3.86571 | 2.94237 | 3.11598 | 1.24061 | 7.99709 | 11.5461 | 0 | 500 | 0 | Img64 | 83 | 1.013 | 0 | Calcium-rich | Ca | Pd | Si | S | 91.54684 | 5.192634 | 2.100317 | 1.160209 | 0.1537651 | 9199.009 | 6.509818 | 0 | 0 | 0 | 0 | 2.100317 | 0 | 1.160209 | 0 | 0 | 91.54684 | 0 | 0 | 0 | 0 | 0 | 0 | 0 | 0 | 0 | 0 | 0 | 5.192634 | 0 | 0 | 0 | 0 | 0 | 0 | 0 | 0 | 0 | 0 | 808000000
136 | 5 | 18 | -3.29031 | 41.1458 | 2156 | 1399 | 1.84081 | 2.39306 | 2.14351 | 2.59886 | 1.84081 | 2.10459 | 1.23486 | 3.03279 | 7.38037 | 23 | 500 | 0 | Img64 | 91 | 1.018 | 0 | Calcium-rich | Ca | Pd | Al | Mg | 90.5939 | 5.773301 | 2.509666 | 1.123134 | 0.1528875 | 9734.494 | 4.029646 | 0 | 0 | 1.123134 | 2.509666 | 0 | 0 | 0 | 0 | 0 | 90.5939 | 0 | 0 | 0 | 0 | 0 | 0 | 0 | 0 | 0 | 0 | 0 | 5.773301 | 0 | 0 | 0 | 0 | 0 | 0 | 0 | 0 | 0 | 0 | 808000000
4273 | 123 | 492 | -2.96144 | 36.9434 | 1903 | 1708 | 1.47265 | 1.47265 | 1.5713 | 1.96672 | 1.28857 | 1.60263 | 1.22719 | 1.50793 | 5.8721 | 34 | 500 | 0 | Img64 | 80 | 1.008 | 0 | Calcium-rich | Ca | Pd | Si |  | 91.11557 | 7.100938 | 1.783494 | 0 | 0.1155301 | 8886.152 | 9.661523 | 0 | 0 | 0 | 0 | 1.783494 | 0 | 0 | 0 | 0 | 91.11557 | 0 | 0 | 0 | 0 | 0 | 0 | 0 | 0 | 0 | 0 | 0 | 7.100938 | 0 | 0 | 0 | 0 | 0 | 0 | 0 | 0 | 0 | 0 | 808000000
5291 | 163 | 652 | -1.19815 | 39.0053 | 1239 | 2780 | 1.28857 | 1.28857 | 1.49889 | 1.82227 | 1.28857 | 1.48641 | 1.22596 | 1.32155 | 4.87545 | 135 | 500 | 0 | Img64 | 79 | 1.032 | 0 | Calcium-rich | Ca | Pd | Al | S | 86.49921 | 9.678301 | 1.514687 | 1.298052 | 0.1855059 | 7943.798 | 9.108209 | 0 | 0 | 0 | 1.514687 | 1.009747 | 0 | 1.298052 | 0 | 0 | 86.49921 | 0 | 0 | 0 | 0 | 0 | 0 | 0 | 0 | 0 | 0 | 0 | 9.678301 | 0 | 0 | 0 | 0 | 0 | 0 | 0 | 0 | 0 | 0 | 707000000
64 | 3 | 9 | 0.470605 | 40.2782 | 2118 | 2016 | 1.84081 | 2.0249 | 2.0673 | 2.2477 | 1.7786 | 1.8378 | 1.22304 | 2.82948 | 6.78467 | 169 | 500 | 0 | Img64 | 83 | 1.02 | 0 | Calcium-rich | Ca | Pd | Al | P | 89.51696 | 7.934389 | 2.033323 | 0.5153296 | 0.178795 | 10044.47 | 2.967735 | 0 | 0 | 0 | 2.033323 | 0 | 0.5153296 | 0 | 0 | 0 | 89.51696 | 0 | 0 | 0 | 0 | 0 | 0 | 0 | 0 | 0 | 0 | 0 | 7.934389 | 0 | 0 | 0 | 0 | 0 | 0 | 0 | 0 | 0 | 0 | 808000000
1039 | 28 | 110 | 0.838313 | 35.8337 | 2066 | 1580 | 1.47265 | 1.28857 | 1.31198 | 1.56194 | 1.12824 | 1.28062 | 1.21968 | 1.06741 | 5.50394 | 135 | 500 | 0 | Img64 | 76 | 1.03 | 0 | Calcium-rich | Ca | Pd | S | Si | 90.24856 | 7.639695 | 1.079513 | 1.032229 | 0.209707 | 7336.536 | 5.392131 | 0 | 0 | 0 | 0 | 1.032229 | 0 | 1.079513 | 0 | 0 | 90.24856 | 0 | 0 | 0 | 0 | 0 | 0 | 0 | 0 | 0 | 0 | 0 | 7.639695 | 0 | 0 | 0 | 0 | 0 | 0 | 0 | 0 | 0 | 0 | 808000000
386 | 13 | 52 | -3.57308 | 36.6926 | 2679 | 3063 | 1.65673 | 1.47265 | 1.6359 | 1.88675 | 1.43899 | 1.54765 | 1.21911 | 1.72818 | 5.61177 | 79 | 500 | 0 | Img64 | 69 | 1.032 | 0 | Calcium-rich | Ca | Pd |  |  | 93.98915 | 6.010852 | 0 | 0 | 0.1351105 | 6795.991 | 9.316391 | 0 | 0 | 0 | 0 | 0 | 0 | 0 | 0 | 0 | 93.98915 | 0 | 0 | 0 | 0 | 0 | 0 | 0 | 0 | 0 | 0 | 0 | 6.010852 | 0 | 0 | 0 | 0 | 0 | 0 | 0 | 0 | 0 | 0 | 808000000
2750 | 74 | 296 | -3.99636 | 37.4629 | 2426 | 2972 | 1.47265 | 1.47265 | 1.3567 | 1.71421 | 1.10449 | 1.40619 | 1.21904 | 1.10129 | 5.44077 | 34 | 500 | 0 | Img64 | 77 | 1.044 | 0 | Calcium-rich | Ca | Pd | Si |  | 93.78188 | 5.552335 | 0.6657812 | 0 | 0.1410834 | 7197.024 | 5.564083 | 0 | 0 | 0 | 0 | 0.6657812 | 0 | 0 | 0 | 0 | 93.78188 | 0 | 0 | 0 | 0 | 0 | 0 | 0 | 0 | 0 | 0 | 0 | 5.552335 | 0 | 0 | 0 | 0 | 0 | 0 | 0 | 0 | 0 | 0 | 808000000
3438 | 96 | 382 | -2.03849 | 37.3516 | 2822 | 1526 | 3.31347 | 2.57714 | 2.73702 | 3.5901 | 2.06687 | 2.94783 | 1.21788 | 5.23538 | 10.4377 | 113 | 500 | 0 | Img64 | 84 | 1.012 | 0 | Calcium-rich | Ca | Pd | Si |  | 91.31344 | 7.236078 | 1.450485 | 0 | 0.1395627 | 8807.865 | 13.03273 | 0 | 0 | 0 | 0 | 1.450485 | 0 | 0 | 0 | 0 | 91.31344 | 0 | 0 | 0 | 0 | 0 | 0 | 0 | 0 | 0 | 0 | 0 | 7.236078 | 0 | 0 | 0 | 0 | 0 | 0 | 0 | 0 | 0 | 0 | 918000000
4781 | 140 | 560 | -4.18571 | 34.5365 | 1393 | 2484 | 1.28857 | 1.47265 | 1.38575 | 1.81363 | 1.12824 | 1.49632 | 1.21206 | 1.21989 | 5.48302 | 34 | 500 | 0 | Img64 | 67 | 1.044 | 0 | Calcium-rich | Ca | Pd | S | Si | 79.11252 | 6.046195 | 6.0265 | 3.601935 | 0.5129212 | 5694.959 | 9.226044 | 0 | 1.535279 | 0 | 0 | 3.601935 | 1.110345 | 6.0265 | 0 | 2.56723 | 79.11252 | 0 | 0 | 0 | 0 | 0 | 0 | 0 | 0 | 0 | 0 | 0 | 6.046195 | 0 | 0 | 0 | 0 | 0 | 0 | 0 | 0 | 0 | 0 | 707000000
3354 | 93 | 371 | -1.26082 | 31.5179 | 2945 | 2504 | 2.76122 | 3.31347 | 2.68955 | 3.5901 | 1.70758 | 2.96203 | 1.21204 | 5.82839 | 12.2491 | 23 | 500 | 0 | Img64 | 62 | 1.044 | 0 | Calcium-rich | Ca | Pd | Al |  | 83.82369 | 9.587824 | 6.588482 | 0 | 0.2832232 | 5448.958 | 10.12923 | 0 | 0 | 0 | 6.588482 | 0 | 0 | 0 | 0 | 0 | 83.82369 | 0 | 0 | 0 | 0 | 0 | 0 | 0 | 0 | 0 | 0 | 0 | 9.587824 | 0 | 0 | 0 | 0 | 0 | 0 | 0 | 0 | 0 | 0 | 707000000
5091 | 154 | 613 | -4.39093 | 33.3979 | 2330 | 2525 | 1.84081 | 1.84081 | 1.81239 | 2.12767 | 1.30161 | 1.75601 | 1.21165 | 2.06704 | 6.06927 | 68 | 500 | 0 | Img64 | 78 | 1.019 | 0 | Calcium-rich | Ca | Pd | Si | S | 89.08871 | 6.575853 | 1.813527 | 1.343864 | 0.1720202 | 8144.15 | 11.87748 | 0 | 0 | 0 | 0 | 1.813527 | 1.178046 | 1.343864 | 0 | 0 | 89.08871 | 0 | 0 | 0 | 0 | 0 | 0 | 0 | 0 | 0 | 0 | 0 | 6.575853 | 0 | 0 | 0 | 0 | 0 | 0 | 0 | 0 | 0 | 0 | 817000000
3799 | 106 | 423 | 0.410226 | 33.7137 | 1788 | 2854 | 2.39306 | 2.39306 | 2.3254 | 2.84145 | 2.01879 | 2.34931 | 1.20948 | 3.59191 | 7.86582 | 68 | 500 | 0 | Img64 | 85 | 1.011 | 0 | Calcium-rich | Ca | Pd | P |  | 91.6532 | 6.356091 | 1.990714 | 0 | 0.09947448 | 9580.939 | 7.297221 | 0 | 0 | 0 | 0 | 0 | 1.990714 | 0 | 0 | 0 | 91.6532 | 0 | 0 | 0 | 0 | 0 | 0 | 0 | 0 | 0 | 0 | 0 | 6.356091 | 0 | 0 | 0 | 0 | 0 | 0 | 0 | 0 | 0 | 0 | 808000000
3365 | 93 | 372 | -1.21977 | 31.4172 | 1121 | 3046 | 0.920407 | 0.920407 | 0.994077 | 1.1807 | 0.78792 | 0.982296 | 1.20198 | 0.525232 | 3.35813 | 45 | 500 | 0 | Img64 | 67 | 1.041 | 0 | Calcium-rich | Ca | Pd | Al | Si | 85.78085 | 7.524888 | 5.65304 | 1.041218 | 0.2837779 | 6623.768 | 7.538418 | 0 | 0 | 0 | 5.65304 | 1.041218 | 0 | 0 | 0 | 0 | 85.78085 | 0 | 0 | 0 | 0 | 0 | 0 | 0 | 0 | 0 | 0 | 0 | 7.524888 | 0 | 0 | 0 | 0 | 0 | 0 | 0 | 0 | 0 | 0 | 707000000
1770 | 41 | 164 | -3.75527 | 39.923 | 1687 | 1896 | 1.28857 | 1.28857 | 1.42154 | 1.71421 | 1.10449 | 1.42743 | 1.20091 | 1.23684 | 4.61512 | 34 | 500 | 0 | Img64 | 69 | 1.04 | 0 | Calcium-rich | Ca | Pd |  |  | 91.33408 | 8.665917 | 0 | 0 | 0.2369712 | 5967.813 | 8.541181 | 0 | 0 | 0 | 0 | 0 | 0 | 0 | 0 | 0 | 91.33408 | 0 | 0 | 0 | 0 | 0 | 0 | 0 | 0 | 0 | 0 | 0 | 8.665917 | 0 | 0 | 0 | 0 | 0 | 0 | 0 | 0 | 0 | 0 | 808000000
4 | 1 | 2 | -7.27578 | 34.2337 | 3043 | 2085 | 0.920407 | 1.10449 | 1.2109 | 1.56194 | 0.920407 | 1.30236 | 1.19932 | 0.864092 | 4.09446 | 45 | 500 | 0 | Img64 | 72 | 1.029 | 0 | Calcium-rich | Ca | Pd | Al | Si | 87.31292 | 8.990566 | 2.127397 | 1.569115 | 0.3451591 | 6753.738 | 11.90569 | 0 | 0 | 0 | 2.127397 | 1.569115 | 0 | 0 | 0 | 0 | 87.31292 | 0 | 0 | 0 | 0 | 0 | 0 | 0 | 0 | 0 | 0 | 0 | 8.990566 | 0 | 0 | 0 | 0 | 0 | 0 | 0 | 0 | 0 | 0 | 817000000
1 | 1 | 1 | -7.96701 | 34.1487 | 1336 | 2547 | 1.10449 | 0.920407 | 1.02754 | 1.30347 | 0.78792 | 1.09152 | 1.19418 | 0.62689 | 3.72629 | 124 | 500 | 0 | Img64 | 71 | 1.035 | 0 | Calcium-rich | Ca | Pd | Mg |  | 90.52037 | 8.3984 | 1.081232 | 0 | 0.1955397 | 5883.381 | 5.756568 | 0 | 0 | 1.081232 | 0 | 0 | 0 | 0 | 0 | 0 | 90.52037 | 0 | 0 | 0 | 0 | 0 | 0 | 0 | 0 | 0 | 0 | 0 | 8.3984 | 0 | 0 | 0 | 0 | 0 | 0 | 0 | 0 | 0 | 0 | 808000000
1869 | 46 | 181 | 0.303643 | 36.5197 | 1211 | 1950 | 1.84081 | 2.20898 | 2.09266 | 2.47692 | 1.70758 | 2.07793 | 1.19202 | 2.93114 | 7.00034 | 45 | 500 | 0 | Img64 | 69 | 1.032 | 0 | Calcium-rich | Ca | Pd | Mg |  | 92.40357 | 6.532796 | 1.063634 | 0 | 0.1502806 | 6717.085 | 4.531693 | 0 | 0 | 1.063634 | 0 | 0 | 0 | 0 | 0 | 0 | 92.40357 | 0 | 0 | 0 | 0 | 0 | 0 | 0 | 0 | 0 | 0 | 0 | 6.532796 | 0 | 0 | 0 | 0 | 0 | 0 | 0 | 0 | 0 | 0 | 808000000
3550 | 98 | 391 | -3.03572 | 41.4744 | 1497 | 1658 | 1.65673 | 1.65673 | 1.71656 | 1.96672 | 1.47265 | 1.66246 | 1.18302 | 1.88067 | 5.73148 | 146 | 500 | 0 | Img64 | 83 | 1.016 | 0 | Calcium-rich | Ca | Pd | Al | Si | 86.83483 | 6.406293 | 5.386653 | 1.372219 | 0.005926479 | 7654.871 | 6.2564 | 0 | 0 | 0 | 5.386653 | 1.372219 | 0 | 0 | 0 | 0 | 86.83483 | 0 | 0 | 0 | 0 | 0 | 0 | 0 | 0 | 0 | 0 | 0 | 6.406293 | 0 | 0 | 0 | 0 | 0 | 0 | 0 | 0 | 0 | 0 | 808000000
3793 | 106 | 422 | 0.646403 | 34.1117 | 1024 | 2740 | 1.47265 | 2.0249 | 1.92795 | 2.34293 | 1.47265 | 1.98575 | 1.17987 | 2.4059 | 6.28251 | 45 | 500 | 0 | Img64 | 92 | 1.04 | 0 | Calcium-rich | Ca | Pd |  |  | 93.14173 | 6.858275 | 0 | 0 | 0.07701141 | 12049.99 | 6.150441 | 0 | 0 | 0 | 0 | 0 | 0 | 0 | 0 | 0 | 93.14173 | 0 | 0 | 0 | 0 | 0 | 0 | 0 | 0 | 0 | 0 | 0 | 6.858275 | 0 | 0 | 0 | 0 | 0 | 0 | 0 | 0 | 0 | 0 | 808000000
4501 | 129 | 514 | 2.45559 | 35.619 | 2663 | 2750 | 1.47265 | 1.47265 | 1.44522 | 1.65673 | 0.96479 | 1.40749 | 1.17708 | 1.44015 | 5.57898 | 0 | 500 | 0 | Img64 | 67 | 1.044 | 0 | Calcium-rich | Ca | Pd | Al | S | 80.29205 | 13.70555 | 3.126371 | 1.761556 | 0.5193565 | 5497.451 | 6.836986 | 0 | 0 | 0 | 3.126371 | 1.114476 | 0 | 1.761556 | 0 | 0 | 80.29205 | 0 | 0 | 0 | 0 | 0 | 0 | 0 | 0 | 0 | 0 | 0 | 13.70555 | 0 | 0 | 0 | 0 | 0 | 0 | 0 | 0 | 0 | 0 | 817000001
3656 | 100 | 398 | -4.81648 | 31.7911 | 2061 | 3063 | 2.20898 | 2.39306 | 2.20144 | 2.42905 | 1.82227 | 2.07235 | 1.17212 | 3.21917 | 7.4882 | 79 | 500 | 0 | Img64 | 84 | 1.027 | 0 | Calcium-rich | Ca | Pd | Al | Si | 91.11132 | 5.008704 | 3.459034 | 0.420938 | 0.0762455 | 10113.13 | 4.727367 | 0 | 0 | 0 | 3.459034 | 0.420938 | 0 | 0 | 0 | 0 | 91.11132 | 0 | 0 | 0 | 0 | 0 | 0 | 0 | 0 | 0 | 0 | 0 | 5.008704 | 0 | 0 | 0 | 0 | 0 | 0 | 0 | 0 | 0 | 0 | 808000000
2924 | 81 | 321 | -3.66908 | 39.4653 | 2155 | 2335 | 1.10449 | 1.10449 | 1.1914 | 1.46496 | 0.948591 | 1.25764 | 1.16484 | 0.897978 | 4.24695 | 56 | 500 | 0 | Img64 | 74 | 1.012 | 0 | Calcium-rich | Ca | Pd | Mg |  | 88.1519 | 9.534931 | 2.313168 | 0 | 0.2064282 | 6792.893 | 11.13256 | 0 | 0 | 2.313168 | 0 | 0 | 0 | 0 | 0 | 0 | 88.1519 | 0 | 0 | 0 | 0 | 0 | 0 | 0 | 0 | 0 | 0 | 0 | 9.534931 | 0 | 0 | 0 | 0 | 0 | 0 | 0 | 0 | 0 | 0 | 817000000
261 | 10 | 38 | -3.01385 | 35.8676 | 1616 | 1397 | 2.0249 | 1.84081 | 1.93981 | 2.32895 | 1.49126 | 2.00031 | 1.16429 | 2.43979 | 6.88063 | 124 | 500 | 0 | Img64 | 77 | 1.029 | 0 | Calcium-rich | Ca | Pd |  |  | 94.15571 | 5.844291 | 0 | 0 | 0.07913088 | 7995.353 | 5.205987 | 0 | 0 | 0 | 0 | 0 | 0 | 0 | 0 | 0 | 94.15571 | 0 | 0 | 0 | 0 | 0 | 0 | 0 | 0 | 0 | 0 | 0 | 5.844291 | 0 | 0 | 0 | 0 | 0 | 0 | 0 | 0 | 0 | 0 | 808000000
5235 | 160 | 640 | 0.185041 | 38.4213 | 2613 | 1862 | 3.12938 | 2.57714 | 2.35192 | 3.00551 | 1.30347 | 2.58308 | 1.16354 | 4.03243 | 10.5814 | 101 | 500 | 0 | Img64 | 70 | 1.036 | 0 | Calcium-rich | Ca | Pd | Al | Mg | 83.85542 | 9.018093 | 2.436663 | 2.385489 | 0.3325045 | 6333.506 | 9.50201 | 0 | 0 | 2.385489 | 2.436663 | 2.304335 | 0 | 0 | 0 | 0 | 83.85542 | 0 | 0 | 0 | 0 | 0 | 0 | 0 | 0 | 0 | 0 | 0 | 9.018093 | 0 | 0 | 0 | 0 | 0 | 0 | 0 | 0 | 0 | 0 | 707000000
467 | 16 | 64 | 0.110173 | 36.8288 | 2202 | 2319 | 2.57714 | 2.39306 | 2.35512 | 2.76976 | 1.81363 | 2.38295 | 1.16233 | 3.7444 | 8.33236 | 68 | 500 | 0 | Img64 | 81 | 1.025 | 0 | Calcium-rich | Ca | Pd | Si |  | 89.80653 | 7.8792 | 2.314268 | 0 | 0.139819 | 8848.999 | 6.29536 | 0 | 0 | 0 | 0 | 2.314268 | 0 | 0 | 0 | 0 | 89.80653 | 0 | 0 | 0 | 0 | 0 | 0 | 0 | 0 | 0 | 0 | 0 | 7.8792 | 0 | 0 | 0 | 0 | 0 | 0 | 0 | 0 | 0 | 0 | 808000000
4368 | 124 | 495 | -0.966595 | 35.2093 | 2500 | 2925 | 2.0249 | 1.84081 | 2.01539 | 2.34293 | 1.7786 | 2.03625 | 1.15061 | 2.59228 | 6.85026 | 45 | 500 | 0 | Img64 | 84 | 1.028 | 0 | Calcium-rich | Ca | Pd |  |  | 94.05593 | 5.944068 | 0 | 0 | 0.06273609 | 9030.529 | 6.652294 | 0 | 0 | 0 | 0 | 0 | 0 | 0 | 0 | 0 | 94.05593 | 0 | 0 | 0 | 0 | 0 | 0 | 0 | 0 | 0 | 0 | 0 | 5.944068 | 0 | 0 | 0 | 0 | 0 | 0 | 0 | 0 | 0 | 0 | 808000000
4262 | 123 | 489 | -3.43913 | 37.1289 | 1357 | 2748 | 1.47265 | 1.65673 | 1.49487 | 1.85228 | 1.12824 | 1.61088 | 1.14985 | 1.60958 | 6.1771 | 68 | 500 | 0 | Img64 | 75 | 1.014 | 0 | Calcium-rich | Ca | Pd |  |  | 93.30506 | 6.694937 | 0 | 0 | 0.03036845 | 8451.108 | 18.49438 | 0 | 0 | 0 | 0 | 0 | 0 | 0 | 0 | 0 | 93.30506 | 0 | 0 | 0 | 0 | 0 | 0 | 0 | 0 | 0 | 0 | 0 | 6.694937 | 0 | 0 | 0 | 0 | 0 | 0 | 0 | 0 | 0 | 0 | 817000000
5020 | 150 | 600 | -0.854716 | 37.0608 | 1060 | 1060 | 1.65673 | 1.47265 | 1.74337 | 1.96672 | 1.49126 | 1.71137 | 1.14921 | 1.89761 | 5.82744 | 124 | 500 | 0 | Img64 | 72 | 1.037 | 0 | Calcium-rich | Ca | Pd | S | Si | 87.97094 | 9.511413 | 1.366474 | 1.151169 | 0.2374128 | 6981.807 | 7.295822 | 0 | 0 | 0 | 0 | 1.151169 | 0 | 1.366474 | 0 | 0 | 87.97094 | 0 | 0 | 0 | 0 | 0 | 0 | 0 | 0 | 0 | 0 | 0 | 9.511413 | 0 | 0 | 0 | 0 | 0 | 0 | 0 | 0 | 0 | 0 | 808000000
3646 | 100 | 398 | -4.70585 | 31.9618 | 2660 | 2135 | 2.9453 | 2.39306 | 2.37798 | 3.17973 | 1.7786 | 2.76767 | 1.14888 | 3.82911 | 9.87857 | 68 | 500 | 0 | Img64 | 83 | 1.016 | 0 | Calcium-rich | Ca | Pd | Al | Si | 89.5074 | 5.121507 | 2.942862 | 1.373935 | 0.206271 | 9823.873 | 7.414416 | 0 | 0 | 0 | 2.942862 | 1.373935 | 0 | 1.054297 | 0 | 0 | 89.5074 | 0 | 0 | 0 | 0 | 0 | 0 | 0 | 0 | 0 | 0 | 0 | 5.121507 | 0 | 0 | 0 | 0 | 0 | 0 | 0 | 0 | 0 | 0 | 808000000
4342 | 124 | 495 | -1.0984 | 35.3727 | 1783 | 2036 | 1.28857 | 1.47265 | 1.36187 | 1.71421 | 0.925929 | 1.49632 | 1.14562 | 1.11824 | 5.10298 | 34 | 500 | 0 | Img64 | 67 | 1.03 | 0 | Calcium-rich | Ca | Pd | Si | P | 91.78185 | 5.300617 | 1.716571 | 1.200958 | 0.2458039 | 5846.077 | 8.219765 | 0 | 0 | 0 | 0 | 1.716571 | 1.200958 | 0 | 0 | 0 | 91.78185 | 0 | 0 | 0 | 0 | 0 | 0 | 0 | 0 | 0 | 0 | 0 | 5.300617 | 0 | 0 | 0 | 0 | 0 | 0 | 0 | 0 | 0 | 0 | 808000000
5240 | 160 | 640 | -0.00401109 | 38.3639 | 1585 | 2173 | 1.65673 | 1.65673 | 1.71629 | 1.96672 | 1.52974 | 1.72385 | 1.14089 | 1.88067 | 5.80894 | 124 | 500 | 0 | Img64 | 78 | 1.026 | 0 | Calcium-rich | Ca | Pd | Si | Al | 90.12009 | 5.353672 | 2.386562 | 1.175974 | 0.2576222 | 8166.85 | 10.07259 | 0 | 0 | 0 | 1.175974 | 2.386562 | 0 | 0.9637065 | 0 | 0 | 90.12009 | 0 | 0 | 0 | 0 | 0 | 0 | 0 | 0 | 0 | 0 | 0 | 5.353672 | 0 | 0 | 0 | 0 | 0 | 0 | 0 | 0 | 0 | 0 | 808000000
1634 | 36 | 144 | -3.35558 | 33.073 | 1806 | 2243 | 1.65673 | 1.84081 | 1.87223 | 2.22125 | 1.60773 | 1.94825 | 1.14013 | 2.23647 | 6.58751 | 146 | 500 | 0 | Img64 | 80 | 1.019 | 0 | Calcium-rich | Ca | Pd | Al | P | 90.65517 | 7.430386 | 1.150772 | 0.7636699 | 0.1920049 | 7819.574 | 6.575604 | 0 | 0 | 0 | 1.150772 | 0 | 0.7636699 | 0 | 0 | 0 | 90.65517 | 0 | 0 | 0 | 0 | 0 | 0 | 0 | 0 | 0 | 0 | 0 | 7.430386 | 0 | 0 | 0 | 0 | 0 | 0 | 0 | 0 | 0 | 0 | 808000000
1348 | 33 | 131 | 2.04078 | 37.0432 | 2450 | 1155 | 1.65673 | 1.65673 | 1.73738 | 2.12534 | 1.52974 | 1.88285 | 1.12879 | 1.86373 | 6.13243 | 56 | 500 | 0 | Img64 | 75 | 1.044 | 0 | Calcium-rich | Ca | Pd | Al |  | 87.98665 | 8.579351 | 3.433996 | 0 | 0.1678187 | 7576.138 | 7.438776 | 0 | 0 | 0 | 3.433996 | 0 | 0 | 0 | 0 | 0 | 87.98665 | 0 | 0 | 0 | 0 | 0 | 0 | 0 | 0 | 0 | 0 | 0 | 8.579351 | 0 | 0 | 0 | 0 | 0 | 0 | 0 | 0 | 0 | 0 | 808000000
811 | 23 | 90 | -0.823152 | 38.5858 | 1232 | 3015 | 1.28857 | 1.10449 | 1.35577 | 1.71421 | 0.948591 | 1.52091 | 1.12709 | 1.08435 | 4.72295 | 124 | 500 | 0 | Img64 | 76 | 1.041 | 0 | Calcium-rich | Ca | Pd |  |  | 94.47862 | 5.521385 | 0 | 0 | 0.1332115 | 6765.156 | 3.035712 | 0 | 0 | 0 | 0 | 0 | 0 | 0 | 0 | 0 | 94.47862 | 0 | 0 | 0 | 0 | 0 | 0 | 0 | 0 | 0 | 0 | 0 | 5.521385 | 0 | 0 | 0 | 0 | 0 | 0 | 0 | 0 | 0 | 0 | 909000000
1201 | 32 | 127 | -1.19214 | 32.3097 | 1275 | 2290 | 1.28857 | 1.28857 | 1.34286 | 1.60773 | 0.96479 | 1.43104 | 1.12347 | 1.08435 | 5.45928 | 113 | 500 | 0 | Img64 | 73 | 1.033 | 0 | Calcium-rich | Ca | Pd | Al | Si | 89.76376 | 7.287798 | 1.824216 | 1.124229 | 0.2301028 | 7141.204 | 8.310558 | 0 | 0 | 0 | 1.824216 | 1.124229 | 0 | 0 | 0 | 0 | 89.76376 | 0 | 0 | 0 | 0 | 0 | 0 | 0 | 0 | 0 | 0 | 0 | 7.287798 | 0 | 0 | 0 | 0 | 0 | 0 | 0 | 0 | 0 | 0 | 808000000
4545 | 130 | 517 | -2.84718 | 40.9084 | 2521 | 2683 | 1.47265 | 1.84081 | 1.83703 | 2.0826 | 1.47265 | 1.86202 | 1.11846 | 2.18564 | 6.25214 | 135 | 500 | 0 | Img64 | 75 | 1.032 | 0 | Calcium-rich | Ca | Pd | Al |  | 91.03865 | 5.306509 | 3.654838 | 0 | 0.1323901 | 7271.682 | 9.585492 | 0 | 0 | 0 | 3.654838 | 0 | 0 | 0 | 0 | 0 | 91.03865 | 0 | 0 | 0 | 0 | 0 | 0 | 0 | 0 | 0 | 0 | 0 | 5.306509 | 0 | 0 | 0 | 0 | 0 | 0 | 0 | 0 | 0 | 0 | 808000000
1139 | 29 | 116 | -7.9119 | 34.4681 | 1634 | 2856 | 1.47265 | 1.47265 | 1.57302 | 1.7786 | 1.35384 | 1.61343 | 1.10237 | 1.4571 | 5.10298 | 68 | 500 | 0 | Img64 | 84 | 1.015 | 0 | Calcium-rich | Ca | Pd | Mg |  | 93.65343 | 5.242308 | 1.104266 | 0 | 0.09246627 | 8859.825 | 8.61679 | 0 | 0 | 1.104266 | 0 | 0 | 0 | 0 | 0 | 0 | 93.65343 | 0 | 0 | 0 | 0 | 0 | 0 | 0 | 0 | 0 | 0 | 0 | 5.242308 | 0 | 0 | 0 | 0 | 0 | 0 | 0 | 0 | 0 | 0 | 808000000
50 | 2 | 8 | -3.47428 | 41.3731 | 1165 | 2206 | 2.20898 | 2.39306 | 2.37271 | 2.73685 | 2.0249 | 2.49023 | 1.09904 | 3.7444 | 8.34423 | 45 | 500 | 0 | Img64 | 91 | 1.009 | 0 | Calcium-rich | Ca | Pd | Al | Mn | 86.98494 | 6.195251 | 4.223291 | 2.596522 | 0.07547751 | 10724.89 | 5.928812 | 0 | 0 | 0 | 4.223291 | 0 | 0 | 0 | 0 | 0 | 86.98494 | 0 | 0 | 2.596522 | 0 | 0 | 0 | 0 | 0 | 0 | 0 | 0 | 6.195251 | 0 | 0 | 0 | 0 | 0 | 0 | 0 | 0 | 0 | 0 | 808000000
1208 | 32 | 128 | -0.807591 | 32.1798 | 1314 | 2995 | 1.28857 | 1.28857 | 1.33603 | 1.60773 | 0.893817 | 1.47415 | 1.09061 | 1.05046 | 4.87545 | 113 | 500 | 0 | Img64 | 84 | 1.032 | 0 | Calcium-rich | Ca | Pd |  |  | 94.8823 | 5.117702 | 0 | 0 | 0.04324502 | 8503.414 | 5.150134 | 0 | 0 | 0 | 0 | 0 | 0 | 0 | 0 | 0 | 94.8823 | 0 | 0 | 0 | 0 | 0 | 0 | 0 | 0 | 0 | 0 | 0 | 5.117702 | 0 | 0 | 0 | 0 | 0 | 0 | 0 | 0 | 0 | 0 | 909000000
4313 | 124 | 494 | -0.568979 | 35.6669 | 2612 | 2486 | 2.76122 | 2.76122 | 2.73976 | 3.17973 | 2.2477 | 2.92874 | 1.0857 | 5.09984 | 9.34863 | 113 | 500 | 0 | Img64 | 91 | 1.008 | 0 | Calcium-rich | Ca | Pd |  |  | 94.5852 | 5.414804 | 0 | 0 | 0.0511068 | 12118.23 | 6.104167 | 0 | 0 | 0 | 0 | 0 | 0 | 0 | 0 | 0 | 94.5852 | 0 | 0 | 0 | 0 | 0 | 0 | 0 | 0 | 0 | 0 | 0 | 5.414804 | 0 | 0 | 0 | 0 | 0 | 0 | 0 | 0 | 0 | 0 | 808000000
340 | 13 | 49 | -3.98358 | 37.4419 | 2495 | 1039 | 1.47265 | 1.47265 | 1.42579 | 1.71421 | 1.12824 | 1.6104 | 1.06447 | 1.16907 | 5.8721 | 146 | 500 | 0 | Img64 | 75 | 1.016 | 0 | Calcium-rich | Ca | Pd |  |  | 92.88058 | 7.119419 | 0 | 0 | 0.1397378 | 7202.635 | 4.60482 | 0 | 0 | 0 | 0 | 0 | 0 | 0 | 0 | 0 | 92.88058 | 0 | 0 | 0 | 0 | 0 | 0 | 0 | 0 | 0 | 0 | 0 | 7.119419 | 0 | 0 | 0 | 0 | 0 | 0 | 0 | 0 | 0 | 0 | 808000000
3562 | 98 | 392 | -2.65228 | 41.3426 | 1529 | 2375 | 1.65673 | 1.65673 | 1.74928 | 1.88675 | 1.56194 | 1.81912 | 1.03718 | 1.98233 | 6.09964 | 169 | 500 | 0 | Img64 | 72 | 1.042 | 0 | Calcium-rich | Ca | Pd | Al |  | 86.68041 | 7.197956 | 6.121639 | 0 | 0.1579925 | 7062.126 | 8.726515 | 0 | 0 | 0 | 6.121639 | 0 | 0 | 0 | 0 | 0 | 86.68041 | 0 | 0 | 0 | 0 | 0 | 0 | 0 | 0 | 0 | 0 | 0 | 7.197956 | 0 | 0 | 0 | 0 | 0 | 0 | 0 | 0 | 0 | 0 | 707000000
5002 | 150 | 598 | -0.535335 | 37.3391 | 2794 | 1596 | 1.10449 | 1.10449 | 1.19106 | 1.30347 | 0.925929 | 1.28183 | 1.01689 | 0.779377 | 4.35479 | 124 | 500 | 0 | Img64 | 73 | 1.037 | 0 | Calcium-rich | Ca | Pd |  |  | 93.92443 | 6.075571 | 0 | 0 | 0.1955926 | 5891.034 | 4.713205 | 0 | 0 | 0 | 0 | 0 | 0 | 0 | 0 | 0 | 93.92443 | 0 | 0 | 0 | 0 | 0 | 0 | 0 | 0 | 0 | 0 | 0 | 6.075571 | 0 | 0 | 0 | 0 | 0 | 0 | 0 | 0 | 0 | 0 | 808000000
2974 | 82 | 328 | -0.143588 | 37.5627 | 2877 | 2430 | 1.10449 | 0.920407 | 1.15058 | 1.30347 | 0.920407 | 1.28183 | 1.01689 | 0.762434 | 4.09446 | 124 | 500 | 0 | Img64 | 76 | 1.036 | 0 | Calcium-rich | Ca | Pd |  |  | 93.83749 | 6.162513 | 0 | 0 | 0.1425572 | 7169.391 | 4.855766 | 0 | 0 | 0 | 0 | 0 | 0 | 0 | 0 | 0 | 93.83749 | 0 | 0 | 0 | 0 | 0 | 0 | 0 | 0 | 0 | 0 | 0 | 6.162513 | 0 | 0 | 0 | 0 | 0 | 0 | 0 | 0 | 0 | 0 | 808000000
4212 | 120 | 479 | -2.55151 | 36.2851 | 2079 | 1175 | 1.10449 | 1.10449 | 1.25139 | 1.37004 | 1.10449 | 1.35348 | 1.01223 | 0.881035 | 3.98662 | 113 | 500 | 0 | Img64 | 78 | 1.026 | 0 | Calcium-rich | Ca | Pd |  |  | 94.70114 | 5.298857 | 0 | 0 | 0.1367796 | 7720.839 | 7.101238 | 0 | 0 | 0 | 0 | 0 | 0 | 0 | 0 | 0 | 94.70114 | 0 | 0 | 0 | 0 | 0 | 0 | 0 | 0 | 0 | 0 | 0 | 5.298857 | 0 | 0 | 0 | 0 | 0 | 0 | 0 | 0 | 0 | 0 | 808000000
3690 | 101 | 403 | -8.46565 | 36.2562 | 2737 | 1340 | 13.4379 | 10.3086 | 7.26434 | 15.2404 | 4.77658 | 4.91405 | 3.10139 | 46.0171 | 36.7882 | 124 | 500 | 0 | Img64 | 62 | 1.054 | 0 | Chlorine-rich | Cl | Pd | Na | Ti | 31.15376 | 17.00875 | 14.01465 | 13.53615 | 1 | 5080.472 | 16.32382 | 0 | 14.01465 | 1.702473 | 0 | 4.644739 | 0 | 3.357278 | 31.15376 | 4.665344 | 2.819965 | 13.53615 | 0 | 0 | 0 | 0 | 0 | 0 | 7.096894 | 0 | 0 | 0 | 17.00875 | 0 | 0 | 0 | 0 | 0 | 0 | 0 | 0 | 0 | 0 | 522411324
5489 | 169 | 673 | -5.927 | 32.0392 | 2183 | 1722 | 6.81101 | 11.0449 | 6.86365 | 10.7693 | 4.52237 | 4.57752 | 2.35264 | 40.4598 | 30.8592 | 158 | 500 | 0 | Img64 | 55 | 1.023 | 0 | Chlorine-rich | Cl | Pd | Si | Ca | 42.22886 | 13.69711 | 11.1467 | 8.571742 | 0.8217035 | 7525.028 | 7.612186 | 0 | 6.248161 | 4.074986 | 8.518185 | 11.1467 | 0 | 2.89845 | 42.22886 | 0 | 8.571742 | 2.615809 | 0 | 0 | 0 | 0 | 0 | 0 | 0 | 0 | 0 | 0 | 13.69711 | 0 | 0 | 0 | 0 | 0 | 0 | 0 | 0 | 0 | 0 | 421310314
395 | 15 | 57 | 1.61454 | 34.9716 | 2188 | 2172 | 3.86571 | 2.57714 | 3.2281 | 4.04979 | 2.20898 | 2.30404 | 1.75769 | 7.42103 | 11.3964 | 90 | 500 | 0 | Img64 | 63 | 1.035 | 0 | Chlorine-rich | Cl | Pd | S | Ca | 80.05765 | 12.04764 | 4.579149 | 1.661868 | 0.275041 | 6941.327 | 6.460918 | 0 | 0 | 0 | 1.653694 | 0 | 0 | 4.579149 | 80.05765 | 0 | 1.661868 | 0 | 0 | 0 | 0 | 0 | 0 | 0 | 0 | 0 | 0 | 0 | 12.04764 | 0 | 0 | 0 | 0 | 0 | 0 | 0 | 0 | 0 | 0 | 810700708
4431 | 126 | 504 | -3.17472 | 34.7837 | 2787 | 1153 | 2.39306 | 4.23387 | 3.21967 | 4.34267 | 2.39306 | 2.48999 | 1.74405 | 7.62434 | 11.3106 | 11 | 500 | 0 | Img64 | 66 | 1.039 | 0 | Chlorine-rich | Cl | Pd | S | Ca | 79.53277 | 7.95643 | 6.412479 | 4.986169 | 0.2567988 | 7671.852 | 5.60752 | 0 | 0 | 0 | 0 | 1.112148 | 0 | 6.412479 | 79.53277 | 0 | 4.986169 | 0 | 0 | 0 | 0 | 0 | 0 | 0 | 0 | 0 | 0 | 0 | 7.95643 | 0 | 0 | 0 | 0 | 0 | 0 | 0 | 0 | 0 | 0 | 700700707
4922 | 146 | 584 | -5.36285 | 38.4778 | 1150 | 1554 | 2.9453 | 2.39306 | 2.39099 | 3.38426 | 1.81363 | 1.9876 | 1.70268 | 4.01549 | 8.99316 | 135 | 500 | 0 | Img64 | 63 | 1.042 | 0 | Chlorine-rich | Cl | Pd | Ca | S | 73.68451 | 13.9297 | 4.80578 | 2.450877 | 0.4225812 | 6314.448 | 6.909514 | 0 | 1.150907 | 0 | 1.856285 | 2.121942 | 0 | 2.450877 | 73.68451 | 0 | 4.80578 | 0 | 0 | 0 | 0 | 0 | 0 | 0 | 0 | 0 | 0 | 0 | 13.9297 | 0 | 0 | 0 | 0 | 0 | 0 | 0 | 0 | 0 | 0 | 710600607
3000 | 83 | 331 | 0.728114 | 34.6697 | 1469 | 1768 | 4.78612 | 6.25877 | 4.63904 | 6.80455 | 3.76101 | 4.40358 | 1.54523 | 15.5028 | 19.498 | 23 | 500 | 0 | Img64 | 68 | 1.026 | 0 | Chlorine-rich | Cl | Pd | Si | Ti | 86.15432 | 8.057653 | 3.637526 | 2.150503 | 0.1628857 | 8346.733 | 4.199048 | 0 | 0 | 0 | 0 | 3.637526 | 0 | 0 | 86.15432 | 0 | 0 | 2.150503 | 0 | 0 | 0 | 0 | 0 | 0 | 0 | 0 | 0 | 0 | 8.057653 | 0 | 0 | 0 | 0 | 0 | 0 | 0 | 0 | 0 | 0 | 800800808
3364 | 93 | 372 | -0.9847 | 31.5654 | 2397 | 2245 | 5.8906 | 8.65183 | 6.77263 | 8.65183 | 5.13165 | 5.89905 | 1.46665 | 35.3261 | 24.7589 | 0 | 500 | 0 | Img64 | 68 | 1.022 | 0 | Chlorine-rich | Cl | Pd | Si | Al | 66.70776 | 8.529884 | 6.296555 | 6.065832 | 0.2312819 | 9581.567 | 4.648506 | 0 | 0 | 0 | 6.065832 | 6.296555 | 0 | 3.859381 | 66.70776 | 1.258134 | 3.414566 | 0 | 0 | 0 | 3.867892 | 0 | 0 | 0 | 0 | 0 | 0 | 0 | 8.529884 | 0 | 0 | 0 | 0 | 0 | 0 | 0 | 0 | 0 | 0 | 600600606
2048 | 54 | 216 | 0.437676 | 37.8165 | 1932 | 1050 | 4.60204 | 5.15428 | 4.2952 | 5.46089 | 3.25692 | 3.99049 | 1.36848 | 13.978 | 18.5943 | 169 | 500 | 0 | Img64 | 65 | 1.025 | 0 | Chlorine-rich | Cl | Pd | S | Si | 84.28923 | 11.41118 | 2.898187 | 1.401405 | 0.2197498 | 7361.606 | 6.233333 | 0 | 0 | 0 | 0 | 1.401405 | 0 | 2.898187 | 84.28923 | 0 | 0 | 0 | 0 | 0 | 0 | 0 | 0 | 0 | 0 | 0 | 0 | 0 | 11.41118 | 0 | 0 | 0 | 0 | 0 | 0 | 0 | 0 | 0 | 0 | 810700708
1017 | 27 | 106 | -5.18938 | 36.3466 | 2086 | 2889 | 4.60204 | 5.33836 | 4.47569 | 5.64102 | 3.51702 | 4.15863 | 1.35646 | 14.5201 | 15.7858 | 11 | 500 | 0 | Img64 | 66 | 1.034 | 0 | Chlorine-rich | Cl | Pd | S | Si | 80.50611 | 8.728633 | 6.150624 | 3.604562 | 0.2606069 | 7945.353 | 4.649185 | 0 | 0 | 0 | 0 | 3.604562 | 0 | 6.150624 | 80.50611 | 0 | 1.010075 | 0 | 0 | 0 | 0 | 0 | 0 | 0 | 0 | 0 | 0 | 0 | 8.728633 | 0 | 0 | 0 | 0 | 0 | 0 | 0 | 0 | 0 | 0 | 700700707
682 | 18 | 72 | -4.3352 | 38.5694 | 2627 | 1053 | 12.7016 | 12.8857 | 10.7573 | 13.573 | 7.62636 | 10.3574 | 1.31046 | 91.1194 | 42.9357 | 113 | 500 | 0 | Img64 | 63 | 1.026 | 0 | Chlorine-rich | Cl | Pd | Na | S | 31.59904 | 18.0084 | 13.45389 | 12.39214 | 1 | 5549.47 | 9.998131 | 0 | 13.45389 | 1.209646 | 2.278201 | 5.449202 | 0 | 12.39214 | 31.59904 | 0 | 12.18986 | 0 | 0 | 0 | 3.419618 | 0 | 0 | 0 | 0 | 0 | 0 | 0 | 18.0084 | 0 | 0 | 0 | 0 | 0 | 0 | 0 | 0 | 0 | 0 | 513320315
1418 | 33 | 131 | 2.11827 | 36.9407 | 2878 | 1716 | 2.57714 | 2.0249 | 0.635549 | 3.12393 | 0.184081 | 0.184081 | 16.9703 | 1.10129 | 7.10262 | 135 | 500 | 0 | Img64 | 96 | 1.03 | 0 | Gold | Au | Pd | Al |  | 73.04174 | 20.82657 | 6.13169 | 0 | 0.6976337 | 5386.826 | 3.083132 | 0 | 0 | 0 | 6.13169 | 0 | 0 | 0 | 0 | 0 | 0 | 0 | 0 | 0 | 0 | 0 | 0 | 0 | 0 | 0 | 0 | 0 | 20.82657 | 0 | 0 | 0 | 0 | 0 | 0 | 0 | 73.04174 | 0 | 0 | 220000009
1360 | 33 | 131 | 2.01905 | 37.0298 | 2347 | 1236 | 6.81101 | 4.78612 | 1.95801 | 8.19468 | 1.12824 | 1.25764 | 6.51589 | 3.01585 | 17.5415 | 124 | 500 | 0 | Img64 | 148 | 1.05 | 0 | Gold | Au | Pd | Al |  | 90.91425 | 5.687039 | 3.398708 | 0 | 0.3643534 | 10061.11 | 2.673922 | 0 | 0 | 0 | 3.398708 | 0 | 0 | 0 | 0 | 0 | 0 | 0 | 0 | 0 | 0 | 0 | 0 | 0 | 0 | 0 | 0 | 0 | 5.687039 | 0 | 0 | 0 | 0 | 0 | 0 | 0 | 90.91425 | 0 | 0 | 8
3223 | 90 | 358 | 2.2461 | 36.66 | 1529 | 1193 | 2.9453 | 0.736326 | 0.985418 | 3.18623 | 0.552244 | 0.559902 | 5.6907 | 0.694662 | 6.59626 | 101 | 500 | 0 | Img64 | 162 | 1.037 | 0 | Gold | Au | Pd | Al |  | 71.84147 | 20.92513 | 7.233397 | 0 | 0.4474073 | 7543.085 | 2.392118 | 0 | 0 | 0 | 7.233397 | 0 | 0 | 0 | 0 | 0 | 0 | 0 | 0 | 0 | 0 | 0 | 0 | 0 | 0 | 0 | 0 | 0 | 20.92513 | 0 | 0 | 0 | 0 | 0 | 0 | 0 | 71.84147 | 0 | 0 | 220000009
1313 | 33 | 129 | 1.98518 | 37.0776 | 2152 | 3022 | 4.9702 | 6.81101 | 3.26582 | 8.09406 | 1.30933 | 2.31578 | 3.49518 | 9.50501 | 20.0628 | 146 | 500 | 0 | Img64 | 138 | 1.038 | 0 | Gold | Au | Pd | Ce | La | 69.12053 | 10.89135 | 10.57673 | 6.869531 | 0.5272735 | 11314.2 | 1.755417 | 0 | 0 | 0 | 2.541854 | 0 | 0 | 0 | 0 | 0 | 0 | 0 | 0 | 0 | 0 | 0 | 0 | 0 | 0 | 0 | 0 | 0 | 10.89135 | 0 | 0 | 0 | 0 | 0 | 6.869531 | 10.57673 | 69.12053 | 0 | 0 | 211010117
1274 | 33 | 129 | 1.94174 | 37.1678 | 1915 | 2518 | 4.41795 | 8.83591 | 3.51674 | 6.57964 | 1.55753 | 2.01205 | 3.27013 | 10.9282 | 27.2481 | 169 | 500 | 0 | Img64 | 91 | 1.018 | 0 | Gold | Au | Pd | Al |  | 91.77393 | 5.424619 | 2.801451 | 0 | 0.3470902 | 8660.463 | 2.405049 | 0 | 0 | 0 | 2.801451 | 0 | 0 | 0 | 0 | 0 | 0 | 0 | 0 | 0 | 0 | 0 | 0 | 0 | 0 | 0 | 0 | 0 | 5.424619 | 0 | 0 | 0 | 0 | 0 | 0 | 0 | 91.77393 | 0 | 0 | 8
1303 | 33 | 129 | 1.97064 | 37.0927 | 2068 | 2935 | 2.57714 | 2.20898 | 1.01222 | 2.43007 | 0.601222 | 0.75544 | 3.21676 | 0.914921 | 8.08254 | 113 | 500 | 0 | Img64 | 136 | 1.002 | 0 | Gold | Au | Pd | Al |  | 84.23528 | 9.36576 | 6.39896 | 0 | 0.6215613 | 5112.426 | 2.908384 | 0 | 0 | 0 | 6.39896 | 0 | 0 | 0 | 0 | 0 | 0 | 0 | 0 | 0 | 0 | 0 | 0 | 0 | 0 | 0 | 0 | 0 | 9.36576 | 0 | 0 | 0 | 0 | 0 | 0 | 0 | 84.23528 | 0 | 0 | 8
1442 | 33 | 131 | 2.02163 | 36.8635 | 2347 | 2130 | 0.184081 | 0.368163 | 0.357542 | 0.520622 | 0.189604 | 0.189604 | 2.74584 | 0.0677719 | 1.25699 | 135 | 500 | 0 | Img64 | 138 | 1.038 | 0 | Gold | Au | Pd |  |  | 94.2583 | 5.741698 | 0 | 0 | 0.2631877 | 8445.353 | 0.8295516 | 0 | 0 | 0 | 0 | 0 | 0 | 0 | 0 | 0 | 0 | 0 | 0 | 0 | 0 | 0 | 0 | 0 | 0 | 0 | 0 | 0 | 5.741698 | 0 | 0 | 0 | 0 | 0 | 0 | 0 | 94.2583 | 0 | 0 | 9
5518 | 169 | 675 | -6.11569 | 31.6283 | 1150 | 1895 | 3.49755 | 1.84081 | 1.74952 | 3.5901 | 1.28857 | 1.58209 | 2.26921 | 2.4059 | 9.25042 | 113 | 500 | 0 | Img64 | 208 | 1.018 | 0 | Gold | Au | Pd | Al |  | 86.7065 | 8.879579 | 4.413918 | 0 | 0.1453148 | 25618.16 | 1.152062 | 0 | 0 | 0 | 4.413918 | 0 | 0 | 0 | 0 | 0 | 0 | 0 | 0 | 0 | 0 | 0 | 0 | 0 | 0 | 0 | 0 | 0 | 8.879579 | 0 | 0 | 0 | 0 | 0 | 0 | 0 | 86.7065 | 0 | 0 | 8
1278 | 33 | 129 | 1.92094 | 37.1649 | 1796 | 2548 | 2.76122 | 3.49755 | 1.67601 | 3.40445 | 0.230102 | 1.62455 | 2.09562 | 4.18492 | 9.61133 | 169 | 500 | 0 | Img64 | 80 | 1.007 | 0 | Gold | Au | Pd | Al | Si | 77.48277 | 10.48836 | 4.179903 | 2.706082 | 0.6399723 | 9277.644 | 4.385918 | 0 | 0 | 0 | 4.179903 | 2.706082 | 0 | 2.496414 | 0 | 0 | 2.64647 | 0 | 0 | 0 | 0 | 0 | 0 | 0 | 0 | 0 | 0 | 0 | 10.48836 | 0 | 0 | 0 | 0 | 0 | 0 | 0 | 77.48277 | 0 | 0 | 110000008
3191 | 90 | 357 | 2.08135 | 36.6836 | 2674 | 1077 | 5.15428 | 6.44285 | 3.37771 | 6.04253 | 0.989089 | 3.01836 | 2.00192 | 14.4862 | 21.8529 | 169 | 500 | 0 | Img64 | 88 | 1.018 | 0 | Gold | Au | Pd | Al | Fe | 86.56001 | 5.739126 | 5.094746 | 2.606122 | 0.3283779 | 12278.94 | 2.254931 | 0 | 0 | 0 | 5.094746 | 0 | 0 | 0 | 0 | 0 | 0 | 0 | 0 | 0 | 2.606122 | 0 | 0 | 0 | 0 | 0 | 0 | 0 | 5.739126 | 0 | 0 | 0 | 0 | 0 | 0 | 0 | 86.56001 | 0 | 0 | 8
2661 | 72 | 286 | -0.731761 | 36.6435 | 1723 | 1271 | 14.7265 | 20.8012 | 13.5364 | 21.0201 | 8.8512 | 10.5496 | 1.9925 | 155.621 | 63.5045 | 11 | 500 | 0 | Img64 | 119 | 1 | 0 | Gold | Au | Pd | Si |  | 89.34491 | 7.062858 | 3.592233 | 0 | 0.5237762 | 6217.402 | 5.238913 | 0 | 0 | 0 | 0 | 3.592233 | 0 | 0 | 0 | 0 | 0 | 0 | 0 | 0 | 0 | 0 | 0 | 0 | 0 | 0 | 0 | 0 | 7.062858 | 0 | 0 | 0 | 0 | 0 | 0 | 0 | 89.34491 | 0 | 0 | 8
5269 | 162 | 647 | -1.71826 | 36.855 | 2513 | 2176 | 0.736326 | 1.28857 | 1.12825 | 1.60773 | 0.741848 | 0.848844 | 1.89402 | 0.762434 | 3.72629 | 158 | 500 | 0 | Img64 | 200 | 1.012 | 0 | Gold | Au | Pd |  |  | 78.58404 | 21.41596 | 0 | 0 | 0.2993845 | 14797.64 | 0.634063 | 0 | 0 | 0 | 0 | 0 | 0 | 0 | 0 | 0 | 0 | 0 | 0 | 0 | 0 | 0 | 0 | 0 | 0 | 0 | 0 | 0 | 21.41596 | 0 | 0 | 0 | 0 | 0 | 0 | 0 | 78.58404 | 0 | 0 | 220000009
1317 | 33 | 129 | 1.93051 | 37.071 | 1854 | 3055 | 3.12938 | 4.23387 | 2.81846 | 4.23387 | 1.70758 | 2.40779 | 1.75841 | 5.52341 | 16.7265 | 0 | 500 | 0 | Img64 | 176 | 1.026 | 0 | Gold | Au | Pd | Al |  | 71.60932 | 24.92069 | 3.469994 | 0 | 0.2582649 | 12646.53 | 1.931612 | 0 | 0 | 0 | 3.469994 | 0 | 0 | 0 | 0 | 0 | 0 | 0 | 0 | 0 | 0 | 0 | 0 | 0 | 0 | 0 | 0 | 0 | 24.92069 | 0 | 0 | 0 | 0 | 0 | 0 | 0 | 71.60932 | 0 | 0 | 220000009
621 | 17 | 67 | -7.15072 | 32.2493 | 1675 | 2621 | 0.736326 | 0.736326 | 0.81733 | 1.15051 | 0.573966 | 0.656016 | 1.75378 | 0.372746 | 2.72964 | 124 | 500 | 0 | Img64 | 142 | 1.018 | 0 | Gold | Au | Pd | Al |  | 67.25398 | 22.14851 | 10.59751 | 0 | 0.4124432 | 9910.155 | 2.609964 | 0 | 0 | 0 | 10.59751 | 0 | 0 | 0 | 0 | 0 | 0 | 0 | 0 | 0 | 0 | 0 | 0 | 0 | 0 | 0 | 0 | 0 | 22.14851 | 0 | 0 | 0 | 0 | 0 | 0 | 0 | 67.25398 | 0 | 0 | 321011018
1230 | 33 | 129 | 1.93383 | 37.2696 | 1868 | 1977 | 11.0449 | 10.1245 | 9.36092 | 14.0578 | 7.69868 | 8.7214 | 1.61188 | 67.5347 | 35.5816 | 45 | 500 | 0 | Img64 | 220 | 1.027 | 0 | Gold | Au | Pd | Si |  | 89.85634 | 9.935625 | 0.2080359 | 0 | 0.1319088 | 28358.48 | 0.498734 | 0 | 0 | 0 | 0 | 0.2080359 | 0 | 0 | 0 | 0 | 0 | 0 | 0 | 0 | 0 | 0 | 0 | 0 | 0 | 0 | 0 | 0 | 9.935625 | 0 | 0 | 0 | 0 | 0 | 0 | 0 | 89.85634 | 0 | 0 | 8
1358 | 33 | 131 | 2.12785 | 37.0338 | 2923 | 1208 | 1.47265 | 1.84081 | 1.40766 | 2.22125 | 0.750763 | 1.52091 | 1.46047 | 1.37238 | 6.50834 | 34 | 500 | 0 | Img64 | 146 | 1.056 | 0 | Gold | Au | Pd | Al |  | 87.75572 | 9.98107 | 2.263209 | 0 | 0.5647042 | 7843.258 | 2.150655 | 0 | 0 | 0 | 2.263209 | 0 | 0 | 0 | 0 | 0 | 0 | 0 | 0 | 0 | 0 | 0 | 0 | 0 | 0 | 0 | 0 | 0 | 9.98107 | 0 | 0 | 0 | 0 | 0 | 0 | 0 | 87.75572 | 0 | 0 | 8
1426 | 33 | 131 | 2.00009 | 36.9276 | 2236 | 1782 | 6.07469 | 5.52244 | 4.20219 | 5.82141 | 2.60326 | 4.0472 | 1.43838 | 15.0115 | 26.2038 | 11 | 500 | 0 | Img64 | 117 | 1.021 | 0 | Gold | Au | Pd | Al |  | 80.82765 | 13.76846 | 5.403887 | 0 | 0.3745001 | 8335.047 | 2.769804 | 0 | 0 | 0 | 5.403887 | 0 | 0 | 0 | 0 | 0 | 0 | 0 | 0 | 0 | 0 | 0 | 0 | 0 | 0 | 0 | 0 | 0 | 13.76846 | 0 | 0 | 0 | 0 | 0 | 0 | 0 | 80.82765 | 0 | 0 | 110000008
1345 | 33 | 131 | 1.9804 | 37.0443 | 2122 | 1149 | 0.552244 | 0.736326 | 0.650088 | 0.96479 | 0.368163 | 0.697584 | 1.38304 | 0.203316 | 2.58901 | 158 | 500 | 0 | Img64 | 161 | 1.034 | 0 | Gold | Au | Pd |  |  | 94.0425 | 5.957498 | 0 | 0 | 0.4875838 | 6954.519 | 3.122279 | 0 | 0 | 0 | 0 | 0 | 0 | 0 | 0 | 0 | 0 | 0 | 0 | 0 | 0 | 0 | 0 | 0 | 0 | 0 | 0 | 0 | 5.957498 | 0 | 0 | 0 | 0 | 0 | 0 | 0 | 94.0425 | 0 | 0 | 9
1214 | 33 | 129 | 2.07722 | 37.3674 | 2649 | 1441 | 0.552244 | 0.552244 | 0.763166 | 0.924006 | 0.552244 | 0.861511 | 1.07254 | 0.288031 | 2.10114 | 135 | 500 | 0 | Img64 | 161 | 1.002 | 0 | Gold | Au | Pd | Ce | Al | 78.07422 | 13.61873 | 6.802389 | 1.504659 | 0.4724097 | 14090.17 | 0 | 0 | 0 | 0 | 1.504659 | 0 | 0 | 0 | 0 | 0 | 0 | 0 | 0 | 0 | 0 | 0 | 0 | 0 | 0 | 0 | 0 | 0 | 13.61873 | 0 | 0 | 0 | 0 | 0 | 0 | 6.802389 | 78.07422 | 0 | 0 | 110000008
4466 | 128 | 510 | -6.51422 | 35.0222 | 1037 | 1897 | 2.20898 | 1.28857 | 0.815177 | 2.43007 | 0.205803 | 0.205803 | 11.8077 | 0.62689 | 5.75373 | 113 | 500 | 0 | Img64 | 79 | 1.035 | 0 | Iron-rich | Fe | Pd |  |  | 94.90351 | 5.096493 | 0 | 0 | 0.3193312 | 6095.947 | 1.548619 | 0 | 0 | 0 | 0 | 0 | 0 | 0 | 0 | 0 | 0 | 0 | 0 | 0 | 94.90351 | 0 | 0 | 0 | 0 | 0 | 0 | 0 | 5.096493 | 0 | 0 | 0 | 0 | 0 | 0 | 0 | 0 | 0 | 0 | 990909909
2579 | 68 | 272 | -1.51773 | 33.7873 | 1550 | 2460 | 3.12938 | 1.10449 | 1.49404 | 3.18623 | 0.552244 | 0.559902 | 5.6907 | 1.98233 | 7.77877 | 101 | 500 | 0 | Img64 | 80 | 1.045 | 0 | Iron-rich | Fe | Pd | Si | S | 89.98499 | 6.565049 | 2.316132 | 1.133826 | 0.4678773 | 5405.078 | 4.292584 | 0 | 0 | 0 | 0 | 2.316132 | 0 | 1.133826 | 0 | 0 | 0 | 0 | 0 | 0 | 89.98499 | 0 | 0 | 0 | 0 | 0 | 0 | 0 | 6.565049 | 0 | 0 | 0 | 0 | 0 | 0 | 0 | 0 | 0 | 0 | 880808808
2807 | 77 | 308 | -5.54704 | 32.9862 | 2191 | 2720 | 0.552244 | 0.368163 | 0.498029 | 0.78792 | 0.184081 | 0.184081 | 4.28028 | 0.152487 | 2.25364 | 68 | 500 | 0 | Img64 | 77 | 1.026 | 0 | Iron-rich | Fe | Pd | Al |  | 92.05067 | 6.602288 | 1.347044 | 0 | 0.4730248 | 5163.875 | 6.284459 | 0 | 0 | 0 | 1.347044 | 0 | 0 | 0 | 0 | 0 | 0 | 0 | 0 | 0 | 92.05067 | 0 | 0 | 0 | 0 | 0 | 0 | 0 | 6.602288 | 0 | 0 | 0 | 0 | 0 | 0 | 0 | 0 | 0 | 0 | 880808808
2198 | 61 | 241 | -2.78916 | 38.007 | 2842 | 2071 | 1.84081 | 2.9453 | 1.41527 | 3.18623 | 0.64172 | 0.767881 | 4.14938 | 2.23647 | 9.46318 | 169 | 500 | 0 | Img64 | 101 | 1.013 | 0 | Iron-rich | Fe | Pd | Ti | Si | 86.34109 | 5.089872 | 4.194236 | 1.802062 | 0.6801791 | 6008.488 | 9.906223 | 0 | 0 | 1.264798 | 0.9825088 | 1.802062 | 0 | 0 | 0 | 0 | 0 | 4.194236 | 0 | 0 | 86.34109 | 0.3254283 | 0 | 0 | 0 | 0 | 0 | 0 | 5.089872 | 0 | 0 | 0 | 0 | 0 | 0 | 0 | 0 | 0 | 0 | 770707707
3993 | 112 | 447 | 0.833516 | 39.2216 | 2042 | 1608 | 7.17917 | 6.07469 | 3.89441 | 8.33053 | 1.56194 | 2.12263 | 3.92463 | 12.8597 | 29.5497 | 135 | 500 | 0 | Img64 | 124 | 1.005 | 0 | Iron-rich | Fe | Pd |  |  | 93.92924 | 6.070759 | 0 | 0 | 0.4856199 | 5153.353 | 10.06599 | 0 | 0 | 0 | 0 | 0 | 0 | 0 | 0 | 0 | 0 | 0 | 0 | 0 | 93.92924 | 0 | 0 | 0 | 0 | 0 | 0 | 0 | 6.070759 | 0 | 0 | 0 | 0 | 0 | 0 | 0 | 0 | 0 | 0 | 880808808
4861 | 143 | 572 | 1.27351 | 32.9979 | 2382 | 2650 | 0.368163 | 0.552244 | 0.455681 | 0.67191 | 0.189604 | 0.189604 | 3.54376 | 0.135544 | 2.51397 | 135 | 500 | 0 | Img64 | 74 | 1.036 | 0 | Iron-rich | Fe | Pd | Al | Si | 88.65646 | 6.991945 | 2.373898 | 1.977696 | 0.5778541 | 5096.584 | 3.181377 | 0 | 0 | 0 | 2.373898 | 1.977696 | 0 | 0 | 0 | 0 | 0 | 0 | 0 | 0 | 88.65646 | 0 | 0 | 0 | 0 | 0 | 0 | 0 | 6.991945 | 0 | 0 | 0 | 0 | 0 | 0 | 0 | 0 | 0 | 0 | 880808808
1541 | 33 | 132 | 2.17442 | 36.7827 | 1135 | 2568 | 5.52244 | 5.33836 | 2.95529 | 6.45902 | 1.71421 | 1.84881 | 3.49361 | 7.33631 | 18.4361 | 124 | 500 | 0 | Img64 | 82 | 1.027 | 0 | Iron-rich | Fe | Pd | Al | Si | 87.21989 | 5.494319 | 4.937396 | 2.348391 | 0.5045559 | 5628.489 | 9.623872 | 0 | 0 | 0 | 4.937396 | 2.348391 | 0 | 0 | 0 | 0 | 0 | 0 | 0 | 0 | 87.21989 | 0 | 0 | 0 | 0 | 0 | 0 | 0 | 5.494319 | 0 | 0 | 0 | 0 | 0 | 0 | 0 | 0 | 0 | 0 | 770707707
1275 | 33 | 129 | 2.08753 | 37.1702 | 2705 | 2518 | 1.84081 | 5.15428 | 2.22288 | 4.9702 | 1.1807 | 1.4802 | 3.35779 | 4.23575 | 13.3801 | 0 | 500 | 0 | Img64 | 88 | 1.019 | 0 | Iron-rich | Fe | Pd | Al | S | 86.47095 | 7.398325 | 5.034111 | 1.096615 | 0.3248968 | 5250.534 | 3.143816 | 0 | 0 | 0 | 5.034111 | 0 | 0 | 1.096615 | 0 | 0 | 0 | 0 | 0 | 0 | 86.47095 | 0 | 0 | 0 | 0 | 0 | 0 | 0 | 7.398325 | 0 | 0 | 0 | 0 | 0 | 0 | 0 | 0 | 0 | 0 | 880808808
2492 | 67 | 267 | -8.6739 | 35.3164 | 1579 | 2357 | 3.12938 | 2.76122 | 2.36904 | 4.16525 | 1.1807 | 1.28062 | 3.25253 | 4.26963 | 9.99392 | 45 | 500 | 0 | Img64 | 80 | 1.042 | 0 | Iron-rich | Fe | Pd | K | Al | 78.56292 | 8.653271 | 7.09992 | 3.750731 | 0.9784723 | 5493.551 | 9.873717 | 0 | 0 | 0 | 3.750731 | 1.933159 | 0 | 0 | 0 | 7.09992 | 0 | 0 | 0 | 0 | 78.56292 | 0 | 0 | 0 | 0 | 0 | 0 | 0 | 8.653271 | 0 | 0 | 0 | 0 | 0 | 0 | 0 | 0 | 0 | 0 | 770707707
1686 | 38 | 152 | -5.65574 | 34.5107 | 1602 | 2625 | 0.920407 | 1.10449 | 0.86662 | 1.37004 | 0.389884 | 0.44357 | 3.08866 | 0.474404 | 3.77096 | 23 | 500 | 0 | Img64 | 81 | 1.034 | 0 | Iron-rich | Fe | Pd | S |  | 93.47165 | 5.486231 | 1.042117 | 0 | 0.4896303 | 4870.254 | 7.924213 | 0 | 0 | 0 | 0 | 0 | 0 | 1.042117 | 0 | 0 | 0 | 0 | 0 | 0 | 93.47165 | 0 | 0 | 0 | 0 | 0 | 0 | 0 | 5.486231 | 0 | 0 | 0 | 0 | 0 | 0 | 0 | 0 | 0 | 0 | 880808808
5329 | 164 | 655 | -4.66207 | 32.3259 | 2906 | 2202 | 3.12938 | 2.57714 | 1.56832 | 3.29383 | 0.948591 | 1.07395 | 3.06702 | 1.67736 | 10.7335 | 146 | 500 | 0 | Img64 | 99 | 1.022 | 0 | Iron-rich | Fe | Pd | Ca | S | 88.17677 | 5.154281 | 3.238302 | 1.833839 | 0.5656195 | 6007.864 | 6.709145 | 0 | 0 | 0 | 0 | 1.596811 | 0 | 1.833839 | 0 | 0 | 3.238302 | 0 | 0 | 0 | 88.17677 | 0 | 0 | 0 | 0 | 0 | 0 | 0 | 5.154281 | 0 | 0 | 0 | 0 | 0 | 0 | 0 | 0 | 0 | 0 | 880808808
4561 | 130 | 519 | -2.88363 | 40.6207 | 2325 | 2195 | 2.0249 | 3.68163 | 1.80297 | 3.80432 | 0.920407 | 1.26284 | 3.01251 | 2.42285 | 9.63922 | 34 | 500 | 0 | Img64 | 96 | 1.019 | 0 | Iron-rich | Fe | Pd | Si |  | 92.89883 | 5.131845 | 1.969328 | 0 | 0.4821524 | 6267.752 | 8.383188 | 0 | 0 | 0 | 0 | 1.969328 | 0 | 0 | 0 | 0 | 0 | 0 | 0 | 0 | 92.89883 | 0 | 0 | 0 | 0 | 0 | 0 | 0 | 5.131845 | 0 | 0 | 0 | 0 | 0 | 0 | 0 | 0 | 0 | 0 | 880808808
1390 | 33 | 131 | 2.10649 | 36.9832 | 2808 | 1480 | 2.39306 | 2.39306 | 1.61268 | 3.64459 | 0.96479 | 1.25233 | 2.91025 | 2.10093 | 8.74519 | 135 | 500 | 0 | Img64 | 86 | 1.016 | 0 | Iron-rich | Fe | Pd | Al | Cl | 91.32437 | 5.092407 | 2.454468 | 1.12876 | 0.4677265 | 7597.889 | 7.475854 | 0 | 0 | 0 | 2.454468 | 0 | 0 | 0 | 1.12876 | 0 | 0 | 0 | 0 | 0 | 91.32437 | 0 | 0 | 0 | 0 | 0 | 0 | 0 | 5.092407 | 0 | 0 | 0 | 0 | 0 | 0 | 0 | 0 | 0 | 0 | 880808808
3217 | 90 | 358 | 2.23837 | 36.6681 | 1482 | 1148 | 1.28857 | 0.736326 | 1.01025 | 1.60773 | 0.552244 | 0.584277 | 2.75165 | 0.609947 | 3.61846 | 113 | 500 | 0 | Img64 | 83 | 1.038 | 0 | Iron-rich | Fe | Pd | Ca | Al | 78.26322 | 8.938124 | 8.793137 | 4.005521 | 0.7395979 | 5121.581 | 7.208685 | 0 | 0 | 0 | 4.005521 | 0 | 0 | 0 | 0 | 0 | 8.793137 | 0 | 0 | 0 | 78.26322 | 0 | 0 | 0 | 0 | 0 | 0 | 0 | 8.938124 | 0 | 0 | 0 | 0 | 0 | 0 | 0 | 0 | 0 | 0 | 770707707
3078 | 85 | 337 | -4.62159 | 31.8562 | 1076 | 2712 | 1.10449 | 1.28857 | 0.846969 | 1.60773 | 0.552244 | 0.647167 | 2.48425 | 0.576061 | 4.37611 | 23 | 500 | 0 | Img64 | 87 | 1.022 | 0 | Iron-rich | Fe | Pd | Al |  | 89.60946 | 6.95906 | 3.431477 | 0 | 0.4878933 | 5349.468 | 4.555799 | 0 | 0 | 0 | 3.431477 | 0 | 0 | 0 | 0 | 0 | 0 | 0 | 0 | 0 | 89.60946 | 0 | 0 | 0 | 0 | 0 | 0 | 0 | 6.95906 | 0 | 0 | 0 | 0 | 0 | 0 | 0 | 0 | 0 | 0 | 880808808
1108 | 29 | 115 | -8.36603 | 34.6754 | 1215 | 1736 | 3.31347 | 6.25877 | 3.42741 | 6.07469 | 2.12534 | 2.45826 | 2.47113 | 10.5046 | 17.6118 | 0 | 500 | 0 | Img64 | 88 | 1.015 | 0 | Iron-rich | Fe | Pd | Ni | K | 69.40557 | 7.709132 | 7.292034 | 5.844264 | 1 | 5681.744 | 10.43141 | 0 | 0 | 0 | 3.613131 | 2.613907 | 0 | 1.363037 | 0 | 5.844264 | 0 | 0 | 0 | 2.158931 | 69.40557 | 0 | 7.292034 | 0 | 0 | 0 | 0 | 0 | 7.709132 | 0 | 0 | 0 | 0 | 0 | 0 | 0 | 0 | 0 | 0 | 660606606
3232 | 90 | 358 | 2.28863 | 36.6105 | 1753 | 1465 | 2.20898 | 3.12938 | 1.91068 | 3.5901 | 1.1807 | 1.53128 | 2.34451 | 2.81254 | 8.84087 | 23 | 500 | 0 | Img64 | 90 | 1.024 | 0 | Iron-rich | Fe | Pd | Al | Cl | 90.23119 | 5.33865 | 3.379899 | 1.050259 | 0.4325126 | 6804.887 | 11.38782 | 0 | 0 | 0 | 3.379899 | 0 | 0 | 0 | 1.050259 | 0 | 0 | 0 | 0 | 0 | 90.23119 | 0 | 0 | 0 | 0 | 0 | 0 | 0 | 5.33865 | 0 | 0 | 0 | 0 | 0 | 0 | 0 | 0 | 0 | 0 | 990808808
5418 | 166 | 664 | -0.465763 | 39.1237 | 1124 | 2137 | 2.57714 | 2.76122 | 2.30062 | 3.38426 | 1.37004 | 1.48641 | 2.27681 | 3.84606 | 8.50619 | 135 | 500 | 0 | Img64 | 104 | 1.047 | 0 | Iron-rich | Fe | Pd | S | Si | 91.47581 | 5.049601 | 1.248185 | 1.237132 | 0.322929 | 8754.769 | 10.53698 | 0 | 0 | 0 | 0 | 1.237132 | 0 | 1.248185 | 0 | 0 | 0.9892719 | 0 | 0 | 0 | 91.47581 | 0 | 0 | 0 | 0 | 0 | 0 | 0 | 5.049601 | 0 | 0 | 0 | 0 | 0 | 0 | 0 | 0 | 0 | 0 | 880808808
4912 | 145 | 580 | 0.0372119 | 33.728 | 1798 | 2792 | 1.10449 | 0.920407 | 0.970769 | 1.55753 | 0.573966 | 0.721441 | 2.15892 | 0.525232 | 4.24695 | 56 | 500 | 0 | Img64 | 82 | 1.044 | 0 | Iron-rich | Fe | Pd | Ca | Si | 82.81922 | 5.607093 | 3.88385 | 3.052444 | 0.8029708 | 5001.949 | 9.40715 | 0 | 0 | 0 | 0 | 3.052444 | 2.03665 | 0 | 2.600741 | 0 | 3.88385 | 0 | 0 | 0 | 82.81922 | 0 | 0 | 0 | 0 | 0 | 0 | 0 | 5.607093 | 0 | 0 | 0 | 0 | 0 | 0 | 0 | 0 | 0 | 0 | 770707707
3546 | 98 | 390 | -2.62559 | 41.6999 | 1682 | 2486 | 4.41795 | 3.86571 | 2.43117 | 4.46797 | 1.65673 | 2.1207 | 2.10683 | 4.26963 | 15.7643 | 146 | 500 | 0 | Img64 | 123 | 1.036 | 0 | Iron-rich | Fe | Pd | Si | Al | 79.84265 | 6.026529 | 5.104774 | 4.735188 | 0.3522508 | 9080.64 | 7.266985 | 0 | 0 | 2.584685 | 4.735188 | 5.104774 | 0 | 1.706175 | 0 | 0 | 0 | 0 | 0 | 0 | 79.84265 | 0 | 0 | 0 | 0 | 0 | 0 | 0 | 6.026529 | 0 | 0 | 0 | 0 | 0 | 0 | 0 | 0 | 0 | 0 | 770707707
626 | 17 | 68 | -6.86742 | 32.5281 | 1165 | 1105 | 1.28857 | 1.10449 | 1.13033 | 1.71421 | 0.77172 | 0.853171 | 2.00923 | 0.762434 | 4.61512 | 56 | 500 | 0 | Img64 | 88 | 1.037 | 0 | Iron-rich | Fe | Pd | Al | Cl | 84.22078 | 6.646626 | 5.590201 | 3.542393 | 0.5027992 | 6391.852 | 11.43929 | 0 | 0 | 0 | 5.590201 | 0 | 0 | 0 | 3.542393 | 0 | 0 | 0 | 0 | 0 | 84.22078 | 0 | 0 | 0 | 0 | 0 | 0 | 0 | 6.646626 | 0 | 0 | 0 | 0 | 0 | 0 | 0 | 0 | 0 | 0 | 880707707
4231 | 121 | 484 | -1.6529 | 37.624 | 2869 | 2097 | 0.920407 | 0.552244 | 0.834664 | 1.19711 | 0.552244 | 0.61035 | 1.96135 | 0.372746 | 3.0978 | 68 | 500 | 0 | Img64 | 102 | 1.033 | 0 | Iron-rich | Fe | Pd | Ca |  | 90.08098 | 5.81103 | 4.107988 | 0 | 0.3614681 | 6657.87 | 1.594166 | 0 | 0 | 0 | 0 | 0 | 0 | 0 | 0 | 0 | 4.107988 | 0 | 0 | 0 | 90.08098 | 0 | 0 | 0 | 0 | 0 | 0 | 0 | 5.81103 | 0 | 0 | 0 | 0 | 0 | 0 | 0 | 0 | 0 | 0 | 880808808
3995 | 112 | 447 | 0.781053 | 39.1986 | 1752 | 1735 | 0.920407 | 0.736326 | 0.783469 | 1.30347 | 0.552244 | 0.664707 | 1.96097 | 0.423575 | 2.98997 | 56 | 500 | 0 | Img64 | 122 | 1.039 | 0 | Iron-rich | Fe | Pd |  |  | 93.35289 | 6.64711 | 0 | 0 | 0.1426512 | 9303.269 | 0.7357312 | 0 | 0 | 0 | 0 | 0 | 0 | 0 | 0 | 0 | 0 | 0 | 0 | 0 | 93.35289 | 0 | 0 | 0 | 0 | 0 | 0 | 0 | 6.64711 | 0 | 0 | 0 | 0 | 0 | 0 | 0 | 0 | 0 | 0 | 990909909
1515 | 33 | 132 | 2.1862 | 36.8994 | 1193 | 1935 | 1.10449 | 1.28857 | 1.13159 | 1.71421 | 0.78792 | 0.90213 | 1.90018 | 0.728548 | 4.46262 | 34 | 500 | 0 | Img64 | 92 | 1.005 | 0 | Iron-rich | Fe | Pd | Al | Cl | 88.23215 | 6.327959 | 4.281913 | 1.157978 | 0.3834822 | 7561.387 | 12.19103 | 0 | 0 | 0 | 4.281913 | 0 | 0 | 0 | 1.157978 | 0 | 0 | 0 | 0 | 0 | 88.23215 | 0 | 0 | 0 | 0 | 0 | 0 | 0 | 6.327959 | 0 | 0 | 0 | 0 | 0 | 0 | 0 | 0 | 0 | 0 | 880707707
1068 | 29 | 113 | -8.10316 | 35.0839 | 2643 | 1560 | 1.28857 | 2.0249 | 1.53553 | 2.20898 | 1.12824 | 1.23497 | 1.78869 | 1.60958 | 5.94714 | 0 | 500 | 0 | Img64 | 96 | 1.003 | 0 | Iron-rich | Fe | Pd | Si | Al | 86.86145 | 5.491434 | 4.082487 | 2.320455 | 0.485045 | 7836.596 | 12.47058 | 0 | 0 | 0 | 2.320455 | 4.082487 | 0 | 0 | 0 | 1.244172 | 0 | 0 | 0 | 0 | 86.86145 | 0 | 0 | 0 | 0 | 0 | 0 | 0 | 5.491434 | 0 | 0 | 0 | 0 | 0 | 0 | 0 | 0 | 0 | 0 | 880707707
2336 | 67 | 265 | -8.7028 | 35.9014 | 1423 | 1225 | 1.65673 | 1.65673 | 1.63847 | 2.47692 | 1.28857 | 1.40398 | 1.76422 | 1.77901 | 6.69534 | 45 | 500 | 0 | Img64 | 76 | 1.014 | 0 | Iron-rich | Fe | Pd | K | Ni | 61.63383 | 10.53744 | 10.45565 | 6.313113 | 1 | 5711.598 | 11.45932 | 0 | 0 | 0 | 3.122436 | 4.428195 | 0 | 1.319471 | 0 | 10.45565 | 0 | 0 | 0 | 2.189857 | 61.63383 | 0 | 6.313113 | 0 | 0 | 0 | 0 | 0 | 10.53744 | 0 | 0 | 0 | 0 | 0 | 0 | 0 | 0 | 0 | 0 | 660505505
4549 | 130 | 518 | -2.61045 | 41.1932 | 1758 | 1135 | 1.84081 | 2.39306 | 2.08833 | 2.76976 | 1.52974 | 1.58209 | 1.7507 | 2.94808 | 7.25825 | 158 | 500 | 0 | Img64 | 108 | 1.046 | 0 | Iron-rich | Fe | Pd | Al | Si | 81.43575 | 7.20361 | 5.493906 | 4.659781 | 0.3493927 | 9783.962 | 9.91116 | 0 | 0 | 0 | 5.493906 | 4.659781 | 1.206951 | 0 | 0 | 0 | 0 | 0 | 0 | 0 | 81.43575 | 0 | 0 | 0 | 0 | 0 | 0 | 0 | 7.20361 | 0 | 0 | 0 | 0 | 0 | 0 | 0 | 0 | 0 | 0 | 770707707
82 | 3 | 11 | 0.35942 | 40.0292 | 1513 | 1320 | 1.65673 | 0.920407 | 1.35443 | 1.88675 | 1.02904 | 1.10365 | 1.70956 | 1.11824 | 4.72295 | 101 | 500 | 0 | Img64 | 83 | 1.033 | 0 | Iron-rich | Fe | Pd | Si | Al | 87.92649 | 7.19809 | 2.212668 | 1.634986 | 0.5370256 | 5430.379 | 4.631771 | 0 | 0 | 0 | 1.634986 | 2.212668 | 1.027763 | 0 | 0 | 0 | 0 | 0 | 0 | 0 | 87.92649 | 0 | 0 | 0 | 0 | 0 | 0 | 0 | 7.19809 | 0 | 0 | 0 | 0 | 0 | 0 | 0 | 0 | 0 | 0 | 880808808
4318 | 124 | 494 | -0.797608 | 35.6216 | 1372 | 2731 | 6.81101 | 5.8906 | 5.56113 | 7.62636 | 3.90492 | 4.68544 | 1.62767 | 23.466 | 19.9759 | 113 | 500 | 0 | Img64 | 98 | 1.004 | 0 | Iron-rich | Fe | Pd |  |  | 94.12444 | 5.875556 | 0 | 0 | 0.3140535 | 7531.645 | 4.360989 | 0 | 0 | 0 | 0 | 0 | 0 | 0 | 0 | 0 | 0 | 0 | 0 | 0 | 94.12444 | 0 | 0 | 0 | 0 | 0 | 0 | 0 | 5.875556 | 0 | 0 | 0 | 0 | 0 | 0 | 0 | 0 | 0 | 0 | 990909909
3594 | 100 | 397 | -5.16366 | 32.0711 | 2224 | 1542 | 1.47265 | 1.28857 | 1.31967 | 1.82227 | 0.920407 | 1.12975 | 1.61298 | 1.16907 | 5.21082 | 135 | 500 | 0 | Img64 | 117 | 1.038 | 0 | Iron-rich | Fe | Pd | Al | Ca | 91.29378 | 5.00021 | 2.116453 | 1.589554 | 0.2726328 | 9955.308 | 8.040077 | 0 | 0 | 0 | 2.116453 | 0 | 0 | 0 | 0 | 0 | 1.589554 | 0 | 0 | 0 | 91.29378 | 0 | 0 | 0 | 0 | 0 | 0 | 0 | 5.00021 | 0 | 0 | 0 | 0 | 0 | 0 | 0 | 0 | 0 | 0 | 880808808
1542 | 33 | 132 | 2.19135 | 36.7768 | 1223 | 2598 | 2.9453 | 2.39306 | 1.79352 | 2.88496 | 1.30161 | 1.80077 | 1.60207 | 2.01621 | 10.0419 | 146 | 500 | 0 | Img64 | 108 | 1.013 | 0 | Iron-rich | Fe | Pd | Al | Si | 90.10664 | 5.386715 | 3.311871 | 1.194774 | 0.4093833 | 6755.004 | 8.79058 | 0 | 0 | 0 | 3.311871 | 1.194774 | 0 | 0 | 0 | 0 | 0 | 0 | 0 | 0 | 90.10664 | 0 | 0 | 0 | 0 | 0 | 0 | 0 | 5.386715 | 0 | 0 | 0 | 0 | 0 | 0 | 0 | 0 | 0 | 0 | 880808808
1545 | 33 | 132 | 2.19062 | 36.7586 | 1211 | 2702 | 5.15428 | 4.78612 | 3.82787 | 5.16235 | 2.46657 | 3.41765 | 1.51049 | 11.8262 | 17.47 | 158 | 500 | 0 | Img64 | 102 | 1.007 | 0 | Iron-rich | Fe | Pd | Al |  | 91.53733 | 5.353081 | 3.109586 | 0 | 0.3744467 | 6523.959 | 7.827955 | 0 | 0 | 0 | 3.109586 | 0 | 0 | 0 | 0 | 0 | 0 | 0 | 0 | 0 | 91.53733 | 0 | 0 | 0 | 0 | 0 | 0 | 0 | 5.353081 | 0 | 0 | 0 | 0 | 0 | 0 | 0 | 0 | 0 | 0 | 880808808
479 | 17 | 65 | -7.18441 | 32.6754 | 1491 | 2353 | 1.10449 | 1.65673 | 1.49732 | 2.01879 | 1.12824 | 1.35348 | 1.49155 | 1.37238 | 5.35144 | 23 | 500 | 0 | Img64 | 86 | 1.018 | 0 | Iron-rich | Fe | Pd | Al |  | 85.84542 | 7.510204 | 6.644379 | 0 | 0.3832434 | 6732.369 | 14.46445 | 0 | 0 | 0 | 6.644379 | 0 | 0 | 0 | 0 | 0 | 0 | 0 | 0 | 0 | 85.84542 | 0 | 0 | 0 | 0 | 0 | 0 | 0 | 7.510204 | 0 | 0 | 0 | 0 | 0 | 0 | 0 | 0 | 0 | 0 | 880707707
2082 | 55 | 219 | -4.45471 | 39.3201 | 1968 | 1078 | 3.12938 | 2.39306 | 2.79734 | 3.39716 | 2.22125 | 2.32111 | 1.46359 | 5.3201 | 10.0748 | 124 | 500 | 0 | Img64 | 88 | 1.029 | 0 | Iron-rich | Fe | Pd | Al |  | 92.07445 | 6.728456 | 1.19709 | 0 | 0.4263454 | 6092.821 | 3.394002 | 0 | 0 | 0 | 1.19709 | 0 | 0 | 0 | 0 | 0 | 0 | 0 | 0 | 0 | 92.07445 | 0 | 0 | 0 | 0 | 0 | 0 | 0 | 6.728456 | 0 | 0 | 0 | 0 | 0 | 0 | 0 | 0 | 0 | 0 | 880808808
5159 | 157 | 628 | -4.90191 | 40.7221 | 1600 | 1649 | 2.0249 | 1.47265 | 1.77636 | 2.2639 | 1.47265 | 1.56707 | 1.44466 | 1.98233 | 6.39276 | 113 | 500 | 0 | Img64 | 87 | 1.031 | 0 | Iron-rich | Fe | Pd | Al | P | 89.26762 | 5.90184 | 3.485296 | 1.345244 | 0.4600526 | 5809.259 | 7.300494 | 0 | 0 | 0 | 3.485296 | 0 | 1.345244 | 0 | 0 | 0 | 0 | 0 | 0 | 0 | 89.26762 | 0 | 0 | 0 | 0 | 0 | 0 | 0 | 5.90184 | 0 | 0 | 0 | 0 | 0 | 0 | 0 | 0 | 0 | 0 | 880808808
5311 | 164 | 655 | -4.7635 | 32.5091 | 2355 | 1211 | 1.10449 | 1.10449 | 0.832447 | 1.56194 | 0.368163 | 1.09785 | 1.42273 | 0.372746 | 4.50729 | 135 | 500 | 0 | Img64 | 83 | 1.017 | 0 | Iron-rich | Fe | Pd | Al | Si | 90.36548 | 5.653543 | 2.402957 | 1.578023 | 0.6051898 | 5523.252 | 8.544765 | 0 | 0 | 0 | 2.402957 | 1.578023 | 0 | 0 | 0 | 0 | 0 | 0 | 0 | 0 | 90.36548 | 0 | 0 | 0 | 0 | 0 | 0 | 0 | 5.653543 | 0 | 0 | 0 | 0 | 0 | 0 | 0 | 0 | 0 | 0 | 880808808
2351 | 67 | 265 | -8.65568 | 35.8318 | 1683 | 1602 | 5.33836 | 4.60204 | 4.5109 | 5.57265 | 3.68163 | 3.97614 | 1.40152 | 14.9776 | 17.043 | 113 | 500 | 0 | Img64 | 101 | 1.005 | 0 | Iron-rich | Fe | Pd | K | Ni | 65.54272 | 9.07173 | 8.845766 | 7.409948 | 0.7892675 | 8563.524 | 8.019599 | 0 | 0 | 0 | 2.125253 | 2.44867 | 0 | 1.236268 | 1.015228 | 8.845766 | 0.8106959 | 0 | 0 | 1.493726 | 65.54272 | 0 | 7.409948 | 0 | 0 | 0 | 0 | 0 | 9.07173 | 0 | 0 | 0 | 0 | 0 | 0 | 0 | 0 | 0 | 0 | 660606606
5214 | 160 | 638 | 0.032253 | 38.8035 | 1781 | 1833 | 1.10449 | 1.10449 | 1.2041 | 1.35384 | 0.920407 | 0.992658 | 1.36385 | 0.830206 | 4.61512 | 101 | 500 | 0 | Img64 | 87 | 1.029 | 0 | Iron-rich | Fe | Pd | S | Ca | 87.7275 | 5.40887 | 4.335578 | 1.536304 | 0.704742 | 5602.843 | 9.886532 | 0 | 0 | 0 | 0 | 0.4744137 | 0 | 4.335578 | 0 | 0 | 1.536304 | 0 | 0 | 0 | 87.7275 | 0.5173361 | 0 | 0 | 0 | 0 | 0 | 0 | 5.40887 | 0 | 0 | 0 | 0 | 0 | 0 | 0 | 0 | 0 | 0 | 770707707
105 | 4 | 14 | -0.174546 | 40.8871 | 2705 | 2807 | 1.10449 | 1.10449 | 1.15497 | 1.30933 | 0.948591 | 0.98301 | 1.33196 | 0.813263 | 4.29162 | 79 | 500 | 0 | Img64 | 89 | 1.048 | 0 | Iron-rich | Fe | Pd | Si |  | 91.16033 | 7.692662 | 1.147012 | 0 | 0.3288087 | 5018.842 | 3.39178 | 0 | 0 | 0 | 0 | 1.147012 | 0 | 0 | 0 | 0 | 0 | 0 | 0 | 0 | 91.16033 | 0 | 0 | 0 | 0 | 0 | 0 | 0 | 7.692662 | 0 | 0 | 0 | 0 | 0 | 0 | 0 | 0 | 0 | 0 | 880808808
3448 | 96 | 382 | -2.21668 | 37.2792 | 1854 | 1920 | 1.65673 | 1.47265 | 1.62216 | 1.88675 | 1.35384 | 1.41766 | 1.33089 | 1.67736 | 5.43835 | 101 | 500 | 0 | Img64 | 76 | 1.031 | 0 | Iron-rich | Fe | Pd | S | K | 82.05435 | 7.896313 | 5.368763 | 2.215079 | 0.8303887 | 5390.455 | 11.86317 | 0 | 0 | 0 | 0 | 1.326423 | 0 | 5.368763 | 1.139072 | 2.215079 | 0 | 0 | 0 | 0 | 82.05435 | 0 | 0 | 0 | 0 | 0 | 0 | 0 | 7.896313 | 0 | 0 | 0 | 0 | 0 | 0 | 0 | 0 | 0 | 0 | 880707707
776 | 22 | 85 | -7.36452 | 33.5725 | 2561 | 1577 | 2.0249 | 1.84081 | 1.81418 | 2.22125 | 1.47265 | 1.72211 | 1.28984 | 2.13482 | 6.80317 | 124 | 500 | 0 | Img64 | 88 | 1.038 | 0 | Iron-rich | Fe | Pd | Al | Si | 90.87254 | 5.371138 | 2.655069 | 1.101251 | 0.5186359 | 5836.566 | 9.73364 | 0 | 0 | 0 | 2.655069 | 1.101251 | 0 | 0 | 0 | 0 | 0 | 0 | 0 | 0 | 90.87254 | 0 | 0 | 0 | 0 | 0 | 0 | 0 | 5.371138 | 0 | 0 | 0 | 0 | 0 | 0 | 0 | 0 | 0 | 0 | 880808808
2964 | 82 | 327 | -0.498497 | 37.7607 | 2999 | 1355 | 4.41795 | 5.15428 | 4.38541 | 5.43996 | 3.00551 | 4.29946 | 1.26527 | 14.4185 | 15.5358 | 56 | 500 | 0 | Img64 | 85 | 1.033 | 0 | Iron-rich | Fe | Pd | S | Ca | 91.30987 | 6.247918 | 1.436848 | 1.005361 | 0.5416009 | 4972.397 | 13.75333 | 0 | 0 | 0 | 0 | 0 | 0 | 1.436848 | 0 | 0 | 1.005361 | 0 | 0 | 0 | 91.30987 | 0 | 0 | 0 | 0 | 0 | 0 | 0 | 6.247918 | 0 | 0 | 0 | 0 | 0 | 0 | 0 | 0 | 0 | 0 | 990808808
1273 | 33 | 129 | 1.96659 | 37.1715 | 2047 | 2504 | 0.920407 | 0.920407 | 1.12708 | 1.30347 | 0.920407 | 1.13175 | 1.15173 | 0.745491 | 3.83413 | 124 | 500 | 0 | Img64 | 76 | 1.02 | 0 | Iron-rich | Fe | Pd | Al | Cl | 76.91147 | 10.6498 | 6.847148 | 2.315604 | 0.6973746 | 5400.648 | 13.27436 | 0 | 0.796661 | 0 | 6.847148 | 1.364323 | 0 | 0 | 2.315604 | 1.114994 | 0 | 0 | 0 | 0 | 76.91147 | 0 | 0 | 0 | 0 | 0 | 0 | 0 | 10.6498 | 0 | 0 | 0 | 0 | 0 | 0 | 0 | 0 | 0 | 0 | 770606606
1261 | 33 | 129 | 1.90069 | 37.1938 | 1690 | 2384 | 0.736326 | 0.552244 | 0.812996 | 1.04128 | 0.552244 | 0.91193 | 1.14184 | 0.33886 | 2.72964 | 135 | 500 | 0 | Img64 | 94 | 1.007 | 0 | Iron-rich | Fe | Pd |  |  | 94.57184 | 5.428156 | 0 | 0 | 0.3126658 | 5601.301 | 5.582252 | 0 | 0 | 0 | 0 | 0 | 0 | 0 | 0 | 0 | 0 | 0 | 0 | 0 | 94.57184 | 0 | 0 | 0 | 0 | 0 | 0 | 0 | 5.428156 | 0 | 0 | 0 | 0 | 0 | 0 | 0 | 0 | 0 | 0 | 880808808
3712 | 102 | 406 | -5.02813 | 37.4241 | 2965 | 1132 | 0.736326 | 0.920407 | 0.877125 | 1.05334 | 0.64172 | 0.926899 | 1.13641 | 0.474404 | 3.2503 | 124 | 500 | 0 | Img64 | 101 | 1.015 | 0 | Iron-rich | Fe | Pd | Al |  | 93.48233 | 5.994516 | 0.5231543 | 0 | 0.4335311 | 6141.946 | 7.155127 | 0 | 0 | 0 | 0.5231543 | 0 | 0 | 0 | 0 | 0 | 0 | 0 | 0 | 0 | 93.48233 | 0 | 0 | 0 | 0 | 0 | 0 | 0 | 5.994516 | 0 | 0 | 0 | 0 | 0 | 0 | 0 | 0 | 0 | 0 | 880808808
212 | 8 | 31 | -3.43965 | 35.9926 | 1342 | 2765 | 2.39306 | 2.57714 | 2.44101 | 2.94237 | 2.07092 | 2.71007 | 1.08572 | 3.93077 | 8.10311 | 23 | 500 | 0 | Img64 | 68 | 1.032 | 0 | Iron-rich | Fe | Pd |  |  | 94.81347 | 5.186534 | 0 | 0 | 0.4709978 | 5144.488 | 5.620969 | 0 | 0 | 0 | 0 | 0 | 0 | 0 | 0 | 0 | 0 | 0 | 0 | 0 | 94.81347 | 0 | 0 | 0 | 0 | 0 | 0 | 0 | 5.186534 | 0 | 0 | 0 | 0 | 0 | 0 | 0 | 0 | 0 | 0 | 880808808
1889 | 46 | 183 | 0.430659 | 36.0381 | 1900 | 2517 | 1.28857 | 0.920407 | 1.11306 | 1.30347 | 0.920407 | 1.23536 | 1.05513 | 0.762434 | 4.09446 | 124 | 500 | 0 | Img64 | 78 | 1.032 | 0 | Iron-rich | Fe | Pd | Ni | Si | 86.80435 | 6.770513 | 4.543038 | 1.882099 | 0.6331567 | 5014.969 | 11.14753 | 0 | 0 | 0 | 0 | 1.882099 | 0 | 0 | 0 | 0 | 0 | 0 | 0 | 0 | 86.80435 | 0 | 4.543038 | 0 | 0 | 0 | 0 | 0 | 6.770513 | 0 | 0 | 0 | 0 | 0 | 0 | 0 | 0 | 0 | 0 | 880707707
1191 | 32 | 126 | -0.512325 | 32.8815 | 2918 | 1231 | 1.28857 | 2.0249 | 1.75228 | 2.20898 | 1.28857 | 1.30577 | 1.6917 | 2.01621 | 5.95902 | 0 | 500 | 0 | Img64 | 71 | 1.049 | 0 | Magnesium-rich | Mg | Pd | Al | Si | 88.42985 | 6.55401 | 3.139125 | 1.877017 | 0.1309971 | 5987.855 | 26.48413 | 0 | 0 | 88.42985 | 3.139125 | 1.877017 | 0 | 0 | 0 | 0 | 0 | 0 | 0 | 0 | 0 | 0 | 0 | 0 | 0 | 0 | 0 | 0 | 6.55401 | 0 | 0 | 0 | 0 | 0 | 0 | 0 | 0 | 0 | 0 | 826600006
4531 | 129 | 516 | 2.43608 | 35.2418 | 2555 | 2751 | 2.20898 | 2.9453 | 2.38158 | 3.22555 | 1.81363 | 2.19128 | 1.47199 | 3.77829 | 8.34423 | 11 | 500 | 0 | Img64 | 73 | 1.042 | 0 | Magnesium-rich | Mg | Pd | Al |  | 84.66792 | 9.984743 | 5.347338 | 0 | 0.1375111 | 6251.843 | 14.61506 | 0 | 0 | 84.66792 | 5.347338 | 0 | 0 | 0 | 0 | 0 | 0 | 0 | 0 | 0 | 0 | 0 | 0 | 0 | 0 | 0 | 0 | 0 | 9.984743 | 0 | 0 | 0 | 0 | 0 | 0 | 0 | 0 | 0 | 0 | 817700007
2478 | 67 | 267 | -8.50289 | 35.4859 | 2509 | 1435 | 0.736326 | 0.552244 | 0.61671 | 1.04128 | 0.373685 | 0.508546 | 2.04757 | 0.254145 | 2.46931 | 45 | 500 | 0 | Img64 | 98 | 1.022 | 0 | Nickel-rich | Ni | Pd |  |  | 94.49485 | 5.505149 | 0 | 0 | 0.2696765 | 6527.307 | 2.472961 | 0 | 0 | 0 | 0 | 0 | 0 | 0 | 0 | 0 | 0 | 0 | 0 | 0 | 0 | 0 | 94.49485 | 0 | 0 | 0 | 0 | 0 | 5.505149 | 0 | 0 | 0 | 0 | 0 | 0 | 0 | 0 | 0 | 0 | 9900
43 | 2 | 7 | -3.62615 | 41.4019 | 2388 | 2052 | 0.920407 | 0.920407 | 0.849933 | 1.30347 | 0.373685 | 0.850064 | 1.53338 | 0.406632 | 3.6935 | 124 | 500 | 0 | Img64 | 71 | 1.03 | 0 | Nickel-rich | Ni | Pd | P | Al | 79.91969 | 7.450768 | 5.976801 | 5.500565 | 0.478948 | 6577.815 | 5.097084 | 0 | 0 | 0 | 5.500565 | 1.15218 | 5.976801 | 0 | 0 | 0 | 0 | 0 | 0 | 0 | 0 | 0 | 79.91969 | 0 | 0 | 0 | 0 | 0 | 7.450768 | 0 | 0 | 0 | 0 | 0 | 0 | 0 | 0 | 0 | 0 | 7700
1188 | 32 | 125 | -1.12716 | 32.6247 | 1628 | 2627 | 4.04979 | 3.31347 | 2.24435 | 4.81793 | 1.02904 | 1.09613 | 4.3954 | 4.5746 | 11.5645 | 135 | 500 | 0 | Img64 | 63 | 1.037 | 0 | Phosphorus-rich | P | Pd | S | K | 76.97123 | 13.08808 | 3.431034 | 2.869552 | 0.3827689 | 5851.628 | 14.66994 | 0 | 1.546537 | 0 | 0 | 0 | 76.97123 | 3.431034 | 0 | 2.869552 | 2.09357 | 0 | 0 | 0 | 0 | 0 | 0 | 0 | 0 | 0 | 0 | 0 | 13.08808 | 0 | 0 | 0 | 0 | 0 | 0 | 0 | 0 | 0 | 0 | 286666667
1156 | 30 | 119 | -3.4071 | 32.5363 | 1531 | 1066 | 4.78612 | 6.81101 | 5.47271 | 6.99509 | 4.60204 | 4.71439 | 1.48378 | 22.3986 | 18.2854 | 0 | 500 | 0 | Img64 | 75 | 1.014 | 0 | Phosphorus-rich | P | Pd | K |  | 92.81182 | 6.08349 | 1.104687 | 0 | 0.1008433 | 12654.95 | 13.2692 | 0 | 0 | 0 | 0 | 0 | 92.81182 | 0 | 0 | 1.104687 | 0 | 0 | 0 | 0 | 0 | 0 | 0 | 0 | 0 | 0 | 0 | 0 | 6.08349 | 0 | 0 | 0 | 0 | 0 | 0 | 0 | 0 | 0 | 0 | 198888888
4050 | 114 | 456 | -3.02233 | 38.3796 | 1560 | 2094 | 19.1445 | 19.1445 | 5.19274 | 27.3347 | 1.54594 | 1.67316 | 16.3372 | 37.1729 | 55.4783 | 135 | 500 | 0 | Img64 | 63 | 1.032 | 0 | Silicon-rich | Si | Pd | Al | K | 40.47616 | 12.72537 | 10.23183 | 8.166911 | 0.7755527 | 5194.42 | 15.2658 | 0 | 3.419225 | 3.022732 | 10.23183 | 40.47616 | 0 | 6.757475 | 2.304528 | 8.166911 | 6.063784 | 0 | 0 | 0 | 6.831983 | 0 | 0 | 0 | 0 | 0 | 0 | 0 | 12.72537 | 0 | 0 | 0 | 0 | 0 | 0 | 0 | 0 | 0 | 0 | 253030031
439 | 16 | 61 | -0.166317 | 37.1822 | 2749 | 2447 | 23.3783 | 23.3783 | 7.2235 | 33.3223 | 2.32895 | 2.33734 | 14.2565 | 76.7348 | 68.4467 | 135 | 500 | 0 | Img64 | 64 | 1.025 | 0 | Silicon-rich | Si | Pd | Al | Fe | 40.36316 | 13.55226 | 10.10481 | 9.318782 | 0.8103204 | 7191.011 | 12.77062 | 0 | 3.853515 | 1.910536 | 10.10481 | 40.36316 | 1.762888 | 7.478176 | 0 | 5.739707 | 5.91617 | 0 | 0 | 0 | 9.318782 | 0 | 0 | 0 | 0 | 0 | 0 | 0 | 13.55226 | 0 | 0 | 0 | 0 | 0 | 0 | 0 | 0 | 0 | 0 | 253030031
2625 | 71 | 281 | -4.23638 | 35.5673 | 1135 | 3040 | 22.4579 | 26.1396 | 8.14117 | 32.0206 | 2.53664 | 2.69621 | 11.8761 | 87.2733 | 72.4873 | 135 | 500 | 0 | Img64 | 72 | 1.012 | 0 | Silicon-rich | Si | Pd | S | Ca | 46.24161 | 11.71394 | 8.967891 | 7.12972 | 0.5156612 | 9272.145 | 14.31188 | 0 | 2.145589 | 0.9865647 | 6.603039 | 46.24161 | 1.599224 | 8.967891 | 1.52761 | 6.296115 | 7.12972 | 0 | 0 | 0 | 6.788706 | 0 | 0 | 0 | 0 | 0 | 0 | 0 | 11.71394 | 0 | 0 | 0 | 0 | 0 | 0 | 0 | 0 | 0 | 0 | 264040041
4096 | 116 | 461 | -4.22729 | 38.9174 | 1185 | 1230 | 20.433 | 20.433 | 6.84146 | 29.157 | 2.36042 | 2.5528 | 11.4216 | 61.2489 | 59.5554 | 135 | 500 | 0 | Img64 | 64 | 1.042 | 0 | Silicon-rich | Si | Pd | S | Al | 34.51376 | 17.67918 | 12.40297 | 8.262795 | 0.7751788 | 5919.432 | 13.83052 | 0 | 3.652907 | 2.168489 | 8.262795 | 34.51376 | 0 | 12.40297 | 2.396869 | 8.222645 | 5.010352 | 0 | 0 | 0 | 5.690043 | 0 | 0 | 0 | 0 | 0 | 0 | 0 | 17.67918 | 0 | 0 | 0 | 0 | 0 | 0 | 0 | 0 | 0 | 0 | 254040132
4455 | 127 | 506 | -4.25842 | 35.5702 | 3059 | 3031 | 20.6171 | 23.5624 | 7.3546 | 28.6363 | 2.47692 | 2.60192 | 11.0058 | 70.1778 | 65.3171 | 135 | 500 | 0 | Img64 | 67 | 1.013 | 0 | Silicon-rich | Si | Pd | S | Al | 53.71936 | 11.41602 | 7.2089 | 6.470317 | 0.5290699 | 9269.301 | 14.71059 | 0 | 1.970487 | 0 | 6.470317 | 53.71936 | 0 | 7.2089 | 1.855056 | 4.412066 | 5.378901 | 2.398258 | 0 | 0 | 5.170638 | 0 | 0 | 0 | 0 | 0 | 0 | 0 | 11.41602 | 0 | 0 | 0 | 0 | 0 | 0 | 0 | 0 | 0 | 0 | 154040040
4974 | 149 | 593 | -0.186977 | 32.7108 | 2636 | 2167 | 20.9853 | 25.4032 | 9.98145 | 30.6593 | 2.8636 | 2.93964 | 10.4296 | 126.937 | 70.4514 | 146 | 500 | 0 | Img64 | 64 | 1.032 | 0 | Silicon-rich | Si | Pd | S | Al | 46.32956 | 19.19042 | 10.44335 | 6.465944 | 0.5591329 | 6891.822 | 15.26693 | 0 | 5.571565 | 0 | 6.465944 | 46.32956 | 1.863377 | 10.44335 | 2.130629 | 3.679491 | 0 | 0 | 0 | 0 | 4.325663 | 0 | 0 | 0 | 0 | 0 | 0 | 0 | 19.19042 | 0 | 0 | 0 | 0 | 0 | 0 | 0 | 0 | 0 | 0 | 264040041
4217 | 121 | 481 | -2.15674 | 38.1563 | 2182 | 1258 | 9.57223 | 10.6767 | 4.15259 | 13.7975 | 1.30161 | 1.38547 | 9.95873 | 20.3485 | 33.8411 | 135 | 500 | 0 | Img64 | 70 | 1.024 | 0 | Silicon-rich | Si | Pd | S | Al | 61.27084 | 9.622259 | 7.287802 | 7.267077 | 0.4229409 | 6808.278 | 15.18645 | 0 | 1.503528 | 0 | 7.267077 | 61.27084 | 0 | 7.287802 | 0 | 4.642875 | 4.497951 | 0 | 0 | 0 | 3.907667 | 0 | 0 | 0 | 0 | 0 | 0 | 0 | 9.622259 | 0 | 0 | 0 | 0 | 0 | 0 | 0 | 0 | 0 | 0 | 165050050
2707 | 73 | 291 | 0.851372 | 37.806 | 2136 | 1108 | 17.1196 | 17.4877 | 7.38693 | 24.471 | 3.12393 | 3.18192 | 7.69064 | 63.8581 | 50.8925 | 135 | 500 | 0 | Img64 | 67 | 1.04 | 0 | Silicon-rich | Si | Pd | S | Al | 52.53073 | 16.61605 | 9.923177 | 5.890406 | 0.7733739 | 6367.612 | 15.81725 | 0 | 2.408369 | 0 | 5.890406 | 52.53073 | 0 | 9.923177 | 0 | 3.60734 | 4.135736 | 0 | 0 | 0 | 4.888193 | 0 | 0 | 0 | 0 | 0 | 0 | 0 | 16.61605 | 0 | 0 | 0 | 0 | 0 | 0 | 0 | 0 | 0 | 0 | 264040041
3087 | 85 | 338 | -3.98614 | 31.9937 | 2481 | 1962 | 9.75631 | 9.38815 | 5.02713 | 11.5133 | 2.01879 | 2.14755 | 5.36112 | 26.3972 | 28.1796 | 124 | 500 | 0 | Img64 | 65 | 1.042 | 0 | Silicon-rich | Si | Pd | Mg | S | 31.22644 | 16.25528 | 12.09205 | 11.89988 | 0.8321747 | 5368.316 | 17.0914 | 0 | 2.409255 | 12.09205 | 5.892709 | 31.22644 | 0 | 11.89988 | 3.052344 | 1.443281 | 8.457037 | 0 | 0 | 0 | 7.271723 | 0 | 0 | 0 | 0 | 0 | 0 | 0 | 16.25528 | 0 | 0 | 0 | 0 | 0 | 0 | 0 | 0 | 0 | 0 | 344130123
910 | 24 | 94 | -1.11759 | 37.9524 | 1672 | 2359 | 3.49755 | 2.39306 | 1.65211 | 4.46797 | 0.77172 | 0.850064 | 5.25604 | 2.27036 | 10.485 | 56 | 500 | 0 | Img64 | 66 | 1.026 | 0 | Silicon-rich | Si | Pd | Ca | Al | 89.21619 | 7.075276 | 1.878662 | 1.829867 | 0.1795444 | 9560.643 | 17.53091 | 0 | 0 | 0 | 1.829867 | 89.21619 | 0 | 0 | 0 | 0 | 1.878662 | 0 | 0 | 0 | 0 | 0 | 0 | 0 | 0 | 0 | 0 | 0 | 7.075276 | 0 | 0 | 0 | 0 | 0 | 0 | 0 | 0 | 0 | 0 | 187070070
3114 | 85 | 340 | -4.08683 | 31.5471 | 1935 | 2341 | 5.15428 | 4.41795 | 2.53144 | 6.50822 | 1.30161 | 1.35317 | 4.80962 | 5.87921 | 14.5176 | 135 | 500 | 0 | Img64 | 67 | 1.032 | 0 | Silicon-rich | Si | Pd | Al | S | 82.44486 | 8.341074 | 5.601061 | 3.613006 | 0.173607 | 8481.171 | 17.38796 | 0 | 0 | 0 | 5.601061 | 82.44486 | 0 | 3.613006 | 0 | 0 | 0 | 0 | 0 | 0 | 0 | 0 | 0 | 0 | 0 | 0 | 0 | 0 | 8.341074 | 0 | 0 | 0 | 0 | 0 | 0 | 0 | 0 | 0 | 0 | 187070070
4137 | 117 | 466 | -0.114731 | 31.8045 | 3087 | 3027 | 29.8212 | 34.7914 | 15.836 | 39.5702 | 8.45011 | 8.64697 | 4.57619 | 262.006 | 101.362 | 135 | 500 | 0 | Img64 | 59 | 1.032 | 0 | Silicon-rich | Si | Pd | Al | Ca | 40.67002 | 16.48427 | 15.43947 | 10.01016 | 0.7489942 | 5471.236 | 19.84884 | 0 | 2.390544 | 1.220054 | 15.43947 | 40.67002 | 0 | 3.542719 | 5.782321 | 4.460431 | 10.01016 | 0 | 0 | 0 | 0 | 0 | 0 | 0 | 0 | 0 | 0 | 0 | 16.48427 | 0 | 0 | 0 | 0 | 0 | 0 | 0 | 0 | 0 | 0 | 354041041
5404 | 166 | 661 | -0.798582 | 39.3671 | 1364 | 2866 | 9.20407 | 15.2788 | 8.03567 | 15.7497 | 2.36042 | 3.60307 | 4.37118 | 59.8596 | 50.3471 | 169 | 500 | 0 | Img64 | 59 | 1.04 | 0 | Silicon-rich | Si | Pd | S | K | 41.56429 | 13.1326 | 12.94293 | 7.474532 | 0.8234265 | 6024.358 | 12.173 | 0 | 3.747915 | 0 | 0 | 41.56429 | 1.748993 | 12.94293 | 5.012107 | 7.474532 | 2.876659 | 0 | 0 | 0 | 5.887218 | 0 | 0 | 5.612758 | 0 | 0 | 0 | 0 | 13.1326 | 0 | 0 | 0 | 0 | 0 | 0 | 0 | 0 | 0 | 0 | 254040132
1087 | 29 | 115 | -8.02787 | 34.7489 | 3054 | 1333 | 4.78612 | 2.76122 | 2.3021 | 5.13165 | 1.05334 | 1.25764 | 4.08036 | 4.84569 | 12.1579 | 124 | 500 | 0 | Img64 | 66 | 1.036 | 0 | Silicon-rich | Si | Pd | Mg | Al | 43.47544 | 23.46027 | 21.49054 | 8.734685 | 0.208408 | 7700.834 | 17.7733 | 0 | 0 | 21.49054 | 8.734685 | 43.47544 | 0 | 0 | 0 | 2.83906 | 0 | 0 | 0 | 0 | 0 | 0 | 0 | 0 | 0 | 0 | 0 | 0 | 23.46027 | 0 | 0 | 0 | 0 | 0 | 0 | 0 | 0 | 0 | 0 | 354130032
4893 | 145 | 578 | 0.145452 | 34.3428 | 2385 | 1499 | 5.70652 | 2.0249 | 2.13239 | 6.00203 | 0.893817 | 1.48638 | 4.03802 | 4.38823 | 15.2248 | 79 | 500 | 0 | Img64 | 67 | 1.017 | 0 | Silicon-rich | Si | Pd | K | S | 72.38354 | 8.929278 | 8.171418 | 3.625574 | 0.6352842 | 6024.771 | 14.20029 | 0 | 1.954117 | 0 | 0 | 72.38354 | 0 | 3.625574 | 2.464134 | 8.171418 | 2.471935 | 0 | 0 | 0 | 0 | 0 | 0 | 0 | 0 | 0 | 0 | 0 | 8.929278 | 0 | 0 | 0 | 0 | 0 | 0 | 0 | 0 | 0 | 0 | 176060060
2056 | 54 | 216 | 0.58623 | 37.547 | 2740 | 2531 | 8.65183 | 12.5175 | 5.14971 | 12.5818 | 1.81363 | 3.17508 | 3.96266 | 27.4137 | 33.9976 | 158 | 500 | 0 | Img64 | 67 | 1.033 | 0 | Silicon-rich | Si | Pd | K | Al | 34.46282 | 18.33668 | 16.26561 | 11.73281 | 0.7141216 | 6073.98 | 20.14379 | 0 | 4.696488 | 0 | 11.73281 | 34.46282 | 0 | 9.037592 | 2.564611 | 16.26561 | 2.903378 | 0 | 0 | 0 | 0 | 0 | 0 | 0 | 0 | 0 | 0 | 0 | 18.33668 | 0 | 0 | 0 | 0 | 0 | 0 | 0 | 0 | 0 | 0 | 253031031
931 | 24 | 95 | -1.314 | 37.6067 | 2651 | 2187 | 7.9155 | 6.44285 | 4.51427 | 8.98233 | 2.34293 | 2.37655 | 3.77957 | 17.841 | 22.8324 | 135 | 500 | 0 | Img64 | 69 | 1.04 | 0 | Silicon-rich | Si | Pd | Ca | S | 68.94576 | 8.594557 | 8.178079 | 7.824 | 0.4968073 | 7132.805 | 13.44961 | 0 | 1.336579 | 1.128166 | 3.992859 | 68.94576 | 0 | 7.824 | 0 | 0 | 8.178079 | 0 | 0 | 0 | 0 | 0 | 0 | 0 | 0 | 0 | 0 | 0 | 8.594557 | 0 | 0 | 0 | 0 | 0 | 0 | 0 | 0 | 0 | 0 | 176060060
393 | 15 | 57 | 1.51587 | 35.0581 | 1647 | 1707 | 15.0947 | 12.5175 | 7.79562 | 17.7024 | 4.06059 | 4.80619 | 3.68326 | 59.5038 | 43.4637 | 135 | 500 | 0 | Img64 | 72 | 1.041 | 0 | Silicon-rich | Si | Pd | S | K | 78.83856 | 5.714308 | 4.300682 | 3.557311 | 0.1941849 | 13810.82 | 5.663408 | 0 | 1.298021 | 0 | 3.367745 | 78.83856 | 0 | 4.300682 | 0 | 3.557311 | 2.92337 | 0 | 0 | 0 | 0 | 0 | 0 | 0 | 0 | 0 | 0 | 0 | 5.714308 | 0 | 0 | 0 | 0 | 0 | 0 | 0 | 0 | 0 | 0 | 77070070
1592 | 35 | 138 | -1.04536 | 34.8825 | 2075 | 2654 | 7.17917 | 4.78612 | 3.74512 | 6.50822 | 1.81363 | 1.81882 | 3.57827 | 12.487 | 20.1387 | 135 | 500 | 0 | Img64 | 65 | 1.042 | 0 | Silicon-rich | Si | Pd | S | Fe | 72.00623 | 11.71248 | 4.449027 | 4.253909 | 0.3729026 | 5926.282 | 11.16503 | 0 | 1.164773 | 0 | 0 | 72.00623 | 0 | 4.449027 | 0 | 3.265205 | 3.148376 | 0 | 0 | 0 | 4.253909 | 0 | 0 | 0 | 0 | 0 | 0 | 0 | 11.71248 | 0 | 0 | 0 | 0 | 0 | 0 | 0 | 0 | 0 | 0 | 286060061
4030 | 114 | 454 | -3.09044 | 38.8976 | 1180 | 1312 | 6.62693 | 9.57223 | 3.38368 | 10.8495 | 2.47692 | 3.09308 | 3.50769 | 7.82766 | 25.7906 | 146 | 500 | 0 | Img64 | 78 | 1.001 | 0 | Silicon-rich | Si | Pd | S | K | 81.64745 | 7.334352 | 3.691588 | 3.172962 | 0.1664661 | 12549.58 | 9.898511 | 0 | 0 | 0 | 0 | 81.64745 | 0 | 3.691588 | 0 | 3.172962 | 2.001383 | 0 | 0 | 0 | 2.152262 | 0 | 0 | 0 | 0 | 0 | 0 | 0 | 7.334352 | 0 | 0 | 0 | 0 | 0 | 0 | 0 | 0 | 0 | 0 | 77070070
75 | 3 | 10 | 0.856808 | 40.2792 | 2164 | 2005 | 3.68163 | 5.8906 | 2.7387 | 6.22445 | 1.56194 | 1.83785 | 3.38681 | 6.20113 | 15.0135 | 158 | 500 | 0 | Img64 | 76 | 1.005 | 0 | Silicon-rich | Si | Pd | Al | Ca | 87.20194 | 6.682173 | 4.850127 | 1.26576 | 0.07272767 | 10993.47 | 12.6919 | 0 | 0 | 0 | 4.850127 | 87.20194 | 0 | 0 | 0 | 0 | 1.26576 | 0 | 0 | 0 | 0 | 0 | 0 | 0 | 0 | 0 | 0 | 0 | 6.682173 | 0 | 0 | 0 | 0 | 0 | 0 | 0 | 0 | 0 | 0 | 187070070
792 | 23 | 89 | -1.13002 | 38.8405 | 1613 | 1625 | 0.920407 | 2.9453 | 1.06398 | 3.12938 | 0.64172 | 0.996249 | 3.14117 | 0.423575 | 8.81741 | 0 | 500 | 0 | Img64 | 65 | 1.037 | 0 | Silicon-rich | Si | Pd | Al |  | 88.84259 | 9.296947 | 1.86046 | 0 | 0.1271506 | 7066.759 | 16.39667 | 0 | 0 | 0 | 1.86046 | 88.84259 | 0 | 0 | 0 | 0 | 0 | 0 | 0 | 0 | 0 | 0 | 0 | 0 | 0 | 0 | 0 | 0 | 9.296947 | 0 | 0 | 0 | 0 | 0 | 0 | 0 | 0 | 0 | 0 | 187070070
5274 | 163 | 649 | -1.29074 | 39.5256 | 2785 | 2003 | 3.49755 | 1.65673 | 1.87122 | 3.5901 | 1.05334 | 1.15458 | 3.10943 | 2.67699 | 8.91399 | 113 | 500 | 0 | Img64 | 64 | 1.048 | 0 | Silicon-rich | Si | Pd |  |  | 94.48953 | 5.510472 | 0 | 0 | 0.08317057 | 7890.701 | 7.411326 | 0 | 0 | 0 | 0 | 94.48953 | 0 | 0 | 0 | 0 | 0 | 0 | 0 | 0 | 0 | 0 | 0 | 0 | 0 | 0 | 0 | 0 | 5.510472 | 0 | 0 | 0 | 0 | 0 | 0 | 0 | 0 | 0 | 0 | 88080080
115 | 4 | 16 | -0.41238 | 40.7169 | 1413 | 1687 | 1.28857 | 2.57714 | 1.44454 | 2.82525 | 0.812218 | 0.946194 | 2.98591 | 1.59264 | 6.58095 | 11 | 500 | 0 | Img64 | 72 | 1.014 | 0 | Silicon-rich | Si | Pd | Al |  | 83.07753 | 11.79064 | 5.131827 | 0 | 0.1432051 | 10472.3 | 24.81581 | 0 | 0 | 0 | 5.131827 | 83.07753 | 0 | 0 | 0 | 0 | 0 | 0 | 0 | 0 | 0 | 0 | 0 | 0 | 0 | 0 | 0 | 0 | 11.79064 | 0 | 0 | 0 | 0 | 0 | 0 | 0 | 0 | 0 | 0 | 176060060
1119 | 29 | 115 | -8.16906 | 34.5812 | 2284 | 2234 | 4.23387 | 5.52244 | 2.91204 | 5.64102 | 1.56194 | 1.89275 | 2.98034 | 6.35362 | 17.419 | 169 | 500 | 0 | Img64 | 68 | 1.025 | 0 | Silicon-rich | Si | Pd |  |  | 91.58726 | 8.412743 | 0 | 0 | 0.1384416 | 7464.416 | 15.99572 | 0 | 0 | 0 | 0 | 91.58726 | 0 | 0 | 0 | 0 | 0 | 0 | 0 | 0 | 0 | 0 | 0 | 0 | 0 | 0 | 0 | 0 | 8.412743 | 0 | 0 | 0 | 0 | 0 | 0 | 0 | 0 | 0 | 0 | 187070070
3961 | 112 | 446 | 1.38245 | 39.5845 | 2963 | 1687 | 16.1992 | 9.20407 | 10.0809 | 17.7081 | 5.81349 | 5.95268 | 2.97481 | 87.0192 | 41.489 | 68 | 500 | 0 | Img64 | 62 | 1.042 | 0 | Silicon-rich | Si | Pd | Al | Ca | 84.33175 | 6.831868 | 4.747487 | 2.398334 | 0.1031859 | 8038.113 | 7.899333 | 0 | 0 | 0 | 4.747487 | 84.33175 | 0 | 1.690561 | 0 | 0 | 2.398334 | 0 | 0 | 0 | 0 | 0 | 0 | 0 | 0 | 0 | 0 | 0 | 6.831868 | 0 | 0 | 0 | 0 | 0 | 0 | 0 | 0 | 0 | 0 | 77070070
4133 | 117 | 466 | -0.261996 | 32.0449 | 2235 | 1675 | 4.9702 | 6.99509 | 3.8345 | 7.02888 | 2.12767 | 2.37655 | 2.9576 | 12.3684 | 20.8589 | 45 | 500 | 0 | Img64 | 69 | 1.033 | 0 | Silicon-rich | Si | Pd | Al | S | 79.26223 | 7.887716 | 4.224182 | 3.710623 | 0.1854984 | 8476.81 | 10.20047 | 0 | 0 | 0 | 4.224182 | 79.26223 | 0 | 3.710623 | 1.740151 | 0 | 0 | 0 | 0 | 0 | 3.175093 | 0 | 0 | 0 | 0 | 0 | 0 | 0 | 7.887716 | 0 | 0 | 0 | 0 | 0 | 0 | 0 | 0 | 0 | 0 | 77070070
3475 | 97 | 386 | -5.2355 | 32.6413 | 1835 | 2539 | 6.62693 | 4.78612 | 3.36829 | 5.79533 | 1.56194 | 1.97844 | 2.92925 | 8.92895 | 24.0997 | 146 | 500 | 0 | Img64 | 67 | 1.048 | 0 | Silicon-rich | Si | Pd | Al | Ca | 63.68467 | 9.002503 | 8.787442 | 5.798224 | 0.3029932 | 6372.575 | 12.62185 | 0 | 0 | 0 | 8.787442 | 63.68467 | 0 | 2.058212 | 0 | 2.111556 | 5.798224 | 3.028576 | 0 | 0 | 5.528815 | 0 | 0 | 0 | 0 | 0 | 0 | 0 | 9.002503 | 0 | 0 | 0 | 0 | 0 | 0 | 0 | 0 | 0 | 0 | 165050050
4986 | 149 | 595 | -0.172803 | 32.3592 | 2712 | 2025 | 1.28857 | 1.47265 | 1.11377 | 1.87658 | 0.557767 | 0.656016 | 2.86057 | 0.779377 | 4.44412 | 34 | 500 | 0 | Img64 | 70 | 1.032 | 0 | Silicon-rich | Si | Pd | Al |  | 92.8674 | 5.264375 | 1.868221 | 0 | 0.08052866 | 9451.126 | 8.033804 | 0 | 0 | 0 | 1.868221 | 92.8674 | 0 | 0 | 0 | 0 | 0 | 0 | 0 | 0 | 0 | 0 | 0 | 0 | 0 | 0 | 0 | 0 | 5.264375 | 0 | 0 | 0 | 0 | 0 | 0 | 0 | 0 | 0 | 0 | 88080080
5028 | 151 | 602 | -5.71805 | 37.8808 | 1261 | 2747 | 4.9702 | 5.33836 | 3.83591 | 6.37944 | 2.0826 | 2.25162 | 2.83326 | 12.2498 | 16.6138 | 135 | 500 | 0 | Img64 | 65 | 1.034 | 0 | Silicon-rich | Si | Pd |  |  | 94.29002 | 5.709982 | 0 | 0 | 0.0677886 | 9633.215 | 6.573103 | 0 | 0 | 0 | 0 | 94.29002 | 0 | 0 | 0 | 0 | 0 | 0 | 0 | 0 | 0 | 0 | 0 | 0 | 0 | 0 | 0 | 0 | 5.709982 | 0 | 0 | 0 | 0 | 0 | 0 | 0 | 0 | 0 | 0 | 88080080
4465 | 128 | 510 | -6.50668 | 35.1561 | 1076 | 1170 | 3.86571 | 4.60204 | 3.12167 | 5.16235 | 1.7786 | 1.83785 | 2.8089 | 7.65823 | 13.9825 | 158 | 500 | 0 | Img64 | 63 | 1.04 | 0 | Silicon-rich | Si | Pd | Mg | Al | 85.93886 | 7.419428 | 3.59331 | 3.048398 | 0.2761761 | 7680.503 | 15.43764 | 0 | 0 | 3.59331 | 3.048398 | 85.93886 | 0 | 0 | 0 | 0 | 0 | 0 | 0 | 0 | 0 | 0 | 0 | 0 | 0 | 0 | 0 | 0 | 7.419428 | 0 | 0 | 0 | 0 | 0 | 0 | 0 | 0 | 0 | 0 | 187070070
4093 | 115 | 460 | -3.9767 | 40.4938 | 2534 | 2886 | 4.9702 | 6.07469 | 4.03772 | 6.61218 | 2.34293 | 2.44864 | 2.70034 | 13.4866 | 19.9973 | 146 | 500 | 0 | Img64 | 79 | 1.037 | 0 | Silicon-rich | Si | Pd | S |  | 92.07281 | 6.673987 | 1.253205 | 0 | 0.01538601 | 13482.28 | 14.35892 | 0 | 0 | 0 | 0 | 92.07281 | 0 | 1.253205 | 0 | 0 | 0 | 0 | 0 | 0 | 0 | 0 | 0 | 0 | 0 | 0 | 0 | 0 | 6.673987 | 0 | 0 | 0 | 0 | 0 | 0 | 0 | 0 | 0 | 0 | 198080080
3295 | 91 | 361 | 0.18699 | 33.4319 | 2626 | 2343 | 3.86571 | 3.68163 | 2.51571 | 4.46797 | 1.54594 | 1.67732 | 2.66376 | 4.86264 | 12.6579 | 146 | 500 | 0 | Img64 | 69 | 1.033 | 0 | Silicon-rich | Si | Pd | Al | Fe | 72.64433 | 8.784755 | 7.688039 | 4.163268 | 0.1933482 | 7722.086 | 12.11383 | 0 | 0.9516081 | 0 | 7.688039 | 72.64433 | 0 | 1.136332 | 0 | 1.594312 | 3.03736 | 0 | 0 | 0 | 4.163268 | 0 | 0 | 0 | 0 | 0 | 0 | 0 | 8.784755 | 0 | 0 | 0 | 0 | 0 | 0 | 0 | 0 | 0 | 0 | 176060060
4497 | 129 | 514 | 2.39318 | 35.7456 | 2322 | 2064 | 1.65673 | 2.20898 | 1.52079 | 2.43007 | 0.78792 | 0.947356 | 2.56511 | 1.6943 | 6.46609 | 23 | 500 | 0 | Img64 | 66 | 1.027 | 0 | Silicon-rich | Si | Pd | Al |  | 89.79291 | 7.548448 | 2.658638 | 0 | 0.1595037 | 9072.853 | 14.77569 | 0 | 0 | 0 | 2.658638 | 89.79291 | 0 | 0 | 0 | 0 | 0 | 0 | 0 | 0 | 0 | 0 | 0 | 0 | 0 | 0 | 0 | 0 | 7.548448 | 0 | 0 | 0 | 0 | 0 | 0 | 0 | 0 | 0 | 0 | 187070070
277 | 11 | 41 | -3.39748 | 34.1221 | 1587 | 2687 | 10.3086 | 8.09958 | 6.28548 | 10.7693 | 3.38426 | 4.30179 | 2.50343 | 32.8524 | 29.4506 | 113 | 500 | 0 | Img64 | 81 | 1.036 | 0 | Silicon-rich | Si | Pd | S | Cl | 91.4847 | 5.327102 | 2.117794 | 1.070401 | 0.1197302 | 14306.74 | 11.16011 | 0 | 0 | 0 | 0 | 91.4847 | 0 | 2.117794 | 1.070401 | 0 | 0 | 0 | 0 | 0 | 0 | 0 | 0 | 0 | 0 | 0 | 0 | 0 | 5.327102 | 0 | 0 | 0 | 0 | 0 | 0 | 0 | 0 | 0 | 0 | 198080080
2099 | 56 | 223 | 1.07975 | 37 | 1326 | 1390 | 3.49755 | 1.65673 | 2.10272 | 3.42065 | 1.12824 | 1.38303 | 2.47329 | 3.52414 | 9.25328 | 68 | 500 | 0 | Img64 | 66 | 1.033 | 0 | Silicon-rich | Si | Pd | Al |  | 91.41339 | 7.232309 | 1.354305 | 0 | 0.1003983 | 8966.247 | 12.9779 | 0 | 0 | 0 | 1.354305 | 91.41339 | 0 | 0 | 0 | 0 | 0 | 0 | 0 | 0 | 0 | 0 | 0 | 0 | 0 | 0 | 0 | 0 | 7.232309 | 0 | 0 | 0 | 0 | 0 | 0 | 0 | 0 | 0 | 0 | 198080080
1580 | 35 | 138 | -1.16428 | 35.1174 | 1427 | 1373 | 3.49755 | 5.15428 | 2.84744 | 5.79533 | 0.368163 | 2.36892 | 2.4464 | 8.97978 | 17.2712 | 34 | 500 | 0 | Img64 | 63 | 1.029 | 0 | Silicon-rich | Si | Pd | Al | Ca | 67.90782 | 8.679484 | 7.252436 | 4.920465 | 0.2754384 | 6803.862 | 12.66635 | 0 | 1.413228 | 0 | 7.252436 | 67.90782 | 0 | 4.435836 | 1.474903 | 3.915824 | 4.920465 | 0 | 0 | 0 | 0 | 0 | 0 | 0 | 0 | 0 | 0 | 0 | 8.679484 | 0 | 0 | 0 | 0 | 0 | 0 | 0 | 0 | 0 | 0 | 176060060
1266 | 33 | 129 | 2.08716 | 37.1811 | 2702 | 2456 | 6.81101 | 7.17917 | 5.43977 | 8.8512 | 3.39716 | 3.70866 | 2.38663 | 23.771 | 22.756 | 135 | 500 | 0 | Img64 | 68 | 1.028 | 0 | Silicon-rich | Si | Pd | Al | Fe | 70.7559 | 9.798559 | 5.435238 | 5.424944 | 0.3067133 | 7108.388 | 11.21951 | 0 | 0 | 0 | 5.435238 | 70.7559 | 2.021961 | 2.007882 | 0 | 1.239095 | 3.316417 | 0 | 0 | 0 | 5.424944 | 0 | 0 | 0 | 0 | 0 | 0 | 0 | 9.798559 | 0 | 0 | 0 | 0 | 0 | 0 | 0 | 0 | 0 | 0 | 176060060
4389 | 124 | 496 | -0.69397 | 35.3142 | 1935 | 2352 | 3.86571 | 4.41795 | 3.23941 | 4.92418 | 2.01879 | 2.0689 | 2.38009 | 8.09875 | 13.1459 | 158 | 500 | 0 | Img64 | 76 | 1.024 | 0 | Silicon-rich | Si | Pd |  |  | 95.04977 | 4.950226 | 0 | 0 | 0.07723767 | 12186.01 | 10.56367 | 0 | 0 | 0 | 0 | 95.04977 | 0 | 0 | 0 | 0 | 0 | 0 | 0 | 0 | 0 | 0 | 0 | 0 | 0 | 0 | 0 | 0 | 4.950226 | 0 | 0 | 0 | 0 | 0 | 0 | 0 | 0 | 0 | 0 | 88080080
4453 | 127 | 506 | -4.60688 | 35.602 | 1139 | 2839 | 4.04979 | 3.49755 | 3.21179 | 4.62113 | 1.81363 | 1.9472 | 2.37322 | 7.92932 | 12.6728 | 124 | 500 | 0 | Img64 | 72 | 1.016 | 0 | Silicon-rich | Si | Pd | Ca | S | 80.6949 | 6.260345 | 4.333566 | 3.409242 | 0.2228527 | 9810.441 | 11.07239 | 0 | 0 | 0 | 2.03993 | 80.6949 | 0 | 3.409242 | 0 | 1.144458 | 4.333566 | 0 | 0 | 0 | 2.117561 | 0 | 0 | 0 | 0 | 0 | 0 | 0 | 6.260345 | 0 | 0 | 0 | 0 | 0 | 0 | 0 | 0 | 0 | 0 | 77070070
1947 | 49 | 195 | -3.55118 | 37.4946 | 2795 | 2796 | 3.31347 | 4.04979 | 2.44882 | 5.13165 | 1.7786 | 2.19834 | 2.33432 | 4.06632 | 13.0106 | 146 | 500 | 0 | Img64 | 74 | 1.007 | 0 | Silicon-rich | Si | Pd | Ca | S | 90.282 | 5.643275 | 2.961259 | 1.11347 | 0.1005944 | 12393.94 | 14.77292 | 0 | 0 | 0 | 0 | 90.282 | 0 | 1.11347 | 0 | 0 | 2.961259 | 0 | 0 | 0 | 0 | 0 | 0 | 0 | 0 | 0 | 0 | 0 | 5.643275 | 0 | 0 | 0 | 0 | 0 | 0 | 0 | 0 | 0 | 0 | 187070070
2594 | 69 | 276 | -1.8383 | 34.4929 | 1855 | 2723 | 4.41795 | 4.60204 | 2.73888 | 5.20657 | 1.82227 | 2.24757 | 2.31653 | 5.13372 | 19.5204 | 135 | 500 | 0 | Img64 | 64 | 1.046 | 0 | Silicon-rich | Si | Pd | S | Ca | 89.27966 | 6.987527 | 2.586613 | 1.146199 | 0.1564116 | 6415.879 | 11.18998 | 0 | 0 | 0 | 0 | 89.27966 | 0 | 2.586613 | 0 | 0 | 1.146199 | 0 | 0 | 0 | 0 | 0 | 0 | 0 | 0 | 0 | 0 | 0 | 6.987527 | 0 | 0 | 0 | 0 | 0 | 0 | 0 | 0 | 0 | 0 | 198080080
4307 | 124 | 494 | -0.746065 | 35.8674 | 1646 | 1399 | 6.07469 | 3.31347 | 4.28884 | 6.25877 | 2.76122 | 2.82288 | 2.21715 | 14.1474 | 16.1048 | 90 | 500 | 0 | Img64 | 79 | 1.023 | 0 | Silicon-rich | Si | Pd | Al |  | 92.10445 | 6.371363 | 1.524189 | 0 | 0.06955358 | 13705.85 | 14.68375 | 0 | 0 | 0 | 1.524189 | 92.10445 | 0 | 0 | 0 | 0 | 0 | 0 | 0 | 0 | 0 | 0 | 0 | 0 | 0 | 0 | 0 | 0 | 6.371363 | 0 | 0 | 0 | 0 | 0 | 0 | 0 | 0 | 0 | 0 | 198080080
3732 | 103 | 410 | -0.423424 | 34.8326 | 1354 | 2928 | 1.10449 | 1.65673 | 1.2292 | 1.96672 | 0.736326 | 0.894995 | 2.19747 | 0.931864 | 5.22269 | 146 | 500 | 0 | Img64 | 64 | 1.04 | 0 | Silicon-rich | Si | Pd | K |  | 91.38448 | 7.478924 | 1.136596 | 0 | 0.1146963 | 8232.739 | 11.27309 | 0 | 0 | 0 | 0 | 91.38448 | 0 | 0 | 0 | 1.136596 | 0 | 0 | 0 | 0 | 0 | 0 | 0 | 0 | 0 | 0 | 0 | 0 | 7.478924 | 0 | 0 | 0 | 0 | 0 | 0 | 0 | 0 | 0 | 0 | 198080080
4483 | 129 | 513 | 2.09773 | 35.7042 | 2764 | 2280 | 5.52244 | 8.09958 | 5.55957 | 8.95693 | 3.91173 | 4.08188 | 2.19432 | 24.381 | 22.0941 | 23 | 500 | 0 | Img64 | 73 | 1.025 | 0 | Silicon-rich | Si | Pd | Ca | S | 51.19542 | 20.95577 | 9.751836 | 6.908484 | 0.5928386 | 9261.219 | 12.96802 | 0 | 0 | 0.8437358 | 0 | 51.19542 | 0 | 6.908484 | 1.564182 | 0 | 9.751836 | 4.595331 | 0 | 0 | 0 | 0 | 0 | 0 | 4.185245 | 0 | 0 | 0 | 20.95577 | 0 | 0 | 0 | 0 | 0 | 0 | 0 | 0 | 0 | 0 | 264040041
4374 | 124 | 495 | -1.17994 | 35.1896 | 1341 | 3031 | 1.28857 | 0.920407 | 1.01454 | 1.43899 | 0.617422 | 0.659834 | 2.18083 | 0.593004 | 4.24695 | 135 | 500 | 0 | Img64 | 64 | 1.034 | 0 | Silicon-rich | Si | Pd | Al | Ca | 91.59551 | 5.740095 | 1.48189 | 1.182502 | 0.1039214 | 7727.06 | 14.24202 | 0 | 0 | 0 | 1.48189 | 91.59551 | 0 | 0 | 0 | 0 | 1.182502 | 0 | 0 | 0 | 0 | 0 | 0 | 0 | 0 | 0 | 0 | 0 | 5.740095 | 0 | 0 | 0 | 0 | 0 | 0 | 0 | 0 | 0 | 0 | 198080080
4420 | 126 | 503 | -3.61983 | 34.7789 | 2406 | 1211 | 13.622 | 22.4579 | 10.847 | 19.9009 | 6.80455 | 9.12966 | 2.17981 | 104.792 | 62.6216 | 169 | 500 | 0 | Img64 | 65 | 1.035 | 0 | Silicon-rich | Si | Pd | Al | S | 43.14933 | 13.57715 | 9.723054 | 9.324285 | 0.5729971 | 7314.864 | 9.863312 | 0 | 3.617271 | 0 | 9.723054 | 43.14933 | 0 | 9.324285 | 1.803479 | 5.371004 | 2.870866 | 2.082328 | 0 | 0 | 8.481231 | 0 | 0 | 0 | 0 | 0 | 0 | 0 | 13.57715 | 0 | 0 | 0 | 0 | 0 | 0 | 0 | 0 | 0 | 0 | 143030031
216 | 8 | 32 | -2.81838 | 36.2273 | 2673 | 1490 | 2.9453 | 2.39306 | 2.18283 | 3.12393 | 1.30161 | 1.43532 | 2.17647 | 3.47331 | 8.84168 | 135 | 500 | 0 | Img64 | 82 | 1.005 | 0 | Silicon-rich | Si | Pd |  |  | 95.00778 | 4.992219 | 0 | 0 | 0.02509992 | 14434.46 | 6.358756 | 0 | 0 | 0 | 0 | 95.00778 | 0 | 0 | 0 | 0 | 0 | 0 | 0 | 0 | 0 | 0 | 0 | 0 | 0 | 0 | 0 | 0 | 4.992219 | 0 | 0 | 0 | 0 | 0 | 0 | 0 | 0 | 0 | 0 | 88080080
973 | 26 | 102 | -3.83553 | 32.6471 | 1251 | 2510 | 3.86571 | 3.68163 | 2.93359 | 4.42558 | 1.95215 | 2.03625 | 2.17339 | 6.47222 | 11.2848 | 135 | 500 | 0 | Img64 | 87 | 1.013 | 0 | Silicon-rich | Si | Pd | Al | Fe | 84.92055 | 6.167817 | 4.365484 | 3.429803 | 0.05940637 | 17845.5 | 12.27802 | 0 | 0 | 0 | 4.365484 | 84.92055 | 0 | 1.11635 | 0 | 0 | 0 | 0 | 0 | 0 | 3.429803 | 0 | 0 | 0 | 0 | 0 | 0 | 0 | 6.167817 | 0 | 0 | 0 | 0 | 0 | 0 | 0 | 0 | 0 | 0 | 187070070
4707 | 137 | 547 | -1.93644 | 38.5166 | 1327 | 1341 | 1.47265 | 1.28857 | 1.12981 | 1.82227 | 0.77172 | 0.841683 | 2.16504 | 0.779377 | 4.80986 | 135 | 500 | 0 | Img64 | 68 | 1.027 | 0 | Silicon-rich | Si | Pd | Al | Ca | 89.93432 | 7.582268 | 1.497425 | 0.985986 | 0.1422301 | 10125.43 | 16.66645 | 0 | 0 | 0 | 1.497425 | 89.93432 | 0 | 0 | 0 | 0 | 0.985986 | 0 | 0 | 0 | 0 | 0 | 0 | 0 | 0 | 0 | 0 | 0 | 7.582268 | 0 | 0 | 0 | 0 | 0 | 0 | 0 | 0 | 0 | 0 | 187070070
111 | 4 | 15 | -0.548232 | 40.5061 | 2723 | 2832 | 1.47265 | 2.20898 | 1.1116 | 2.59886 | 0.557767 | 1.20461 | 2.15743 | 0.762434 | 7.36188 | 23 | 500 | 0 | Img64 | 66 | 1.041 | 0 | Silicon-rich | Si | Pd | Fe | Al | 70.22269 | 15.78424 | 5.816852 | 5.709463 | 0.5064397 | 7108.865 | 17.98726 | 0 | 0 | 0 | 5.709463 | 70.22269 | 0 | 2.466758 | 0 | 0 | 0 | 0 | 0 | 0 | 5.816852 | 0 | 0 | 0 | 0 | 0 | 0 | 0 | 15.78424 | 0 | 0 | 0 | 0 | 0 | 0 | 0 | 0 | 0 | 0 | 275050051
2290 | 65 | 258 | 1.71308 | 38.9484 | 2723 | 1045 | 3.12938 | 5.52244 | 3.63781 | 5.82141 | 2.2477 | 2.75007 | 2.11682 | 10.2166 | 14.9329 | 11 | 500 | 0 | Img64 | 56 | 1.045 | 0 | Silicon-rich | Si | Pd | Al | P | 81.54655 | 10.00629 | 5.320168 | 2.039259 | 0.302576 | 6504.306 | 18.76562 | 0 | 0 | 0 | 5.320168 | 81.54655 | 2.039259 | 0 | 0 | 0 | 1.087732 | 0 | 0 | 0 | 0 | 0 | 0 | 0 | 0 | 0 | 0 | 0 | 10.00629 | 0 | 0 | 0 | 0 | 0 | 0 | 0 | 0 | 0 | 0 | 176060060
2887 | 80 | 318 | -3.67358 | 34.3817 | 2129 | 1278 | 2.0249 | 3.12938 | 2.35584 | 3.42065 | 1.52974 | 1.63331 | 2.09431 | 3.863 | 9.43514 | 158 | 500 | 0 | Img64 | 65 | 1.035 | 0 | Silicon-rich | Si | Pd |  |  | 92.81089 | 7.189113 | 0 | 0 | 0.08183882 | 8806.769 | 14.04526 | 0 | 0 | 0 | 0 | 92.81089 | 0 | 0 | 0 | 0 | 0 | 0 | 0 | 0 | 0 | 0 | 0 | 0 | 0 | 0 | 0 | 0 | 7.189113 | 0 | 0 | 0 | 0 | 0 | 0 | 0 | 0 | 0 | 0 | 198080080
843 | 23 | 92 | -0.603911 | 38.4177 | 2424 | 1881 | 1.10449 | 1.84081 | 1.47586 | 2.06687 | 0.920407 | 1.00907 | 2.04829 | 1.40627 | 5.57898 | 169 | 500 | 0 | Img64 | 69 | 1.012 | 0 | Silicon-rich | Si | Pd | Ca | Al | 87.79283 | 6.471296 | 4.48905 | 1.246826 | 0.09624013 | 11139.58 | 16.65992 | 0 | 0 | 0 | 1.246826 | 87.79283 | 0 | 0 | 0 | 0 | 4.48905 | 0 | 0 | 0 | 0 | 0 | 0 | 0 | 0 | 0 | 0 | 0 | 6.471296 | 0 | 0 | 0 | 0 | 0 | 0 | 0 | 0 | 0 | 0 | 187070070
3912 | 110 | 437 | -5.02836 | 35.1565 | 2958 | 1162 | 3.31347 | 3.86571 | 2.83805 | 4.68591 | 2.06687 | 2.29426 | 2.04245 | 6.1503 | 12.2686 | 135 | 500 | 0 | Img64 | 62 | 1.038 | 0 | Silicon-rich | Si | Pd | S | Ca | 87.47127 | 6.602478 | 2.968437 | 1.684078 | 0.1387661 | 5991.97 | 10.9583 | 0 | 0 | 1.27374 | 0 | 87.47127 | 0 | 2.968437 | 0 | 0 | 1.684078 | 0 | 0 | 0 | 0 | 0 | 0 | 0 | 0 | 0 | 0 | 0 | 6.602478 | 0 | 0 | 0 | 0 | 0 | 0 | 0 | 0 | 0 | 0 | 77070070
3 | 1 | 1 | -7.91399 | 34.0728 | 1627 | 2956 | 2.20898 | 2.0249 | 1.63817 | 2.88496 | 1.19711 | 1.43426 | 2.01146 | 1.9315 | 7.87525 | 56 | 500 | 0 | Img64 | 62 | 1.048 | 0 | Silicon-rich | Si | Pd | Ca | Al | 80.286 | 6.167063 | 5.295636 | 5.242901 | 0.2774005 | 6321.971 | 7.68168 | 0 | 0 | 0 | 5.242901 | 80.286 | 0 | 3.0084 | 0 | 0 | 5.295636 | 0 | 0 | 0 | 0 | 0 | 0 | 0 | 0 | 0 | 0 | 0 | 6.167063 | 0 | 0 | 0 | 0 | 0 | 0 | 0 | 0 | 0 | 0 | 77070070
1168 | 31 | 121 | -1.76301 | 40.4331 | 2259 | 1173 | 1.28857 | 1.10449 | 1.16408 | 1.60773 | 0.741848 | 0.799885 | 2.00995 | 0.847149 | 4.21416 | 113 | 500 | 0 | Img64 | 71 | 1.02 | 0 | Silicon-rich | Si | Pd | Al |  | 90.9251 | 7.104072 | 1.970829 | 0 | 0.1135108 | 9820.427 | 12.67012 | 0 | 0 | 0 | 1.970829 | 90.9251 | 0 | 0 | 0 | 0 | 0 | 0 | 0 | 0 | 0 | 0 | 0 | 0 | 0 | 0 | 0 | 0 | 7.104072 | 0 | 0 | 0 | 0 | 0 | 0 | 0 | 0 | 0 | 0 | 198080080
4973 | 149 | 593 | -0.182375 | 32.7187 | 2643 | 2129 | 24.2987 | 20.249 | 17.2252 | 23.9504 | 10.5291 | 11.9477 | 2.0046 | 252.603 | 73.0341 | 135 | 500 | 0 | Img64 | 67 | 1 | 0 | Silicon-rich | Si | Pd | Fe | Al | 72.48181 | 7.344401 | 7.028445 | 5.13181 | 0.1752019 | 10799.26 | 4.544511 | 0 | 0 | 1.000596 | 5.13181 | 72.48181 | 0 | 2.197653 | 0 | 4.815287 | 0 | 0 | 0 | 0 | 7.028445 | 0 | 0 | 0 | 0 | 0 | 0 | 0 | 7.344401 | 0 | 0 | 0 | 0 | 0 | 0 | 0 | 0 | 0 | 0 | 66060060
4023 | 114 | 453 | -3.20199 | 38.6879 | 2632 | 2474 | 2.76122 | 4.9702 | 2.7041 | 5.16235 | 1.96672 | 2.58336 | 1.9983 | 5.74367 | 14.4358 | 158 | 500 | 0 | Img64 | 68 | 1.042 | 0 | Silicon-rich | Si | Pd | Cl | S | 85.13845 | 9.411051 | 2.812465 | 2.638036 | 0.1720932 | 7801.022 | 7.194883 | 0 | 0 | 0 | 0 | 85.13845 | 0 | 2.638036 | 2.812465 | 0 | 0 | 0 | 0 | 0 | 0 | 0 | 0 | 0 | 0 | 0 | 0 | 0 | 9.411051 | 0 | 0 | 0 | 0 | 0 | 0 | 0 | 0 | 0 | 0 | 77070070
4770 | 140 | 559 | -4.48466 | 34.5558 | 1814 | 2379 | 3.12938 | 1.65673 | 2.18976 | 3.12938 | 1.47265 | 1.56689 | 1.9972 | 3.32082 | 8.36569 | 90 | 500 | 0 | Img64 | 78 | 1.02 | 0 | Silicon-rich | Si | Pd | Al | Fe | 84.72193 | 6.34402 | 5.844712 | 3.089341 | 0.0680852 | 11836.91 | 11.83885 | 0 | 0 | 0 | 5.844712 | 84.72193 | 0 | 0 | 0 | 0 | 0 | 0 | 0 | 0 | 3.089341 | 0 | 0 | 0 | 0 | 0 | 0 | 0 | 6.34402 | 0 | 0 | 0 | 0 | 0 | 0 | 0 | 0 | 0 | 0 | 187070070
1124 | 29 | 115 | -8.16483 | 34.555 | 2310 | 2385 | 3.68163 | 2.57714 | 2.57382 | 3.68163 | 1.7786 | 1.85919 | 1.98023 | 5.28621 | 10.6097 | 90 | 500 | 0 | Img64 | 66 | 1.032 | 0 | Silicon-rich | Si | Pd | Ca | S | 70.9633 | 11.32698 | 6.405809 | 5.918188 | 0.3528291 | 9073.332 | 6.62787 | 0 | 0 | 0 | 3.797545 | 70.9633 | 0 | 5.918188 | 1.58818 | 0 | 6.405809 | 0 | 0 | 0 | 0 | 0 | 0 | 0 | 0 | 0 | 0 | 0 | 11.32698 | 0 | 0 | 0 | 0 | 0 | 0 | 0 | 0 | 0 | 0 | 176060061
3474 | 97 | 386 | -5.30195 | 32.7213 | 1476 | 2106 | 2.0249 | 1.84081 | 1.77905 | 2.43007 | 0.812218 | 1.24662 | 1.94932 | 2.20259 | 8.27169 | 113 | 500 | 0 | Img64 | 60 | 1.031 | 0 | Silicon-rich | Si | Pd |  |  | 92.34179 | 7.658208 | 0 | 0 | 0.07254628 | 8250.14 | 5.114148 | 0 | 0 | 0 | 0 | 92.34179 | 0 | 0 | 0 | 0 | 0 | 0 | 0 | 0 | 0 | 0 | 0 | 0 | 0 | 0 | 0 | 0 | 7.658208 | 0 | 0 | 0 | 0 | 0 | 0 | 0 | 0 | 0 | 0 | 88080080
4834 | 143 | 570 | 1.20117 | 33.5239 | 1988 | 1844 | 2.9453 | 3.12938 | 2.50799 | 3.39716 | 1.71421 | 1.7487 | 1.94267 | 4.69321 | 9.95167 | 124 | 500 | 0 | Img64 | 78 | 1.026 | 0 | Silicon-rich | Si | Pd | Al |  | 93.70106 | 5.098393 | 1.200551 | 0 | 0.06598002 | 12462.45 | 10.67724 | 0 | 0 | 0 | 1.200551 | 93.70106 | 0 | 0 | 0 | 0 | 0 | 0 | 0 | 0 | 0 | 0 | 0 | 0 | 0 | 0 | 0 | 0 | 5.098393 | 0 | 0 | 0 | 0 | 0 | 0 | 0 | 0 | 0 | 0 | 88080080
807 | 23 | 90 | -0.70718 | 38.77 | 1860 | 2015 | 3.86571 | 2.39306 | 2.69378 | 4.04979 | 1.88675 | 2.0856 | 1.94179 | 5.15067 | 10.7143 | 90 | 500 | 0 | Img64 | 67 | 1.023 | 0 | Silicon-rich | Si | Pd | Al | S | 86.23438 | 8.400815 | 3.083156 | 2.281652 | 0.2179423 | 8294.199 | 17.39634 | 0 | 0 | 0 | 3.083156 | 86.23438 | 0 | 2.281652 | 0 | 0 | 0 | 0 | 0 | 0 | 0 | 0 | 0 | 0 | 0 | 0 | 0 | 0 | 8.400815 | 0 | 0 | 0 | 0 | 0 | 0 | 0 | 0 | 0 | 0 | 187070070
683 | 18 | 72 | -4.28494 | 38.5489 | 2908 | 1167 | 3.31347 | 3.12938 | 2.88964 | 4.21239 | 2.06687 | 2.18695 | 1.92615 | 6.01476 | 10.6761 | 124 | 500 | 0 | Img64 | 71 | 1.016 | 0 | Silicon-rich | Si | Pd | Al | K | 84.42364 | 7.79179 | 6.317573 | 1.466992 | 0.06749977 | 8964.032 | 14.37393 | 0 | 0 | 0 | 6.317573 | 84.42364 | 0 | 0 | 0 | 1.466992 | 0 | 0 | 0 | 0 | 0 | 0 | 0 | 0 | 0 | 0 | 0 | 0 | 7.79179 | 0 | 0 | 0 | 0 | 0 | 0 | 0 | 0 | 0 | 0 | 187070070
4716 | 137 | 548 | -1.442 | 38.2771 | 1966 | 2641 | 2.9453 | 2.76122 | 2.31568 | 3.54868 | 1.65673 | 1.84612 | 1.92224 | 3.91383 | 9.81984 | 146 | 500 | 0 | Img64 | 82 | 1.039 | 0 | Silicon-rich | Si | Pd | Ca | S | 82.28039 | 6.291834 | 5.893369 | 3.303272 | 0.1287713 | 14918.75 | 16.63211 | 0 | 0 | 0 | 2.231133 | 82.28039 | 0 | 3.303272 | 0 | 0 | 5.893369 | 0 | 0 | 0 | 0 | 0 | 0 | 0 | 0 | 0 | 0 | 0 | 6.291834 | 0 | 0 | 0 | 0 | 0 | 0 | 0 | 0 | 0 | 0 | 187070070
1163 | 30 | 120 | -2.79006 | 32.3947 | 2834 | 1833 | 2.0249 | 2.9453 | 2.14019 | 3.35139 | 1.56194 | 1.74474 | 1.92085 | 3.23611 | 7.97607 | 23 | 500 | 0 | Img64 | 63 | 1.046 | 0 | Silicon-rich | Si | Pd |  |  | 93.40402 | 6.595983 | 0 | 0 | 0.1261131 | 7933.03 | 18.11825 | 0 | 0 | 0 | 0 | 93.40402 | 0 | 0 | 0 | 0 | 0 | 0 | 0 | 0 | 0 | 0 | 0 | 0 | 0 | 0 | 0 | 0 | 6.595983 | 0 | 0 | 0 | 0 | 0 | 0 | 0 | 0 | 0 | 0 | 187070070
1609 | 36 | 141 | -3.55163 | 33.5073 | 2789 | 1931 | 3.49755 | 4.9702 | 3.88294 | 5.79533 | 2.61082 | 3.0256 | 1.91543 | 11.1146 | 14.0117 | 146 | 500 | 0 | Img64 | 69 | 1.013 | 0 | Silicon-rich | Si | Pd | Ca | Al | 41.48292 | 18.90328 | 13.8218 | 7.829274 | 0.6054486 | 5329.34 | 15.29673 | 0 | 1.753679 | 0 | 7.829274 | 41.48292 | 0 | 2.166839 | 3.838058 | 4.278242 | 13.8218 | 2.138225 | 0 | 0 | 3.787678 | 0 | 0 | 0 | 0 | 0 | 0 | 0 | 18.90328 | 0 | 0 | 0 | 0 | 0 | 0 | 0 | 0 | 0 | 0 | 354030031
478 | 17 | 65 | -6.97474 | 32.6791 | 2630 | 2333 | 1.47265 | 1.84081 | 1.49093 | 2.34293 | 0.925929 | 1.22981 | 1.90512 | 1.47404 | 5.80894 | 45 | 500 | 0 | Img64 | 67 | 1.035 | 0 | Silicon-rich | Si | Pd | Al |  | 83.20281 | 8.82626 | 7.970926 | 0 | 0.08173225 | 9850.385 | 15.39586 | 0 | 0 | 0 | 7.970926 | 83.20281 | 0 | 0 | 0 | 0 | 0 | 0 | 0 | 0 | 0 | 0 | 0 | 0 | 0 | 0 | 0 | 0 | 8.82626 | 0 | 0 | 0 | 0 | 0 | 0 | 0 | 0 | 0 | 0 | 187070070
1935 | 49 | 193 | -3.56499 | 37.9065 | 2728 | 2603 | 10.6767 | 10.6767 | 7.77812 | 11.1799 | 4.99192 | 5.86993 | 1.90461 | 50.9984 | 33.0871 | 113 | 500 | 0 | Img64 | 60 | 1.04 | 0 | Silicon-rich | Si | Pd | Ca | S | 30.42595 | 16.6782 | 11.57306 | 9.504573 | 1 | 5765.37 | 16.46819 | 0 | 0 | 2.803569 | 8.448517 | 30.42595 | 0 | 9.504573 | 7.905399 | 7.315341 | 11.57306 | 0 | 0 | 0 | 5.345402 | 0 | 0 | 0 | 0 | 0 | 0 | 0 | 16.6782 | 0 | 0 | 0 | 0 | 0 | 0 | 0 | 0 | 0 | 0 | 242020021
4317 | 124 | 494 | -0.860195 | 35.6238 | 1035 | 2715 | 9.57223 | 6.81101 | 5.74401 | 9.12758 | 3.76101 | 4.80551 | 1.8994 | 26.0583 | 31.127 | 113 | 500 | 0 | Img64 | 72 | 1.029 | 0 | Silicon-rich | Si | Pd | Ca | Ti | 59.34239 | 9.574351 | 9.421908 | 8.452901 | 0.3820791 | 7548.519 | 10.47775 | 0 | 1.799621 | 0 | 6.445482 | 59.34239 | 0 | 1.831165 | 1.651303 | 1.480879 | 9.421908 | 8.452901 | 0 | 0 | 0 | 0 | 0 | 0 | 0 | 0 | 0 | 0 | 9.574351 | 0 | 0 | 0 | 0 | 0 | 0 | 0 | 0 | 0 | 0 | 55050050
2157 | 58 | 232 | -0.962263 | 33.0268 | 2526 | 2494 | 0.920407 | 1.84081 | 1.25387 | 1.95215 | 0.736326 | 1.03246 | 1.89077 | 0.999636 | 5.37519 | 158 | 500 | 0 | Img64 | 67 | 1.01 | 0 | Silicon-rich | Si | Pd | Al | K | 86.21658 | 7.097218 | 5.474661 | 1.211544 | 0.1082407 | 10311.71 | 19.34831 | 0 | 0 | 0 | 5.474661 | 86.21658 | 0 | 0 | 0 | 1.211544 | 0 | 0 | 0 | 0 | 0 | 0 | 0 | 0 | 0 | 0 | 0 | 0 | 7.097218 | 0 | 0 | 0 | 0 | 0 | 0 | 0 | 0 | 0 | 0 | 187070070
4745 | 139 | 555 | -7.26677 | 39.7937 | 1039 | 2596 | 2.39306 | 3.31347 | 2.63891 | 3.70334 | 1.84081 | 1.98698 | 1.8638 | 5.03207 | 9.51792 | 34 | 500 | 0 | Img64 | 81 | 1.033 | 0 | Silicon-rich | Si | Pd | Al |  | 89.33866 | 5.490016 | 5.171328 | 0 | 0.06920823 | 17961.06 | 6.830058 | 0 | 0 | 0 | 5.171328 | 89.33866 | 0 | 0 | 0 | 0 | 0 | 0 | 0 | 0 | 0 | 0 | 0 | 0 | 0 | 0 | 0 | 0 | 5.490016 | 0 | 0 | 0 | 0 | 0 | 0 | 0 | 0 | 0 | 0 | 88080080
4551 | 130 | 518 | -2.57805 | 41.1201 | 1935 | 1524 | 3.31347 | 4.78612 | 2.78171 | 5.40264 | 1.84081 | 2.92166 | 1.84917 | 5.21844 | 15.2571 | 23 | 500 | 0 | Img64 | 63 | 1.044 | 0 | Silicon-rich | Si | Pd | Mn |  | 89.40101 | 8.01572 | 2.58327 | 0 | 0.1033288 | 8132.08 | 12.87174 | 0 | 0 | 0 | 0 | 89.40101 | 0 | 0 | 0 | 0 | 0 | 0 | 0 | 2.58327 | 0 | 0 | 0 | 0 | 0 | 0 | 0 | 0 | 8.01572 | 0 | 0 | 0 | 0 | 0 | 0 | 0 | 0 | 0 | 0 | 187070070
2859 | 79 | 315 | -3.75652 | 31.6096 | 1679 | 1999 | 2.0249 | 1.84081 | 1.67042 | 2.22125 | 1.05334 | 1.22464 | 1.8138 | 1.94844 | 6.56901 | 34 | 500 | 0 | Img64 | 71 | 1.009 | 0 | Silicon-rich | Si | Pd | Al |  | 89.99755 | 5.959327 | 4.043127 | 0 | 0.06466082 | 10722.36 | 6.518657 | 0 | 0 | 0 | 4.043127 | 89.99755 | 0 | 0 | 0 | 0 | 0 | 0 | 0 | 0 | 0 | 0 | 0 | 0 | 0 | 0 | 0 | 0 | 5.959327 | 0 | 0 | 0 | 0 | 0 | 0 | 0 | 0 | 0 | 0 | 88080080
2823 | 78 | 310 | -2.75822 | 40.3762 | 3005 | 1483 | 2.0249 | 1.84081 | 1.81147 | 2.60326 | 1.30161 | 1.43532 | 1.81372 | 2.13482 | 6.6531 | 135 | 500 | 0 | Img64 | 69 | 1.027 | 0 | Silicon-rich | Si | Pd | Al |  | 91.14567 | 5.985517 | 2.868815 | 0 | 0.1035689 | 9199.532 | 11.0175 | 0 | 0 | 0 | 2.868815 | 91.14567 | 0 | 0 | 0 | 0 | 0 | 0 | 0 | 0 | 0 | 0 | 0 | 0 | 0 | 0 | 0 | 0 | 5.985517 | 0 | 0 | 0 | 0 | 0 | 0 | 0 | 0 | 0 | 0 | 88080080
4508 | 129 | 515 | 1.81351 | 35.2906 | 1221 | 2483 | 2.9453 | 5.33836 | 3.58829 | 5.46089 | 2.63023 | 3.02831 | 1.80328 | 9.25087 | 14.276 | 11 | 500 | 0 | Img64 | 75 | 1.023 | 0 | Silicon-rich | Si | Pd | Al |  | 91.25432 | 7.308167 | 1.437509 | 0 | 0.04698251 | 19332.99 | 19.1479 | 0 | 0 | 0 | 1.437509 | 91.25432 | 0 | 0 | 0 | 0 | 0 | 0 | 0 | 0 | 0 | 0 | 0 | 0 | 0 | 0 | 0 | 0 | 7.308167 | 0 | 0 | 0 | 0 | 0 | 0 | 0 | 0 | 0 | 0 | 187070070
1178 | 31 | 122 | -1.5364 | 40.2095 | 1443 | 2388 | 3.31347 | 2.9453 | 2.78321 | 3.95747 | 1.82227 | 2.20406 | 1.79554 | 5.59118 | 10.212 | 124 | 500 | 0 | Img64 | 90 | 1.031 | 0 | Silicon-rich | Si | Pd | Al |  | 93.25017 | 5.151733 | 1.598097 | 0 | 0.03405081 | 21765.06 | 13.04476 | 0 | 0 | 0 | 1.598097 | 93.25017 | 0 | 0 | 0 | 0 | 0 | 0 | 0 | 0 | 0 | 0 | 0 | 0 | 0 | 0 | 0 | 0 | 5.151733 | 0 | 0 | 0 | 0 | 0 | 0 | 0 | 0 | 0 | 0 | 198080080
3457 | 96 | 383 | -2.40463 | 36.7857 | 2880 | 2552 | 1.84081 | 2.9453 | 2.29756 | 3.12938 | 1.65673 | 1.74874 | 1.78951 | 3.49025 | 8.39835 | 0 | 500 | 0 | Img64 | 67 | 1.03 | 0 | Silicon-rich | Si | Pd |  |  | 94.5651 | 5.4349 | 0 | 0 | 0.04717836 | 10089.63 | 9.505828 | 0 | 0 | 0 | 0 | 94.5651 | 0 | 0 | 0 | 0 | 0 | 0 | 0 | 0 | 0 | 0 | 0 | 0 | 0 | 0 | 0 | 0 | 5.4349 | 0 | 0 | 0 | 0 | 0 | 0 | 0 | 0 | 0 | 0 | 88080080
4201 | 119 | 476 | -5.76874 | 32.2243 | 3032 | 2758 | 2.9453 | 4.78612 | 3.83183 | 5.06342 | 2.57714 | 2.84652 | 1.77881 | 10.6571 | 14.153 | 169 | 500 | 0 | Img64 | 55 | 1.045 | 0 | Silicon-rich | Si | Pd | Al | Ca | 77.88401 | 7.940572 | 7.732331 | 2.710056 | 0.2265763 | 5348.962 | 16.07465 | 0 | 0 | 0 | 7.732331 | 77.88401 | 0 | 2.032006 | 1.701026 | 0 | 2.710056 | 0 | 0 | 0 | 0 | 0 | 0 | 0 | 0 | 0 | 0 | 0 | 7.940572 | 0 | 0 | 0 | 0 | 0 | 0 | 0 | 0 | 0 | 0 | 176060060
4528 | 129 | 516 | 2.50989 | 35.2882 | 2957 | 2501 | 2.0249 | 1.47265 | 1.77837 | 2.4771 | 1.10449 | 1.40982 | 1.75704 | 2.23647 | 6.68176 | 124 | 500 | 0 | Img64 | 71 | 1.041 | 0 | Silicon-rich | Si | Pd | Al | Ca | 86.80424 | 7.187538 | 4.878639 | 1.129586 | 0.09696662 | 9320.4 | 5.942148 | 0 | 0 | 0 | 4.878639 | 86.80424 | 0 | 0 | 0 | 0 | 1.129586 | 0 | 0 | 0 | 0 | 0 | 0 | 0 | 0 | 0 | 0 | 0 | 7.187538 | 0 | 0 | 0 | 0 | 0 | 0 | 0 | 0 | 0 | 0 | 88080080
5183 | 159 | 633 | -2.73915 | 40.3745 | 1061 | 1490 | 2.20898 | 1.84081 | 1.85642 | 2.60326 | 1.30933 | 1.48641 | 1.75138 | 2.2873 | 7.08725 | 135 | 500 | 0 | Img64 | 68 | 1.009 | 0 | Silicon-rich | Si | Pd | Al |  | 88.72654 | 8.022186 | 3.251271 | 0 | 0.1280259 | 9521.653 | 13.1602 | 0 | 0 | 0 | 3.251271 | 88.72654 | 0 | 0 | 0 | 0 | 0 | 0 | 0 | 0 | 0 | 0 | 0 | 0 | 0 | 0 | 0 | 0 | 8.022186 | 0 | 0 | 0 | 0 | 0 | 0 | 0 | 0 | 0 | 0 | 187070070
2021 | 54 | 213 | 0.0470554 | 37.9336 | 1861 | 2463 | 1.47265 | 0.736326 | 1.28399 | 1.7786 | 0.736326 | 1.01781 | 1.74747 | 1.03352 | 4.83078 | 68 | 500 | 0 | Img64 | 70 | 1.029 | 0 | Silicon-rich | Si | Pd | Al | S | 88.19335 | 7.739861 | 2.906028 | 1.160759 | 0.159387 | 9290.776 | 13.67468 | 0 | 0 | 0 | 2.906028 | 88.19335 | 0 | 1.160759 | 0 | 0 | 0 | 0 | 0 | 0 | 0 | 0 | 0 | 0 | 0 | 0 | 0 | 0 | 7.739861 | 0 | 0 | 0 | 0 | 0 | 0 | 0 | 0 | 0 | 0 | 187070070
3980 | 112 | 446 | 1.14222 | 39.4295 | 1665 | 2532 | 2.39306 | 2.9453 | 1.8246 | 3.00551 | 1.28857 | 1.73075 | 1.73653 | 2.20259 | 9.49819 | 11 | 500 | 0 | Img64 | 72 | 1.037 | 0 | Silicon-rich | Si | Pd | Al | Fe | 83.13567 | 6.852477 | 6.610433 | 2.338308 | 0.0977537 | 10548.28 | 9.591218 | 0 | 0 | 0 | 6.610433 | 83.13567 | 0 | 0 | 0 | 1.063108 | 0 | 0 | 0 | 0 | 2.338308 | 0 | 0 | 0 | 0 | 0 | 0 | 0 | 6.852477 | 0 | 0 | 0 | 0 | 0 | 0 | 0 | 0 | 0 | 0 | 77070070
2267 | 62 | 248 | 2.08428 | 37.6229 | 2689 | 2106 | 3.31347 | 4.04979 | 2.90725 | 4.62113 | 1.65673 | 2.68513 | 1.72101 | 6.55693 | 13.059 | 146 | 500 | 0 | Img64 | 75 | 1.008 | 0 | Silicon-rich | Si | Pd | Al | Fe | 77.41469 | 9.440402 | 7.85618 | 2.317458 | 0.1179572 | 11306.68 | 16.13644 | 0 | 0 | 0 | 7.85618 | 77.41469 | 0 | 1.311858 | 0 | 0 | 1.659414 | 0 | 0 | 0 | 2.317458 | 0 | 0 | 0 | 0 | 0 | 0 | 0 | 9.440402 | 0 | 0 | 0 | 0 | 0 | 0 | 0 | 0 | 0 | 0 | 176060060
1184 | 32 | 125 | -0.864289 | 32.8417 | 3055 | 1449 | 3.49755 | 3.49755 | 3.29189 | 4.68591 | 2.73388 | 2.73566 | 1.7129 | 7.79377 | 11.8119 | 135 | 500 | 0 | Img64 | 65 | 1.025 | 0 | Silicon-rich | Si | Pd | Al | Fe | 81.24653 | 7.330875 | 6.44996 | 2.928288 | 0.1521404 | 8256.641 | 17.96314 | 0 | 0.9834759 | 0 | 6.44996 | 81.24653 | 0 | 0 | 0 | 0 | 1.060869 | 0 | 0 | 0 | 2.928288 | 0 | 0 | 0 | 0 | 0 | 0 | 0 | 7.330875 | 0 | 0 | 0 | 0 | 0 | 0 | 0 | 0 | 0 | 0 | 176060060
4210 | 120 | 478 | -2.33485 | 36.4954 | 1209 | 2081 | 1.47265 | 2.0249 | 1.80582 | 2.43007 | 1.28857 | 1.41925 | 1.71222 | 2.13482 | 5.99181 | 158 | 500 | 0 | Img64 | 72 | 1.027 | 0 | Silicon-rich | Si | Pd | Al |  | 90.2164 | 6.102778 | 3.680819 | 0 | 0.1015002 | 10455.82 | 12.58859 | 0 | 0 | 0 | 3.680819 | 90.2164 | 0 | 0 | 0 | 0 | 0 | 0 | 0 | 0 | 0 | 0 | 0 | 0 | 0 | 0 | 0 | 0 | 6.102778 | 0 | 0 | 0 | 0 | 0 | 0 | 0 | 0 | 0 | 0 | 198080080
1876 | 46 | 182 | 0.673647 | 36.6123 | 1168 | 1449 | 4.41795 | 3.86571 | 3.01065 | 4.58137 | 2.2477 | 2.71579 | 1.68694 | 6.79414 | 15.98 | 113 | 500 | 0 | Img64 | 70 | 1.038 | 0 | Silicon-rich | Si | Pd | Ca | S | 89.1241 | 6.149416 | 3.109421 | 1.617067 | 0.1849615 | 8128.645 | 12.36876 | 0 | 0 | 0 | 0 | 89.1241 | 0 | 1.617067 | 0 | 0 | 3.109421 | 0 | 0 | 0 | 0 | 0 | 0 | 0 | 0 | 0 | 0 | 0 | 6.149416 | 0 | 0 | 0 | 0 | 0 | 0 | 0 | 0 | 0 | 0 | 187070070
5132 | 156 | 622 | 0.728828 | 32.6427 | 1471 | 2534 | 2.9453 | 2.0249 | 2.46193 | 3.35139 | 1.88675 | 2.00281 | 1.67334 | 4.16797 | 8.44965 | 113 | 500 | 0 | Img64 | 77 | 1.017 | 0 | Silicon-rich | Si | Pd | Al |  | 90.39471 | 6.5589 | 3.046393 | 0 | 0.09505448 | 11667.64 | 13.38729 | 0 | 0 | 0 | 3.046393 | 90.39471 | 0 | 0 | 0 | 0 | 0 | 0 | 0 | 0 | 0 | 0 | 0 | 0 | 0 | 0 | 0 | 0 | 6.5589 | 0 | 0 | 0 | 0 | 0 | 0 | 0 | 0 | 0 | 0 | 187070070
4824 | 142 | 567 | 0.531482 | 36.823 | 2437 | 2354 | 2.0249 | 2.0249 | 1.84395 | 2.34293 | 1.30347 | 1.41708 | 1.65336 | 2.21953 | 7.51858 | 45 | 500 | 0 | Img64 | 81 | 1.02 | 0 | Silicon-rich | Si | Pd | Fe |  | 90.06194 | 7.138485 | 2.799579 | 0 | 0.08419314 | 12617.27 | 9.562406 | 0 | 0 | 0 | 0 | 90.06194 | 0 | 0 | 0 | 0 | 0 | 0 | 0 | 0 | 2.799579 | 0 | 0 | 0 | 0 | 0 | 0 | 0 | 7.138485 | 0 | 0 | 0 | 0 | 0 | 0 | 0 | 0 | 0 | 0 | 88080080
5434 | 168 | 669 | -0.305721 | 35.7502 | 1995 | 2032 | 8.65183 | 8.83591 | 7.91296 | 10.4412 | 5.98756 | 6.31781 | 1.65266 | 48.2536 | 26.9923 | 124 | 500 | 0 | Img64 | 67 | 1.008 | 0 | Silicon-rich | Si | Pd | Cl | S | 90.32774 | 7.276702 | 1.380946 | 1.01461 | 0.09152185 | 11986.33 | 9.892533 | 0 | 0 | 0 | 0 | 90.32774 | 0 | 1.01461 | 1.380946 | 0 | 0 | 0 | 0 | 0 | 0 | 0 | 0 | 0 | 0 | 0 | 0 | 0 | 7.276702 | 0 | 0 | 0 | 0 | 0 | 0 | 0 | 0 | 0 | 0 | 88080080
403 | 15 | 58 | 2.05891 | 34.8076 | 2552 | 3065 | 3.31347 | 5.15428 | 4.10093 | 5.33836 | 3.04732 | 3.23479 | 1.6503 | 12.2837 | 14.3722 | 0 | 500 | 0 | Img64 | 61 | 1.001 | 0 | Silicon-rich | Si | Pd | Al | S | 84.28995 | 7.914144 | 5.717375 | 2.07853 | 0.2933145 | 6288.875 | 8.918375 | 0 | 0 | 0 | 5.717375 | 84.28995 | 0 | 2.07853 | 0 | 0 | 0 | 0 | 0 | 0 | 0 | 0 | 0 | 0 | 0 | 0 | 0 | 0 | 7.914144 | 0 | 0 | 0 | 0 | 0 | 0 | 0 | 0 | 0 | 0 | 77070070
4153 | 117 | 468 | -0.27617 | 31.5663 | 2156 | 2233 | 2.0249 | 1.28857 | 1.63976 | 2.22125 | 1.10449 | 1.36111 | 1.63194 | 1.79596 | 5.91677 | 56 | 500 | 0 | Img64 | 66 | 1.027 | 0 | Silicon-rich | Si | Pd | Al | S | 85.89566 | 5.461551 | 5.449567 | 1.596671 | 0.1153776 | 9800.505 | 13.21155 | 0 | 1.596551 | 0 | 5.449567 | 85.89566 | 0 | 1.596671 | 0 | 0 | 0 | 0 | 0 | 0 | 0 | 0 | 0 | 0 | 0 | 0 | 0 | 0 | 5.461551 | 0 | 0 | 0 | 0 | 0 | 0 | 0 | 0 | 0 | 0 | 187070070
741 | 20 | 78 | 1.54136 | 34.1668 | 1781 | 2450 | 2.20898 | 3.86571 | 2.63492 | 3.76382 | 2.06687 | 2.31019 | 1.62923 | 5.11678 | 12.3143 | 11 | 500 | 0 | Img64 | 50 | 1.053 | 0 | Silicon-rich | Si | Pd | Na |  | 89.85869 | 8.836218 | 1.305088 | 0 | 0.149667 | 5006.932 | 13.70199 | 0 | 1.305088 | 0 | 0 | 89.85869 | 0 | 0 | 0 | 0 | 0 | 0 | 0 | 0 | 0 | 0 | 0 | 0 | 0 | 0 | 0 | 0 | 8.836218 | 0 | 0 | 0 | 0 | 0 | 0 | 0 | 0 | 0 | 0 | 187070070
1565 | 34 | 133 | -2.53957 | 35.9078 | 2138 | 1179 | 1.47265 | 1.84081 | 1.59162 | 2.18842 | 1.12824 | 1.34458 | 1.62758 | 1.79596 | 6.06685 | 23 | 500 | 0 | Img64 | 65 | 1.024 | 0 | Silicon-rich | Si | Pd |  |  | 93.85649 | 6.143513 | 0 | 0 | 0.05270033 | 8603.793 | 8.544552 | 0 | 0 | 0 | 0 | 93.85649 | 0 | 0 | 0 | 0 | 0 | 0 | 0 | 0 | 0 | 0 | 0 | 0 | 0 | 0 | 0 | 0 | 6.143513 | 0 | 0 | 0 | 0 | 0 | 0 | 0 | 0 | 0 | 0 | 88080080
417 | 15 | 60 | 2.05855 | 34.8058 | 2551 | 1025 | 3.12938 | 5.70652 | 4.10807 | 5.57265 | 3.17973 | 3.45836 | 1.61136 | 12.4192 | 14.4238 | 23 | 500 | 0 | Img64 | 64 | 1.038 | 0 | Silicon-rich | Si | Pd | Al | S | 84.96391 | 8.567884 | 4.743475 | 1.724728 | 0.276727 | 7116.679 | 10.17387 | 0 | 0 | 0 | 4.743475 | 84.96391 | 0 | 1.724728 | 0 | 0 | 0 | 0 | 0 | 0 | 0 | 0 | 0 | 0 | 0 | 0 | 0 | 0 | 8.567884 | 0 | 0 | 0 | 0 | 0 | 0 | 0 | 0 | 0 | 0 | 77070070
2881 | 80 | 317 | -3.97842 | 34.2194 | 2522 | 2160 | 2.9453 | 2.76122 | 2.61292 | 3.64459 | 1.7786 | 2.26419 | 1.60966 | 4.86264 | 9.29038 | 135 | 500 | 0 | Img64 | 68 | 1.025 | 0 | Silicon-rich | Si | Pd |  |  | 93.11039 | 6.88961 | 0 | 0 | 0.0998066 | 9060.335 | 12.22741 | 0 | 0 | 0 | 0 | 93.11039 | 0 | 0 | 0 | 0 | 0 | 0 | 0 | 0 | 0 | 0 | 0 | 0 | 0 | 0 | 0 | 0 | 6.88961 | 0 | 0 | 0 | 0 | 0 | 0 | 0 | 0 | 0 | 0 | 198080080
5039 | 152 | 606 | 1.57438 | 36.3802 | 1968 | 2709 | 2.20898 | 1.84081 | 2.007 | 2.59886 | 1.52974 | 1.63331 | 1.59116 | 2.67699 | 7.10817 | 113 | 500 | 0 | Img64 | 76 | 1.015 | 0 | Silicon-rich | Si | Pd |  |  | 93.17032 | 6.829679 | 0 | 0 | 0.123793 | 11981.09 | 13.7561 | 0 | 0 | 0 | 0 | 93.17032 | 0 | 0 | 0 | 0 | 0 | 0 | 0 | 0 | 0 | 0 | 0 | 0 | 0 | 0 | 0 | 0 | 6.829679 | 0 | 0 | 0 | 0 | 0 | 0 | 0 | 0 | 0 | 0 | 198080080
5506 | 169 | 674 | -5.46827 | 31.9525 | 2626 | 2184 | 6.44285 | 5.8906 | 5.52126 | 7.21541 | 4.16525 | 4.57373 | 1.57758 | 22.585 | 18.9171 | 113 | 500 | 0 | Img64 | 59 | 1.054 | 0 | Silicon-rich | Si | Pd | Al | S | 47.10931 | 14.32052 | 11.89502 | 6.805615 | 0.4572943 | 6029.013 | 7.009715 | 0 | 0 | 1.306881 | 11.89502 | 47.10931 | 0 | 6.805615 | 2.572297 | 2.589911 | 5.02318 | 2.716528 | 0 | 0 | 5.660732 | 0 | 0 | 0 | 0 | 0 | 0 | 0 | 14.32052 | 0 | 0 | 0 | 0 | 0 | 0 | 0 | 0 | 0 | 0 | 255051051
3317 | 92 | 365 | 0.00787866 | 34.9924 | 1652 | 2054 | 4.78612 | 3.49755 | 3.9537 | 5.23362 | 3.12393 | 3.32751 | 1.57283 | 11.4873 | 13.3904 | 113 | 500 | 0 | Img64 | 64 | 1.044 | 0 | Silicon-rich | Si | Pd | S | Al | 54.12213 | 15.55324 | 8.626132 | 6.732385 | 0.5948212 | 5629.971 | 13.93076 | 0 | 2.332767 | 1.055263 | 6.732385 | 54.12213 | 0 | 8.626132 | 0 | 1.913099 | 3.729724 | 0 | 0 | 0 | 5.935266 | 0 | 0 | 0 | 0 | 0 | 0 | 0 | 15.55324 | 0 | 0 | 0 | 0 | 0 | 0 | 0 | 0 | 0 | 0 | 264040041
1853 | 45 | 177 | -1.43923 | 41.0862 | 1975 | 1719 | 6.81101 | 10.1245 | 7.84505 | 10.5146 | 6.00203 | 6.70266 | 1.56872 | 47.3726 | 27.0849 | 169 | 500 | 0 | Img64 | 79 | 1.051 | 0 | Silicon-rich | Si | Pd | Al | Ca | 83.05167 | 11.09465 | 3.769856 | 2.083828 | 0.07080615 | 15185.36 | 12.64428 | 0 | 0 | 0 | 3.769856 | 83.05167 | 0 | 0 | 0 | 0 | 2.083828 | 0 | 0 | 0 | 0 | 0 | 0 | 0 | 0 | 0 | 0 | 0 | 11.09465 | 0 | 0 | 0 | 0 | 0 | 0 | 0 | 0 | 0 | 0 | 187070070
132 | 5 | 18 | -3.3332 | 41.1734 | 1924 | 1252 | 2.9453 | 2.9453 | 2.79345 | 3.64459 | 2.18842 | 2.32538 | 1.56731 | 5.42175 | 9.50284 | 135 | 500 | 0 | Img64 | 79 | 1.019 | 0 | Silicon-rich | Si | Pd | Al |  | 89.29545 | 7.449415 | 3.255137 | 0 | 0.06588811 | 10694.55 | 0.9691487 | 0 | 0 | 0 | 3.255137 | 89.29545 | 0 | 0 | 0 | 0 | 0 | 0 | 0 | 0 | 0 | 0 | 0 | 0 | 0 | 0 | 0 | 0 | 7.449415 | 0 | 0 | 0 | 0 | 0 | 0 | 0 | 0 | 0 | 0 | 88080080
1825 | 43 | 171 | -2.66777 | 38.277 | 1445 | 2632 | 5.70652 | 7.54734 | 4.34961 | 6.39379 | 2.46657 | 4.09465 | 1.5615 | 15.2487 | 37.3119 | 23 | 500 | 0 | Img64 | 57 | 1.033 | 0 | Silicon-rich | Si | Pd | Cl | Ca | 60.74546 | 9.213947 | 7.101883 | 6.0749 | 0.4413494 | 7683.072 | 4.484537 | 0 | 2.065769 | 0 | 0 | 60.74546 | 1.411194 | 0 | 7.101883 | 4.660476 | 6.0749 | 4.530629 | 0 | 0 | 4.195742 | 0 | 0 | 0 | 0 | 0 | 0 | 0 | 9.213947 | 0 | 0 | 0 | 0 | 0 | 0 | 0 | 0 | 0 | 0 | 55050050
198 | 8 | 29 | -3.16095 | 36.6581 | 2854 | 1198 | 3.49755 | 5.33836 | 4.14724 | 5.74356 | 2.43007 | 3.68312 | 1.55943 | 12.9275 | 18.4195 | 23 | 500 | 0 | Img64 | 66 | 1.026 | 0 | Silicon-rich | Si | Pd | S | Al | 83.42254 | 8.315196 | 4.10905 | 2.831502 | 0.2232339 | 7244.77 | 13.63296 | 0 | 1.32171 | 0 | 2.831502 | 83.42254 | 0 | 4.10905 | 0 | 0 | 0 | 0 | 0 | 0 | 0 | 0 | 0 | 0 | 0 | 0 | 0 | 0 | 8.315196 | 0 | 0 | 0 | 0 | 0 | 0 | 0 | 0 | 0 | 0 | 187070070
2646 | 71 | 284 | -3.60793 | 35.3884 | 2478 | 1951 | 0.920407 | 1.10449 | 0.925868 | 1.30347 | 0.490432 | 0.836479 | 1.55828 | 0.491346 | 4.39945 | 124 | 500 | 0 | Img64 | 63 | 1.035 | 0 | Silicon-rich | Si | Pd | S | Al | 85.61059 | 9.156277 | 1.723258 | 1.322232 | 0.1551703 | 6924.222 | 12.88995 | 0 | 0 | 1.040014 | 1.322232 | 85.61059 | 0 | 1.723258 | 0 | 0 | 1.147626 | 0 | 0 | 0 | 0 | 0 | 0 | 0 | 0 | 0 | 0 | 0 | 9.156277 | 0 | 0 | 0 | 0 | 0 | 0 | 0 | 0 | 0 | 0 | 187070070
782 | 22 | 86 | -7.25444 | 33.4812 | 1110 | 2073 | 1.10449 | 1.47265 | 1.34056 | 1.70758 | 0.741848 | 1.10045 | 1.55171 | 1.13518 | 4.98328 | 169 | 500 | 0 | Img64 | 63 | 1.036 | 0 | Silicon-rich | Si | Pd | Al |  | 87.69467 | 7.917984 | 4.387345 | 0 | 0.1951376 | 7645.034 | 13.409 | 0 | 0 | 0 | 4.387345 | 87.69467 | 0 | 0 | 0 | 0 | 0 | 0 | 0 | 0 | 0 | 0 | 0 | 0 | 0 | 0 | 0 | 0 | 7.917984 | 0 | 0 | 0 | 0 | 0 | 0 | 0 | 0 | 0 | 0 | 187070070
2672 | 72 | 287 | -0.993709 | 36.1968 | 2342 | 1662 | 0.920407 | 1.28857 | 1.23518 | 1.54594 | 0.920407 | 0.998694 | 1.54796 | 0.897978 | 4.61512 | 158 | 500 | 0 | Img64 | 68 | 1.032 | 0 | Silicon-rich | Si | Pd |  |  | 93.47539 | 6.524611 | 0 | 0 | 0.06664377 | 9792.813 | 5.598961 | 0 | 0 | 0 | 0 | 93.47539 | 0 | 0 | 0 | 0 | 0 | 0 | 0 | 0 | 0 | 0 | 0 | 0 | 0 | 0 | 0 | 0 | 6.524611 | 0 | 0 | 0 | 0 | 0 | 0 | 0 | 0 | 0 | 0 | 88080080
5262 | 162 | 646 | -1.45466 | 37.4043 | 1895 | 1241 | 2.20898 | 1.47265 | 1.65225 | 2.28845 | 1.10449 | 1.4971 | 1.52859 | 1.71124 | 7.56487 | 101 | 500 | 0 | Img64 | 72 | 1.03 | 0 | Silicon-rich | Si | Pd | Al | Fe | 80.46846 | 9.069064 | 6.669796 | 3.792677 | 0.1537137 | 9154.318 | 17.30813 | 0 | 0 | 0 | 6.669796 | 80.46846 | 0 | 0 | 0 | 0 | 0 | 0 | 0 | 0 | 3.792677 | 0 | 0 | 0 | 0 | 0 | 0 | 0 | 9.069064 | 0 | 0 | 0 | 0 | 0 | 0 | 0 | 0 | 0 | 0 | 176060060
2044 | 54 | 215 | 0.21954 | 37.5224 | 2799 | 2649 | 0.920407 | 1.28857 | 1.2205 | 1.71421 | 0.925929 | 1.13175 | 1.51466 | 0.881035 | 4.35479 | 146 | 500 | 0 | Img64 | 70 | 1.034 | 0 | Silicon-rich | Si | Pd |  |  | 94.50827 | 5.491726 | 0 | 0 | 0.09165647 | 10056.33 | 15.89859 | 0 | 0 | 0 | 0 | 94.50827 | 0 | 0 | 0 | 0 | 0 | 0 | 0 | 0 | 0 | 0 | 0 | 0 | 0 | 0 | 0 | 0 | 5.491726 | 0 | 0 | 0 | 0 | 0 | 0 | 0 | 0 | 0 | 0 | 198080080
3622 | 100 | 398 | -4.80581 | 32.0943 | 2118 | 1415 | 1.65673 | 1.65673 | 1.74901 | 2.34293 | 1.37004 | 1.55249 | 1.50915 | 1.9315 | 5.97994 | 135 | 500 | 0 | Img64 | 75 | 1.027 | 0 | Silicon-rich | Si | Pd | Al |  | 89.18143 | 6.546787 | 4.271779 | 0 | 0.1623081 | 10312.14 | 14.46701 | 0 | 0 | 0 | 4.271779 | 89.18143 | 0 | 0 | 0 | 0 | 0 | 0 | 0 | 0 | 0 | 0 | 0 | 0 | 0 | 0 | 0 | 0 | 6.546787 | 0 | 0 | 0 | 0 | 0 | 0 | 0 | 0 | 0 | 0 | 187070070
4265 | 123 | 490 | -2.84068 | 37.1954 | 2557 | 2387 | 1.84081 | 1.47265 | 1.51003 | 1.88675 | 1.02904 | 1.27582 | 1.47885 | 1.42321 | 5.85118 | 101 | 500 | 0 | Img64 | 70 | 1.027 | 0 | Silicon-rich | Si | Pd | Ti |  | 91.51574 | 5.228544 | 3.255718 | 0 | 0.1099532 | 9869.38 | 15.01783 | 0 | 0 | 0 | 0 | 91.51574 | 0 | 0 | 0 | 0 | 0 | 3.255718 | 0 | 0 | 0 | 0 | 0 | 0 | 0 | 0 | 0 | 0 | 5.228544 | 0 | 0 | 0 | 0 | 0 | 0 | 0 | 0 | 0 | 0 | 187070070
1606 | 36 | 141 | -3.76369 | 33.5962 | 1635 | 1447 | 2.76122 | 1.84081 | 2.35033 | 3.00551 | 1.82227 | 2.04597 | 1.46899 | 3.89689 | 8.43777 | 79 | 500 | 0 | Img64 | 70 | 1.046 | 0 | Silicon-rich | Si | Pd |  |  | 93.97833 | 6.021674 | 0 | 0 | 0.0844166 | 9718.395 | 11.56428 | 0 | 0 | 0 | 0 | 93.97833 | 0 | 0 | 0 | 0 | 0 | 0 | 0 | 0 | 0 | 0 | 0 | 0 | 0 | 0 | 0 | 0 | 6.021674 | 0 | 0 | 0 | 0 | 0 | 0 | 0 | 0 | 0 | 0 | 198080080
1730 | 40 | 159 | -4.6379 | 36.7686 | 3020 | 2646 | 2.20898 | 2.76122 | 2.2927 | 2.9453 | 1.81363 | 2.00566 | 1.46849 | 3.6258 | 8.87447 | 0 | 500 | 0 | Img64 | 67 | 1.03 | 0 | Silicon-rich | Si | Pd | Fe |  | 90.62204 | 6.203355 | 3.174609 | 0 | 0.1491995 | 10641.28 | 10.52846 | 0 | 0 | 0 | 0 | 90.62204 | 0 | 0 | 0 | 0 | 0 | 0 | 0 | 0 | 3.174609 | 0 | 0 | 0 | 0 | 0 | 0 | 0 | 6.203355 | 0 | 0 | 0 | 0 | 0 | 0 | 0 | 0 | 0 | 0 | 88080080
5319 | 164 | 655 | -4.71638 | 32.3994 | 2611 | 1806 | 4.41795 | 3.31347 | 3.67267 | 4.92418 | 3.00551 | 3.40723 | 1.44521 | 9.60667 | 13.7156 | 113 | 500 | 0 | Img64 | 61 | 1.03 | 0 | Silicon-rich | Si | Pd | Cl | Ca | 46.76018 | 17.38678 | 13.2602 | 7.027807 | 0.626452 | 5425.332 | 10.43591 | 0 | 4.773075 | 0 | 4.610979 | 46.76018 | 0 | 2.052234 | 13.2602 | 0 | 7.027807 | 4.128745 | 0 | 0 | 0 | 0 | 0 | 0 | 0 | 0 | 0 | 0 | 17.38678 | 0 | 0 | 0 | 0 | 0 | 0 | 0 | 0 | 0 | 0 | 254140142
1788 | 42 | 166 | 1.4342 | 35.7045 | 1209 | 2284 | 1.10449 | 1.10449 | 1.11919 | 1.44066 | 0.920407 | 0.998694 | 1.44254 | 0.847149 | 4.20229 | 23 | 500 | 0 | Img64 | 65 | 1.045 | 0 | Silicon-rich | Si | Pd | Fe | Al | 82.36649 | 6.045059 | 3.422695 | 3.113176 | 0.2954484 | 8461.361 | 18.47268 | 0 | 0 | 1.033776 | 3.113176 | 82.36649 | 0 | 2.010595 | 0 | 0 | 2.008205 | 0 | 0 | 0 | 3.422695 | 0 | 0 | 0 | 0 | 0 | 0 | 0 | 6.045059 | 0 | 0 | 0 | 0 | 0 | 0 | 0 | 0 | 0 | 0 | 176060060
3643 | 100 | 398 | -4.7215 | 31.9844 | 2577 | 2011 | 2.57714 | 3.12938 | 2.46164 | 3.54868 | 1.67372 | 2.48451 | 1.42832 | 4.23575 | 10.7093 | 146 | 500 | 0 | Img64 | 61 | 1.039 | 0 | Silicon-rich | Si | Pd | Al | Ca | 73.04642 | 6.872696 | 6.680366 | 6.000801 | 0.2538012 | 6415.48 | 14.08572 | 0 | 0 | 0 | 6.680366 | 73.04642 | 0 | 2.838324 | 2.750863 | 1.810531 | 6.000801 | 0 | 0 | 0 | 0 | 0 | 0 | 0 | 0 | 0 | 0 | 0 | 6.872696 | 0 | 0 | 0 | 0 | 0 | 0 | 0 | 0 | 0 | 0 | 176060060
3308 | 91 | 363 | 0.0316252 | 33.1146 | 1773 | 2022 | 10.1245 | 7.73142 | 8.00536 | 9.75653 | 6.2195 | 6.86912 | 1.42035 | 50.8798 | 30.9194 | 101 | 500 | 0 | Img64 | 56 | 1.043 | 0 | Silicon-rich | Si | Pd | S | Na | 88.43252 | 9.078359 | 1.503662 | 0.9854602 | 0.1436902 | 6935.824 | 12.96758 | 0 | 0.9854602 | 0 | 0 | 88.43252 | 0 | 1.503662 | 0 | 0 | 0 | 0 | 0 | 0 | 0 | 0 | 0 | 0 | 0 | 0 | 0 | 0 | 9.078359 | 0 | 0 | 0 | 0 | 0 | 0 | 0 | 0 | 0 | 0 | 187070070
3343 | 93 | 369 | -1.36262 | 32.0031 | 2393 | 1911 | 2.20898 | 2.20898 | 2.02567 | 2.8636 | 1.52974 | 2.01747 | 1.4194 | 2.74476 | 7.80999 | 135 | 500 | 0 | Img64 | 74 | 1.048 | 0 | Silicon-rich | Si | Pd | Al |  | 92.34668 | 5.361213 | 2.292106 | 0 | 0.07801575 | 13350.95 | 11.68379 | 0 | 0 | 0 | 2.292106 | 92.34668 | 0 | 0 | 0 | 0 | 0 | 0 | 0 | 0 | 0 | 0 | 0 | 0 | 0 | 0 | 0 | 0 | 5.361213 | 0 | 0 | 0 | 0 | 0 | 0 | 0 | 0 | 0 | 0 | 198080080
4914 | 146 | 581 | -5.74703 | 38.9471 | 1109 | 1054 | 1.28857 | 1.65673 | 1.50667 | 1.88675 | 1.12824 | 1.33144 | 1.41707 | 1.49098 | 5.47115 | 11 | 500 | 0 | Img64 | 76 | 1.009 | 0 | Silicon-rich | Si | Pd | Al |  | 92.87151 | 5.563826 | 1.564661 | 0 | 0.1565599 | 13154.94 | 13.19453 | 0 | 0 | 0 | 1.564661 | 92.87151 | 0 | 0 | 0 | 0 | 0 | 0 | 0 | 0 | 0 | 0 | 0 | 0 | 0 | 0 | 0 | 0 | 5.563826 | 0 | 0 | 0 | 0 | 0 | 0 | 0 | 0 | 0 | 0 | 198080080
1544 | 33 | 132 | 2.24805 | 36.7627 | 1529 | 2678 | 1.10449 | 0.920407 | 1.15541 | 1.35384 | 0.920407 | 0.959044 | 1.41165 | 0.745491 | 3.83413 | 79 | 500 | 0 | Img64 | 87 | 1.031 | 0 | Silicon-rich | Si | Pd | Al | Fe | 85.84968 | 7.704968 | 3.579767 | 2.865589 | 0.1122877 | 11396.66 | 17.58911 | 0 | 0 | 0 | 3.579767 | 85.84968 | 0 | 0 | 0 | 0 | 0 | 0 | 0 | 0 | 2.865589 | 0 | 0 | 0 | 0 | 0 | 0 | 0 | 7.704968 | 0 | 0 | 0 | 0 | 0 | 0 | 0 | 0 | 0 | 0 | 187070070
3153 | 87 | 347 | -5.76208 | 38.9713 | 3067 | 2969 | 1.28857 | 1.65673 | 1.5486 | 1.88675 | 1.28857 | 1.34402 | 1.40381 | 1.4571 | 5.45928 | 11 | 500 | 0 | Img64 | 81 | 1.001 | 0 | Silicon-rich | Si | Pd | Al |  | 92.65352 | 5.212527 | 2.133958 | 0 | 0.1246748 | 13273.52 | 12.82175 | 0 | 0 | 0 | 2.133958 | 92.65352 | 0 | 0 | 0 | 0 | 0 | 0 | 0 | 0 | 0 | 0 | 0 | 0 | 0 | 0 | 0 | 0 | 5.212527 | 0 | 0 | 0 | 0 | 0 | 0 | 0 | 0 | 0 | 0 | 198080080
808 | 23 | 90 | -0.611458 | 38.7321 | 2382 | 2221 | 2.39306 | 2.20898 | 2.21897 | 2.64556 | 1.81363 | 1.89064 | 1.39929 | 3.25305 | 7.63828 | 79 | 500 | 0 | Img64 | 78 | 1.037 | 0 | Silicon-rich | Si | Pd |  |  | 94.82162 | 5.178383 | 0 | 0 | 0.05188956 | 15171.56 | 7.124419 | 0 | 0 | 0 | 0 | 94.82162 | 0 | 0 | 0 | 0 | 0 | 0 | 0 | 0 | 0 | 0 | 0 | 0 | 0 | 0 | 0 | 0 | 5.178383 | 0 | 0 | 0 | 0 | 0 | 0 | 0 | 0 | 0 | 0 | 88080080
2584 | 69 | 275 | -1.99974 | 34.706 | 3026 | 1563 | 0.920407 | 1.10449 | 1.04724 | 1.37004 | 0.77172 | 0.97926 | 1.39905 | 0.677719 | 3.98662 | 23 | 500 | 0 | Img64 | 67 | 1.052 | 0 | Silicon-rich | Si | Pd | Fe |  | 89.24766 | 8.303232 | 2.44911 | 0 | 0.1211822 | 6777.062 | 11.37429 | 0 | 0 | 0 | 0 | 89.24766 | 0 | 0 | 0 | 0 | 0 | 0 | 0 | 0 | 2.44911 | 0 | 0 | 0 | 0 | 0 | 0 | 0 | 8.303232 | 0 | 0 | 0 | 0 | 0 | 0 | 0 | 0 | 0 | 0 | 198080080
3720 | 103 | 409 | -0.80116 | 35.1314 | 1350 | 1304 | 1.65673 | 2.0249 | 1.76718 | 2.2639 | 1.35384 | 1.62503 | 1.39314 | 2.18564 | 6.92288 | 23 | 500 | 0 | Img64 | 65 | 1.048 | 0 | Silicon-rich | Si | Pd | Al |  | 91.94641 | 7.064678 | 0.9889128 | 0 | 0.09600872 | 12930.51 | 18.97604 | 0 | 0 | 0 | 0.9889128 | 91.94641 | 0 | 0 | 0 | 0 | 0 | 0 | 0 | 0 | 0 | 0 | 0 | 0 | 0 | 0 | 0 | 0 | 7.064678 | 0 | 0 | 0 | 0 | 0 | 0 | 0 | 0 | 0 | 0 | 187070070
1902 | 47 | 185 | -1.74269 | 32.845 | 2377 | 1431 | 1.28857 | 1.10449 | 1.25512 | 1.52974 | 1.02904 | 1.10365 | 1.38607 | 0.881035 | 4.72295 | 101 | 500 | 0 | Img64 | 68 | 1.017 | 0 | Silicon-rich | Si | Pd |  |  | 93.33611 | 6.663893 | 0 | 0 | 0.09128951 | 9455.412 | 15.34376 | 0 | 0 | 0 | 0 | 93.33611 | 0 | 0 | 0 | 0 | 0 | 0 | 0 | 0 | 0 | 0 | 0 | 0 | 0 | 0 | 0 | 0 | 6.663893 | 0 | 0 | 0 | 0 | 0 | 0 | 0 | 0 | 0 | 0 | 198080080
2648 | 71 | 284 | -3.55454 | 35.2459 | 2767 | 2727 | 4.41795 | 4.41795 | 4.25514 | 5.07816 | 3.64459 | 3.68828 | 1.37684 | 13.2664 | 14.0361 | 45 | 500 | 0 | Img64 | 70 | 1.023 | 0 | Silicon-rich | Si | Pd | Cl | S | 90.52642 | 6.596487 | 1.798661 | 1.078432 | 0.08065169 | 10122.37 | 10.52855 | 0 | 0 | 0 | 0 | 90.52642 | 0 | 1.078432 | 1.798661 | 0 | 0 | 0 | 0 | 0 | 0 | 0 | 0 | 0 | 0 | 0 | 0 | 0 | 6.596487 | 0 | 0 | 0 | 0 | 0 | 0 | 0 | 0 | 0 | 0 | 88080080
101 | 4 | 14 | -0.111959 | 41.0333 | 3044 | 2013 | 2.57714 | 2.20898 | 2.25584 | 2.64556 | 1.7786 | 1.92956 | 1.37106 | 3.37165 | 8.05111 | 79 | 500 | 0 | Img64 | 66 | 1.024 | 0 | Silicon-rich | Si | Pd | Al | Ca | 78.54396 | 10.02049 | 6.222964 | 5.212587 | 0.138131 | 8489.907 | 13.49765 | 0 | 0 | 0 | 6.222964 | 78.54396 | 0 | 0 | 0 | 0 | 5.212587 | 0 | 0 | 0 | 0 | 0 | 0 | 0 | 0 | 0 | 0 | 0 | 10.02049 | 0 | 0 | 0 | 0 | 0 | 0 | 0 | 0 | 0 | 0 | 176060060
5174 | 158 | 631 | -4.71161 | 36.1949 | 2630 | 1665 | 2.39306 | 2.0249 | 2.16222 | 2.57714 | 1.84081 | 1.89521 | 1.35982 | 3.08362 | 7.18563 | 90 | 500 | 0 | Img64 | 67 | 1.034 | 0 | Silicon-rich | Si | Pd | K |  | 93.19438 | 5.497622 | 1.307997 | 0 | 0.08679637 | 9214.75 | 14.43306 | 0 | 0 | 0 | 0 | 93.19438 | 0 | 0 | 0 | 1.307997 | 0 | 0 | 0 | 0 | 0 | 0 | 0 | 0 | 0 | 0 | 0 | 0 | 5.497622 | 0 | 0 | 0 | 0 | 0 | 0 | 0 | 0 | 0 | 0 | 198080080
3010 | 83 | 332 | 1.19347 | 34.6042 | 1951 | 2120 | 2.39306 | 1.84081 | 2.12621 | 2.73388 | 1.65673 | 2.01076 | 1.35962 | 3.04974 | 7.61696 | 124 | 500 | 0 | Img64 | 82 | 1.052 | 0 | Silicon-rich | Si | Pd | Ti | Al | 88.33921 | 6.000653 | 3.815671 | 1.844462 | 0.1067399 | 13487.01 | 10.47284 | 0 | 0 | 0 | 1.844462 | 88.33921 | 0 | 0 | 0 | 0 | 0 | 3.815671 | 0 | 0 | 0 | 0 | 0 | 0 | 0 | 0 | 0 | 0 | 6.000653 | 0 | 0 | 0 | 0 | 0 | 0 | 0 | 0 | 0 | 0 | 77070070
5142 | 156 | 624 | 0.820869 | 32.2686 | 1973 | 2517 | 4.78612 | 3.68163 | 4.03731 | 4.99192 | 2.9453 | 3.67253 | 1.35926 | 11.7415 | 14.3218 | 113 | 500 | 0 | Img64 | 81 | 1.016 | 0 | Silicon-rich | Si | Pd | Al |  | 89.07347 | 6.348061 | 4.578464 | 0 | 0.0554973 | 12535.76 | 10.59514 | 0 | 0 | 0 | 4.578464 | 89.07347 | 0 | 0 | 0 | 0 | 0 | 0 | 0 | 0 | 0 | 0 | 0 | 0 | 0 | 0 | 0 | 0 | 6.348061 | 0 | 0 | 0 | 0 | 0 | 0 | 0 | 0 | 0 | 0 | 88080080
4968 | 149 | 593 | -0.285277 | 32.9137 | 2101 | 1061 | 1.47265 | 1.84081 | 1.71735 | 2.0249 | 1.47265 | 1.49549 | 1.35401 | 1.84679 | 5.73148 | 0 | 500 | 0 | Img64 | 76 | 1.005 | 0 | Silicon-rich | Si | Pd | Fe | Al | 78.33004 | 6.610404 | 5.90365 | 5.413796 | 0.1702708 | 10814.55 | 13.68559 | 0 | 0 | 2.543542 | 5.413796 | 78.33004 | 0 | 0 | 0 | 1.198569 | 0 | 0 | 0 | 0 | 5.90365 | 0 | 0 | 0 | 0 | 0 | 0 | 0 | 6.610404 | 0 | 0 | 0 | 0 | 0 | 0 | 0 | 0 | 0 | 0 | 176060060
1773 | 41 | 164 | -3.83921 | 39.8302 | 1232 | 2401 | 2.57714 | 2.20898 | 2.20925 | 2.60326 | 1.81363 | 1.93053 | 1.34847 | 3.23611 | 8.07032 | 135 | 500 | 0 | Img64 | 75 | 1.012 | 0 | Silicon-rich | Si | Pd | Al | Ca | 89.91748 | 6.151461 | 2.834226 | 1.096829 | 0.1078414 | 12929.85 | 12.68491 | 0 | 0 | 0 | 2.834226 | 89.91748 | 0 | 0 | 0 | 0 | 1.096829 | 0 | 0 | 0 | 0 | 0 | 0 | 0 | 0 | 0 | 0 | 0 | 6.151461 | 0 | 0 | 0 | 0 | 0 | 0 | 0 | 0 | 0 | 0 | 187070070
3797 | 106 | 423 | 0.520859 | 33.8842 | 2390 | 1927 | 1.10449 | 1.47265 | 1.34101 | 1.60773 | 1.04128 | 1.1997 | 1.3401 | 1.11824 | 4.72295 | 23 | 500 | 0 | Img64 | 72 | 1.02 | 0 | Silicon-rich | Si | Pd |  |  | 94.3224 | 5.677602 | 0 | 0 | 0.07481052 | 10593.98 | 9.456547 | 0 | 0 | 0 | 0 | 94.3224 | 0 | 0 | 0 | 0 | 0 | 0 | 0 | 0 | 0 | 0 | 0 | 0 | 0 | 0 | 0 | 0 | 5.677602 | 0 | 0 | 0 | 0 | 0 | 0 | 0 | 0 | 0 | 0 | 88080080
116 | 4 | 16 | -0.155034 | 40.4991 | 2811 | 2866 | 1.10449 | 1.28857 | 1.20355 | 1.71421 | 0.920407 | 1.28183 | 1.33732 | 0.847149 | 4.13912 | 34 | 500 | 0 | Img64 | 72 | 1.044 | 0 | Silicon-rich | Si | Pd | Al |  | 83.43406 | 13.549 | 3.016934 | 0 | 0.1863531 | 9082.439 | 4.291297 | 0 | 0 | 0 | 3.016934 | 83.43406 | 0 | 0 | 0 | 0 | 0 | 0 | 0 | 0 | 0 | 0 | 0 | 0 | 0 | 0 | 0 | 0 | 13.549 | 0 | 0 | 0 | 0 | 0 | 0 | 0 | 0 | 0 | 0 | 198080081
819 | 23 | 91 | -1.10167 | 38.3805 | 1767 | 2086 | 2.9453 | 3.68163 | 2.6298 | 3.5901 | 1.7786 | 2.70227 | 1.32855 | 4.77792 | 13.3515 | 158 | 500 | 0 | Img64 | 73 | 1.024 | 0 | Silicon-rich | Si | Pd | K | Ca | 83.31179 | 8.029036 | 4.165783 | 1.777396 | 0.1310625 | 9157.141 | 12.11198 | 0 | 1.454591 | 0 | 0 | 83.31179 | 0 | 1.261402 | 0 | 4.165783 | 1.777396 | 0 | 0 | 0 | 0 | 0 | 0 | 0 | 0 | 0 | 0 | 0 | 8.029036 | 0 | 0 | 0 | 0 | 0 | 0 | 0 | 0 | 0 | 0 | 187070070
3268 | 90 | 360 | 2.29544 | 36.2769 | 1793 | 1227 | 1.84081 | 2.57714 | 2.03744 | 2.46657 | 1.60773 | 1.85857 | 1.32713 | 2.96502 | 7.85224 | 11 | 500 | 0 | Img64 | 76 | 1.058 | 0 | Silicon-rich | Si | Pd | Al |  | 87.51049 | 8.290855 | 4.198659 | 0 | 0.05273865 | 13700.06 | 2.621883 | 0 | 0 | 0 | 4.198659 | 87.51049 | 0 | 0 | 0 | 0 | 0 | 0 | 0 | 0 | 0 | 0 | 0 | 0 | 0 | 0 | 0 | 0 | 8.290855 | 0 | 0 | 0 | 0 | 0 | 0 | 0 | 0 | 0 | 0 | 88080080
3679 | 100 | 400 | -4.70659 | 31.4997 | 2657 | 2597 | 2.9453 | 2.39306 | 2.57818 | 3.39716 | 2.22125 | 2.5665 | 1.32366 | 4.43906 | 8.97649 | 56 | 500 | 0 | Img64 | 79 | 1.051 | 0 | Silicon-rich | Si | Pd | Al |  | 88.94752 | 5.966456 | 5.086024 | 0 | 0.08166015 | 15464.81 | 11.79334 | 0 | 0 | 0 | 5.086024 | 88.94752 | 0 | 0 | 0 | 0 | 0 | 0 | 0 | 0 | 0 | 0 | 0 | 0 | 0 | 0 | 0 | 0 | 5.966456 | 0 | 0 | 0 | 0 | 0 | 0 | 0 | 0 | 0 | 0 | 187070070
1867 | 46 | 181 | 0.583631 | 36.6262 | 2731 | 1368 | 2.57714 | 3.12938 | 2.6261 | 3.14068 | 2.07092 | 2.38071 | 1.31922 | 4.79486 | 9.29865 | 146 | 500 | 0 | Img64 | 74 | 1.012 | 0 | Silicon-rich | Si | Pd |  |  | 94.34113 | 5.658874 | 0 | 0 | 0.06736944 | 12246.81 | 11.36974 | 0 | 0 | 0 | 0 | 94.34113 | 0 | 0 | 0 | 0 | 0 | 0 | 0 | 0 | 0 | 0 | 0 | 0 | 0 | 0 | 0 | 0 | 5.658874 | 0 | 0 | 0 | 0 | 0 | 0 | 0 | 0 | 0 | 0 | 198080080
231 | 9 | 34 | -2.51832 | 32.1343 | 2247 | 1197 | 3.68163 | 4.04979 | 3.42044 | 4.34267 | 2.73388 | 3.32184 | 1.30731 | 8.319 | 11.8507 | 11 | 500 | 0 | Img64 | 57 | 1.042 | 0 | Silicon-rich | Si | Pd | Al |  | 88.93228 | 7.904817 | 3.162903 | 0 | 0.1857878 | 6450.594 | 16.964 | 0 | 0 | 0 | 3.162903 | 88.93228 | 0 | 0 | 0 | 0 | 0 | 0 | 0 | 0 | 0 | 0 | 0 | 0 | 0 | 0 | 0 | 0 | 7.904817 | 0 | 0 | 0 | 0 | 0 | 0 | 0 | 0 | 0 | 0 | 187070070
4611 | 133 | 529 | -7.25952 | 35.8849 | 1081 | 1304 | 5.52244 | 4.60204 | 4.58277 | 5.72723 | 3.76382 | 4.39142 | 1.30419 | 15.2826 | 17.1813 | 135 | 500 | 0 | Img64 | 74 | 1.018 | 0 | Silicon-rich | Si | Pd | Al | Fe | 63.77664 | 12.04904 | 10.88758 | 7.767508 | 0.2232876 | 9198.146 | 9.700668 | 0 | 0 | 1.218736 | 10.88758 | 63.77664 | 1.357946 | 0 | 0 | 0 | 2.942544 | 0 | 0 | 0 | 7.767508 | 0 | 0 | 0 | 0 | 0 | 0 | 0 | 12.04904 | 0 | 0 | 0 | 0 | 0 | 0 | 0 | 0 | 0 | 0 | 165050051
3099 | 85 | 339 | -4.49751 | 31.6649 | 1750 | 1701 | 2.0249 | 2.39306 | 2.28635 | 2.73388 | 1.88675 | 2.09675 | 1.30386 | 3.49025 | 7.78133 | 34 | 500 | 0 | Img64 | 71 | 1.022 | 0 | Silicon-rich | Si | Pd | Al |  | 88.29127 | 6.180224 | 5.528503 | 0 | 0.04994477 | 11692.31 | 10.55728 | 0 | 0 | 0 | 5.528503 | 88.29127 | 0 | 0 | 0 | 0 | 0 | 0 | 0 | 0 | 0 | 0 | 0 | 0 | 0 | 0 | 0 | 0 | 6.180224 | 0 | 0 | 0 | 0 | 0 | 0 | 0 | 0 | 0 | 0 | 77070070
2836 | 78 | 311 | -3.26352 | 39.7277 | 2310 | 2957 | 3.12938 | 2.9453 | 2.82714 | 3.54868 | 2.06687 | 2.74486 | 1.29284 | 5.70978 | 9.94968 | 34 | 500 | 0 | Img64 | 83 | 1.041 | 0 | Silicon-rich | Si | Pd | Al |  | 89.17127 | 8.31782 | 2.510909 | 0 | 0.0241324 | 16056.84 | 12.59197 | 0 | 0 | 0 | 2.510909 | 89.17127 | 0 | 0 | 0 | 0 | 0 | 0 | 0 | 0 | 0 | 0 | 0 | 0 | 0 | 0 | 0 | 0 | 8.31782 | 0 | 0 | 0 | 0 | 0 | 0 | 0 | 0 | 0 | 0 | 187070070
1132 | 29 | 115 | -8.16225 | 34.5164 | 2323 | 2594 | 1.10449 | 1.28857 | 1.37944 | 1.60773 | 1.10449 | 1.24744 | 1.28882 | 1.16907 | 4.61512 | 23 | 500 | 0 | Img64 | 71 | 1.017 | 0 | Silicon-rich | Si | Pd | Al |  | 85.36243 | 9.872388 | 4.765184 | 0 | 0.1040757 | 11021.8 | 17.69015 | 0 | 0 | 0 | 4.765184 | 85.36243 | 0 | 0 | 0 | 0 | 0 | 0 | 0 | 0 | 0 | 0 | 0 | 0 | 0 | 0 | 0 | 0 | 9.872388 | 0 | 0 | 0 | 0 | 0 | 0 | 0 | 0 | 0 | 0 | 187070070
4206 | 120 | 477 | -2.49758 | 36.3236 | 2372 | 3014 | 1.28857 | 1.47265 | 1.36662 | 1.71421 | 1.10449 | 1.33054 | 1.28836 | 1.10129 | 5.8721 | 34 | 500 | 0 | Img64 | 64 | 1.048 | 0 | Silicon-rich | Si | Pd |  |  | 92.92578 | 7.074224 | 0 | 0 | 0.1417567 | 6996.537 | 18.27866 | 0 | 0 | 0 | 0 | 92.92578 | 0 | 0 | 0 | 0 | 0 | 0 | 0 | 0 | 0 | 0 | 0 | 0 | 0 | 0 | 0 | 0 | 7.074224 | 0 | 0 | 0 | 0 | 0 | 0 | 0 | 0 | 0 | 0 | 187070070
3362 | 93 | 372 | -1.17633 | 31.6051 | 1360 | 2024 | 3.31347 | 3.12938 | 3.09124 | 3.70334 | 2.4771 | 2.88028 | 1.28576 | 6.99745 | 11.2793 | 34 | 500 | 0 | Img64 | 65 | 1.035 | 0 | Silicon-rich | Si | Pd | Al | S | 84.89269 | 8.595481 | 5.171968 | 1.339857 | 0.1099023 | 7837.961 | 6.71721 | 0 | 0 | 0 | 5.171968 | 84.89269 | 0 | 1.339857 | 0 | 0 | 0 | 0 | 0 | 0 | 0 | 0 | 0 | 0 | 0 | 0 | 0 | 0 | 8.595481 | 0 | 0 | 0 | 0 | 0 | 0 | 0 | 0 | 0 | 0 | 77070070
5279 | 163 | 650 | -0.890179 | 39.5511 | 2914 | 1863 | 7.73142 | 7.54734 | 6.71598 | 8.20646 | 5.03036 | 6.45733 | 1.27088 | 33.7504 | 25.7245 | 158 | 500 | 0 | Img64 | 74 | 1.016 | 0 | Silicon-rich | Si | Pd | Ca |  | 93.81507 | 5.067289 | 1.117636 | 0 | 0.09640527 | 12404.09 | 11.85937 | 0 | 0 | 0 | 0 | 93.81507 | 0 | 0 | 0 | 0 | 1.117636 | 0 | 0 | 0 | 0 | 0 | 0 | 0 | 0 | 0 | 0 | 0 | 5.067289 | 0 | 0 | 0 | 0 | 0 | 0 | 0 | 0 | 0 | 0 | 198080080
3745 | 103 | 412 | -0.207865 | 34.6829 | 2524 | 1693 | 1.47265 | 1.10449 | 1.41331 | 1.70758 | 1.12824 | 1.34402 | 1.2705 | 1.18601 | 4.93861 | 101 | 500 | 0 | Img64 | 75 | 1.023 | 0 | Silicon-rich | Si | Pd |  |  | 93.97804 | 6.021955 | 0 | 0 | 0.09714801 | 12215.66 | 13.55025 | 0 | 0 | 0 | 0 | 93.97804 | 0 | 0 | 0 | 0 | 0 | 0 | 0 | 0 | 0 | 0 | 0 | 0 | 0 | 0 | 0 | 0 | 6.021955 | 0 | 0 | 0 | 0 | 0 | 0 | 0 | 0 | 0 | 0 | 198080080
4562 | 130 | 519 | -2.87627 | 40.6133 | 2362 | 2238 | 1.47265 | 1.65673 | 1.65871 | 1.88675 | 1.30161 | 1.48638 | 1.26936 | 1.74513 | 5.71961 | 11 | 500 | 0 | Img64 | 68 | 1.039 | 0 | Silicon-rich | Si | Pd | Al |  | 90.4725 | 6.632794 | 2.894706 | 0 | 0.1058908 | 10139.82 | 9.692344 | 0 | 0 | 0 | 2.894706 | 90.4725 | 0 | 0 | 0 | 0 | 0 | 0 | 0 | 0 | 0 | 0 | 0 | 0 | 0 | 0 | 0 | 0 | 6.632794 | 0 | 0 | 0 | 0 | 0 | 0 | 0 | 0 | 0 | 0 | 88080080
2118 | 57 | 225 | -5.6825 | 40.3399 | 1456 | 1679 | 6.07469 | 6.25877 | 6.14737 | 6.89999 | 5.13165 | 5.46554 | 1.26246 | 27.8712 | 19.7115 | 45 | 500 | 0 | Img64 | 74 | 1.012 | 0 | Silicon-rich | Si | Pd | Al | Cl | 77.33328 | 9.502405 | 3.258263 | 2.712538 | 0.2179438 | 12468.87 | 12.57757 | 0 | 0 | 0 | 3.258263 | 77.33328 | 0 | 2.653145 | 2.712538 | 0 | 2.247911 | 0 | 0 | 0 | 0 | 0 | 0 | 0 | 2.292464 | 0 | 0 | 0 | 9.502405 | 0 | 0 | 0 | 0 | 0 | 0 | 0 | 0 | 0 | 0 | 176060060
3615 | 100 | 398 | -4.91902 | 32.1475 | 1504 | 1125 | 1.47265 | 2.0249 | 1.58281 | 2.34293 | 1.12824 | 1.86754 | 1.25456 | 1.72818 | 9.11224 | 45 | 500 | 0 | Img64 | 66 | 1.027 | 0 | Silicon-rich | Si | Pd | Al |  | 88.0674 | 6.571469 | 5.361134 | 0 | 0.07900513 | 8102.863 | 9.36001 | 0 | 0 | 0 | 5.361134 | 88.0674 | 0 | 0 | 0 | 0 | 0 | 0 | 0 | 0 | 0 | 0 | 0 | 0 | 0 | 0 | 0 | 0 | 6.571469 | 0 | 0 | 0 | 0 | 0 | 0 | 0 | 0 | 0 | 0 | 88080080
2551 | 68 | 269 | -1.88148 | 34.1078 | 1621 | 2766 | 1.65673 | 2.0249 | 1.99743 | 2.36042 | 1.70758 | 1.91552 | 1.23226 | 2.54145 | 6.80559 | 23 | 500 | 0 | Img64 | 62 | 1.039 | 0 | Silicon-rich | Si | Pd | Al | Fe | 78.92644 | 7.873514 | 5.922975 | 5.695446 | 0.1918139 | 7272.394 | 17.62708 | 0 | 0 | 0 | 5.922975 | 78.92644 | 0 | 0 | 0 | 0 | 1.581621 | 0 | 0 | 0 | 5.695446 | 0 | 0 | 0 | 0 | 0 | 0 | 0 | 7.873514 | 0 | 0 | 0 | 0 | 0 | 0 | 0 | 0 | 0 | 0 | 176060060
2597 | 70 | 277 | -2.86237 | 39.6576 | 2440 | 1285 | 1.47265 | 1.47265 | 1.58123 | 1.85228 | 1.30933 | 1.51319 | 1.22409 | 1.54181 | 5.71961 | 113 | 500 | 0 | Img64 | 72 | 1.028 | 0 | Silicon-rich | Si | Pd |  |  | 92.62168 | 7.378319 | 0 | 0 | 0.08360373 | 9642.976 | 8.282637 | 0 | 0 | 0 | 0 | 92.62168 | 0 | 0 | 0 | 0 | 0 | 0 | 0 | 0 | 0 | 0 | 0 | 0 | 0 | 0 | 0 | 0 | 7.378319 | 0 | 0 | 0 | 0 | 0 | 0 | 0 | 0 | 0 | 0 | 88080080
812 | 23 | 91 | -0.935441 | 38.553 | 2670 | 1146 | 0.920407 | 0.920407 | 1.00481 | 1.19711 | 0.780952 | 0.97926 | 1.22247 | 0.62689 | 3.5738 | 68 | 500 | 0 | Img64 | 72 | 1.048 | 0 | Silicon-rich | Si | Pd |  |  | 93.7734 | 6.226605 | 0 | 0 | 0.08373723 | 12493.82 | 13.57703 | 0 | 0 | 0 | 0 | 93.7734 | 0 | 0 | 0 | 0 | 0 | 0 | 0 | 0 | 0 | 0 | 0 | 0 | 0 | 0 | 0 | 0 | 6.226605 | 0 | 0 | 0 | 0 | 0 | 0 | 0 | 0 | 0 | 0 | 198080080
4485 | 129 | 513 | 1.8472 | 35.6664 | 1404 | 2494 | 4.23387 | 3.68163 | 3.88958 | 4.87611 | 3.18623 | 4.00117 | 1.21867 | 10.7757 | 13.2089 | 124 | 500 | 0 | Img64 | 94 | 1.009 | 0 | Silicon-rich | Si | Pd | Al | Fe | 83.42122 | 5.632129 | 5.236761 | 4.351649 | 0.05733744 | 18235.69 | 11.69294 | 0 | 0 | 0 | 5.236761 | 83.42122 | 1.358246 | 0 | 0 | 0 | 0 | 0 | 0 | 0 | 4.351649 | 0 | 0 | 0 | 0 | 0 | 0 | 0 | 5.632129 | 0 | 0 | 0 | 0 | 0 | 0 | 0 | 0 | 0 | 0 | 187070070
1198 | 32 | 127 | -0.979155 | 32.5152 | 2431 | 1174 | 0.920407 | 1.10449 | 1.23465 | 1.55753 | 1.10449 | 1.28183 | 1.21509 | 0.897978 | 3.94196 | 34 | 500 | 0 | Img64 | 75 | 1.007 | 0 | Silicon-rich | Si | Pd |  |  | 93.75565 | 6.244347 | 0 | 0 | 0.09964581 | 10828.17 | 14.44761 | 0 | 0 | 0 | 0 | 93.75565 | 0 | 0 | 0 | 0 | 0 | 0 | 0 | 0 | 0 | 0 | 0 | 0 | 0 | 0 | 0 | 0 | 6.244347 | 0 | 0 | 0 | 0 | 0 | 0 | 0 | 0 | 0 | 0 | 198080080
2284 | 64 | 256 | -5.12281 | 35.2332 | 2450 | 2795 | 6.62693 | 4.78612 | 4.0088 | 6.05127 | 1.84081 | 4.98949 | 1.2128 | 12.8258 | 22.4076 | 56 | 500 | 0 | Img64 | 75 | 1.018 | 0 | Silicon-rich | Si | Pd | Ca | K | 84.24879 | 8.592069 | 2.344691 | 2.113422 | 0.149761 | 8821.498 | 4.144274 | 0 | 1.370124 | 0 | 0 | 84.24879 | 0 | 1.330906 | 0 | 2.113422 | 2.344691 | 0 | 0 | 0 | 0 | 0 | 0 | 0 | 0 | 0 | 0 | 0 | 8.592069 | 0 | 0 | 0 | 0 | 0 | 0 | 0 | 0 | 0 | 0 | 88080080
52 | 2 | 8 | -3.43655 | 41.345 | 1367 | 2362 | 5.33836 | 4.60204 | 4.48229 | 5.24431 | 3.90492 | 4.34839 | 1.20604 | 14.3168 | 16.1216 | 79 | 500 | 0 | Img64 | 72 | 1.026 | 0 | Silicon-rich | Si | Pd | Ca | S | 85.28931 | 8.995191 | 2.140564 | 1.931782 | 0.0667333 | 8224.888 | 14.53111 | 0 | 0 | 0 | 0 | 85.28931 | 0 | 1.931782 | 0 | 1.643149 | 2.140564 | 0 | 0 | 0 | 0 | 0 | 0 | 0 | 0 | 0 | 0 | 0 | 8.995191 | 0 | 0 | 0 | 0 | 0 | 0 | 0 | 0 | 0 | 0 | 187070070
4659 | 135 | 540 | -0.299732 | 32.9365 | 2028 | 2986 | 1.28857 | 1.84081 | 1.70043 | 1.96672 | 1.47265 | 1.6501 | 1.19188 | 1.77901 | 5.71961 | 34 | 500 | 0 | Img64 | 75 | 1.021 | 0 | Silicon-rich | Si | Pd | Fe | Al | 77.62144 | 7.557475 | 6.509741 | 4.818527 | 0.1938183 | 11036.43 | 14.2924 | 0 | 0 | 2.351518 | 4.818527 | 77.62144 | 0 | 0 | 0 | 1.141301 | 0 | 0 | 0 | 0 | 6.509741 | 0 | 0 | 0 | 0 | 0 | 0 | 0 | 7.557475 | 0 | 0 | 0 | 0 | 0 | 0 | 0 | 0 | 0 | 0 | 176060060
5256 | 162 | 645 | -1.84602 | 37.3559 | 1819 | 1504 | 1.10449 | 0.920407 | 1.11136 | 1.30933 | 0.893817 | 1.10045 | 1.18981 | 0.677719 | 4.35479 | 79 | 500 | 0 | Img64 | 69 | 1.025 | 0 | Silicon-rich | Si | Pd | Al | Ca | 91.2509 | 5.392824 | 2.110899 | 1.245374 | 0.1387221 | 10140.16 | 14.65086 | 0 | 0 | 0 | 2.110899 | 91.2509 | 0 | 0 | 0 | 0 | 1.245374 | 0 | 0 | 0 | 0 | 0 | 0 | 0 | 0 | 0 | 0 | 0 | 5.392824 | 0 | 0 | 0 | 0 | 0 | 0 | 0 | 0 | 0 | 0 | 187070070
3221 | 90 | 358 | 2.51578 | 36.6615 | 2989 | 1183 | 2.9453 | 2.20898 | 2.55003 | 3.00965 | 2.20898 | 2.54805 | 1.18116 | 4.48989 | 9.06869 | 68 | 500 | 0 | Img64 | 63 | 1.034 | 0 | Silicon-rich | Si | Pd | Al | Fe | 73.46848 | 11.28012 | 10.63004 | 3.005113 | 0.09563216 | 7356.477 | 7.112483 | 0 | 0 | 0 | 10.63004 | 73.46848 | 0 | 0 | 0 | 1.616253 | 0 | 0 | 0 | 0 | 3.005113 | 0 | 0 | 0 | 0 | 0 | 0 | 0 | 11.28012 | 0 | 0 | 0 | 0 | 0 | 0 | 0 | 0 | 0 | 0 | 176060061
3158 | 88 | 349 | -8.66262 | 37.3337 | 1653 | 1623 | 2.20898 | 2.0249 | 2.23925 | 2.60326 | 1.88675 | 2.21876 | 1.1733 | 3.35471 | 7.32625 | 45 | 500 | 0 | Img64 | 68 | 1.015 | 0 | Silicon-rich | Si | Pd | Al |  | 88.28073 | 7.425413 | 4.293861 | 0 | 0.07838501 | 10372.22 | 13.91243 | 0 | 0 | 0 | 4.293861 | 88.28073 | 0 | 0 | 0 | 0 | 0 | 0 | 0 | 0 | 0 | 0 | 0 | 0 | 0 | 0 | 0 | 0 | 7.425413 | 0 | 0 | 0 | 0 | 0 | 0 | 0 | 0 | 0 | 0 | 187070070
902 | 24 | 94 | -1.2122 | 38.0056 | 1157 | 2071 | 6.62693 | 6.62693 | 5.85462 | 6.97819 | 4.16525 | 6.04426 | 1.15452 | 25.1773 | 26.8566 | 101 | 500 | 0 | Img64 | 64 | 1.039 | 0 | Silicon-rich | Si | Pd | Cu | S | 84.39496 | 9.175932 | 3.967158 | 2.461953 | 0.1680627 | 7087.349 | 14.60338 | 0 | 0 | 0 | 0 | 84.39496 | 0 | 2.461953 | 0 | 0 | 0 | 0 | 0 | 0 | 0 | 0 | 0 | 3.967158 | 0 | 0 | 0 | 0 | 9.175932 | 0 | 0 | 0 | 0 | 0 | 0 | 0 | 0 | 0 | 0 | 187070070
179 | 7 | 25 | -2.66786 | 34.1797 | 1450 | 2376 | 2.20898 | 2.0249 | 2.11719 | 2.4771 | 1.52974 | 2.18322 | 1.13461 | 2.93114 | 7.6735 | 34 | 500 | 0 | Img64 | 67 | 1.024 | 0 | Silicon-rich | Si | Pd | Fe | Al | 78.35503 | 6.919724 | 4.391889 | 3.867581 | 0.3330786 | 8508.614 | 13.03293 | 0 | 0 | 2.594097 | 3.867581 | 78.35503 | 0 | 1.561197 | 0 | 0 | 2.310485 | 0 | 0 | 0 | 4.391889 | 0 | 0 | 0 | 0 | 0 | 0 | 0 | 6.919724 | 0 | 0 | 0 | 0 | 0 | 0 | 0 | 0 | 0 | 0 | 176060060
4832 | 143 | 569 | 0.865037 | 33.4817 | 2212 | 2070 | 3.31347 | 2.76122 | 3.18963 | 3.54868 | 2.76122 | 3.14514 | 1.1283 | 7.06522 | 10.422 | 146 | 500 | 0 | Img64 | 79 | 1.014 | 0 | Silicon-rich | Si | Pd | Al | Fe | 81.2433 | 7.020938 | 6.068157 | 4.462966 | 0.08414551 | 11864.61 | 12.75219 | 0 | 0 | 0 | 6.068157 | 81.2433 | 0 | 0 | 0 | 1.204634 | 0 | 0 | 0 | 0 | 4.462966 | 0 | 0 | 0 | 0 | 0 | 0 | 0 | 7.020938 | 0 | 0 | 0 | 0 | 0 | 0 | 0 | 0 | 0 | 0 | 187070070
81 | 3 | 11 | 0.597621 | 40.0397 | 2804 | 1261 | 1.84081 | 2.0249 | 1.49325 | 1.82227 | 0.948591 | 1.63416 | 1.11511 | 2.20259 | 6.01705 | 135 | 500 | 0 | Img64 | 55 | 1.026 | 0 | Silicon-rich | Si | Pd | Al | Ca | 80.97324 | 10.1184 | 4.589542 | 3.036892 | 0.2728104 | 7617.892 | 13.96536 | 0 | 0 | 0 | 4.589542 | 80.97324 | 0 | 1.281921 | 0 | 0 | 3.036892 | 0 | 0 | 0 | 0 | 0 | 0 | 0 | 0 | 0 | 0 | 0 | 10.1184 | 0 | 0 | 0 | 0 | 0 | 0 | 0 | 0 | 0 | 0 | 187070070
4726 | 138 | 551 | -5.17251 | 37.7545 | 2178 | 1395 | 4.23387 | 4.04979 | 4.23224 | 4.46797 | 3.94414 | 4.13006 | 1.08182 | 12.6734 | 13.164 | 124 | 500 | 0 | Img64 | 88 | 1.023 | 0 | Silicon-rich | Si | Pd |  |  | 94.45392 | 5.546079 | 0 | 0 | 0.04620869 | 22297.19 | 10.49807 | 0 | 0 | 0 | 0 | 94.45392 | 0 | 0 | 0 | 0 | 0 | 0 | 0 | 0 | 0 | 0 | 0 | 0 | 0 | 0 | 0 | 0 | 5.546079 | 0 | 0 | 0 | 0 | 0 | 0 | 0 | 0 | 0 | 0 | 88080080
2667 | 72 | 286 | -0.836319 | 36.4497 | 1148 | 2337 | 2.0249 | 1.84081 | 1.76386 | 2.01879 | 1.55753 | 1.88206 | 1.07265 | 1.96539 | 6.72813 | 23 | 500 | 0 | Img64 | 66 | 1.031 | 0 | Silicon-rich | Si | Pd |  |  | 91.29492 | 8.705078 | 0 | 0 | 0.09041182 | 8888.525 | 12.21759 | 0 | 0 | 0 | 0 | 91.29492 | 0 | 0 | 0 | 0 | 0 | 0 | 0 | 0 | 0 | 0 | 0 | 0 | 0 | 0 | 0 | 0 | 8.705078 | 0 | 0 | 0 | 0 | 0 | 0 | 0 | 0 | 0 | 0 | 198080080
974 | 26 | 102 | -3.82779 | 32.5806 | 1293 | 2870 | 2.20898 | 2.20898 | 2.25274 | 2.46657 | 1.96672 | 2.38524 | 1.0341 | 3.30388 | 7.64975 | 11 | 500 | 0 | Img64 | 75 | 1.025 | 0 | Silicon-rich | Si | Pd | Al | K | 88.89501 | 6.491354 | 3.643508 | 0.9701277 | 0.0686717 | 11802.35 | 12.94557 | 0 | 0 | 0 | 3.643508 | 88.89501 | 0 | 0 | 0 | 0.9701277 | 0 | 0 | 0 | 0 | 0 | 0 | 0 | 0 | 0 | 0 | 0 | 0 | 6.491354 | 0 | 0 | 0 | 0 | 0 | 0 | 0 | 0 | 0 | 0 | 187070070
3138 | 86 | 344 | -2.58634 | 34.6013 | 1899 | 2131 | 12.7016 | 12.1494 | 12.0412 | 13.1623 | 10.5944 | 12.7434 | 1.03287 | 111.908 | 40.4205 | 68 | 500 | 0 | Img64 | 65 | 1.023 | 0 | Silicon-rich | Si | Pd | S | Ca | 87.08856 | 7.11965 | 3.562689 | 2.229104 | 0.125863 | 16397.5 | 7.414453 | 0 | 0 | 0 | 0 | 87.08856 | 0 | 3.562689 | 0 | 0 | 2.229104 | 0 | 0 | 0 | 0 | 0 | 0 | 0 | 0 | 0 | 0 | 0 | 7.11965 | 0 | 0 | 0 | 0 | 0 | 0 | 0 | 0 | 0 | 0 | 88080080
4966 | 148 | 592 | -4.909 | 33.0463 | 1566 | 2392 | 12.8857 | 10.3086 | 8.86709 | 13.3305 | 4.52237 | 5.05985 | 2.63456 | 67.2128 | 41.6401 | 101 | 500 | 0 | Img64 | 68 | 1.051 | 0 | Sodium-rich | Na | Pd | S | Si | 79.10506 | 16.08161 | 1.962999 | 1.54749 | 0.3993285 | 5014.8 | 25.45609 | 0 | 79.10506 | 1.302842 | 0 | 1.54749 | 0 | 1.962999 | 0 | 0 | 0 | 0 | 0 | 0 | 0 | 0 | 0 | 0 | 0 | 0 | 0 | 0 | 16.08161 | 0 | 0 | 0 | 0 | 0 | 0 | 0 | 0 | 0 | 0 | 936660067
2520 | 67 | 267 | -8.42778 | 35.2285 | 2917 | 2833 | 1.65673 | 2.57714 | 1.55769 | 2.99132 | 0.893817 | 0.950355 | 3.14759 | 2.13482 | 7.12549 | 34 | 500 | 0 | Img64 | 103 | 1.051 | 0 | Tin-rich | Sn | Pd | K | Zn | 84.47582 | 5.983075 | 5.152024 | 3.679372 | 0.8135874 | 7515.404 | 6.780357 | 0 | 0 | 0 | 0 | 0 | 0 | 0.7097092 | 0 | 5.152024 | 0 | 0 | 0 | 0 | 0 | 0 | 0 | 0 | 3.679372 | 0 | 0 | 0 | 5.983075 | 0 | 0 | 84.47582 | 0 | 0 | 0 | 0 | 0 | 0 | 0 | 77077000
674 | 18 | 70 | -4.50971 | 38.7501 | 1680 | 2120 | 6.81101 | 5.70652 | 3.24039 | 8.45011 | 1.43899 | 1.54386 | 5.47336 | 9.09838 | 20.2708 | 124 | 500 | 0 | Img64 | 64 | 1.035 | 0 | Titanium-rich | Ti | Pd | Al | S | 88.52694 | 7.150314 | 3.291932 | 1.030814 | 0.374701 | 5418.375 | 5.889137 | 0 | 0 | 0 | 3.291932 | 0 | 0 | 1.030814 | 0 | 0 | 0 | 88.52694 | 0 | 0 | 0 | 0 | 0 | 0 | 0 | 0 | 0 | 0 | 7.150314 | 0 | 0 | 0 | 0 | 0 | 0 | 0 | 0 | 0 | 0 | 8808880
3023 | 84 | 333 | 0.609705 | 38.6031 | 2862 | 2927 | 9.75631 | 12.3335 | 6.72978 | 12.7562 | 1.96672 | 2.68849 | 4.74472 | 45.4072 | 38.8095 | 45 | 500 | 0 | Img64 | 74 | 1.017 | 0 | Titanium-rich | Ti | Pd | Al |  | 87.87628 | 8.828082 | 3.295635 | 0 | 0.1471314 | 8761.38 | 0 | 0 | 0 | 0 | 3.295635 | 0 | 0 | 0 | 0 | 0 | 0 | 87.87628 | 0 | 0 | 0 | 0 | 0 | 0 | 0 | 0 | 0 | 0 | 8.828082 | 0 | 0 | 0 | 0 | 0 | 0 | 0 | 0 | 0 | 0 | 8808880
917 | 24 | 95 | -1.40475 | 37.8139 | 2152 | 1069 | 5.52244 | 3.12938 | 2.39451 | 5.57265 | 0.77172 | 1.18412 | 4.70616 | 6.13336 | 14.9008 | 68 | 500 | 0 | Img64 | 77 | 1.025 | 0 | Titanium-rich | Ti | Pd | Al | Ca | 86.81712 | 9.590723 | 2.546537 | 1.045615 | 0.3964057 | 6482.834 | 8.38357 | 0 | 0 | 0 | 2.546537 | 0 | 0 | 0 | 0 | 0 | 1.045615 | 86.81712 | 0 | 0 | 0 | 0 | 0 | 0 | 0 | 0 | 0 | 0 | 9.590723 | 0 | 0 | 0 | 0 | 0 | 0 | 0 | 0 | 0 | 0 | 8808880
5340 | 164 | 656 | -4.34729 | 32.378 | 2564 | 1917 | 1.84081 | 3.12938 | 1.40179 | 3.70334 | 0.920407 | 1.09813 | 3.3724 | 1.32155 | 8.16326 | 146 | 500 | 0 | Img64 | 85 | 1.022 | 0 | Titanium-rich | Ti | Pd | Al | Si | 88.22455 | 5.658791 | 3.457522 | 1.632147 | 0.2709873 | 6873.748 | 5.088616 | 0 | 0 | 0 | 3.457522 | 1.632147 | 0 | 0 | 0 | 0 | 1.026985 | 88.22455 | 0 | 0 | 0 | 0 | 0 | 0 | 0 | 0 | 0 | 0 | 5.658791 | 0 | 0 | 0 | 0 | 0 | 0 | 0 | 0 | 0 | 0 | 8808880
4097 | 116 | 461 | -4.19931 | 38.909 | 1323 | 1266 | 5.52244 | 7.17917 | 4.02062 | 8.60328 | 1.55753 | 2.69906 | 3.18751 | 14.4524 | 22.5769 | 146 | 500 | 0 | Img64 | 62 | 1.042 | 0 | Titanium-rich | Ti | Pd | Ca | Al | 81.58667 | 8.329957 | 4.723071 | 3.759544 | 0.542923 | 5008.648 | 5.956257 | 0 | 0 | 0 | 3.759544 | 1.600754 | 0 | 0 | 0 | 0 | 4.723071 | 81.58667 | 0 | 0 | 0 | 0 | 0 | 0 | 0 | 0 | 0 | 0 | 8.329957 | 0 | 0 | 0 | 0 | 0 | 0 | 0 | 0 | 0 | 0 | 7707770
3387 | 95 | 377 | -0.932247 | 34.2368 | 2681 | 2069 | 4.78612 | 4.23387 | 3.01676 | 5.43996 | 1.60773 | 1.77418 | 3.06619 | 7.98014 | 15.6236 | 124 | 500 | 0 | Img64 | 75 | 1.04 | 0 | Titanium-rich | Ti | Pd | Al |  | 91.19727 | 5.754717 | 3.048017 | 0 | 0.3442772 | 5956.096 | 9.740818 | 0 | 0 | 0 | 3.048017 | 0 | 0 | 0 | 0 | 0 | 0 | 91.19727 | 0 | 0 | 0 | 0 | 0 | 0 | 0 | 0 | 0 | 0 | 5.754717 | 0 | 0 | 0 | 0 | 0 | 0 | 0 | 0 | 0 | 0 | 8808880
62 | 3 | 9 | 0.338803 | 40.3022 | 1400 | 1874 | 4.23387 | 10.3086 | 4.5514 | 10.1538 | 2.73685 | 3.4892 | 2.91008 | 16.4516 | 28.6119 | 11 | 500 | 0 | Img64 | 67 | 1.042 | 0 | Titanium-rich | Ti | Pd | Al | P | 83.05494 | 9.561468 | 5.819474 | 1.564115 | 0.3808801 | 5225.348 | 5.266835 | 0 | 0 | 0 | 5.819474 | 0 | 1.564115 | 0 | 0 | 0 | 0 | 83.05494 | 0 | 0 | 0 | 0 | 0 | 0 | 0 | 0 | 0 | 0 | 9.561468 | 0 | 0 | 0 | 0 | 0 | 0 | 0 | 0 | 0 | 0 | 7707770
158 | 5 | 19 | -3.82948 | 40.5203 | 1275 | 2752 | 1.47265 | 1.84081 | 1.16661 | 2.0826 | 0.557767 | 0.775679 | 2.68488 | 1.11824 | 5.71789 | 45 | 500 | 0 | Img64 | 64 | 1.04 | 0 | Titanium-rich | Ti | Pd | Al |  | 88.44163 | 6.572532 | 4.985841 | 0 | 0.2959747 | 5666.114 | 9.466111 | 0 | 0 | 0 | 4.985841 | 0 | 0 | 0 | 0 | 0 | 0 | 88.44163 | 0 | 0 | 0 | 0 | 0 | 0 | 0 | 0 | 0 | 0 | 6.572532 | 0 | 0 | 0 | 0 | 0 | 0 | 0 | 0 | 0 | 0 | 8808880
1607 | 36 | 141 | -3.75872 | 33.5629 | 1664 | 1629 | 1.65673 | 2.0249 | 1.50951 | 2.37684 | 0.948591 | 1.07395 | 2.21318 | 1.5757 | 5.96144 | 146 | 500 | 0 | Img64 | 72 | 1.042 | 0 | Titanium-rich | Ti | Pd | P | Si | 88.19099 | 7.859449 | 1.646984 | 1.182606 | 0.3296134 | 6942.834 | 5.77549 | 0 | 0 | 0 | 0 | 1.182606 | 1.646984 | 1.119975 | 0 | 0 | 0 | 88.19099 | 0 | 0 | 0 | 0 | 0 | 0 | 0 | 0 | 0 | 0 | 7.859449 | 0 | 0 | 0 | 0 | 0 | 0 | 0 | 0 | 0 | 0 | 8808880
3945 | 112 | 445 | 0.837566 | 39.384 | 2063 | 2781 | 4.9702 | 5.70652 | 4.3968 | 6.61218 | 2.8636 | 3.12741 | 2.11427 | 16.5702 | 17.1483 | 146 | 500 | 0 | Img64 | 69 | 1.01 | 0 | Titanium-rich | Ti | Pd | Al |  | 88.39625 | 7.687084 | 3.916668 | 0 | 0.1922311 | 7885.008 | 5.301423 | 0 | 0 | 0 | 3.916668 | 0 | 0 | 0 | 0 | 0 | 0 | 88.39625 | 0 | 0 | 0 | 0 | 0 | 0 | 0 | 0 | 0 | 0 | 7.687084 | 0 | 0 | 0 | 0 | 0 | 0 | 0 | 0 | 0 | 0 | 8808880
106 | 4 | 14 | -0.12871 | 40.8755 | 2954 | 2870 | 0.920407 | 1.10449 | 0.970704 | 1.37004 | 0.557767 | 0.66077 | 2.07339 | 0.542175 | 4.35479 | 158 | 500 | 0 | Img64 | 83 | 1.036 | 0 | Titanium-rich | Ti | Pd | Al | S | 87.90423 | 5.808741 | 4.120787 | 1.195407 | 0.2342605 | 7273.377 | 3.447034 | 0 | 0 | 0 | 4.120787 | 0.9708332 | 0 | 1.195407 | 0 | 0 | 0 | 87.90423 | 0 | 0 | 0 | 0 | 0 | 0 | 0 | 0 | 0 | 0 | 5.808741 | 0 | 0 | 0 | 0 | 0 | 0 | 0 | 0 | 0 | 0 | 8808880
380 | 13 | 52 | -3.80723 | 37.053 | 1406 | 1103 | 10.3086 | 10.1245 | 6.98632 | 11.9752 | 3.86571 | 6.10616 | 1.96116 | 37.5456 | 52.2652 | 135 | 500 | 0 | Img64 | 84 | 1.027 | 0 | Titanium-rich | Ti | Pd | Al |  | 91.75257 | 5.492269 | 2.75516 | 0 | 0.2192305 | 6654.756 | 5.352795 | 0 | 0 | 0 | 2.75516 | 0 | 0 | 0 | 0 | 0 | 0 | 91.75257 | 0 | 0 | 0 | 0 | 0 | 0 | 0 | 0 | 0 | 0 | 5.492269 | 0 | 0 | 0 | 0 | 0 | 0 | 0 | 0 | 0 | 0 | 8808880
757 | 21 | 81 | -3.01949 | 31.2558 | 1588 | 1884 | 3.31347 | 4.04979 | 3.29733 | 4.7241 | 2.47692 | 2.4885 | 1.89837 | 7.91237 | 11.9758 | 146 | 500 | 0 | Img64 | 88 | 1.054 | 0 | Titanium-rich | Ti | Pd | Al | Ca | 86.58003 | 6.260537 | 4.548396 | 2.611041 | 0.1521397 | 11990.46 | 4.612852 | 0 | 0 | 0 | 4.548396 | 0 | 0 | 0 | 0 | 0 | 2.611041 | 86.58003 | 0 | 0 | 0 | 0 | 0 | 0 | 0 | 0 | 0 | 0 | 6.260537 | 0 | 0 | 0 | 0 | 0 | 0 | 0 | 0 | 0 | 0 | 8808880
5151 | 157 | 626 | -4.78888 | 40.8714 | 2213 | 2888 | 13.8061 | 8.28366 | 8.19406 | 13.9129 | 5.24431 | 7.62484 | 1.82469 | 53.489 | 38.8746 | 124 | 500 | 0 | Img64 | 61 | 1.034 | 0 | Titanium-rich | Ti | Pd | Al | S | 71.08317 | 14.54532 | 6.388921 | 2.717851 | 0.5625243 | 6721.44 | 9.513968 | 0 | 0 | 0 | 6.388921 | 1.317901 | 0 | 2.717851 | 1.414282 | 0 | 2.532559 | 71.08317 | 0 | 0 | 0 | 0 | 0 | 0 | 0 | 0 | 0 | 0 | 14.54532 | 0 | 0 | 0 | 0 | 0 | 0 | 0 | 0 | 0 | 0 | 116606661
102 | 4 | 14 | -0.227746 | 40.9906 | 2416 | 2244 | 2.39306 | 2.0249 | 1.92821 | 2.8636 | 1.28857 | 1.59151 | 1.79929 | 2.54145 | 7.58245 | 135 | 500 | 0 | Img64 | 73 | 1.033 | 0 | Titanium-rich | Ti | Pd | Al |  | 89.10261 | 5.5939 | 5.303491 | 0 | 0.1510669 | 7249.632 | 3.70883 | 0 | 0 | 0 | 5.303491 | 0 | 0 | 0 | 0 | 0 | 0 | 89.10261 | 0 | 0 | 0 | 0 | 0 | 0 | 0 | 0 | 0 | 0 | 5.5939 | 0 | 0 | 0 | 0 | 0 | 0 | 0 | 0 | 0 | 0 | 8808880
3595 | 100 | 397 | -5.17673 | 32.0521 | 2152 | 1642 | 3.31347 | 4.60204 | 2.55992 | 4.21239 | 1.05334 | 2.34637 | 1.79528 | 5.01512 | 15.8942 | 56 | 500 | 0 | Img64 | 67 | 1.03 | 0 | Titanium-rich | Ti | Pd | Al | Cl | 74.71746 | 10.77821 | 6.273195 | 2.700256 | 0.5502865 | 5465.38 | 10.68783 | 0 | 0 | 0 | 6.273195 | 1.054015 | 0 | 1.848724 | 2.700256 | 0 | 2.628136 | 74.71746 | 0 | 0 | 0 | 0 | 0 | 0 | 0 | 0 | 0 | 0 | 10.77821 | 0 | 0 | 0 | 0 | 0 | 0 | 0 | 0 | 0 | 0 | 6606660
71 | 3 | 10 | 0.688005 | 40.2943 | 1250 | 1928 | 0.736326 | 0.736326 | 0.765314 | 1.1807 | 0.552244 | 0.659834 | 1.78939 | 0.271088 | 2.72964 | 135 | 500 | 0 | Img64 | 68 | 1.031 | 0 | Titanium-rich | Ti | Pd | Al | S | 86.36882 | 6.916118 | 5.530747 | 1.184316 | 0.2949685 | 5594.112 | 5.630679941 | 0 | 0 | 0 | 5.530747 | 0 | 0 | 1.184316 | 0 | 0 | 0 | 86.36882 | 0 | 0 | 0 | 0 | 0 | 0 | 0 | 0 | 0 | 0 | 6.916118 | 0 | 0 | 0 | 0 | 0 | 0 | 0 | 0 | 0 | 0 | 8808880
784 | 22 | 87 | -7.55744 | 33.1874 | 1513 | 1620 | 3.12938 | 3.49755 | 2.94296 | 4.00074 | 2.12534 | 2.29086 | 1.74639 | 6.21807 | 10.806 | 158 | 500 | 0 | Img64 | 86 | 1.003 | 0 | Titanium-rich | Ti | Pd | Al |  | 88.8076 | 5.597273 | 5.595131 | 0 | 0.1314511 | 10109.86 | 4.883428 | 0 | 0 | 0 | 5.595131 | 0 | 0 | 0 | 0 | 0 | 0 | 88.8076 | 0 | 0 | 0 | 0 | 0 | 0 | 0 | 0 | 0 | 0 | 5.597273 | 0 | 0 | 0 | 0 | 0 | 0 | 0 | 0 | 0 | 0 | 8808880
4268 | 123 | 491 | -3.1389 | 36.9927 | 2986 | 1439 | 0.736326 | 0.920407 | 0.875758 | 1.30161 | 0.64172 | 0.747068 | 1.7423 | 0.440518 | 3.0978 | 45 | 500 | 0 | Img64 | 92 | 1.01 | 0 | Titanium-rich | Ti | Pd |  |  | 94.82389 | 5.17611 | 0 | 0 | 0.1522163 | 7400.313 | 5.748419 | 0 | 0 | 0 | 0 | 0 | 0 | 0 | 0 | 0 | 0 | 94.82389 | 0 | 0 | 0 | 0 | 0 | 0 | 0 | 0 | 0 | 0 | 5.17611 | 0 | 0 | 0 | 0 | 0 | 0 | 0 | 0 | 0 | 0 | 8808880
2280 | 64 | 255 | -5.70469 | 35.4699 | 1339 | 1509 | 1.28857 | 1.28857 | 1.4193 | 1.71421 | 1.10449 | 1.28183 | 1.33732 | 1.18601 | 4.87545 | 34 | 500 | 0 | Img64 | 70 | 1.033 | 0 | Titanium-rich | Ti | Pd | S | Ca | 85.53314 | 9.623406 | 2.024413 | 1.764948 | 0.3974395 | 5976.477 | 10.02147 | 0 | 0 | 0 | 0 | 1.05409 | 0 | 2.024413 | 0 | 0 | 1.764948 | 85.53314 | 0 | 0 | 0 | 0 | 0 | 0 | 0 | 0 | 0 | 0 | 9.623406 | 0 | 0 | 0 | 0 | 0 | 0 | 0 | 0 | 0 | 0 | 7707770
1855 | 45 | 177 | -1.29473 | 40.9552 | 2762 | 2433 | 2.9453 | 2.20898 | 2.22036 | 2.88496 | 1.49126 | 2.17179 | 1.32838 | 4.03243 | 9.97987 | 124 | 500 | 0 | Img64 | 70 | 1.039 | 0 | Titanium-rich | Ti | Pd | Al |  | 89.00836 | 6.933468 | 4.058174 | 0 | 0.2106813 | 6815.987 | 6.251767 | 0 | 0 | 0 | 4.058174 | 0 | 0 | 0 | 0 | 0 | 0 | 89.00836 | 0 | 0 | 0 | 0 | 0 | 0 | 0 | 0 | 0 | 0 | 6.933468 | 0 | 0 | 0 | 0 | 0 | 0 | 0 | 0 | 0 | 0 | 8808880
5239 | 160 | 640 | 0.261434 | 38.413 | 3025 | 1905 | 2.0249 | 1.84081 | 1.93352 | 2.36042 | 1.60773 | 1.98197 | 1.19095 | 2.38896 | 6.7728 | 113 | 500 | 0 | Img64 | 73 | 1.028 | 0 | Titanium-rich | Ti | Pd | Al | Si | 84.05672 | 7.660735 | 2.412729 | 2.315548 | 0.3515759 | 7085.135 | 4.857385 | 0 | 0 | 0 | 2.412729 | 2.315548 | 0 | 1.482063 | 0 | 0 | 2.072203 | 84.05672 | 0 | 0 | 0 | 0 | 0 | 0 | 0 | 0 | 0 | 0 | 7.660735 | 0 | 0 | 0 | 0 | 0 | 0 | 0 | 0 | 0 | 0 | 8808880
3047 | 84 | 335 | 0.283329 | 38.412 | 1092 | 1910 | 2.0249 | 1.65673 | 1.98762 | 2.2477 | 1.7786 | 1.89064 | 1.18885 | 2.5245 | 6.60843 | 101 | 500 | 0 | Img64 | 75 | 1.025 | 0 | Titanium-rich | Ti | Pd | Si | Ca | 86.73277 | 8.203293 | 2.888663 | 2.175278 | 0.3286126 | 7106.016 | 5.257681 | 0 | 0 | 0 | 0 | 2.888663 | 0 | 0 | 0 | 0 | 2.175278 | 86.73277 | 0 | 0 | 0 | 0 | 0 | 0 | 0 | 0 | 0 | 0 | 8.203293 | 0 | 0 | 0 | 0 | 0 | 0 | 0 | 0 | 0 | 0 | 8808880
3107 | 85 | 339 | -4.27404 | 31.4295 | 2964 | 2981 | 0.736326 | 1.10449 | 0.925205 | 1.30933 | 0.552244 | 0.568593 | 2.30275 | 0.576061 | 4.13912 | 11 | 500 | 0 | Img64 | 93 | 1.025 | 0 | Zinc-rich | Zn | Pd | Al |  | 91.30847 | 5.259232 | 3.432302 | 0 | 0.1775638 | 7851.243 | 2.994413 | 0 | 0 | 0 | 3.432302 | 0 | 0 | 0 | 0 | 0 | 0 | 0 | 0 | 0 | 0 | 0 | 0 | 0 | 91.30847 | 0 | 0 | 0 | 5.259232 | 0 | 0 | 0 | 0 | 0 | 0 | 0 | 0 | 0 | 0 | 88000008
3336 | 92 | 368 | 0.392977 | 34.5735 | 1698 | 2284 | 0.736326 | 1.10449 | 0.978527 | 1.30161 | 0.741848 | 0.841683 | 1.54644 | 0.559118 | 3.72629 | 135 | 500 | 0 | Img64 | 80 | 1.029 | 0 | Zinc-rich | Zn | Pd | Ca | Si | 88.81937 | 6.378472 | 2.491077 | 1.275492 | 0.3299597 | 6595.345 | 5.02929 | 0 | 0 | 0 | 0 | 1.275492 | 0 | 1.035592 | 0 | 0 | 2.491077 | 0 | 0 | 0 | 0 | 0 | 0 | 0 | 88.81937 | 0 | 0 | 0 | 6.378472 | 0 | 0 | 0 | 0 | 0 | 0 | 0 | 0 | 0 | 0 | 88000008
2213 | 61 | 242 | -2.71664 | 38.0324 | 1187 | 1927 | 21.7216 | 21.7216 | 6.07949 | 30.9793 | 2.18842 | 2.37465 | 13.0458 | 40.4768 | 63.6584 | 135 | 500 | 0 | Img64 | 66 | 1.043 | 0 | #Unclassified# | Si | S | Pd | Al | 22.9226 | 15.85664 | 15.65961 | 12.92246 | 0.9324303 | 5053.758 | 15.70026 | 0 | 2.868066 | 1.804306 | 12.92246 | 22.9226 | 0 | 15.85664 | 0 | 8.63796 | 9.641652 | 0 | 0 | 0 | 9.686706 | 0 | 0 | 0 | 0 | 0 | 0 | 0 | 15.65961 | 0 | 0 | 0 | 0 | 0 | 0 | 0 | 0 | 0 | 0 | 333031122
2210 | 61 | 242 | -2.50605 | 38.1197 | 2332 | 1453 | 13.622 | 13.4379 | 6.07755 | 19.2644 | 1.82227 | 1.91178 | 10.0767 | 44.3906 | 40.7244 | 135 | 500 | 0 | Img64 | 65 | 1.049 | 0 | #Unclassified# | Si | S | Pd | Ca | 18.78811 | 16.45156 | 15.14339 | 11.55678 | 1 | 5460.088 | 15.98889 | 0 | 6.146539 | 6.005332 | 9.47769 | 18.78811 | 0 | 16.45156 | 2.445252 | 3.376305 | 11.55678 | 3.313901 | 0 | 0 | 7.29514 | 0 | 0 | 0 | 0 | 0 | 0 | 0 | 15.14339 | 0 | 0 | 0 | 0 | 0 | 0 | 0 | 0 | 0 | 0 | 232020112
4084 | 115 | 460 | -4.16465 | 40.8028 | 1509 | 1208 | 2.57714 | 3.86571 | 1.53276 | 4.62113 | 0.373685 | 0.476119 | 9.70584 | 2.23647 | 11.3345 | 146 | 500 | 0 | Img64 | 58 | 1.026 | 0 | #Unclassified# | Ag | S | Pd | Al | 69.23394 | 10.60776 | 9.371231 | 4.952115 | 0.8492574 | 5771.669 | 6.5488 | 0 | 0 | 0 | 4.952115 | 3.438092 | 0 | 10.60776 | 0 | 0 | 2.396865 | 0 | 0 | 0 | 0 | 0 | 0 | 0 | 0 | 0 | 0 | 0 | 9.371231 | 69.23394 | 0 | 0 | 0 | 0 | 0 | 0 | 0 | 0 | 0 | 6006666
2984 | 83 | 330 | 1.05817 | 35.1839 | 1214 | 1001 | 37.9208 | 31.662 | 10.6887 | 44.1262 | 4.16338 | 5.49198 | 8.03465 | 140.203 | 106.377 | 135 | 500 | 0 | Img64 | 60 | 1.035 | 0 | #Unclassified# | Si | S | K | Pd | 18.61753 | 18.51961 | 17.30077 | 15.29498 | 0.6375383 | 6943.379 | 8.365802 | 0 | 2.492588 | 0 | 4.80367 | 18.61753 | 0 | 18.51961 | 2.688508 | 17.30077 | 12.59955 | 0 | 0 | 0 | 7.682794 | 0 | 0 | 0 | 0 | 0 | 0 | 0 | 15.29498 | 0 | 0 | 0 | 0 | 0 | 0 | 0 | 0 | 0 | 0 | 234031122
2228 | 61 | 243 | -2.93385 | 37.7589 | 2053 | 1366 | 10.6767 | 11.229 | 5.44225 | 13.7598 | 1.71421 | 2.09844 | 6.55714 | 32.09 | 34.966 | 146 | 500 | 0 | Img64 | 66 | 1.046 | 0 | #Unclassified# | Si | S | Pd | Al | 25.79186 | 16.85023 | 14.92872 | 14.00121 | 0.7200245 | 5134.115 | 15.88606 | 0 | 2.472624 | 1.152964 | 14.00121 | 25.79186 | 0 | 16.85023 | 0 | 11.641 | 8.541793 | 0 | 0 | 0 | 4.619605 | 0 | 0 | 0 | 0 | 0 | 0 | 0 | 14.92872 | 0 | 0 | 0 | 0 | 0 | 0 | 0 | 0 | 0 | 0 | 355052142
1880 | 46 | 182 | 0.726294 | 36.5003 | 1465 | 2066 | 3.49755 | 5.15428 | 2.14328 | 5.94849 | 0.893817 | 1.01185 | 5.87881 | 7.04828 | 14.1127 | 146 | 500 | 0 | Img64 | 100 | 1.051 | 0 | #Unclassified# | Ag | S | Cl |  | 88.27466 | 9.369135 | 2.356203 | 0 | 0.2695268 | 11538.88 | 2.270033 | 0 | 0 | 0 | 0 | 0 | 0 | 9.369135 | 2.356203 | 0 | 0 | 0 | 0 | 0 | 0 | 0 | 0 | 0 | 0 | 0 | 0 | 0 | 0 | 88.27466 | 0 | 0 | 0 | 0 | 0 | 0 | 0 | 0 | 0 | 8008888
3515 | 98 | 389 | -3.07346 | 41.8278 | 1286 | 1788 | 11.9653 | 11.413 | 6.43368 | 15.0991 | 2.4771 | 2.71452 | 5.56235 | 42.1372 | 35.2136 | 135 | 500 | 0 | Img64 | 62 | 1.043 | 0 | #Unclassified# | Ca | S | Al | Pd | 27.04645 | 22.20992 | 17.80401 | 15.10427 | 0.5261478 | 5674.323 | 19.17925 | 0 | 1.700982 | 2.962192 | 17.80401 | 11.02078 | 0 | 22.20992 | 0 | 2.151399 | 27.04645 | 0 | 0 | 0 | 0 | 0 | 0 | 0 | 0 | 0 | 0 | 0 | 15.10427 | 0 | 0 | 0 | 0 | 0 | 0 | 0 | 0 | 0 | 0 | 524021112
2141 | 58 | 230 | -1.0902 | 33.5126 | 1827 | 1891 | 6.07469 | 7.54734 | 3.48166 | 9.01215 | 1.55753 | 1.80879 | 4.98242 | 12.4192 | 23.3965 | 146 | 500 | 0 | Img64 | 71 | 1.029 | 0 | #Unclassified# | K | S | Ca | Pd | 34.31331 | 32.81444 | 18.22658 | 7.508382 | 0.4755562 | 5149.995 | 9.925286 | 0 | 2.369462 | 0 | 0 | 4.767824 | 0 | 32.81444 | 0 | 34.31331 | 18.22658 | 0 | 0 | 0 | 0 | 0 | 0 | 0 | 0 | 0 | 0 | 0 | 7.508382 | 0 | 0 | 0 | 0 | 0 | 0 | 0 | 0 | 0 | 0 | 136053232
5350 | 165 | 657 | -4.57132 | 31.3175 | 1347 | 1544 | 13.8061 | 15.2788 | 8.68238 | 19.2644 | 3.17973 | 4.16175 | 4.62892 | 71.1605 | 48.508 | 135 | 500 | 0 | Img64 | 59 | 1.013 | 0 | #Unclassified# | Ca | S | Si | Mg | 26.89364 | 23.33961 | 21.26887 | 11.75924 | 0.1946503 | 9962.949 | 10.23448 | 0 | 0 | 11.75924 | 7.059194 | 21.26887 | 0 | 23.33961 | 0 | 4.550285 | 26.89364 | 0 | 0 | 0 | 0 | 0 | 0 | 0 | 0 | 0 | 0 | 0 | 5.129162 | 0 | 0 | 0 | 0 | 0 | 0 | 0 | 0 | 0 | 0 | 316130213
4774 | 140 | 559 | -4.48761 | 34.5113 | 1798 | 2619 | 2.9453 | 4.04979 | 2.20229 | 5.13165 | 1.01284 | 1.13175 | 4.53427 | 4.26963 | 11.9389 | 146 | 500 | 0 | Img64 | 64 | 1.045 | 0 | #Unclassified# | Fe | S | K | Ca | 28.97165 | 20.15689 | 18.0525 | 13.51149 | 0.8889147 | 5290.62 | 9.370891 | 0 | 2.371784 | 0 | 0 | 3.860672 | 1.70415 | 20.15689 | 0 | 18.0525 | 13.51149 | 5.990888 | 0 | 0 | 28.97165 | 0 | 0 | 0 | 0 | 0 | 0 | 0 | 5.379982 | 0 | 0 | 0 | 0 | 0 | 0 | 0 | 0 | 0 | 0 | 333223313
241 | 9 | 35 | -3.02804 | 31.6233 | 1524 | 1925 | 1.10449 | 1.10449 | 0.940736 | 1.43899 | 0.389884 | 0.447547 | 3.21528 | 0.62689 | 4.24695 | 135 | 500 | 0 | Img64 | 124 | 1.018 | 0 | #Unclassified# | Ag | S | Pd | Al | 82.46221 | 10.95232 | 4.958851 | 1.626618 | 0.2675494 | 11980.83 | 3.022734 | 0 | 0 | 0 | 1.626618 | 0 | 0 | 10.95232 | 0 | 0 | 0 | 0 | 0 | 0 | 0 | 0 | 0 | 0 | 0 | 0 | 0 | 0 | 4.958851 | 82.46221 | 0 | 0 | 0 | 0 | 0 | 0 | 0 | 0 | 0 | 9018989
4848 | 143 | 572 | 1.09569 | 33.261 | 1448 | 1234 | 47.8612 | 22.8261 | 23.4662 | 52.0318 | 12.7562 | 17.6854 | 2.94207 | 536.5 | 119.404 | 113 | 500 | 0 | Img64 | 78 | 1.032 | 0 | #Unclassified# | Ca | S | Pd | Si | 24.96053 | 20.94803 | 20.82483 | 13.37103 | 0.7218607 | 5181.004 | 19.91561 | 0 | 0 | 0 | 8.8389 | 13.37103 | 0 | 20.94803 | 0 | 6.798707 | 24.96053 | 0 | 0 | 0 | 4.257967 | 0 | 0 | 0 | 0 | 0 | 0 | 0 | 20.82483 | 0 | 0 | 0 | 0 | 0 | 0 | 0 | 0 | 0 | 0 | 434020112
1797 | 42 | 167 | 1.04855 | 35.218 | 1215 | 2902 | 33.3187 | 26.8759 | 16.1142 | 36.326 | 11.1799 | 12.7145 | 2.85706 | 203.655 | 113.732 | 124 | 500 | 0 | Img64 | 62 | 1.021 | 0 | #Unclassified# | Si | S | K | Fe | 23.87832 | 15.63325 | 15.35556 | 11.94128 | 0.4241991 | 8207.483 | 8.455761 | 0 | 3.673587 | 0 | 10.19983 | 23.87832 | 2.954528 | 15.63325 | 0 | 15.35556 | 8.874038 | 0 | 0 | 0 | 11.94128 | 0 | 0 | 0 | 0 | 0 | 0 | 0 | 7.489601 | 0 | 0 | 0 | 0 | 0 | 0 | 0 | 0 | 0 | 0 | 144142232
963 | 26 | 101 | -4.13447 | 32.5497 | 1673 | 3038 | 5.33836 | 8.83591 | 5.53712 | 9.36744 | 3.35139 | 3.43735 | 2.72519 | 24.6182 | 23.0595 | 158 | 500 | 0 | Img64 | 63 | 1.035 | 0 | #Unclassified# | Ca | S | Pd | Si | 26.77902 | 15.4172 | 14.41078 | 10.42208 | 1 | 5825.86 | 8.157685 | 0 | 1.161327 | 1.46885 | 6.839718 | 10.42208 | 0 | 15.4172 | 5.816477 | 4.218348 | 26.77902 | 10.2259 | 0 | 0 | 3.2403 | 0 | 0 | 0 | 0 | 0 | 0 | 0 | 14.41078 | 0 | 0 | 0 | 0 | 0 | 0 | 0 | 0 | 0 | 0 | 313010102
2692 | 72 | 288 | -0.771339 | 35.9935 | 1496 | 2764 | 4.23387 | 9.01999 | 4.32468 | 6.61218 | 2.47692 | 3.21781 | 2.05487 | 16.8413 | 24.3902 | 146 | 500 | 0 | Img64 | 62 | 1.045 | 0 | #Unclassified# | Si | S | Al | Pd | 24.96376 | 16.76377 | 16.54628 | 11.85497 | 0.4698915 | 5253.978 | 9.409917 | 0 | 11.76287 | 0 | 16.54628 | 24.96376 | 0 | 16.76377 | 0 | 4.777997 | 10.95586 | 2.374494 | 0 | 0 | 0 | 0 | 0 | 0 | 0 | 0 | 0 | 0 | 11.85497 | 0 | 0 | 0 | 0 | 0 | 0 | 0 | 0 | 0 | 0 | 436151143
2240 | 62 | 245 | 1.50502 | 37.985 | 1588 | 2184 | 2.20898 | 3.31347 | 2.52938 | 3.76101 | 1.52974 | 1.92699 | 1.95175 | 4.74403 | 9.93075 | 23 | 500 | 0 | Img64 | 123 | 1.025 | 0 | #Unclassified# | Ag | S | Pd | Cl | 78.84715 | 10.42885 | 5.31039 | 4.372881 | 0.4615401 | 9233.028 | 3.967973 | 0 | 0 | 0 | 1.04073 | 0 | 0 | 10.42885 | 4.372881 | 0 | 0 | 0 | 0 | 0 | 0 | 0 | 0 | 0 | 0 | 0 | 0 | 0 | 5.31039 | 78.84715 | 0 | 0 | 0 | 0 | 0 | 0 | 0 | 0 | 0 | 8017878
4865 | 144 | 573 | -0.135641 | 40.4528 | 2908 | 1065 | 2.39306 | 1.47265 | 1.75831 | 2.39306 | 1.19711 | 1.29687 | 1.84525 | 2.13482 | 7.10817 | 90 | 500 | 0 | Img64 | 72 | 1.031 | 0 | #Unclassified# | K | S | Ca | Pd | 36.09694 | 31.95303 | 17.57592 | 9.769319 | 0.2621305 | 7364.992 | 6.610644 | 0 | 1.874794 | 0 | 2.730002 | 0 | 0 | 31.95303 | 0 | 36.09694 | 17.57592 | 0 | 0 | 0 | 0 | 0 | 0 | 0 | 0 | 0 | 0 | 0 | 9.769319 | 0 | 0 | 0 | 0 | 0 | 0 | 0 | 0 | 0 | 0 | 136053232
117 | 4 | 16 | -0.147855 | 40.4777 | 2850 | 2982 | 2.39306 | 1.47265 | 1.85307 | 2.61082 | 1.35384 | 1.42838 | 1.82782 | 2.1687 | 7.52763 | 79 | 500 | 0 | Img64 | 70 | 1.043 | 0 | #Unclassified# | K | S | Ca | Pd | 35.56244 | 32.54896 | 18.45452 | 10.11121 | 0.3017407 | 7136.017 | 7.263337 | 0 | 1.85581 | 0 | 0 | 1.467058 | 0 | 32.54896 | 0 | 35.56244 | 18.45452 | 0 | 0 | 0 | 0 | 0 | 0 | 0 | 0 | 0 | 0 | 0 | 10.11121 | 0 | 0 | 0 | 0 | 0 | 0 | 0 | 0 | 0 | 0 | 137063333
1182 | 31 | 123 | -1.78178 | 39.8605 | 2154 | 2232 | 10.1245 | 12.5175 | 9.55106 | 12.7531 | 5.81349 | 7.22225 | 1.7658 | 72.499 | 38.6424 | 11 | 500 | 0 | Img64 | 63 | 1.029 | 0 | #Unclassified# | Pd | S | Si | Cl | 22.32023 | 21.84768 | 14.37428 | 11.69722 | 1 | 6219.864 | 14.09847 | 0 | 1.708716 | 2.633058 | 3.884982 | 14.37428 | 0 | 21.84768 | 11.69722 | 1.699311 | 11.50426 | 3.094178 | 0 | 0 | 0 | 0 | 0 | 0 | 5.236085 | 0 | 0 | 0 | 22.32023 | 0 | 0 | 0 | 0 | 0 | 0 | 0 | 0 | 0 | 0 | 433120213
4376 | 124 | 496 | -0.823379 | 35.5522 | 1230 | 1060 | 4.9702 | 5.15428 | 4.13307 | 5.57265 | 2.78744 | 3.36102 | 1.65802 | 12.3853 | 20.8809 | 158 | 500 | 0 | Img64 | 69 | 1.039 | 0 | #Unclassified# | Ba | S | Si | Ca | 25.03431 | 23.17073 | 17.48953 | 13.57376 | 0.6214884 | 5803.284 | 12.26346 | 0 | 3.180858 | 0 | 10.82731 | 17.48953 | 0 | 23.17073 | 0 | 0 | 13.57376 | 0 | 0 | 0 | 0 | 0 | 0 | 0 | 0 | 0 | 0 | 0 | 6.723507 | 0 | 0 | 0 | 0 | 25.03431 | 0 | 0 | 0 | 0 | 0 | 424050434
36 | 2 | 6 | -3.34598 | 41.6027 | 1862 | 3008 | 3.12938 | 2.76122 | 2.75911 | 3.64459 | 2.07092 | 2.23413 | 1.63132 | 5.26927 | 9.28305 | 45 | 500 | 0 | Img64 | 158 | 1 | 0 | #Unclassified# | Ag | S | Al | Cl | 86.51551 | 8.843673 | 2.370639 | 2.270176 | 0.129542 | 19479.76 | 1.244614 | 0 | 0 | 0 | 2.370639 | 0 | 0 | 8.843673 | 2.270176 | 0 | 0 | 0 | 0 | 0 | 0 | 0 | 0 | 0 | 0 | 0 | 0 | 0 | 0 | 86.51551 | 0 | 0 | 0 | 0 | 0 | 0 | 0 | 0 | 0 | 8008888
2832 | 78 | 311 | -3.4511 | 39.879 | 1289 | 2136 | 3.49755 | 2.0249 | 2.57257 | 3.42065 | 1.65673 | 2.17068 | 1.57584 | 4.72709 | 9.855 | 68 | 500 | 0 | Img64 | 73 | 1.029 | 0 | #Unclassified# | K | S | Ca | Pd | 32.36976 | 29.75345 | 16.40384 | 5.938794 | 0.3785964 | 8497.56 | 5.85576 | 0 | 1.926547 | 0 | 4.112957 | 5.552493 | 0 | 29.75345 | 0 | 32.36976 | 16.40384 | 0 | 0 | 0 | 3.942154 | 0 | 0 | 0 | 0 | 0 | 0 | 0 | 5.938794 | 0 | 0 | 0 | 0 | 0 | 0 | 0 | 0 | 0 | 0 | 136053232
4302 | 124 | 493 | -1.17792 | 35.5609 | 1352 | 3063 | 2.57714 | 2.20898 | 2.36483 | 3.00965 | 1.84081 | 1.94199 | 1.54978 | 3.84606 | 8.05111 | 113 | 500 | 0 | Img64 | 187 | 1.019 | 0 | #Unclassified# | Ag | S | Br | Si | 89.45822 | 9.967079 | 0.4369243 | 0.1377725 | 0.01409527 | 74475.16 | 0.7670413 | 0 | 0 | 0 | 0 | 0.1377725 | 0 | 9.967079 | 0 | 0 | 0 | 0 | 0 | 0 | 0 | 0 | 0 | 0 | 0 | 0.4369243 | 0 | 0 | 0 | 89.45822 | 0 | 0 | 0 | 0 | 0 | 0 | 0 | 0 | 0 | 8008888
945 | 25 | 97 | -1.96243 | 36.4355 | 1184 | 2404 | 4.04979 | 6.25877 | 4.9035 | 6.39379 | 3.40445 | 4.43191 | 1.44267 | 17.8579 | 18.5216 | 23 | 500 | 0 | Img64 | 58 | 1.032 | 0 | #Unclassified# | Si | S | Ca | Pd | 20.52444 | 20.17122 | 16.8752 | 15.74545 | 1 | 5351.354 | 22.74017 | 0 | 6.540433 | 1.249242 | 6.732761 | 20.52444 | 0 | 20.17122 | 2.598942 | 0 | 16.8752 | 9.562309 | 0 | 0 | 0 | 0 | 0 | 0 | 0 | 0 | 0 | 0 | 15.74545 | 0 | 0 | 0 | 0 | 0 | 0 | 0 | 0 | 0 | 0 | 333020112
2767 | 75 | 299 | -3.78596 | 30.9653 | 1520 | 1402 | 7.9155 | 7.73142 | 7.06305 | 9.77752 | 5.82141 | 7.30725 | 1.33806 | 39.0027 | 27.9699 | 56 | 500 | 0 | Img64 | 101 | 1.033 | 0 | #Unclassified# | K | S | Ca | Al | 38.21936 | 34.93104 | 17.57921 | 4.357865 | 0.09865777 | 27086.23 | 6.422843 | 0 | 2.449788 | 0 | 4.357865 | 2.462732 | 0 | 34.93104 | 0 | 38.21936 | 17.57921 | 0 | 0 | 0 | 0 | 0 | 0 | 0 | 0 | 0 | 0 | 0 | 0 | 0 | 0 | 0 | 0 | 0 | 0 | 0 | 0 | 0 | 0 | 137063333
1619 | 36 | 142 | -3.29741 | 33.4557 | 2123 | 2210 | 6.62693 | 5.15428 | 5.44697 | 6.81101 | 4.58137 | 5.12523 | 1.32892 | 21.8395 | 17.8708 | 90 | 500 | 0 | Img64 | 211 | 1.021 | 0 | #Unclassified# | Pb | S |  |  | 87.09442 | 12.90558 | 0 | 0 | 0.04121874 | 41193.53 | 0.8231481 | 0 | 0 | 0 | 0 | 0 | 0 | 12.90558 | 0 | 0 | 0 | 0 | 0 | 0 | 0 | 0 | 0 | 0 | 0 | 0 | 0 | 0 | 0 | 0 | 0 | 0 | 0 | 0 | 0 | 0 | 0 | 87.09442 | 0 | 881818109
5182 | 159 | 633 | -2.44388 | 40.4124 | 2668 | 1284 | 5.15428 | 3.86571 | 4.2341 | 4.9702 | 3.18623 | 3.78164 | 1.3143 | 12.9783 | 14.8562 | 90 | 500 | 0 | Img64 | 195 | 1.007 | 0 | #Unclassified# | Ag | S | Cl | Al | 85.40104 | 10.70392 | 1.455503 | 1.263233 | 0.1154447 | 25100.9 | 0.9442903 | 0 | 0 | 0 | 1.263233 | 1.176309 | 0 | 10.70392 | 1.455503 | 0 | 0 | 0 | 0 | 0 | 0 | 0 | 0 | 0 | 0 | 0 | 0 | 0 | 0 | 85.40104 | 0 | 0 | 0 | 0 | 0 | 0 | 0 | 0 | 0 | 9018989
4324 | 124 | 495 | -1.1781 | 35.559 | 1352 | 1024 | 2.57714 | 2.39306 | 2.40612 | 2.99132 | 1.82227 | 2.33302 | 1.28217 | 3.96466 | 9.00139 | 124 | 500 | 0 | Img64 | 193 | 1.007 | 0 | #Unclassified# | Ag | S | Br | Si | 89.72344 | 9.459242 | 0.6418639 | 0.1754561 | 0.064823 | 60576.7 | 0.6334709 | 0 | 0 | 0 | 0 | 0.1754561 | 0 | 9.459242 | 0 | 0 | 0 | 0 | 0 | 0 | 0 | 0 | 0 | 0 | 0 | 0.6418639 | 0 | 0 | 0 | 89.72344 | 0 | 0 | 0 | 0 | 0 | 0 | 0 | 0 | 0 | 8008888
3345 | 93 | 369 | -1.25291 | 31.9277 | 2989 | 2321 | 2.57714 | 2.57714 | 2.2211 | 2.76976 | 1.30347 | 2.21305 | 1.25156 | 3.3886 | 9.20972 | 113 | 500 | 0 | Img64 | 149 | 1.046 | 0 | #Unclassified# | Ag | S | Si | Fe | 79.29105 | 7.249584 | 3.626211 | 2.631949 | 0.3998067 | 12873.86 | 2.21414 | 0 | 0 | 1.170043 | 2.209122 | 3.626211 | 0 | 7.249584 | 1.47485 | 0 | 2.347188 | 0 | 0 | 0 | 2.631949 | 0 | 0 | 0 | 0 | 0 | 0 | 0 | 0 | 79.29105 | 0 | 0 | 0 | 0 | 0 | 0 | 0 | 0 | 0 | 7007777
5077 | 153 | 611 | -4.66855 | 39.9224 | 2853 | 1899 | 1.65673 | 2.0249 | 2.00259 | 2.2477 | 1.7786 | 1.90397 | 1.18053 | 2.67699 | 7.01884 | 169 | 500 | 0 | Img64 | 76 | 1.023 | 0 | #Unclassified# | K | S | Ca | Pd | 43.45257 | 23.12965 | 16.99765 | 6.798749 | 0.3398552 | 9160.108 | 5.648182 | 0 | 1.841448 | 0.9860484 | 0 | 1.808604 | 4.985279 | 23.12965 | 0 | 43.45257 | 16.99765 | 0 | 0 | 0 | 0 | 0 | 0 | 0 | 0 | 0 | 0 | 0 | 6.798749 | 0 | 0 | 0 | 0 | 0 | 0 | 0 | 0 | 0 | 0 | 147064242
3866 | 109 | 433 | -2.02072 | 41.9258 | 2913 | 1253 | 3.12938 | 4.23387 | 3.26974 | 3.95747 | 2.34293 | 3.37117 | 1.17392 | 7.50574 | 13.2062 | 34 | 500 | 0 | Img64 | 64 | 1.044 | 0 | #Unclassified# | Ca | S | Al | Si | 27.09355 | 22.78378 | 18.22565 | 13.21772 | 0.2926344 | 7130.247 | 8.854729 | 0 | 1.838767 | 0 | 18.22565 | 13.21772 | 0 | 22.78378 | 0 | 1.354275 | 27.09355 | 0 | 0 | 0 | 5.016633 | 0 | 0 | 0 | 0 | 0 | 0 | 0 | 10.46962 | 0 | 0 | 0 | 0 | 0 | 0 | 0 | 0 | 0 | 0 | 316041222
5394 | 165 | 660 | -4.10578 | 30.6627 | 1826 | 3062 | 16.5673 | 16.0151 | 7.11337 | 18.7438 | 1.7786 | 1.97501 | 9.49044 | 64.1292 | 52.4291 | 135 | 500 | 0 | Img64 | 59 | 1.052 | 0 | Aluminum-rich | Al | S | Pd | K | 35.91482 | 15.49446 | 13.92681 | 10.01974 | 0.9834932 | 5141.684 | 15.67756 | 0 | 3.649984 | 1.387827 | 35.91482 | 5.776103 | 2.318775 | 15.49446 | 3.910505 | 10.01974 | 7.600975 | 0 | 0 | 0 | 0 | 0 | 0 | 0 | 0 | 0 | 0 | 0 | 13.92681 | 0 | 0 | 0 | 0 | 0 | 0 | 0 | 0 | 0 | 0 | 524043132
3322 | 92 | 366 | 0.364628 | 35.1469 | 1546 | 1216 | 3.49755 | 2.9453 | 2.84869 | 3.70334 | 2.06687 | 3.00805 | 1.23114 | 5.74367 | 11.8015 | 124 | 500 | 0 | Img64 | 64 | 1.043 | 0 | Aluminum-rich | Al | S | Pd | Cl | 66.11729 | 17.18098 | 10.7659 | 2.352218 | 0.2396469 | 6674.06 | 20.07209 | 0 | 1.120928 | 0 | 66.11729 | 1.305943 | 0 | 17.18098 | 2.352218 | 0 | 1.156738 | 0 | 0 | 0 | 0 | 0 | 0 | 0 | 0 | 0 | 0 | 0 | 10.7659 | 0 | 0 | 0 | 0 | 0 | 0 | 0 | 0 | 0 | 0 | 616065151
1668 | 37 | 148 | -4.11234 | 41.5633 | 1784 | 1178 | 3.12938 | 3.68163 | 3.44697 | 4.00074 | 3.12393 | 3.31777 | 1.20585 | 8.45455 | 11.3587 | 158 | 500 | 0 | Img64 | 95 | 1.02 | 0 | Aluminum-rich | Al | S | K | Si | 39.88474 | 35.44773 | 20.0981 | 4.569431 | 0.05082451 | 18610.5 | 10.7701 | 0 | 0 | 0 | 39.88474 | 4.569431 | 0 | 35.44773 | 0 | 20.0981 | 0 | 0 | 0 | 0 | 0 | 0 | 0 | 0 | 0 | 0 | 0 | 0 | 0 | 0 | 0 | 0 | 0 | 0 | 0 | 0 | 0 | 0 | 0 | 317074343
229 | 9 | 33 | -2.86678 | 32.0351 | 2397 | 1741 | 2.0249 | 3.12938 | 1.52007 | 3.45021 | 0.948591 | 1.03322 | 3.33929 | 2.37202 | 8.49692 | 34 | 500 | 0 | Img64 | 142 | 1 | 0 | Barium Sulfate | Ba | S | Al | Ca | 78.81878 | 18.36688 | 1.651557 | 1.162783 | 0.3919104 | 6932.02 | 7.804523 | 0 | 0 | 0 | 1.651557 | 0 | 0 | 18.36688 | 0 | 0 | 1.162783 | 0 | 0 | 0 | 0 | 0 | 0 | 0 | 0 | 0 | 0 | 0 | 0 | 0 | 0 | 0 | 0 | 78.81878 | 0 | 0 | 0 | 0 | 0 | 701080878
4976 | 149 | 593 | -0.302765 | 32.6386 | 2006 | 2556 | 2.39306 | 3.31347 | 2.73126 | 3.76101 | 1.7786 | 1.83785 | 2.04641 | 5.37093 | 9.88005 | 23 | 500 | 0 | Img64 | 174 | 1.041 | 0 | Barium Sulfate | Ba | S |  |  | 82.9176 | 17.0824 | 0 | 0 | 0.1063682 | 16684.04 | 4.898694 | 0 | 0 | 0 | 0 | 0 | 0 | 17.0824 | 0 | 0 | 0 | 0 | 0 | 0 | 0 | 0 | 0 | 0 | 0 | 0 | 0 | 0 | 0 | 0 | 0 | 0 | 0 | 82.9176 | 0 | 0 | 0 | 0 | 0 | 701080878
4928 | 147 | 586 | -4.38185 | 34.2265 | 2378 | 2125 | 0.920407 | 0.736326 | 0.876048 | 1.19711 | 0.557767 | 0.619041 | 1.93382 | 0.559118 | 4.09446 | 113 | 500 | 0 | Img64 | 111 | 1.021 | 0 | Barium Sulfate | Ba | S | Pd | Ca | 74.64824 | 17.32022 | 5.931288 | 2.10025 | 0.4254502 | 5457.301 | 4.738223 | 0 | 0 | 0 | 0 | 0 | 0 | 17.32022 | 0 | 0 | 2.10025 | 0 | 0 | 0 | 0 | 0 | 0 | 0 | 0 | 0 | 0 | 0 | 5.931288 | 0 | 0 | 0 | 0 | 74.64824 | 0 | 0 | 0 | 0 | 0 | 701080878
4306 | 124 | 494 | -0.714035 | 35.8953 | 1816 | 1245 | 7.73142 | 5.70652 | 5.39668 | 7.91664 | 3.90492 | 4.68651 | 1.68924 | 22.1953 | 25.1138 | 101 | 500 | 0 | Img64 | 190 | 1.002 | 0 | Barium Sulfate | Ba | S | Ca | Al | 81.37422 | 16.73475 | 1.056372 | 0.8346642 | 0.1398373 | 16826.55 | 2.788735 | 0 | 0 | 0 | 0.8346642 | 0 | 0 | 16.73475 | 0 | 0 | 1.056372 | 0 | 0 | 0 | 0 | 0 | 0 | 0 | 0 | 0 | 0 | 0 | 0 | 0 | 0 | 0 | 0 | 81.37422 | 0 | 0 | 0 | 0 | 0 | 701080878
156 | 5 | 19 | -3.65092 | 40.5797 | 2243 | 2426 | 4.04979 | 2.9453 | 3.18345 | 4.04979 | 2.32895 | 2.6332 | 1.53798 | 7.35325 | 11.1148 | 90 | 500 | 0 | Img64 | 186 | 1.005 | 0 | Barium Sulfate | Ba | S | Al |  | 82.04756 | 16.68781 | 1.264637 | 0 | 0.1291414 | 19121.86 | 3.215057 | 0 | 0 | 0 | 1.264637 | 0 | 0 | 16.68781 | 0 | 0 | 0 | 0 | 0 | 0 | 0 | 0 | 0 | 0 | 0 | 0 | 0 | 0 | 0 | 0 | 0 | 0 | 0 | 82.04756 | 0 | 0 | 0 | 0 | 0 | 701080878
4831 | 143 | 569 | 0.762136 | 33.5618 | 1650 | 1634 | 4.23387 | 4.9702 | 4.60064 | 5.69394 | 4.04979 | 4.16954 | 1.36561 | 15.3673 | 15.2308 | 34 | 500 | 0 | Img64 | 200 | 1.013 | 0 | Barium Sulfate | Ba | S | Br |  | 83.97946 | 15.37244 | 0.648104 | 0 | 0.1097515 | 27027 | 3.531292 | 0 | 0 | 0 | 0 | 0 | 0 | 15.37244 | 0 | 0 | 0 | 0 | 0 | 0 | 0 | 0 | 0 | 0 | 0 | 0.648104 | 0 | 0 | 0 | 0 | 0 | 0 | 0 | 83.97946 | 0 | 0 | 0 | 0 | 0 | 801090989
5031 | 152 | 605 | 1.36084 | 36.6705 | 2855 | 1130 | 1.28857 | 1.28857 | 1.55407 | 1.82227 | 1.30161 | 1.40398 | 1.29793 | 1.47404 | 5.19895 | 135 | 500 | 0 | Img64 | 189 | 1.044 | 0 | Barium Sulfate | Ba | S | Al |  | 81.77876 | 17.40367 | 0.8175705 | 0 | 0.1955912 | 11969.97 | 5.068743 | 0 | 0 | 0 | 0.8175705 | 0 | 0 | 17.40367 | 0 | 0 | 0 | 0 | 0 | 0 | 0 | 0 | 0 | 0 | 0 | 0 | 0 | 0 | 0 | 0 | 0 | 0 | 0 | 81.77876 | 0 | 0 | 0 | 0 | 0 | 701080878
5108 | 155 | 619 | -6.59601 | 33.2492 | 2641 | 1286 | 2.57714 | 2.20898 | 2.42207 | 2.94237 | 1.87658 | 2.35381 | 1.25004 | 3.94771 | 8.1167 | 113 | 500 | 0 | Img64 | 188 | 1.006 | 0 | Barium Sulfate | Ba | S |  |  | 82.73811 | 17.26189 | 0 | 0 | 0.04582713 | 22876.8 | 4.250919 | 0 | 0 | 0 | 0 | 0 | 0 | 17.26189 | 0 | 0 | 0 | 0 | 0 | 0 | 0 | 0 | 0 | 0 | 0 | 0 | 0 | 0 | 0 | 0 | 0 | 0 | 0 | 82.73811 | 0 | 0 | 0 | 0 | 0 | 701080878
1801 | 42 | 168 | 1.52937 | 35.5552 | 1725 | 1046 | 0.736326 | 0.920407 | 0.975242 | 1.30347 | 0.78792 | 1.07395 | 1.21372 | 0.559118 | 3.35813 | 146 | 500 | 0 | Img64 | 143 | 1.014 | 0 | Barium Sulfate | Ba | S | Pd |  | 78.68265 | 15.10293 | 6.214423 | 0 | 0.3768976 | 7548.291 | 1.432102 | 0 | 0 | 0 | 0 | 0 | 0 | 15.10293 | 0 | 0 | 0 | 0 | 0 | 0 | 0 | 0 | 0 | 0 | 0 | 0 | 0 | 0 | 6.214423 | 0 | 0 | 0 | 0 | 78.68265 | 0 | 0 | 0 | 0 | 0 | 701080878
2102 | 56 | 223 | 1.35514 | 36.6931 | 2825 | 3055 | 1.28857 | 1.28857 | 1.50351 | 1.71421 | 1.28857 | 1.63787 | 1.04661 | 1.32155 | 4.87545 | 124 | 500 | 0 | Img64 | 196 | 1.023 | 0 | Barium Sulfate | Ba | S | Al |  | 81.78631 | 17.40852 | 0.8051671 | 0 | 0.2081235 | 12603.17 | 5.820953 | 0 | 0 | 0 | 0.8051671 | 0 | 0 | 17.40852 | 0 | 0 | 0 | 0 | 0 | 0 | 0 | 0 | 0 | 0 | 0 | 0 | 0 | 0 | 0 | 0 | 0 | 0 | 0 | 81.78631 | 0 | 0 | 0 | 0 | 0 | 701080878
4105 | 116 | 462 | -3.75881 | 38.8237 | 1666 | 1723 | 0.736326 | 0.920407 | 0.993121 | 1.1807 | 0.736326 | 1.12975 | 1.04509 | 0.525232 | 3.51063 | 135 | 500 | 0 | Img64 | 129 | 1.025 | 0 | Barium Sulfate | Ba | S |  |  | 81.87858 | 18.12142 | 0 | 0 | 0.3948543 | 5216.225 | 8.034283 | 0 | 0 | 0 | 0 | 0 | 0 | 18.12142 | 0 | 0 | 0 | 0 | 0 | 0 | 0 | 0 | 0 | 0 | 0 | 0 | 0 | 0 | 0 | 0 | 0 | 0 | 0 | 81.87858 | 0 | 0 | 0 | 0 | 0 | 701080878
2574 | 68 | 271 | -1.67991 | 33.7058 | 2735 | 2914 | 12.7016 | 7.73142 | 4.84773 | 12.8407 | 1.37004 | 1.52091 | 8.44274 | 31.5817 | 36.5936 | 124 | 500 | 0 | Img64 | 67 | 1.042 | 0 | Calcium-rich | Ca | S | Si | Pd | 30.2986 | 27.46244 | 13.30164 | 11.38292 | 0.7203518 | 5545.519 | 15.79532 | 0 | 2.685129 | 1.537861 | 0 | 13.30164 | 2.03955 | 27.46244 | 4.428071 | 6.863787 | 30.2986 | 0 | 0 | 0 | 0 | 0 | 0 | 0 | 0 | 0 | 0 | 0 | 11.38292 | 0 | 0 | 0 | 0 | 0 | 0 | 0 | 0 | 0 | 0 | 325030212
1648 | 37 | 145 | -4.28059 | 41.8808 | 2914 | 1479 | 10.8608 | 12.7016 | 5.19468 | 14.3217 | 1.60773 | 2.03424 | 7.0403 | 28.9047 | 42.6643 | 146 | 500 | 0 | Img64 | 72 | 1.034 | 0 | Calcium-rich | Ca | S | Al | Pd | 32.8586 | 28.09395 | 15.78805 | 13.53549 | 0.4184897 | 8019.32 | 4.372017 | 0 | 1.056728 | 0 | 15.78805 | 2.980273 | 0 | 28.09395 | 2.696374 | 2.990532 | 32.8586 | 0 | 0 | 0 | 0 | 0 | 0 | 0 | 0 | 0 | 0 | 0 | 13.53549 | 0 | 0 | 0 | 0 | 0 | 0 | 0 | 0 | 0 | 0 | 516031213
2571 | 68 | 271 | -1.72022 | 33.8379 | 2502 | 2190 | 2.39306 | 2.57714 | 1.32617 | 3.38426 | 0.389884 | 0.493296 | 6.8605 | 3.25305 | 7.66056 | 135 | 500 | 0 | Img64 | 57 | 1.032 | 0 | Calcium-rich | Ca | S | Pd | K | 49.09669 | 39.77851 | 8.263701 | 1.579376 | 0.1950565 | 8283.841 | 4.771624 | 0 | 0 | 0 | 0 | 1.28172 | 0 | 39.77851 | 0 | 1.579376 | 49.09669 | 0 | 0 | 0 | 0 | 0 | 0 | 0 | 0 | 0 | 0 | 0 | 8.263701 | 0 | 0 | 0 | 0 | 0 | 0 | 0 | 0 | 0 | 0 | 407030303
3136 | 86 | 344 | -2.40962 | 34.7765 | 2850 | 1178 | 16.5673 | 18.7763 | 9.95577 | 23.9518 | 4.16525 | 4.3477 | 5.50907 | 104.47 | 53.8801 | 135 | 500 | 0 | Img64 | 79 | 1.028 | 0 | Calcium-rich | Ca | S | Si | Al | 46.87267 | 40.67442 | 6.89474 | 2.410096 | 0.1596275 | 17940.4 | 7.026058 | 0 | 1.069285 | 0 | 2.410096 | 6.89474 | 0 | 40.67442 | 0 | 2.078793 | 46.87267 | 0 | 0 | 0 | 0 | 0 | 0 | 0 | 0 | 0 | 0 | 0 | 0 | 0 | 0 | 0 | 0 | 0 | 0 | 0 | 0 | 0 | 0 | 407030303
1651 | 37 | 145 | -4.26844 | 41.8641 | 2986 | 1586 | 7.36326 | 8.28366 | 4.27844 | 10.4132 | 1.7786 | 1.97334 | 5.27694 | 18.7559 | 25.545 | 135 | 500 | 0 | Img64 | 75 | 1.027 | 0 | Calcium-rich | Ca | S | Al | Pd | 48.19093 | 27.39308 | 14.55245 | 6.044605 | 0.2775525 | 8393.793 | 7.824534 | 0 | 0 | 1.069988 | 14.55245 | 2.748949 | 0 | 27.39308 | 0 | 0 | 48.19093 | 0 | 0 | 0 | 0 | 0 | 0 | 0 | 0 | 0 | 0 | 0 | 6.044605 | 0 | 0 | 0 | 0 | 0 | 0 | 0 | 0 | 0 | 0 | 507031212
5357 | 165 | 657 | -4.43142 | 31.0943 | 2107 | 2754 | 2.76122 | 3.86571 | 2.0742 | 4.87611 | 0.893817 | 0.978238 | 4.98458 | 3.76134 | 11.915 | 146 | 500 | 0 | Img64 | 73 | 1.025 | 0 | Calcium-rich | Ca | S | Al | Pd | 44.38282 | 37.64861 | 8.776597 | 6.791563 | 0.1725902 | 8324.651 | 8.229085 | 0 | 1.093677 | 0 | 8.776597 | 1.306742 | 0 | 37.64861 | 0 | 0 | 44.38282 | 0 | 0 | 0 | 0 | 0 | 0 | 0 | 0 | 0 | 0 | 0 | 6.791563 | 0 | 0 | 0 | 0 | 0 | 0 | 0 | 0 | 0 | 0 | 407030303
3041 | 84 | 335 | 0.550431 | 38.5259 | 2543 | 1293 | 2.39306 | 1.10449 | 1.28179 | 2.64556 | 0.552244 | 0.559902 | 4.72503 | 1.3385 | 5.84705 | 101 | 500 | 0 | Img64 | 65 | 1.035 | 0 | Calcium-rich | Ca | S | Pd | Na | 48.49504 | 41.3895 | 9.076685 | 1.03877 | 0.241371 | 6845.54 | 12.36089 | 0 | 1.03877 | 0 | 0 | 0 | 0 | 41.3895 | 0 | 0 | 48.49504 | 0 | 0 | 0 | 0 | 0 | 0 | 0 | 0 | 0 | 0 | 0 | 9.076685 | 0 | 0 | 0 | 0 | 0 | 0 | 0 | 0 | 0 | 0 | 517030303
3966 | 112 | 446 | 1.38245 | 39.5359 | 2972 | 1944 | 5.33836 | 6.07469 | 3.88151 | 5.98756 | 1.15051 | 1.27176 | 4.70808 | 13.5036 | 21.1663 | 45 | 500 | 0 | Img64 | 66 | 1.031 | 0 | Calcium-rich | Ca | S | Al | Cu | 49.14429 | 38.83133 | 5.233964 | 4.09178 | 0.2763412 | 6700.536 | 8.961242 | 0 | 0 | 0 | 5.233964 | 2.698645 | 0 | 38.83133 | 0 | 0 | 49.14429 | 0 | 0 | 0 | 0 | 0 | 0 | 4.09178 | 0 | 0 | 0 | 0 | 0 | 0 | 0 | 0 | 0 | 0 | 0 | 0 | 0 | 0 | 0 | 407030303
4167 | 118 | 471 | -6.7695 | 39.2038 | 1672 | 1741 | 14.1743 | 19.5126 | 7.06644 | 22.2353 | 4.62113 | 4.81237 | 4.62045 | 41.6628 | 68.0047 | 34 | 500 | 0 | Img64 | 73 | 1.036 | 0 | Calcium-rich | Ca | S | Pd | Cl | 39.95565 | 35.12757 | 6.142299 | 5.642968 | 0.6232751 | 7429.685 | 9.723559 | 0 | 1.762707 | 0 | 4.11355 | 3.376213 | 0 | 35.12757 | 5.642968 | 3.87904 | 39.95565 | 0 | 0 | 0 | 0 | 0 | 0 | 0 | 0 | 0 | 0 | 0 | 6.142299 | 0 | 0 | 0 | 0 | 0 | 0 | 0 | 0 | 0 | 0 | 306030303
3544 | 98 | 390 | -2.64069 | 41.7144 | 1599 | 2401 | 4.04979 | 6.07469 | 2.83155 | 5.4669 | 1.04128 | 1.32071 | 4.13936 | 7.31937 | 19.2465 | 135 | 500 | 0 | Img64 | 64 | 1.047 | 0 | Calcium-rich | Ca | S | Pd | Al | 36.22835 | 29.80983 | 11.56561 | 11.39289 | 0.4438486 | 5779.977 | 10.59399 | 0 | 1.098848 | 1.011784 | 11.39289 | 0 | 0 | 29.80983 | 0 | 0 | 36.22835 | 8.89269 | 0 | 0 | 0 | 0 | 0 | 0 | 0 | 0 | 0 | 0 | 11.56561 | 0 | 0 | 0 | 0 | 0 | 0 | 0 | 0 | 0 | 0 | 516031213
4880 | 144 | 576 | 0.230497 | 39.9902 | 2850 | 1526 | 3.86571 | 6.44285 | 3.35574 | 6.57964 | 1.30161 | 1.60755 | 4.09296 | 11.0807 | 17.7745 | 169 | 500 | 0 | Img64 | 68 | 1.039 | 0 | Calcium-rich | Ca | S | Pd | Si | 48.59405 | 39.47459 | 10.38128 | 1.550079 | 0.2377375 | 6950.347 | 7.78294 | 0 | 0 | 0 | 0 | 1.550079 | 0 | 39.47459 | 0 | 0 | 48.59405 | 0 | 0 | 0 | 0 | 0 | 0 | 0 | 0 | 0 | 0 | 0 | 10.38128 | 0 | 0 | 0 | 0 | 0 | 0 | 0 | 0 | 0 | 0 | 407030303
1459 | 33 | 131 | 2.06655 | 36.8275 | 2591 | 2328 | 2.9453 | 2.39306 | 1.59771 | 3.17973 | 0.520622 | 0.806557 | 3.94235 | 2.32119 | 11.046 | 113 | 500 | 0 | Img64 | 61 | 1.039 | 0 | Calcium-rich | Ca | S | Pd | Al | 37.08704 | 31.03194 | 13.91091 | 12.14193 | 0.435914 | 5848.49 | 15.29458 | 0 | 1.152418 | 0 | 12.14193 | 0 | 0 | 31.03194 | 0 | 0 | 37.08704 | 0 | 0 | 0 | 4.675766 | 0 | 0 | 0 | 0 | 0 | 0 | 0 | 13.91091 | 0 | 0 | 0 | 0 | 0 | 0 | 0 | 0 | 0 | 0 | 626031213
5367 | 165 | 659 | -4.36644 | 31.0001 | 2463 | 1225 | 2.76122 | 3.68163 | 1.60512 | 4.62113 | 1.04128 | 1.26435 | 3.65495 | 2.03316 | 10.426 | 146 | 500 | 0 | Img64 | 75 | 1.031 | 0 | Calcium-rich | Ca | S | Al | Pd | 45.59688 | 37.12835 | 8.857674 | 8.41709 | 0.1883248 | 9547.753 | 8.791248 | 0 | 0 | 0 | 8.857674 | 0 | 0 | 37.12835 | 0 | 0 | 45.59688 | 0 | 0 | 0 | 0 | 0 | 0 | 0 | 0 | 0 | 0 | 0 | 8.41709 | 0 | 0 | 0 | 0 | 0 | 0 | 0 | 0 | 0 | 0 | 407030303
2998 | 83 | 331 | 0.975151 | 34.7069 | 2810 | 1568 | 5.15428 | 8.46774 | 4.92555 | 8.95693 | 2.0826 | 2.54139 | 3.52442 | 23.9743 | 25.2955 | 158 | 500 | 0 | Img64 | 71 | 1.023 | 0 | Calcium-rich | Ca | S | Pd | Fe | 44.63076 | 14.76911 | 7.989371 | 6.258355 | 0.8011994 | 8243.8 | 5.482658 | 0 | 1.458236 | 1.459798 | 0 | 2.709654 | 3.082983 | 14.76911 | 5.099598 | 6.000741 | 44.63076 | 0 | 0 | 0 | 6.258355 | 0 | 3.882798 | 2.658598 | 0 | 0 | 0 | 0 | 7.989371 | 0 | 0 | 0 | 0 | 0 | 0 | 0 | 0 | 0 | 0 | 405010101
2133 | 58 | 229 | -1.40332 | 33.538 | 2178 | 1764 | 1.65673 | 1.28857 | 1.21364 | 2.22125 | 0.557767 | 0.664707 | 3.34169 | 1.05046 | 5.02795 | 124 | 500 | 0 | Img64 | 66 | 1.035 | 0 | Calcium-rich | Ca | S | Pd |  | 51.38787 | 41.69836 | 6.913769 | 0 | 0.153003 | 7239.464 | 8.665957 | 0 | 0 | 0 | 0 | 0 | 0 | 41.69836 | 0 | 0 | 51.38787 | 0 | 0 | 0 | 0 | 0 | 0 | 0 | 0 | 0 | 0 | 0 | 6.913769 | 0 | 0 | 0 | 0 | 0 | 0 | 0 | 0 | 0 | 0 | 407030303
5304 | 164 | 654 | -4.62802 | 32.6897 | 1043 | 2278 | 4.60204 | 3.68163 | 2.99946 | 5.20657 | 1.46496 | 1.59288 | 3.26864 | 7.69211 | 13.5709 | 135 | 500 | 0 | Img64 | 80 | 1.028 | 0 | Calcium-rich | Ca | S | Si |  | 54.06618 | 44.57609 | 1.357735 | 0 | 0.1566608 | 9776.464 | 7.201619 | 0 | 0 | 0 | 0 | 1.357735 | 0 | 44.57609 | 0 | 0 | 54.06618 | 0 | 0 | 0 | 0 | 0 | 0 | 0 | 0 | 0 | 0 | 0 | 0 | 0 | 0 | 0 | 0 | 0 | 0 | 0 | 0 | 0 | 0 | 509040404
5338 | 164 | 656 | -4.36441 | 32.4193 | 2477 | 1696 | 7.73142 | 4.41795 | 3.35897 | 8.60114 | 2.28819 | 2.68485 | 3.20359 | 11.8093 | 20.0977 | 113 | 500 | 0 | Img64 | 56 | 1.035 | 0 | Calcium-rich | Ca | S | Pd | Si | 30.35996 | 25.52919 | 11.4812 | 11.10259 | 0.5076703 | 5834.811 | 12.69297 | 0 | 3.446734 | 1.174028 | 8.097858 | 11.10259 | 0 | 25.52919 | 2.914266 | 2.137011 | 30.35996 | 0 | 0 | 0 | 3.757167 | 0 | 0 | 0 | 0 | 0 | 0 | 0 | 11.4812 | 0 | 0 | 0 | 0 | 0 | 0 | 0 | 0 | 0 | 0 | 424020203
292 | 11 | 44 | -2.89144 | 33.8569 | 2282 | 2078 | 3.68163 | 3.86571 | 2.32665 | 4.46797 | 1.19711 | 1.46885 | 3.04182 | 4.65932 | 11.8224 | 124 | 500 | 0 | Img64 | 76 | 1.024 | 0 | Calcium-rich | Ca | S | Pd |  | 50.01746 | 42.28389 | 7.698649 | 0 | 0.1712119 | 8274.278 | 9.848085 | 0 | 0 | 0 | 0 | 0 | 0 | 42.28389 | 0 | 0 | 50.01746 | 0 | 0 | 0 | 0 | 0 | 0 | 0 | 0 | 0 | 0 | 0 | 7.698649 | 0 | 0 | 0 | 0 | 0 | 0 | 0 | 0 | 0 | 0 | 407030303
809 | 23 | 90 | -0.690061 | 38.6697 | 1955 | 2560 | 2.0249 | 1.47265 | 1.47291 | 2.36042 | 0.741848 | 0.799885 | 2.95095 | 1.54181 | 6.18655 | 113 | 500 | 0 | Img64 | 77 | 1.022 | 0 | Calcium-rich | Ca | S |  |  | 98.47652 | 1.523479 | 0 | 0 | 0.1620377 | 7128.659 | 10.92339 | 0 | 0 | 0 | 0 | 0 | 0 | 1.523479 | 0 | 0 | 98.47652 | 0 | 0 | 0 | 0 | 0 | 0 | 0 | 0 | 0 | 0 | 0 | 0 | 0 | 0 | 0 | 0 | 0 | 0 | 0 | 0 | 0 | 0 | 808000000
350 | 13 | 49 | -4.04157 | 37.2715 | 2183 | 1962 | 2.76122 | 2.39306 | 1.74548 | 2.76976 | 0.557767 | 0.951353 | 2.91139 | 2.4059 | 11.7942 | 113 | 500 | 0 | Img64 | 65 | 1.042 | 0 | Calcium-rich | Ca | S | Pd |  | 48.45961 | 40.54653 | 10.99387 | 0 | 0.2353175 | 5868.081 | 9.227895 | 0 | 0 | 0 | 0 | 0 | 0 | 40.54653 | 0 | 0 | 48.45961 | 0 | 0 | 0 | 0 | 0 | 0 | 0 | 0 | 0 | 0 | 0 | 10.99387 | 0 | 0 | 0 | 0 | 0 | 0 | 0 | 0 | 0 | 0 | 517030304
5265 | 162 | 646 | -1.36777 | 37.2052 | 2368 | 2324 | 3.49755 | 3.31347 | 2.30963 | 4.55771 | 1.37004 | 1.59151 | 2.86376 | 4.16797 | 11.8195 | 135 | 500 | 0 | Img64 | 70 | 1.033 | 0 | Calcium-rich | Ca | S | Pd | Si | 44.20592 | 38.67774 | 10.52649 | 4.520695 | 0.389842 | 6505.222 | 12.45064 | 0 | 1.031282 | 1.037876 | 0 | 4.520695 | 0 | 38.67774 | 0 | 0 | 44.20592 | 0 | 0 | 0 | 0 | 0 | 0 | 0 | 0 | 0 | 0 | 0 | 10.52649 | 0 | 0 | 0 | 0 | 0 | 0 | 0 | 0 | 0 | 0 | 416030303
2708 | 73 | 291 | 0.874198 | 37.8082 | 2261 | 1094 | 7.36326 | 8.83591 | 5.97986 | 10.6735 | 3.70334 | 4.02654 | 2.65079 | 28.4981 | 25.6789 | 135 | 500 | 0 | Img64 | 95 | 1.043 | 0 | Calcium-rich | Ca | S | Zn | Si | 52.17068 | 44.55364 | 1.881425 | 1.394257 | 0.05665373 | 16095.58 | 7.798243 | 0 | 0 | 0 | 0 | 1.394257 | 0 | 44.55364 | 0 | 0 | 52.17068 | 0 | 0 | 0 | 0 | 0 | 0 | 0 | 1.881425 | 0 | 0 | 0 | 0 | 0 | 0 | 0 | 0 | 0 | 0 | 0 | 0 | 0 | 0 | 408040404
3006 | 83 | 332 | 1.31865 | 34.7693 | 2630 | 1224 | 1.47265 | 1.84081 | 1.19579 | 2.34293 | 0.736326 | 0.91193 | 2.5692 | 1.01658 | 5.49247 | 135 | 500 | 0 | Img64 | 63 | 1.048 | 0 | Calcium-rich | Ca | S | Pd | Na | 47.20152 | 43.22566 | 8.288234 | 1.284589 | 0.2365243 | 5478.123 | 8.422853 | 0 | 1.284589 | 0 | 0 | 0 | 0 | 43.22566 | 0 | 0 | 47.20152 | 0 | 0 | 0 | 0 | 0 | 0 | 0 | 0 | 0 | 0 | 0 | 8.288234 | 0 | 0 | 0 | 0 | 0 | 0 | 0 | 0 | 0 | 0 | 407030303
3516 | 98 | 389 | -3.06536 | 41.8195 | 1330 | 1827 | 8.46774 | 10.6767 | 7.20783 | 12.6879 | 4.87611 | 5.00585 | 2.53462 | 43.3232 | 30.7172 | 146 | 500 | 0 | Img64 | 81 | 1.042 | 0 | Calcium-rich | Ca | S | Al | Pd | 46.8948 | 38.39414 | 6.461134 | 5.099698 | 0.1618722 | 14835.74 | 5.836595 | 0 | 0 | 0 | 6.461134 | 3.150231 | 0 | 38.39414 | 0 | 0 | 46.8948 | 0 | 0 | 0 | 0 | 0 | 0 | 0 | 0 | 0 | 0 | 0 | 5.099698 | 0 | 0 | 0 | 0 | 0 | 0 | 0 | 0 | 0 | 0 | 407030303
4879 | 144 | 576 | 0.204542 | 40.0195 | 2708 | 1373 | 8.65183 | 5.8906 | 6.3022 | 10.6969 | 3.94414 | 4.24676 | 2.51883 | 32.0053 | 24.2233 | 124 | 500 | 0 | Img64 | 92 | 1.05 | 0 | Calcium-rich | Ca | S |  |  | 53.91254 | 46.08746 | 0 | 0 | 0.08942332 | 12692.09 | 4.24423 | 0 | 0 | 0 | 0 | 0 | 0 | 46.08746 | 0 | 0 | 53.91254 | 0 | 0 | 0 | 0 | 0 | 0 | 0 | 0 | 0 | 0 | 0 | 0 | 0 | 0 | 0 | 0 | 0 | 0 | 0 | 0 | 0 | 0 | 509040404
49 | 2 | 8 | -3.46416 | 41.3838 | 1219 | 2150 | 10.6767 | 10.3086 | 7.57329 | 13.4076 | 4.88278 | 5.65989 | 2.36888 | 46.9151 | 35.1575 | 135 | 500 | 0 | Img64 | 74 | 1.02 | 0 | Calcium-rich | Ca | S | Pd | Al | 37.04771 | 28.52342 | 10.99719 | 9.705375 | 0.3354069 | 7221.739 | 7.093584 | 0 | 0 | 1.116121 | 9.705375 | 7.462558 | 0 | 28.52342 | 0 | 1.662005 | 37.04771 | 0 | 0 | 0 | 3.485623 | 0 | 0 | 0 | 0 | 0 | 0 | 0 | 10.99719 | 0 | 0 | 0 | 0 | 0 | 0 | 0 | 0 | 0 | 0 | 415020203
2165 | 59 | 234 | -7.31442 | 35.6305 | 2833 | 2687 | 5.8906 | 4.23387 | 3.80344 | 6.56394 | 2.47692 | 2.78261 | 2.35892 | 10.8943 | 16.6127 | 113 | 500 | 0 | Img64 | 70 | 1.04 | 0 | Calcium-rich | Ca | S | Pd | Na | 46.70754 | 42.83383 | 8.821842 | 1.636793 | 0.1938959 | 6274.928 | 7.768371 | 0 | 1.636793 | 0 | 0 | 0 | 0 | 42.83383 | 0 | 0 | 46.70754 | 0 | 0 | 0 | 0 | 0 | 0 | 0 | 0 | 0 | 0 | 0 | 8.821842 | 0 | 0 | 0 | 0 | 0 | 0 | 0 | 0 | 0 | 0 | 407030303
2969 | 82 | 327 | -0.569368 | 37.6694 | 2617 | 1854 | 5.15428 | 5.52244 | 3.7061 | 7.54954 | 2.42905 | 3.21255 | 2.35001 | 10.6063 | 17.6965 | 135 | 500 | 0 | Img64 | 74 | 1.035 | 0 | Calcium-rich | Ca | S | P | Si | 93.71683 | 2.270423 | 1.675523 | 1.258365 | 0.2505798 | 7233.316 | 7.629859 | 0 | 0 | 0 | 0 | 1.258365 | 1.675523 | 2.270423 | 0 | 1.078859 | 93.71683 | 0 | 0 | 0 | 0 | 0 | 0 | 0 | 0 | 0 | 0 | 0 | 0 | 0 | 0 | 0 | 0 | 0 | 0 | 0 | 0 | 0 | 0 | 808000000
164 | 5 | 20 | -3.36376 | 40.7213 | 1758 | 1654 | 2.39306 | 4.04979 | 2.29614 | 4.34252 | 1.7786 | 1.86403 | 2.32964 | 3.79523 | 11.6836 | 23 | 500 | 0 | Img64 | 93 | 1.053 | 0 | Calcium-rich | Ca | S | Pd | Al | 50.03693 | 40.98889 | 6.899399 | 2.074785 | 0.2094119 | 12927.32 | 8.669768 | 0 | 0 | 0 | 2.074785 | 0 | 0 | 40.98889 | 0 | 0 | 50.03693 | 0 | 0 | 0 | 0 | 0 | 0 | 0 | 0 | 0 | 0 | 0 | 6.899399 | 0 | 0 | 0 | 0 | 0 | 0 | 0 | 0 | 0 | 0 | 407030303
1665 | 37 | 146 | -4.16039 | 41.6772 | 1519 | 2607 | 8.09958 | 6.25877 | 5.33328 | 7.68085 | 3.03998 | 3.34829 | 2.29397 | 23.6693 | 24.3377 | 135 | 500 | 0 | Img64 | 89 | 1 | 0 | Calcium-rich | Ca | S | Si | Al | 40.19388 | 33.1928 | 12.87524 | 7.539126 | 0.171731 | 12576.31 | 6.770604 | 0 | 0 | 0 | 7.539126 | 12.87524 | 0 | 33.1928 | 0 | 0 | 40.19388 | 0 | 0 | 0 | 0 | 0 | 0 | 0 | 0 | 0 | 0 | 0 | 6.19895 | 0 | 0 | 0 | 0 | 0 | 0 | 0 | 0 | 0 | 0 | 317040313
1946 | 49 | 195 | -3.84553 | 37.5675 | 1196 | 2405 | 0.920407 | 1.47265 | 1.12674 | 1.70758 | 0.736326 | 0.749958 | 2.2769 | 0.830206 | 4.03129 | 11 | 500 | 0 | Img64 | 69 | 1.031 | 0 | Calcium-rich | Ca | S |  |  | 55.88826 | 44.11174 | 0 | 0 | 0.1749267 | 7633.985 | 12.08766 | 0 | 0 | 0 | 0 | 0 | 0 | 44.11174 | 0 | 0 | 55.88826 | 0 | 0 | 0 | 0 | 0 | 0 | 0 | 0 | 0 | 0 | 0 | 0 | 0 | 0 | 0 | 0 | 0 | 0 | 0 | 0 | 0 | 0 | 517030303
3305 | 91 | 363 | 0.00456521 | 33.2136 | 1637 | 1485 | 5.8906 | 7.73142 | 4.85957 | 7.73142 | 2.78744 | 3.41711 | 2.26256 | 20.7382 | 25.427 | 0 | 500 | 0 | Img64 | 62 | 1.029 | 0 | Calcium-rich | Ca | S | K | Pd | 35.03248 | 27.01802 | 25.311 | 7.822619 | 0.3447557 | 7199.66 | 13.13612 | 0 | 2.934434 | 0 | 0 | 1.881441 | 0 | 27.01802 | 0 | 25.311 | 35.03248 | 0 | 0 | 0 | 0 | 0 | 0 | 0 | 0 | 0 | 0 | 0 | 7.822619 | 0 | 0 | 0 | 0 | 0 | 0 | 0 | 0 | 0 | 0 | 437042222
254 | 10 | 37 | -3.40705 | 35.9166 | 1528 | 1132 | 2.0249 | 1.47265 | 1.49272 | 2.18842 | 0.920407 | 0.97926 | 2.23477 | 1.49098 | 6.06685 | 68 | 500 | 0 | Img64 | 61 | 1.038 | 0 | Calcium-rich | Ca | S | Pd | Na | 49.7316 | 41.91819 | 7.332815 | 1.017392 | 0.2431389 | 5598.009 | 8.47821 | 0 | 1.017392 | 0 | 0 | 0 | 0 | 41.91819 | 0 | 0 | 49.7316 | 0 | 0 | 0 | 0 | 0 | 0 | 0 | 0 | 0 | 0 | 0 | 7.332815 | 0 | 0 | 0 | 0 | 0 | 0 | 0 | 0 | 0 | 0 | 407030303
4560 | 130 | 519 | -2.91953 | 40.6822 | 2125 | 1863 | 2.39306 | 3.86571 | 2.30725 | 3.70334 | 1.56194 | 1.73135 | 2.13899 | 3.96466 | 11.8306 | 146 | 500 | 0 | Img64 | 72 | 1.021 | 0 | Calcium-rich | Ca | S | Pd | Al | 49.48363 | 41.75788 | 5.797995 | 2.96049 | 0.2743514 | 8124.392 | 7.175883 | 0 | 0 | 0 | 2.96049 | 0 | 0 | 41.75788 | 0 | 0 | 49.48363 | 0 | 0 | 0 | 0 | 0 | 0 | 0 | 0 | 0 | 0 | 0 | 5.797995 | 0 | 0 | 0 | 0 | 0 | 0 | 0 | 0 | 0 | 0 | 407030303
5173 | 158 | 630 | -4.43549 | 36.3308 | 2080 | 2975 | 2.9453 | 2.39306 | 2.28735 | 3.80432 | 1.70758 | 1.79674 | 2.11734 | 3.67663 | 8.68523 | 56 | 500 | 0 | Img64 | 70 | 1.031 | 0 | Calcium-rich | Ca | S | Pd |  | 51.51817 | 43.14429 | 5.33754 | 0 | 0.1693018 | 7545.924 | 11.84571 | 0 | 0 | 0 | 0 | 0 | 0 | 43.14429 | 0 | 0 | 51.51817 | 0 | 0 | 0 | 0 | 0 | 0 | 0 | 0 | 0 | 0 | 0 | 5.33754 | 0 | 0 | 0 | 0 | 0 | 0 | 0 | 0 | 0 | 0 | 517030303
2318 | 65 | 260 | 1.74327 | 38.4092 | 2887 | 1927 | 0.552244 | 0.552244 | 0.598735 | 1.04128 | 0.389884 | 0.493296 | 2.11087 | 0.220259 | 2.25364 | 135 | 500 | 0 | Img64 | 64 | 1.044 | 0 | Calcium-rich | Ca | S | Pd | Cl | 38.78427 | 30.97268 | 20.51163 | 5.23381 | 0.626568 | 5141.713 | 15.00328 | 0 | 1.081976 | 0 | 0 | 3.415628 | 0 | 30.97268 | 5.23381 | 0 | 38.78427 | 0 | 0 | 0 | 0 | 0 | 0 | 0 | 0 | 0 | 0 | 0 | 20.51163 | 0 | 0 | 0 | 0 | 0 | 0 | 0 | 0 | 0 | 0 | 525020203
3920 | 110 | 438 | -4.90963 | 34.9551 | 1559 | 2260 | 2.76122 | 3.31347 | 2.20155 | 3.44495 | 1.16874 | 1.63387 | 2.10846 | 4.96429 | 10.3439 | 158 | 500 | 0 | Img64 | 58 | 1.033 | 0 | Calcium-rich | Ca | S | Pd | Si | 74.06519 | 7.449137 | 6.277657 | 4.415062 | 0.6513861 | 6031.766 | 13.29691 | 0 | 2.602431 | 2.928911 | 0 | 4.415062 | 0 | 7.449137 | 0 | 2.261608 | 74.06519 | 0 | 0 | 0 | 0 | 0 | 0 | 0 | 0 | 0 | 0 | 0 | 6.277657 | 0 | 0 | 0 | 0 | 0 | 0 | 0 | 0 | 0 | 0 | 716000000
4437 | 126 | 504 | -3.33137 | 34.4645 | 1933 | 2886 | 2.76122 | 2.20898 | 1.7763 | 2.78744 | 1.28857 | 1.32282 | 2.10719 | 2.10093 | 9.00569 | 146 | 500 | 0 | Img64 | 73 | 1.042 | 0 | Calcium-rich | Ca | S | Pd | Si | 47.89744 | 39.16281 | 9.796106 | 1.638484 | 0.2753939 | 7287.016 | 8.313834 | 0 | 1.505164 | 0 | 0 | 1.638484 | 0 | 39.16281 | 0 | 0 | 47.89744 | 0 | 0 | 0 | 0 | 0 | 0 | 0 | 0 | 0 | 0 | 0 | 9.796106 | 0 | 0 | 0 | 0 | 0 | 0 | 0 | 0 | 0 | 0 | 407030303
1324 | 33 | 130 | 2.41207 | 37.2584 | 2420 | 2035 | 3.68163 | 5.33836 | 3.7207 | 5.74356 | 2.63023 | 2.75295 | 2.08633 | 10.1319 | 14.4482 | 158 | 500 | 0 | Img64 | 104 | 1.035 | 0 | Calcium-rich | Ca | S |  |  | 99.58542 | 0.4145837 | 0 | 0 | 0.02828502 | 15324.23 | 5.459447 | 0 | 0 | 0 | 0 | 0 | 0 | 0.4145837 | 0 | 0 | 99.58542 | 0 | 0 | 0 | 0 | 0 | 0 | 0 | 0 | 0 | 0 | 0 | 0 | 0 | 0 | 0 | 0 | 0 | 0 | 0 | 0 | 0 | 0 | 909000000
21 | 2 | 6 | -3.46453 | 41.846 | 1217 | 1687 | 5.15428 | 5.15428 | 4.3052 | 6.20354 | 2.8636 | 2.97397 | 2.08594 | 14.0288 | 16.5101 | 124 | 500 | 0 | Img64 | 77 | 1.031 | 0 | Calcium-rich | Ca | S | Al | Pd | 44.06056 | 38.63713 | 9.211323 | 7.10921 | 0.2238802 | 9205.698 | 8.598457 | 0 | 0 | 0 | 9.211323 | 0.9817771 | 0 | 38.63713 | 0 | 0 | 44.06056 | 0 | 0 | 0 | 0 | 0 | 0 | 0 | 0 | 0 | 0 | 0 | 7.10921 | 0 | 0 | 0 | 0 | 0 | 0 | 0 | 0 | 0 | 0 | 407030303
163 | 5 | 20 | -3.14341 | 40.7343 | 2953 | 1592 | 9.9404 | 16.1992 | 11.7693 | 16.3832 | 6.79861 | 7.86766 | 2.08235 | 112.62 | 45.6934 | 0 | 500 | 0 | Img64 | 72 | 1.006 | 0 | Calcium-rich | Ca | S | Si | Pd | 38.99373 | 18.45263 | 16.87732 | 10.08885 | 0.2642747 | 11950.82 | 8.321544 | 0 | 1.351159 | 1.053334 | 6.796471 | 16.87732 | 0 | 18.45263 | 1.140315 | 1.248939 | 38.99373 | 0 | 0 | 0 | 3.997258 | 0 | 0 | 0 | 0 | 0 | 0 | 0 | 10.08885 | 0 | 0 | 0 | 0 | 0 | 0 | 0 | 0 | 0 | 0 | 315020111
319 | 12 | 47 | -0.188645 | 36.2154 | 2628 | 1555 | 3.86571 | 5.33836 | 3.74164 | 5.57265 | 2.34293 | 2.71586 | 2.05189 | 10.5894 | 14.3885 | 158 | 500 | 0 | Img64 | 66 | 1.044 | 0 | Calcium-rich | Ca | S | Pd |  | 48.48888 | 44.47302 | 7.038095 | 0 | 0.1967432 | 7159.409 | 10.43241 | 0 | 0 | 0 | 0 | 0 | 0 | 44.47302 | 0 | 0 | 48.48888 | 0 | 0 | 0 | 0 | 0 | 0 | 0 | 0 | 0 | 0 | 0 | 7.038095 | 0 | 0 | 0 | 0 | 0 | 0 | 0 | 0 | 0 | 0 | 408040404
3693 | 101 | 403 | -8.75944 | 36.1454 | 1125 | 1935 | 1.65673 | 2.0249 | 1.54039 | 2.18842 | 0.920407 | 1.06953 | 2.04616 | 1.50793 | 6.43572 | 23 | 500 | 0 | Img64 | 86 | 1.034 | 0 | Calcium-rich | Ca | S | Pd | Al | 48.19937 | 39.81896 | 8.106632 | 2.729983 | 0.2561332 | 12226.24 | 5.286258 | 0 | 0 | 0 | 2.729983 | 0 | 0 | 39.81896 | 0 | 1.145054 | 48.19937 | 0 | 0 | 0 | 0 | 0 | 0 | 0 | 0 | 0 | 0 | 0 | 8.106632 | 0 | 0 | 0 | 0 | 0 | 0 | 0 | 0 | 0 | 0 | 407030303
1030 | 28 | 109 | 0.50034 | 35.7705 | 2278 | 1925 | 1.65673 | 1.47265 | 1.37245 | 2.07092 | 0.948591 | 1.03322 | 2.00434 | 1.38932 | 5.40798 | 124 | 500 | 0 | Img64 | 64 | 1.029 | 0 | Calcium-rich | Ca | S | Pd |  | 46.83463 | 41.1942 | 11.97117 | 0 | 0.2713865 | 7638.782 | 14.49358 | 0 | 0 | 0 | 0 | 0 | 0 | 41.1942 | 0 | 0 | 46.83463 | 0 | 0 | 0 | 0 | 0 | 0 | 0 | 0 | 0 | 0 | 0 | 11.97117 | 0 | 0 | 0 | 0 | 0 | 0 | 0 | 0 | 0 | 0 | 627030304
3939 | 111 | 444 | -2.53241 | 33.0625 | 2187 | 2300 | 2.20898 | 3.49755 | 2.52445 | 3.93317 | 1.65673 | 1.98693 | 1.97952 | 4.52378 | 10.0034 | 158 | 500 | 0 | Img64 | 72 | 1.013 | 0 | Calcium-rich | Ca | S | Pd | K | 48.78014 | 41.83514 | 5.541813 | 2.740744 | 0.2004255 | 8073.959 | 8.865785 | 0 | 0 | 0 | 1.102169 | 0 | 0 | 41.83514 | 0 | 2.740744 | 48.78014 | 0 | 0 | 0 | 0 | 0 | 0 | 0 | 0 | 0 | 0 | 0 | 5.541813 | 0 | 0 | 0 | 0 | 0 | 0 | 0 | 0 | 0 | 0 | 407030303
4541 | 130 | 517 | -2.90296 | 41.0052 | 2220 | 2156 | 2.57714 | 2.76122 | 2.36928 | 3.17973 | 1.60773 | 1.6621 | 1.91307 | 4.01549 | 8.75293 | 158 | 500 | 0 | Img64 | 82 | 1 | 0 | Calcium-rich | Ca | S |  |  | 55.46083 | 44.53917 | 0 | 0 | 0.0707952 | 12061.27 | 4.397099 | 0 | 0 | 0 | 0 | 0 | 0 | 44.53917 | 0 | 0 | 55.46083 | 0 | 0 | 0 | 0 | 0 | 0 | 0 | 0 | 0 | 0 | 0 | 0 | 0 | 0 | 0 | 0 | 0 | 0 | 0 | 0 | 0 | 0 | 509040404
2576 | 68 | 272 | -1.42901 | 33.9916 | 2034 | 1354 | 13.2539 | 13.622 | 10.9374 | 15.0872 | 7.78641 | 8.02521 | 1.87997 | 95.8973 | 41.0538 | 124 | 500 | 0 | Img64 | 92 | 1.002 | 0 | Calcium-rich | Ca | S | Si | K | 51.21079 | 45.01436 | 2.391737 | 1.383108 | 0.05869992 | 23813.19 | 4.111601 | 0 | 0 | 0 | 0 | 2.391737 | 0 | 45.01436 | 0 | 1.383108 | 51.21079 | 0 | 0 | 0 | 0 | 0 | 0 | 0 | 0 | 0 | 0 | 0 | 0 | 0 | 0 | 0 | 0 | 0 | 0 | 0 | 0 | 0 | 0 | 408040404
3576 | 99 | 395 | -5.11838 | 39.0711 | 2474 | 2434 | 15.6469 | 11.0449 | 11.7864 | 15.7497 | 8.27662 | 8.40565 | 1.8737 | 110.384 | 42.413 | 79 | 500 | 0 | Img64 | 92 | 1.012 | 0 | Calcium-rich | Ca | S | K | P | 44.47294 | 39.30228 | 10.50386 | 3.245455 | 0.03076778 | 33869.81 | 3.703852 | 0 | 1.651634 | 0 | 0.8238307 | 0 | 3.245455 | 39.30228 | 0 | 10.50386 | 44.47294 | 0 | 0 | 0 | 0 | 0 | 0 | 0 | 0 | 0 | 0 | 0 | 0 | 0 | 0 | 0 | 0 | 0 | 0 | 0 | 0 | 0 | 0 | 418041313
4142 | 117 | 467 | -0.735637 | 31.6738 | 1709 | 1647 | 2.20898 | 2.57714 | 1.98003 | 2.76976 | 1.30347 | 1.4942 | 1.85367 | 2.77865 | 7.80054 | 158 | 500 | 0 | Img64 | 58 | 1.03 | 0 | Calcium-rich | Ca | S | Pd | Al | 40.50493 | 34.34766 | 13.13116 | 6.821589 | 0.4314381 | 5659.163 | 11.9997 | 0 | 1.539969 | 0 | 6.821589 | 3.65468 | 0 | 34.34766 | 0 | 0 | 40.50493 | 0 | 0 | 0 | 0 | 0 | 0 | 0 | 0 | 0 | 0 | 0 | 13.13116 | 0 | 0 | 0 | 0 | 0 | 0 | 0 | 0 | 0 | 0 | 526030304
1802 | 42 | 168 | 1.6446 | 35.3342 | 2351 | 2246 | 5.33836 | 5.52244 | 4.74617 | 6.45902 | 3.12393 | 3.50619 | 1.84218 | 17.0108 | 16.823 | 146 | 500 | 0 | Img64 | 88 | 1.008 | 0 | Calcium-rich | Ca | S | Pd |  | 50.15335 | 42.30162 | 7.545038 | 0 | 0.1676931 | 11875.04 | 7.261062 | 0 | 0 | 0 | 0 | 0 | 0 | 42.30162 | 0 | 0 | 50.15335 | 0 | 0 | 0 | 0 | 0 | 0 | 0 | 0 | 0 | 0 | 0 | 7.545038 | 0 | 0 | 0 | 0 | 0 | 0 | 0 | 0 | 0 | 0 | 407030303
4875 | 144 | 575 | -0.127173 | 39.9585 | 2959 | 1703 | 4.41795 | 3.49755 | 3.12639 | 3.95747 | 1.95215 | 2.18629 | 1.81013 | 7.79377 | 16.4736 | 146 | 500 | 0 | Img64 | 66 | 1.041 | 0 | Calcium-rich | Ca | S | Fe | Pd | 41.6573 | 33.17194 | 10.62592 | 9.37706 | 0.4261275 | 5977.988 | 4.843242 | 0 | 0 | 0 | 2.64684 | 2.52094 | 0 | 33.17194 | 0 | 0 | 41.6573 | 0 | 0 | 0 | 10.62592 | 0 | 0 | 0 | 0 | 0 | 0 | 0 | 9.37706 | 0 | 0 | 0 | 0 | 0 | 0 | 0 | 0 | 0 | 0 | 416131404
1037 | 28 | 110 | 0.870527 | 35.8377 | 2243 | 1558 | 4.41795 | 2.39306 | 3.29305 | 4.60204 | 2.42905 | 2.55426 | 1.80171 | 8.04792 | 11.7564 | 90 | 500 | 0 | Img64 | 86 | 1.018 | 0 | Calcium-rich | Ca | S |  |  | 98.26339 | 1.736612 | 0 | 0 | 0.02383348 | 9742.875 | 6.164294 | 0 | 0 | 0 | 0 | 0 | 0 | 1.736612 | 0 | 0 | 98.26339 | 0 | 0 | 0 | 0 | 0 | 0 | 0 | 0 | 0 | 0 | 0 | 0 | 0 | 0 | 0 | 0 | 0 | 0 | 0 | 0 | 0 | 0 | 909000000
4059 | 115 | 458 | -4.1098 | 41.16 | 1807 | 1321 | 4.23387 | 2.57714 | 3.31434 | 4.41795 | 2.39306 | 2.45826 | 1.79719 | 7.91237 | 11.5789 | 90 | 500 | 0 | Img64 | 88 | 1.045 | 0 | Calcium-rich | Ca | S | Pd | Al | 50.21838 | 40.93006 | 5.725122 | 3.126443 | 0.1591194 | 12522.6 | 6.353776 | 0 | 0 | 0 | 3.126443 | 0 | 0 | 40.93006 | 0 | 0 | 50.21838 | 0 | 0 | 0 | 0 | 0 | 0 | 0 | 0 | 0 | 0 | 0 | 5.725122 | 0 | 0 | 0 | 0 | 0 | 0 | 0 | 0 | 0 | 0 | 407030303
1790 | 42 | 166 | 1.45426 | 35.6361 | 1318 | 2656 | 0.736326 | 0.736326 | 0.839567 | 1.1807 | 0.617422 | 0.659834 | 1.78939 | 0.423575 | 2.7743 | 135 | 500 | 0 | Img64 | 65 | 1.039 | 0 | Calcium-rich | Ca | S | Pd | Si | 49.41953 | 39.89123 | 8.560224 | 2.129019 | 0.2745393 | 5648.999 | 7.073666 | 0 | 0 | 0 | 0 | 2.129019 | 0 | 39.89123 | 0 | 0 | 49.41953 | 0 | 0 | 0 | 0 | 0 | 0 | 0 | 0 | 0 | 0 | 0 | 8.560224 | 0 | 0 | 0 | 0 | 0 | 0 | 0 | 0 | 0 | 0 | 407030303
4571 | 130 | 520 | -2.53461 | 40.6119 | 2170 | 2246 | 4.41795 | 3.68163 | 3.03387 | 4.65572 | 2.28293 | 2.61744 | 1.77873 | 6.65859 | 15.4398 | 135 | 500 | 0 | Img64 | 58 | 1.043 | 0 | Calcium-rich | Ca | S | Pd | Ti | 62.8168 | 25.10253 | 8.394029 | 3.686635 | 0.276146 | 5474.008 | 8.306342 | 0 | 0 | 0 | 0 | 0 | 0 | 25.10253 | 0 | 0 | 62.8168 | 3.686635 | 0 | 0 | 0 | 0 | 0 | 0 | 0 | 0 | 0 | 0 | 8.394029 | 0 | 0 | 0 | 0 | 0 | 0 | 0 | 0 | 0 | 0 | 507020202
2697 | 73 | 289 | 0.887452 | 38.1138 | 2332 | 1484 | 1.10449 | 0.920407 | 1.03115 | 1.46496 | 0.741848 | 0.829716 | 1.76561 | 0.576061 | 3.61846 | 124 | 500 | 0 | Img64 | 67 | 1.028 | 0 | Calcium-rich | Ca | S | Pd |  | 49.70577 | 42.72058 | 7.573646 | 0 | 0.172734 | 6668.377 | 8.562311 | 0 | 0 | 0 | 0 | 0 | 0 | 42.72058 | 0 | 0 | 49.70577 | 0 | 0 | 0 | 0 | 0 | 0 | 0 | 0 | 0 | 0 | 0 | 7.573646 | 0 | 0 | 0 | 0 | 0 | 0 | 0 | 0 | 0 | 0 | 407030303
1046 | 28 | 110 | 0.652391 | 35.6875 | 1056 | 2372 | 3.68163 | 2.39306 | 2.74172 | 3.80432 | 1.96672 | 2.16839 | 1.75444 | 5.4387 | 10.7052 | 124 | 500 | 0 | Img64 | 75 | 1.018 | 0 | Calcium-rich | Ca | S | Pd |  | 51.34287 | 40.81789 | 7.839235 | 0 | 0.1764558 | 8252.111 | 7.719667 | 0 | 0 | 0 | 0 | 0 | 0 | 40.81789 | 0 | 0 | 51.34287 | 0 | 0 | 0 | 0 | 0 | 0 | 0 | 0 | 0 | 0 | 0 | 7.839235 | 0 | 0 | 0 | 0 | 0 | 0 | 0 | 0 | 0 | 0 | 407030303
5268 | 162 | 647 | -1.82374 | 36.9012 | 1941 | 1928 | 2.39306 | 3.12938 | 2.49903 | 3.42065 | 1.88675 | 1.96282 | 1.74272 | 4.5746 | 9.03643 | 23 | 500 | 0 | Img64 | 70 | 1.03 | 0 | Calcium-rich | Ca | S | Pd |  | 50.43497 | 41.22629 | 8.338741 | 0 | 0.2182209 | 8206.269 | 9.138167 | 0 | 0 | 0 | 0 | 0 | 0 | 41.22629 | 0 | 0 | 50.43497 | 0 | 0 | 0 | 0 | 0 | 0 | 0 | 0 | 0 | 0 | 0 | 8.338741 | 0 | 0 | 0 | 0 | 0 | 0 | 0 | 0 | 0 | 0 | 407030303
1796 | 42 | 167 | 1.25508 | 35.3463 | 2283 | 2179 | 4.04979 | 3.49755 | 3.12164 | 4.46797 | 2.0249 | 2.60348 | 1.71615 | 7.06522 | 14.7374 | 124 | 500 | 0 | Img64 | 66 | 1.031 | 0 | Calcium-rich | Ca | S | Pd | Na | 48.50002 | 42.35345 | 6.215661 | 1.553542 | 0.3941964 | 5452.673 | 13.38876 | 0 | 1.553542 | 0 | 1.377325 | 0 | 0 | 42.35345 | 0 | 0 | 48.50002 | 0 | 0 | 0 | 0 | 0 | 0 | 0 | 0 | 0 | 0 | 0 | 6.215661 | 0 | 0 | 0 | 0 | 0 | 0 | 0 | 0 | 0 | 0 | 517030303
2833 | 78 | 311 | -3.4395 | 39.8728 | 1352 | 2169 | 2.39306 | 1.65673 | 1.98224 | 2.59886 | 1.37004 | 1.52626 | 1.70276 | 2.57533 | 7.32383 | 113 | 500 | 0 | Img64 | 86 | 1.005 | 0 | Calcium-rich | Ca | S | Si |  | 53.89109 | 45.0126 | 1.096315 | 0 | 0.1018128 | 10713.08 | 7.410483 | 0 | 0 | 0 | 0 | 1.096315 | 0 | 45.0126 | 0 | 0 | 53.89109 | 0 | 0 | 0 | 0 | 0 | 0 | 0 | 0 | 0 | 0 | 0 | 0 | 0 | 0 | 0 | 0 | 0 | 0 | 0 | 0 | 0 | 0 | 509040404
3529 | 98 | 389 | -2.91938 | 41.595 | 2126 | 3051 | 3.12938 | 2.9453 | 2.80649 | 3.90492 | 2.06687 | 2.30056 | 1.69738 | 5.40481 | 11.4316 | 135 | 500 | 0 | Img64 | 61 | 1.032 | 0 | Calcium-rich | Ca | S | Al | Pd | 35.42109 | 30.92402 | 13.40235 | 8.973121 | 0.3389794 | 6374.404 | 10.87273 | 0 | 1.379349 | 1.492407 | 13.40235 | 8.407665 | 0 | 30.92402 | 0 | 0 | 35.42109 | 0 | 0 | 0 | 0 | 0 | 0 | 0 | 0 | 0 | 0 | 0 | 8.973121 | 0 | 0 | 0 | 0 | 0 | 0 | 0 | 0 | 0 | 0 | 406031212
1942 | 49 | 195 | -3.71759 | 37.7561 | 1894 | 1380 | 3.68163 | 4.41795 | 3.76684 | 4.7241 | 2.63023 | 2.7868 | 1.69517 | 10.4369 | 13.19 | 146 | 500 | 0 | Img64 | 84 | 1.004 | 0 | Calcium-rich | Ca | S | Si |  | 96.93114 | 1.726127 | 1.34273 | 0 | 0.05477686 | 10407.09 | 6.559456 | 0 | 0 | 0 | 0 | 1.34273 | 0 | 1.726127 | 0 | 0 | 96.93114 | 0 | 0 | 0 | 0 | 0 | 0 | 0 | 0 | 0 | 0 | 0 | 0 | 0 | 0 | 0 | 0 | 0 | 0 | 0 | 0 | 0 | 0 | 909000000
4106 | 116 | 462 | -3.65848 | 38.719 | 2213 | 2292 | 2.39306 | 2.20898 | 2.07151 | 2.73388 | 1.55753 | 1.61736 | 1.69033 | 3.40554 | 7.88674 | 34 | 500 | 0 | Img64 | 73 | 1.024 | 0 | Calcium-rich | Ca | S | Pd |  | 52.22107 | 42.60049 | 5.178442 | 0 | 0.1062025 | 10182.12 | 5.988305 | 0 | 0 | 0 | 0 | 0 | 0 | 42.60049 | 0 | 0 | 52.22107 | 0 | 0 | 0 | 0 | 0 | 0 | 0 | 0 | 0 | 0 | 0 | 5.178442 | 0 | 0 | 0 | 0 | 0 | 0 | 0 | 0 | 0 | 0 | 408040404
3464 | 96 | 384 | -2.2303 | 36.8903 | 1777 | 1986 | 4.23387 | 4.41795 | 4.03625 | 5.13165 | 3.14068 | 3.17174 | 1.61793 | 12.3514 | 14.6452 | 34 | 500 | 0 | Img64 | 88 | 1.015 | 0 | Calcium-rich | Ca | S | Cl | Zn | 50.46027 | 37.4994 | 5.023865 | 4.22986 | 0.1624541 | 15345.97 | 6.698934 | 0 | 0 | 0 | 0 | 0 | 0 | 37.4994 | 5.023865 | 1.594576 | 50.46027 | 0 | 0 | 0 | 0 | 0 | 0 | 0 | 4.22986 | 1.192035 | 0 | 0 | 0 | 0 | 0 | 0 | 0 | 0 | 0 | 0 | 0 | 0 | 0 | 407030303
4655 | 135 | 540 | -0.288688 | 33.1324 | 2089 | 1923 | 5.33836 | 3.31347 | 4.05957 | 5.33836 | 3.22555 | 3.30666 | 1.61443 | 11.8093 | 14.0149 | 90 | 500 | 0 | Img64 | 101 | 1.029 | 0 | Calcium-rich | Ca | S |  |  | 53.75554 | 46.24446 | 0 | 0 | 0.04556275 | 21357.05 | 5.745499 | 0 | 0 | 0 | 0 | 0 | 0 | 46.24446 | 0 | 0 | 53.75554 | 0 | 0 | 0 | 0 | 0 | 0 | 0 | 0 | 0 | 0 | 0 | 0 | 0 | 0 | 0 | 0 | 0 | 0 | 0 | 0 | 0 | 0 | 509040404
1171 | 31 | 121 | -1.84584 | 40.3396 | 1811 | 1680 | 3.68163 | 2.39306 | 3.0036 | 3.76382 | 2.2477 | 2.33408 | 1.61255 | 6.3875 | 10.3101 | 79 | 500 | 0 | Img64 | 105 | 1.011 | 0 | Calcium-rich | Ca | S | Al |  | 54.79619 | 44.25839 | 0.9454118 | 0 | 0.02831601 | 22142.81 | 5.019305 | 0 | 0 | 0 | 0.9454118 | 0 | 0 | 44.25839 | 0 | 0 | 54.79619 | 0 | 0 | 0 | 0 | 0 | 0 | 0 | 0 | 0 | 0 | 0 | 0 | 0 | 0 | 0 | 0 | 0 | 0 | 0 | 0 | 0 | 0 | 509040404
4363 | 124 | 495 | -0.993839 | 35.2244 | 2352 | 2843 | 1.65673 | 2.39306 | 1.94574 | 2.39306 | 1.47265 | 1.48779 | 1.60847 | 2.49062 | 6.70721 | 0 | 500 | 0 | Img64 | 78 | 1.026 | 0 | Calcium-rich | Ca | S |  |  | 55.3211 | 44.6789 | 0 | 0 | 0.1268054 | 9277.712 | 5.5139 | 0 | 0 | 0 | 0 | 0 | 0 | 44.6789 | 0 | 0 | 55.3211 | 0 | 0 | 0 | 0 | 0 | 0 | 0 | 0 | 0 | 0 | 0 | 0 | 0 | 0 | 0 | 0 | 0 | 0 | 0 | 0 | 0 | 0 | 509040404
3873 | 109 | 433 | -2.30936 | 41.7257 | 1345 | 2340 | 1.84081 | 2.76122 | 2.54685 | 3.29383 | 1.84081 | 2.05238 | 1.60488 | 4.52378 | 9.35939 | 146 | 500 | 0 | Img64 | 65 | 1.035 | 0 | Calcium-rich | Ca | S | Pd | Al | 44.10247 | 37.04861 | 9.589346 | 9.25957 | 0.2174447 | 7101.503 | 8.786873 | 0 | 0 | 0 | 9.25957 | 0 | 0 | 37.04861 | 0 | 0 | 44.10247 | 0 | 0 | 0 | 0 | 0 | 0 | 0 | 0 | 0 | 0 | 0 | 9.589346 | 0 | 0 | 0 | 0 | 0 | 0 | 0 | 0 | 0 | 0 | 407030303
3338 | 92 | 368 | 0.393897 | 34.5536 | 1702 | 2391 | 1.65673 | 1.28857 | 1.53063 | 1.88675 | 1.10449 | 1.18597 | 1.59089 | 1.44015 | 5.94714 | 79 | 500 | 0 | Img64 | 68 | 1.05 | 0 | Calcium-rich | Ca | S | Pd |  | 49.82072 | 40.87353 | 9.305748 | 0 | 0.2145588 | 6322.967 | 8.791366 | 0 | 0 | 0 | 0 | 0 | 0 | 40.87353 | 0 | 0 | 49.82072 | 0 | 0 | 0 | 0 | 0 | 0 | 0 | 0 | 0 | 0 | 0 | 9.305748 | 0 | 0 | 0 | 0 | 0 | 0 | 0 | 0 | 0 | 0 | 407030303
3825 | 108 | 430 | -1.45894 | 35.7801 | 1873 | 1871 | 1.47265 | 1.28857 | 1.39916 | 1.82227 | 1.04128 | 1.14616 | 1.5899 | 1.23684 | 5.35144 | 135 | 500 | 0 | Img64 | 66 | 1.046 | 0 | Calcium-rich | Ca | S | Pd |  | 53.37709 | 34.77503 | 11.84788 | 0 | 0.3312599 | 6604.875 | 13.39761 | 0 | 0 | 0 | 0 | 0 | 0 | 34.77503 | 0 | 0 | 53.37709 | 0 | 0 | 0 | 0 | 0 | 0 | 0 | 0 | 0 | 0 | 0 | 11.84788 | 0 | 0 | 0 | 0 | 0 | 0 | 0 | 0 | 0 | 0 | 627030304
1034 | 28 | 109 | 0.517827 | 35.6755 | 2376 | 2441 | 11.229 | 11.9653 | 10.2797 | 13.0961 | 8.0702 | 8.24016 | 1.5893 | 81.2077 | 38.0888 | 124 | 500 | 0 | Img64 | 72 | 1.038 | 0 | Calcium-rich | Ca | S | Si | K | 33.82411 | 28.66625 | 20.15532 | 7.09057 | 0.1431287 | 14449.71 | 6.597533 | 0 | 1.237557 | 0 | 5.915662 | 20.15532 | 0 | 28.66625 | 0 | 7.09057 | 33.82411 | 0 | 0 | 0 | 3.110536 | 0 | 0 | 0 | 0 | 0 | 0 | 0 | 0 | 0 | 0 | 0 | 0 | 0 | 0 | 0 | 0 | 0 | 0 | 316030212
2028 | 54 | 214 | 0.340665 | 37.9146 | 1409 | 2566 | 1.28857 | 0.920407 | 1.0833 | 1.55753 | 0.78792 | 0.997844 | 1.5609 | 0.694662 | 4.46262 | 56 | 500 | 0 | Img64 | 67 | 1.042 | 0 | Calcium-rich | Ca | S | Pd |  | 50.39531 | 42.71024 | 6.894452 | 0 | 0.1786749 | 6806.828 | 8.970834 | 0 | 0 | 0 | 0 | 0 | 0 | 42.71024 | 0 | 0 | 50.39531 | 0 | 0 | 0 | 0 | 0 | 0 | 0 | 0 | 0 | 0 | 0 | 6.894452 | 0 | 0 | 0 | 0 | 0 | 0 | 0 | 0 | 0 | 0 | 407030303
3082 | 85 | 338 | -4.17537 | 32.1483 | 1452 | 1123 | 1.47265 | 1.84081 | 1.77551 | 2.18842 | 1.35384 | 1.4043 | 1.55838 | 1.98233 | 5.8721 | 158 | 500 | 0 | Img64 | 78 | 1.025 | 0 | Calcium-rich | Ca | S | Pd | Al | 50.93584 | 41.21644 | 5.655999 | 2.191711 | 0.219826 | 9309.445 | 9.794499 | 0 | 0 | 0 | 2.191711 | 0 | 0 | 41.21644 | 0 | 0 | 50.93584 | 0 | 0 | 0 | 0 | 0 | 0 | 0 | 0 | 0 | 0 | 0 | 5.655999 | 0 | 0 | 0 | 0 | 0 | 0 | 0 | 0 | 0 | 0 | 407030303
3290 | 90 | 360 | 2.22125 | 36.0295 | 1390 | 2570 | 4.60204 | 4.41795 | 4.29081 | 5.3384 | 3.38426 | 3.45002 | 1.54735 | 13.5036 | 14.5986 | 135 | 500 | 0 | Img64 | 96 | 1.006 | 0 | Calcium-rich | Ca | S | Pd |  | 51.20616 | 43.61621 | 5.177624 | 0 | 0.08966459 | 17160.4 | 5.383729 | 0 | 0 | 0 | 0 | 0 | 0 | 43.61621 | 0 | 0 | 51.20616 | 0 | 0 | 0 | 0 | 0 | 0 | 0 | 0 | 0 | 0 | 0 | 5.177624 | 0 | 0 | 0 | 0 | 0 | 0 | 0 | 0 | 0 | 0 | 408040404
716 | 19 | 76 | -1.83724 | 30.7388 | 1860 | 2648 | 1.65673 | 1.65673 | 1.60526 | 2.12534 | 1.12824 | 1.38596 | 1.53348 | 1.77901 | 6.9253 | 56 | 500 | 0 | Img64 | 65 | 1.032 | 0 | Calcium-rich | Ca | S | Al | Pd | 38.28045 | 33.25919 | 16.24539 | 8.123811 | 0.2841823 | 7629.984 | 7.683822 | 0 | 2.486987 | 0 | 16.24539 | 1.604176 | 0 | 33.25919 | 0 | 0 | 38.28045 | 0 | 0 | 0 | 0 | 0 | 0 | 0 | 0 | 0 | 0 | 0 | 8.123811 | 0 | 0 | 0 | 0 | 0 | 0 | 0 | 0 | 0 | 0 | 407041313
1918 | 47 | 188 | -1.3009 | 32.3289 | 2734 | 2182 | 3.31347 | 3.49755 | 2.45982 | 3.86075 | 1.55753 | 2.53881 | 1.5207 | 4.65932 | 14.5485 | 56 | 500 | 0 | Img64 | 74 | 1.043 | 0 | Calcium-rich | Ca | S | Pd | K | 47.75201 | 35.17117 | 6.821796 | 4.053327 | 0.4281239 | 6343.513 | 11.72755 | 0 | 3.229091 | 0 | 0 | 2.972599 | 0 | 35.17117 | 0 | 4.053327 | 47.75201 | 0 | 0 | 0 | 0 | 0 | 0 | 0 | 0 | 0 | 0 | 0 | 6.821796 | 0 | 0 | 0 | 0 | 0 | 0 | 0 | 0 | 0 | 0 | 517030303
2990 | 83 | 330 | 1.12665 | 35.0543 | 1588 | 1723 | 1.84081 | 2.0249 | 1.95115 | 2.4771 | 1.54594 | 1.62984 | 1.51984 | 2.50756 | 6.81505 | 146 | 500 | 0 | Img64 | 83 | 1.009 | 0 | Calcium-rich | Ca | S | Al |  | 98.4129 | 1.091076 | 0.4960284 | 0 | 0.05089854 | 8792.872 | 8.979294 | 0 | 0 | 0 | 0.4960284 | 0 | 0 | 1.091076 | 0 | 0 | 98.4129 | 0 | 0 | 0 | 0 | 0 | 0 | 0 | 0 | 0 | 0 | 0 | 0 | 0 | 0 | 0 | 0 | 0 | 0 | 0 | 0 | 0 | 0 | 909000000
887 | 24 | 93 | -1.41598 | 37.9621 | 2099 | 2308 | 14.7265 | 10.1245 | 11.4613 | 14.9106 | 9.75631 | 9.84325 | 1.5148 | 100.302 | 37.777 | 90 | 500 | 0 | Img64 | 83 | 1.004 | 0 | Calcium-rich | Ca | S | Si |  | 52.37203 | 46.21408 | 1.413895 | 0 | 0.02862366 | 23283.62 | 7.039184 | 0 | 0 | 0 | 0 | 1.413895 | 0 | 46.21408 | 0 | 0 | 52.37203 | 0 | 0 | 0 | 0 | 0 | 0 | 0 | 0 | 0 | 0 | 0 | 0 | 0 | 0 | 0 | 0 | 0 | 0 | 0 | 0 | 0 | 0 | 408040404
789 | 22 | 87 | -7.58357 | 32.9981 | 1370 | 2649 | 2.20898 | 2.20898 | 2.02613 | 2.63023 | 1.56194 | 1.75629 | 1.49761 | 2.69393 | 7.50913 | 146 | 500 | 0 | Img64 | 75 | 1.021 | 0 | Calcium-rich | Ca | S | Pd | Al | 46.67905 | 39.07106 | 6.580293 | 6.567122 | 0.1795108 | 10714.66 | 8.639989 | 0 | 0 | 0 | 6.567122 | 1.10248 | 0 | 39.07106 | 0 | 0 | 46.67905 | 0 | 0 | 0 | 0 | 0 | 0 | 0 | 0 | 0 | 0 | 0 | 6.580293 | 0 | 0 | 0 | 0 | 0 | 0 | 0 | 0 | 0 | 0 | 407030303
4439 | 127 | 506 | -4.52736 | 35.856 | 1573 | 1461 | 2.76122 | 2.39306 | 2.48804 | 3.25289 | 1.96672 | 2.20937 | 1.47231 | 4.25269 | 8.78502 | 68 | 500 | 0 | Img64 | 72 | 1.019 | 0 | Calcium-rich | Ca | S | Pd |  | 52.05748 | 44.0454 | 3.897124 | 0 | 0.1625313 | 8067.611 | 7.463144 | 0 | 0 | 0 | 0 | 0 | 0 | 44.0454 | 0 | 0 | 52.05748 | 0 | 0 | 0 | 0 | 0 | 0 | 0 | 0 | 0 | 0 | 0 | 3.897124 | 0 | 0 | 0 | 0 | 0 | 0 | 0 | 0 | 0 | 0 | 408040404
2866 | 79 | 315 | -3.51648 | 31.4393 | 2985 | 2925 | 3.68163 | 2.57714 | 3.12739 | 3.86571 | 2.57714 | 2.6335 | 1.4679 | 6.86191 | 10.272 | 90 | 500 | 0 | Img64 | 93 | 1.032 | 0 | Calcium-rich | Ca | S | Pd | Al | 49.80562 | 42.6994 | 5.313334 | 2.181642 | 0.0860821 | 15258.87 | 7.23963 | 0 | 0 | 0 | 2.181642 | 0 | 0 | 42.6994 | 0 | 0 | 49.80562 | 0 | 0 | 0 | 0 | 0 | 0 | 0 | 0 | 0 | 0 | 0 | 5.313334 | 0 | 0 | 0 | 0 | 0 | 0 | 0 | 0 | 0 | 0 | 407030303
2872 | 79 | 316 | -3.29024 | 31.7005 | 2164 | 1509 | 3.68163 | 4.9702 | 4.19833 | 5.24431 | 3.49755 | 3.60205 | 1.45592 | 12.6903 | 14.0555 | 169 | 500 | 0 | Img64 | 107 | 1.018 | 0 | Calcium-rich | Ca | S | Al |  | 53.9114 | 44.90409 | 1.18451 | 0 | 0.04730354 | 21766.96 | 4.730367 | 0 | 0 | 0 | 1.18451 | 0 | 0 | 44.90409 | 0 | 0 | 53.9114 | 0 | 0 | 0 | 0 | 0 | 0 | 0 | 0 | 0 | 0 | 0 | 0 | 0 | 0 | 0 | 0 | 0 | 0 | 0 | 0 | 0 | 0 | 509040404
3332 | 92 | 368 | 0.351743 | 34.7172 | 1470 | 1503 | 7.9155 | 5.70652 | 6.8262 | 8.09958 | 5.46089 | 5.65235 | 1.43296 | 34.9195 | 22.9164 | 90 | 500 | 0 | Img64 | 96 | 1.011 | 0 | Calcium-rich | Ca | S |  |  | 54.3558 | 45.6442 | 0 | 0 | 0.03177691 | 15934.31 | 4.142798 | 0 | 0 | 0 | 0 | 0 | 0 | 45.6442 | 0 | 0 | 54.3558 | 0 | 0 | 0 | 0 | 0 | 0 | 0 | 0 | 0 | 0 | 0 | 0 | 0 | 0 | 0 | 0 | 0 | 0 | 0 | 0 | 0 | 0 | 509040404
3582 | 99 | 396 | -4.78924 | 39.0166 | 2210 | 2729 | 1.47265 | 1.84081 | 1.51238 | 1.96672 | 1.05334 | 1.37872 | 1.42648 | 1.54181 | 6.03647 | 34 | 500 | 0 | Img64 | 77 | 1.032 | 0 | Calcium-rich | Ca | S | Pd | Si | 42.87674 | 38.64623 | 9.301348 | 2.835046 | 0.3288239 | 10276.27 | 16.72123 | 0 | 1.059309 | 0 | 2.63075 | 2.835046 | 0 | 38.64623 | 1.422803 | 1.227776 | 42.87674 | 0 | 0 | 0 | 0 | 0 | 0 | 0 | 0 | 0 | 0 | 0 | 9.301348 | 0 | 0 | 0 | 0 | 0 | 0 | 0 | 0 | 0 | 0 | 416030303
5163 | 158 | 629 | -4.68142 | 36.5863 | 2794 | 1588 | 4.60204 | 5.33836 | 5.02903 | 6.24789 | 4.12481 | 4.42205 | 1.41289 | 18.5865 | 16.4029 | 135 | 500 | 0 | Img64 | 106 | 1.034 | 0 | Calcium-rich | Ca | S |  |  | 53.85831 | 46.14169 | 0 | 0 | 0.01414416 | 21912.23 | 6.18058 | 0 | 0 | 0 | 0 | 0 | 0 | 46.14169 | 0 | 0 | 53.85831 | 0 | 0 | 0 | 0 | 0 | 0 | 0 | 0 | 0 | 0 | 0 | 0 | 0 | 0 | 0 | 0 | 0 | 0 | 0 | 0 | 0 | 0 | 509040404
2669 | 72 | 286 | -0.63475 | 36.4005 | 2248 | 2602 | 12.7016 | 11.229 | 10.8206 | 13.8141 | 7.78641 | 9.89696 | 1.3958 | 90.9669 | 38.8038 | 113 | 500 | 0 | Img64 | 71 | 1.04 | 0 | Calcium-rich | Ca | S |  |  | 56.03217 | 43.96783 | 0 | 0 | 0.04539136 | 16968.46 | 5.596152 | 0 | 0 | 0 | 0 | 0 | 0 | 43.96783 | 0 | 0 | 56.03217 | 0 | 0 | 0 | 0 | 0 | 0 | 0 | 0 | 0 | 0 | 0 | 0 | 0 | 0 | 0 | 0 | 0 | 0 | 0 | 0 | 0 | 0 | 509040404
4305 | 124 | 494 | -0.724159 | 35.9034 | 1769 | 1202 | 1.65673 | 2.20898 | 1.9736 | 2.43007 | 1.47265 | 1.75875 | 1.3817 | 2.59228 | 6.84784 | 158 | 500 | 0 | Img64 | 98 | 1.007 | 0 | Calcium-rich | Ca | S | Al |  | 54.50573 | 44.88837 | 0.6058989 | 0 | 0.04745665 | 13894.53 | 5.199791 | 0 | 0 | 0 | 0.6058989 | 0 | 0 | 44.88837 | 0 | 0 | 54.50573 | 0 | 0 | 0 | 0 | 0 | 0 | 0 | 0 | 0 | 0 | 0 | 0 | 0 | 0 | 0 | 0 | 0 | 0 | 0 | 0 | 0 | 0 | 509040404
2741 | 74 | 296 | -4.09668 | 37.7992 | 1880 | 1144 | 3.86571 | 3.86571 | 3.85479 | 4.7241 | 3.35139 | 3.43317 | 1.37602 | 10.5555 | 12.3366 | 124 | 500 | 0 | Img64 | 96 | 1.011 | 0 | Calcium-rich | Ca | S | K | Pd | 45.03235 | 40.8024 | 6.552699 | 5.159313 | 0.1926293 | 12754.06 | 5.170243 | 0 | 0.9929897 | 0 | 0 | 1.46025 | 0 | 40.8024 | 0 | 6.552699 | 45.03235 | 0 | 0 | 0 | 0 | 0 | 0 | 0 | 0 | 0 | 0 | 0 | 5.159313 | 0 | 0 | 0 | 0 | 0 | 0 | 0 | 0 | 0 | 0 | 407030303
1974 | 51 | 202 | -1.89856 | 33.6564 | 1533 | 1125 | 2.0249 | 2.0249 | 2.09137 | 2.63023 | 1.65673 | 1.95227 | 1.34727 | 2.84642 | 7.03313 | 146 | 500 | 0 | Img64 | 67 | 1.047 | 0 | Calcium-rich | Ca | S |  |  | 71.11706 | 28.88294 | 0 | 0 | 0.1848535 | 6884.813 | 7.69286 | 0 | 0 | 0 | 0 | 0 | 0 | 28.88294 | 0 | 0 | 71.11706 | 0 | 0 | 0 | 0 | 0 | 0 | 0 | 0 | 0 | 0 | 0 | 0 | 0 | 0 | 0 | 0 | 0 | 0 | 0 | 0 | 0 | 0 | 608020202
4409 | 126 | 501 | -3.8074 | 35.0617 | 1398 | 1688 | 1.10449 | 1.28857 | 1.36616 | 1.60773 | 1.10449 | 1.21514 | 1.32307 | 1.10129 | 4.67828 | 158 | 500 | 0 | Img64 | 72 | 1.023 | 0 | Calcium-rich | Ca | S | Pd | Si | 52.56107 | 41.02396 | 5.00536 | 1.409609 | 0.1868773 | 7886.48 | 5.79676 | 0 | 0 | 0 | 0 | 1.409609 | 0 | 41.02396 | 0 | 0 | 52.56107 | 0 | 0 | 0 | 0 | 0 | 0 | 0 | 0 | 0 | 0 | 0 | 5.00536 | 0 | 0 | 0 | 0 | 0 | 0 | 0 | 0 | 0 | 0 | 407030303
2077 | 55 | 218 | -4.23989 | 39.3983 | 1088 | 2700 | 1.84081 | 2.20898 | 2.0396 | 2.46657 | 1.65673 | 1.86716 | 1.32103 | 2.66005 | 7.12909 | 11 | 500 | 0 | Img64 | 76 | 1.041 | 0 | Calcium-rich | Ca | S | Pd | Si | 49.62922 | 41.11403 | 5.289463 | 2.036191 | 0.2808357 | 8213.563 | 6.455353 | 0 | 0 | 0 | 1.931099 | 2.036191 | 0 | 41.11403 | 0 | 0 | 49.62922 | 0 | 0 | 0 | 0 | 0 | 0 | 0 | 0 | 0 | 0 | 0 | 5.289463 | 0 | 0 | 0 | 0 | 0 | 0 | 0 | 0 | 0 | 0 | 407030303
4635 | 135 | 537 | -0.582481 | 33.4236 | 2539 | 2389 | 1.84081 | 1.10449 | 1.2612 | 1.70758 | 0.893817 | 1.29463 | 1.31897 | 0.914921 | 5.34973 | 79 | 500 | 0 | Img64 | 77 | 1.028 | 0 | Calcium-rich | Ca | S | Pd | Si | 50.98827 | 39.4746 | 8.526154 | 1.010976 | 0.2901881 | 8738.868 | 6.72003 | 0 | 0 | 0 | 0 | 1.010976 | 0 | 39.4746 | 0 | 0 | 50.98827 | 0 | 0 | 0 | 0 | 0 | 0 | 0 | 0 | 0 | 0 | 0 | 8.526154 | 0 | 0 | 0 | 0 | 0 | 0 | 0 | 0 | 0 | 0 | 407030303
2127 | 57 | 227 | -5.54978 | 40.0429 | 2181 | 1243 | 4.60204 | 3.86571 | 3.77426 | 4.7241 | 2.42905 | 3.61794 | 1.30574 | 10.8096 | 16.1654 | 124 | 500 | 0 | Img64 | 66 | 1.036 | 0 | Calcium-rich | Ca | S | Si | Pd | 37.66064 | 23.08556 | 10.55069 | 10.49601 | 0.4743533 | 7025.465 | 13.38049 | 0 | 2.36928 | 0 | 6.730382 | 10.55069 | 3.658036 | 23.08556 | 0 | 2.225375 | 37.66064 | 0 | 0 | 0 | 3.224022 | 0 | 0 | 0 | 0 | 0 | 0 | 0 | 10.49601 | 0 | 0 | 0 | 0 | 0 | 0 | 0 | 0 | 0 | 0 | 415020202
1783 | 42 | 165 | 1.08757 | 35.6607 | 1373 | 2521 | 2.0249 | 2.39306 | 2.24825 | 2.76976 | 1.81363 | 2.12532 | 1.30322 | 3.35471 | 7.26067 | 23 | 500 | 0 | Img64 | 64 | 1.044 | 0 | Calcium-rich | Ca | S | Pd |  | 62.51045 | 29.74031 | 7.749234 | 0 | 0.2505866 | 5906.552 | 11.09987 | 0 | 0 | 0 | 0 | 0 | 0 | 29.74031 | 0 | 0 | 62.51045 | 0 | 0 | 0 | 0 | 0 | 0 | 0 | 0 | 0 | 0 | 0 | 7.749234 | 0 | 0 | 0 | 0 | 0 | 0 | 0 | 0 | 0 | 0 | 507020202
3329 | 92 | 367 | 0.201348 | 34.6208 | 2702 | 2028 | 3.31347 | 4.04979 | 3.31701 | 4.34267 | 2.60326 | 3.35286 | 1.29521 | 7.75989 | 12.4164 | 11 | 500 | 0 | Img64 | 82 | 1.031 | 0 | Calcium-rich | Ca | S | Si | Na | 54.23303 | 42.94935 | 1.80963 | 1.007987 | 0.1306071 | 9620.818 | 7.531735 | 0 | 1.007987 | 0 | 0 | 1.80963 | 0 | 42.94935 | 0 | 0 | 54.23303 | 0 | 0 | 0 | 0 | 0 | 0 | 0 | 0 | 0 | 0 | 0 | 0 | 0 | 0 | 0 | 0 | 0 | 0 | 0 | 0 | 0 | 0 | 508030303
4929 | 147 | 586 | -4.29588 | 34.1087 | 2846 | 2767 | 9.75631 | 10.6767 | 8.40505 | 10.6952 | 5.91529 | 8.33202 | 1.28362 | 55.2002 | 36.5734 | 11 | 500 | 0 | Img64 | 74 | 1.006 | 0 | Calcium-rich | Ca | S | Si |  | 52.05607 | 46.83977 | 1.104155 | 0 | 0.09475247 | 10907.33 | 6.171423 | 0 | 0 | 0 | 0 | 1.104155 | 0 | 46.83977 | 0 | 0 | 52.05607 | 0 | 0 | 0 | 0 | 0 | 0 | 0 | 0 | 0 | 0 | 0 | 0 | 0 | 0 | 0 | 0 | 0 | 0 | 0 | 0 | 0 | 0 | 408040404
152 | 5 | 19 | -3.73892 | 40.6859 | 1767 | 1850 | 3.31347 | 3.12938 | 3.13979 | 3.83179 | 2.47692 | 3.00436 | 1.27541 | 6.81108 | 10.711 | 68 | 500 | 0 | Img64 | 66 | 1.044 | 0 | Calcium-rich | Ca | S | Pd | Si | 47.16098 | 39.41068 | 11.64953 | 1.778813 | 0.3674687 | 6303.873 | 10.62626 | 0 | 0 | 0 | 0 | 1.778813 | 0 | 39.41068 | 0 | 0 | 47.16098 | 0 | 0 | 0 | 0 | 0 | 0 | 0 | 0 | 0 | 0 | 0 | 11.64953 | 0 | 0 | 0 | 0 | 0 | 0 | 0 | 0 | 0 | 0 | 517030304
3408 | 95 | 380 | -0.6992 | 34.021 | 1901 | 1189 | 2.9453 | 2.9453 | 2.78796 | 3.17973 | 2.22125 | 2.49392 | 1.27499 | 5.28621 | 10.0211 | 113 | 500 | 0 | Img64 | 74 | 1.023 | 0 | Calcium-rich | Ca | S | Pd |  | 52.03041 | 42.56407 | 5.405523 | 0 | 0.1854573 | 8901.48 | 7.200171 | 0 | 0 | 0 | 0 | 0 | 0 | 42.56407 | 0 | 0 | 52.03041 | 0 | 0 | 0 | 0 | 0 | 0 | 0 | 0 | 0 | 0 | 0 | 5.405523 | 0 | 0 | 0 | 0 | 0 | 0 | 0 | 0 | 0 | 0 | 407030303
1512 | 33 | 132 | 2.15693 | 36.9074 | 1035 | 1892 | 1.47265 | 1.28857 | 1.35232 | 1.81363 | 1.10449 | 1.44467 | 1.2554 | 1.06741 | 5.57898 | 146 | 500 | 0 | Img64 | 72 | 1.037 | 0 | Calcium-rich | Ca | S | Pd | K | 46.82767 | 36.96313 | 6.822942 | 3.952487 | 0.3547979 | 7638.472 | 9.607908 | 0 | 2.666767 | 0 | 2.767 | 0 | 0 | 36.96313 | 0 | 3.952487 | 46.82767 | 0 | 0 | 0 | 0 | 0 | 0 | 0 | 0 | 0 | 0 | 0 | 6.822942 | 0 | 0 | 0 | 0 | 0 | 0 | 0 | 0 | 0 | 0 | 407030303
980 | 26 | 103 | -4.08643 | 32.4943 | 1935 | 1291 | 1.10449 | 1.10449 | 1.23935 | 1.55753 | 0.925929 | 1.24617 | 1.24985 | 0.948807 | 4.57045 | 56 | 500 | 0 | Img64 | 71 | 1.027 | 0 | Calcium-rich | Ca | S | Pd | Si | 50.78562 | 42.204 | 5.999724 | 1.010655 | 0.1901597 | 9210.624 | 7.714038 | 0 | 0 | 0 | 0 | 1.010655 | 0 | 42.204 | 0 | 0 | 50.78562 | 0 | 0 | 0 | 0 | 0 | 0 | 0 | 0 | 0 | 0 | 0 | 5.999724 | 0 | 0 | 0 | 0 | 0 | 0 | 0 | 0 | 0 | 0 | 407030303
3233 | 90 | 358 | 2.50032 | 36.5989 | 2903 | 1523 | 1.65673 | 1.47265 | 1.69734 | 1.95215 | 1.30933 | 1.56934 | 1.24393 | 1.84679 | 5.65644 | 68 | 500 | 0 | Img64 | 73 | 1.038 | 0 | Calcium-rich | Ca | S | Pd | Al | 49.57908 | 39.35667 | 7.125242 | 2.545924 | 0.2424243 | 8208.926 | 6.421428 | 0 | 1.393082 | 0 | 2.545924 | 0 | 0 | 39.35667 | 0 | 0 | 49.57908 | 0 | 0 | 0 | 0 | 0 | 0 | 0 | 0 | 0 | 0 | 0 | 7.125242 | 0 | 0 | 0 | 0 | 0 | 0 | 0 | 0 | 0 | 0 | 407030303
1672 | 37 | 148 | -4.20107 | 41.3198 | 1305 | 2496 | 3.68163 | 3.86571 | 3.55956 | 4.00074 | 3.00965 | 3.21993 | 1.24249 | 8.92895 | 12.8113 | 113 | 500 | 0 | Img64 | 89 | 1.008 | 0 | Calcium-rich | Ca | S | Pd | Al | 48.84855 | 39.90881 | 5.415815 | 4.662615 | 0.1403555 | 12937.46 | 5.640694 | 0 | 0 | 0 | 4.662615 | 1.164213 | 0 | 39.90881 | 0 | 0 | 48.84855 | 0 | 0 | 0 | 0 | 0 | 0 | 0 | 0 | 0 | 0 | 0 | 5.415815 | 0 | 0 | 0 | 0 | 0 | 0 | 0 | 0 | 0 | 0 | 407030303
1043 | 28 | 110 | 0.9252 | 35.7867 | 2541 | 1832 | 4.04979 | 2.9453 | 2.68137 | 4.14101 | 1.90295 | 3.34525 | 1.23788 | 7.64128 | 11.3074 | 79 | 500 | 0 | Img64 | 71 | 1.049 | 0 | Calcium-rich | Ca | S | Pd | Si | 47.43947 | 39.81236 | 10.40233 | 2.34584 | 0.2356349 | 13613.34 | 7.289015 | 0 | 0 | 0 | 0 | 2.34584 | 0 | 39.81236 | 0 | 0 | 47.43947 | 0 | 0 | 0 | 0 | 0 | 0 | 0 | 0 | 0 | 0 | 0 | 10.40233 | 0 | 0 | 0 | 0 | 0 | 0 | 0 | 0 | 0 | 0 | 407030303
1571 | 34 | 136 | -2.05249 | 35.2837 | 2736 | 2522 | 3.49755 | 3.68163 | 3.32458 | 4.17104 | 2.73388 | 3.42091 | 1.21928 | 7.77683 | 11.4383 | 158 | 500 | 0 | Img64 | 59 | 1.051 | 0 | Calcium-rich | Ca | S | Pd |  | 49.14906 | 40.59107 | 10.25987 | 0 | 0.2154203 | 5350.037 | 9.838963 | 0 | 0 | 0 | 0 | 0 | 0 | 40.59107 | 0 | 0 | 49.14906 | 0 | 0 | 0 | 0 | 0 | 0 | 0 | 0 | 0 | 0 | 0 | 10.25987 | 0 | 0 | 0 | 0 | 0 | 0 | 0 | 0 | 0 | 0 | 407030303
5179 | 158 | 632 | -4.34032 | 36.2148 | 2597 | 1556 | 0.920407 | 0.920407 | 1.0781 | 1.30347 | 0.920407 | 1.07395 | 1.21372 | 0.62689 | 3.35813 | 124 | 500 | 0 | Img64 | 61 | 1.048 | 0 | Calcium-rich | Ca | S | Pd |  | 49.68981 | 39.93005 | 10.38014 | 0 | 0.2791966 | 5723.78 | 10.72226 | 0 | 0 | 0 | 0 | 0 | 0 | 39.93005 | 0 | 0 | 49.68981 | 0 | 0 | 0 | 0 | 0 | 0 | 0 | 0 | 0 | 0 | 0 | 10.38014 | 0 | 0 | 0 | 0 | 0 | 0 | 0 | 0 | 0 | 0 | 407030303
2575 | 68 | 271 | -1.89142 | 33.6757 | 1567 | 3065 | 1.84081 | 1.84081 | 2.04536 | 2.58749 | 1.70758 | 2.16192 | 1.19685 | 2.66005 | 6.97659 | 124 | 500 | 0 | Img64 | 67 | 1.045 | 0 | Calcium-rich | Ca | S | Pd |  | 64.02512 | 27.17511 | 8.799763 | 0 | 0.2720524 | 7149.15 | 8.037064 | 0 | 0 | 0 | 0 | 0 | 0 | 27.17511 | 0 | 0 | 64.02512 | 0 | 0 | 0 | 0 | 0 | 0 | 0 | 0 | 0 | 0 | 0 | 8.799763 | 0 | 0 | 0 | 0 | 0 | 0 | 0 | 0 | 0 | 0 | 507020202
118 | 5 | 17 | -3.72603 | 41.1999 | 1838 | 1107 | 1.28857 | 1.47265 | 1.46 | 1.81363 | 1.19711 | 1.51639 | 1.19602 | 1.3385 | 5.42648 | 124 | 500 | 0 | Img64 | 64 | 1.031 | 0 | Calcium-rich | Ca | S | Pd | Al | 42.92194 | 33.65175 | 11.32135 | 7.245779 | 0.3302763 | 6191.206 | 9.665418 | 0 | 1.105354 | 0 | 7.245779 | 3.75383 | 0 | 33.65175 | 0 | 0 | 42.92194 | 0 | 0 | 0 | 0 | 0 | 0 | 0 | 0 | 0 | 0 | 0 | 11.32135 | 0 | 0 | 0 | 0 | 0 | 0 | 0 | 0 | 0 | 0 | 416030304
2756 | 75 | 297 | -3.66392 | 31.1775 | 2179 | 2300 | 4.04979 | 4.60204 | 4.13303 | 4.88278 | 3.17973 | 4.10813 | 1.18856 | 12.2667 | 15.5315 | 169 | 500 | 0 | Img64 | 82 | 1.006 | 0 | Calcium-rich | Ca | S | Al | Si | 46.10474 | 39.3829 | 5.321832 | 5.164365 | 0.1891956 | 11883.23 | 6.703406 | 0 | 1.160543 | 0 | 5.321832 | 5.164365 | 0 | 39.3829 | 0 | 0 | 46.10474 | 0 | 0 | 0 | 0 | 0 | 0 | 0 | 0 | 0 | 0 | 0 | 0 | 0 | 0 | 0 | 0 | 2.865625 | 0 | 0 | 0 | 0 | 0 | 407030303
3326 | 92 | 366 | 0.518336 | 34.8566 | 2379 | 2793 | 1.47265 | 1.28857 | 1.43934 | 1.69801 | 1.10449 | 1.54166 | 1.10142 | 1.32155 | 5.76427 | 45 | 500 | 0 | Img64 | 65 | 1.044 | 0 | Calcium-rich | Ca | S | Pd | Si | 47.30309 | 40.80217 | 9.150873 | 2.743867 | 0.3600121 | 5663.243 | 8.474586 | 0 | 0 | 0 | 0 | 2.743867 | 0 | 40.80217 | 0 | 0 | 47.30309 | 0 | 0 | 0 | 0 | 0 | 0 | 0 | 0 | 0 | 0 | 0 | 9.150873 | 0 | 0 | 0 | 0 | 0 | 0 | 0 | 0 | 0 | 0 | 407030303
2227 | 61 | 243 | -2.93183 | 37.7957 | 2067 | 1165 | 3.12938 | 3.12938 | 3.06884 | 3.35139 | 2.60326 | 3.06408 | 1.09377 | 6.74331 | 10.1855 | 113 | 500 | 0 | Img64 | 89 | 1.034 | 0 | Calcium-rich | Ca | S | Pd |  | 52.28088 | 42.01911 | 5.700012 | 0 | 0.1140597 | 14316.35 | 8.600197 | 0 | 0 | 0 | 0 | 0 | 0 | 42.01911 | 0 | 0 | 52.28088 | 0 | 0 | 0 | 0 | 0 | 0 | 0 | 0 | 0 | 0 | 0 | 5.700012 | 0 | 0 | 0 | 0 | 0 | 0 | 0 | 0 | 0 | 0 | 407030303
332 | 12 | 48 | -0.0918179 | 36.1191 | 1106 | 2082 | 5.33836 | 5.15428 | 4.50262 | 5.33836 | 3.5901 | 4.89632 | 1.09028 | 15.0454 | 18.8473 | 90 | 500 | 0 | Img64 | 82 | 1.014 | 0 | Calcium-rich | Ca | S | P | Si | 92.43982 | 4.044602 | 2.193698 | 1.321879 | 0.1377566 | 9178.662 | 6.178641 | 0 | 0 | 0 | 0 | 1.321879 | 2.193698 | 4.044602 | 0 | 0 | 92.43982 | 0 | 0 | 0 | 0 | 0 | 0 | 0 | 0 | 0 | 0 | 0 | 0 | 0 | 0 | 0 | 0 | 0 | 0 | 0 | 0 | 0 | 0 | 808000000
4296 | 124 | 493 | -0.880628 | 35.6426 | 2962 | 2617 | 6.81101 | 6.07469 | 5.55483 | 6.76005 | 4.41795 | 6.25973 | 1.07993 | 22.4325 | 22.0035 | 79 | 500 | 0 | Img64 | 91 | 1.017 | 0 | Calcium-rich | Ca | S |  |  | 55.72252 | 44.27748 | 0 | 0 | 0.04731567 | 15871.88 | 4.912006 | 0 | 0 | 0 | 0 | 0 | 0 | 44.27748 | 0 | 0 | 55.72252 | 0 | 0 | 0 | 0 | 0 | 0 | 0 | 0 | 0 | 0 | 0 | 0 | 0 | 0 | 0 | 0 | 0 | 0 | 0 | 0 | 0 | 0 | 509040404
2746 | 74 | 296 | -3.93911 | 37.6591 | 2723 | 1896 | 7.17917 | 6.81101 | 4.6383 | 8.03738 | 0.924006 | 1.7468 | 4.60121 | 30.3279 | 24.2897 | 113 | 500 | 0 | Img64 | 55 | 1.035 | 0 | Chlorine-rich | Cl | S | Pd | Na | 65.08273 | 13.66063 | 9.83177 | 5.807603 | 0.2211948 | 8051.739 | 4.75724 | 0 | 5.807603 | 0 | 0 | 2.043207 | 0 | 13.66063 | 65.08273 | 1.241037 | 2.33302 | 0 | 0 | 0 | 0 | 0 | 0 | 0 | 0 | 0 | 0 | 0 | 9.83177 | 0 | 0 | 0 | 0 | 0 | 0 | 0 | 0 | 0 | 0 | 601610707
2092 | 56 | 221 | 1.25684 | 37.2545 | 2291 | 2055 | 6.44285 | 5.8906 | 5.59139 | 7.63466 | 3.90492 | 3.95561 | 1.93008 | 23.8727 | 19.0984 | 124 | 500 | 0 | Img64 | 71 | 1.031 | 0 | Chlorine-rich | Cl | S | Pd | Zn | 48.08548 | 23.77526 | 14.44018 | 7.972143 | 0.4730967 | 8270.85 | 7.508494 | 0 | 1.244675 | 0 | 0 | 1.203875 | 0 | 23.77526 | 48.08548 | 0 | 3.278382 | 0 | 0 | 0 | 0 | 0 | 0 | 0 | 7.972143 | 0 | 0 | 0 | 14.44018 | 0 | 0 | 0 | 0 | 0 | 0 | 0 | 0 | 0 | 0 | 512420607
3015 | 83 | 332 | 1.30134 | 34.4429 | 2534 | 2999 | 6.25877 | 5.8906 | 5.45647 | 6.89999 | 3.90492 | 4.13025 | 1.6706 | 22.3647 | 19.113 | 135 | 500 | 0 | Img64 | 68 | 1.025 | 0 | Chlorine-rich | Cl | S | Pd | Zn | 47.5248 | 27.60198 | 9.160042 | 8.096963 | 0.3088194 | 9451.955 | 5.977932 | 0 | 1.580489 | 0 | 0 | 1.423882 | 0 | 27.60198 | 47.5248 | 0.9831477 | 3.628698 | 0 | 0 | 0 | 0 | 0 | 0 | 0 | 8.096963 | 0 | 0 | 0 | 9.160042 | 0 | 0 | 0 | 0 | 0 | 0 | 0 | 0 | 0 | 0 | 402420606
723 | 20 | 77 | 1.3166 | 34.4238 | 2606 | 1054 | 6.07469 | 6.25877 | 5.64344 | 7.28921 | 4.1133 | 4.42283 | 1.64809 | 23.9065 | 19.3989 | 135 | 500 | 0 | Img64 | 68 | 1.014 | 0 | Chlorine-rich | Cl | S | Pd | Zn | 50.8722 | 25.5173 | 11.17438 | 6.827081 | 0.2399908 | 10430.56 | 6.66473 | 0 | 1.193261 | 0 | 0 | 1.276405 | 0 | 25.5173 | 50.8722 | 0 | 3.139372 | 0 | 0 | 0 | 0 | 0 | 0 | 0 | 6.827081 | 0 | 0 | 0 | 11.17438 | 0 | 0 | 0 | 0 | 0 | 0 | 0 | 0 | 0 | 0 | 512420607
3778 | 106 | 421 | 0.483123 | 34.3801 | 2184 | 1284 | 4.78612 | 6.62693 | 5.04898 | 7.12272 | 3.76382 | 4.4036 | 1.61748 | 19.3489 | 18.7704 | 146 | 500 | 0 | Img64 | 65 | 1.015 | 0 | Chlorine-rich | Cl | S | Pd | Zn | 65.13249 | 14.46681 | 8.572458 | 7.172518 | 0.1969657 | 8591.764 | 4.336303 | 0 | 0 | 0 | 0 | 1.964343 | 0 | 14.46681 | 65.13249 | 0 | 2.69138 | 0 | 0 | 0 | 0 | 0 | 0 | 0 | 7.172518 | 0 | 0 | 0 | 8.572458 | 0 | 0 | 0 | 0 | 0 | 0 | 0 | 0 | 0 | 0 | 601610707
4294 | 124 | 493 | -0.909161 | 35.6743 | 2814 | 2446 | 6.81101 | 9.01999 | 7.20083 | 9.39551 | 5.53982 | 6.04113 | 1.55526 | 39.3924 | 24.1197 | 169 | 500 | 0 | Img64 | 65 | 1.03 | 0 | Chlorine-rich | Cl | S | Pd | Ca | 45.04757 | 19.79232 | 11.39535 | 6.463476 | 0.4895993 | 8474.531 | 9.180097 | 0 | 1.832325 | 1.271327 | 2.070977 | 4.552378 | 0 | 19.79232 | 45.04757 | 1.495084 | 6.463476 | 0 | 0 | 0 | 0 | 0 | 0 | 0 | 6.079187 | 0 | 0 | 0 | 11.39535 | 0 | 0 | 0 | 0 | 0 | 0 | 0 | 0 | 0 | 0 | 511410506
4063 | 115 | 458 | -3.99272 | 41.0469 | 2432 | 1949 | 21.5375 | 26.1396 | 20.2828 | 24.1972 | 14.4235 | 20.5284 | 1.17872 | 323.662 | 100.516 | 169 | 500 | 0 | Img64 | 62 | 1.019 | 0 | Chlorine-rich | Cl | S | Ca | Pd | 37.2873 | 25.08946 | 12.35308 | 9.942264 | 0.2873056 | 9689.112 | 4.964414 | 0 | 0 | 0 | 4.410522 | 1.53129 | 0 | 25.08946 | 37.2873 | 0 | 12.35308 | 0 | 0 | 0 | 0 | 0 | 0 | 2.160844 | 7.225236 | 0 | 0 | 0 | 9.942264 | 0 | 0 | 0 | 0 | 0 | 0 | 0 | 0 | 0 | 0 | 403320505
3853 | 108 | 432 | -1.28185 | 35.2776 | 2835 | 2557 | 10.6767 | 6.44285 | 5.89655 | 9.52211 | 4.30579 | 5.16408 | 1.84391 | 26.8207 | 32.2482 | 124 | 500 | 0 | Img64 | 110 | 1.002 | 0 | Copper-rich | Cu | S | Ca | Na | 65.7588 | 21.77305 | 8.103492 | 1.438186 | 0.1964923 | 14552.88 | 4.240868 | 0 | 1.438186 | 0 | 0 | 1.069932 | 0 | 21.77305 | 0.4308506 | 1.425687 | 8.103492 | 0 | 0 | 0 | 0 | 0 | 0 | 65.7588 | 0 | 0 | 0 | 0 | 0 | 0 | 0 | 0 | 0 | 0 | 0 | 0 | 0 | 0 | 0 | 2086802
4888 | 145 | 577 | -0.13785 | 34.2419 | 2898 | 2049 | 13.8061 | 15.2788 | 14.4998 | 16.6701 | 13.2492 | 13.5539 | 1.22991 | 160.687 | 47.3964 | 146 | 500 | 0 | Img64 | 195 | 1.026 | 0 | Copper-rich | Cu | S | Al |  | 80.42572 | 19.32812 | 0.246155 | 0 | 0.01964978 | 38262.98 | 0.6819399 | 0 | 0 | 0 | 0.246155 | 0 | 0 | 19.32812 | 0 | 0 | 0 | 0 | 0 | 0 | 0 | 0 | 0 | 80.42572 | 0 | 0 | 0 | 0 | 0 | 0 | 0 | 0 | 0 | 0 | 0 | 0 | 0 | 0 | 0 | 1087801
1226 | 33 | 129 | 2.07097 | 37.2991 | 2616 | 1812 | 1.84081 | 0.736326 | 1.18567 | 2.06687 | 0.552244 | 0.559902 | 3.69149 | 1.01658 | 5.02553 | 101 | 500 | 0 | Img64 | 197 | 1.038 | 0 | Gold | Au | S |  |  | 99.31405 | 0.6859474 | 0 | 0 | 0.107841 | 16890.28 | 1.590737 | 0 | 0 | 0 | 0 | 0 | 0 | 0.6859474 | 0 | 0 | 0 | 0 | 0 | 0 | 0 | 0 | 0 | 0 | 0 | 0 | 0 | 0 | 0 | 0 | 0 | 0 | 0 | 0 | 0 | 0 | 99.31405 | 0 | 0 | 9
3155 | 87 | 348 | -5.45356 | 39.0328 | 2695 | 2635 | 1.65673 | 2.0249 | 1.64136 | 2.4771 | 1.05334 | 1.13175 | 2.18874 | 1.84679 | 6.25214 | 34 | 500 | 0 | Img64 | 109 | 1.009 | 0 | Iron-rich | Fe | S | Si |  | 97.133 | 1.698922 | 1.168074 | 0 | 0.3659993 | 6903.181 | 7.570193 | 0 | 0 | 0 | 0 | 1.168074 | 0 | 1.698922 | 0 | 0 | 0 | 0 | 0 | 0 | 97.133 | 0 | 0 | 0 | 0 | 0 | 0 | 0 | 0 | 0 | 0 | 0 | 0 | 0 | 0 | 0 | 0 | 0 | 0 | 990909909
4281 | 124 | 493 | -0.971933 | 35.8064 | 2474 | 1722 | 9.20407 | 9.9404 | 8.10755 | 10.4412 | 5.72723 | 5.9933 | 1.74215 | 51.7947 | 28.8626 | 124 | 500 | 0 | Img64 | 116 | 1.008 | 0 | Iron-rich | Fe | S | Zn | Al | 95.93102 | 3.197846 | 0.5758534 | 0.2952796 | 0.08134177 | 15073.81 | 5.660895 | 0 | 0 | 0 | 0.2952796 | 0 | 0 | 3.197846 | 0 | 0 | 0 | 0 | 0 | 0 | 95.93102 | 0 | 0 | 0 | 0.5758534 | 0 | 0 | 0 | 0 | 0 | 0 | 0 | 0 | 0 | 0 | 0 | 0 | 0 | 0 | 990909909
4637 | 135 | 537 | -0.5707 | 33.375 | 2603 | 2649 | 2.0249 | 3.49755 | 2.28424 | 3.36734 | 1.65673 | 2.00915 | 1.676 | 3.57497 | 10.2937 | 11 | 500 | 0 | Img64 | 90 | 1.033 | 0 | Iron-rich | Fe | S | Si | Ca | 94.2916 | 2.351792 | 1.865202 | 1.491406 | 0.3409351 | 5048.11 | 3.464598 | 0 | 0 | 0 | 0 | 1.865202 | 0 | 2.351792 | 0 | 0 | 1.491406 | 0 | 0 | 0 | 94.2916 | 0 | 0 | 0 | 0 | 0 | 0 | 0 | 0 | 0 | 0 | 0 | 0 | 0 | 0 | 0 | 0 | 0 | 0 | 990909909
4116 | 116 | 463 | -4.10157 | 38.293 | 1852 | 2558 | 0.552244 | 0.552244 | 0.663484 | 0.869518 | 0.389884 | 0.619041 | 1.40462 | 0.237202 | 2.36147 | 68 | 500 | 0 | Img64 | 87 | 1.043 | 0 | Iron-rich | Fe | S | Pd | Si | 48.63115 | 42.69969 | 6.053198 | 2.615957 | 0.2838521 | 6464.405 | 4.455655 | 0 | 0 | 0 | 0 | 2.615957 | 0 | 42.69969 | 0 | 0 | 0 | 0 | 0 | 0 | 48.63115 | 0 | 0 | 0 | 0 | 0 | 0 | 0 | 6.053198 | 0 | 0 | 0 | 0 | 0 | 0 | 0 | 0 | 0 | 0 | 444444808
1939 | 49 | 194 | -3.39969 | 37.9785 | 1568 | 2225 | 16.9355 | 12.5175 | 11.5102 | 15.0947 | 7.91664 | 10.1254 | 1.49077 | 105.013 | 59.3849 | 90 | 500 | 0 | Img64 | 69 | 1.025 | 0 | Phosphorus-rich | P | S | K | Pd | 31.58138 | 29.74528 | 22.20966 | 11.41691 | 0.3495988 | 8584.139 | 11.47493 | 0 | 3.438857 | 0 | 0 | 1.60792 | 31.58138 | 29.74528 | 0 | 22.20966 | 0 | 0 | 0 | 0 | 0 | 0 | 0 | 0 | 0 | 0 | 0 | 0 | 11.41691 | 0 | 0 | 0 | 0 | 0 | 0 | 0 | 0 | 0 | 0 | 255253435
4202 | 119 | 476 | -6.1126 | 32.2177 | 1163 | 2795 | 4.41795 | 4.04979 | 3.80196 | 5.20657 | 2.94237 | 3.05439 | 1.70462 | 10.7757 | 14.2228 | 135 | 500 | 0 | Img64 | 62 | 1.049 | 0 | Salts | Cl | S | Ca | Al | 46.58969 | 22.64031 | 13.69177 | 5.998605 | 0.5637268 | 7169.631 | 5.649582 | 0 | 0 | 0 | 5.998605 | 0 | 0 | 22.64031 | 46.58969 | 0 | 13.69177 | 0 | 0 | 0 | 0 | 0 | 0 | 0 | 5.365661 | 0 | 0 | 0 | 5.71397 | 0 | 0 | 0 | 0 | 0 | 0 | 0 | 0 | 0 | 0 | 503420606
878 | 23 | 92 | -0.676623 | 38.2809 | 2044 | 2630 | 23.3783 | 16.9355 | 7.62883 | 28.3615 | 2.60326 | 2.74945 | 10.3153 | 75.9554 | 60.6059 | 124 | 500 | 0 | Img64 | 69 | 1.047 | 0 | Silicon-rich | Si | S | Pd | Al | 43.23629 | 10.18216 | 9.957897 | 9.880807 | 0.8761405 | 5084.506 | 14.40963 | 0 | 5.5986 | 1.982505 | 9.880807 | 43.23629 | 0 | 10.18216 | 3.86245 | 4.174971 | 6.208903 | 0 | 0 | 0 | 4.915414 | 0 | 0 | 0 | 0 | 0 | 0 | 0 | 9.957897 | 0 | 0 | 0 | 0 | 0 | 0 | 0 | 0 | 0 | 0 | 143030030
3459 | 96 | 383 | -2.44623 | 36.7195 | 2647 | 2909 | 5.15428 | 3.68163 | 3.01163 | 6.05127 | 2.12534 | 2.39011 | 2.5318 | 7.28548 | 14.5626 | 124 | 500 | 0 | Img64 | 75 | 1.022 | 0 | Silicon-rich | Si | S | Al | Ca | 78.79584 | 4.955658 | 3.946198 | 3.705096 | 0.2363802 | 8914.651 | 10.72533 | 0 | 0 | 0 | 3.946198 | 78.79584 | 0 | 4.955658 | 0 | 3.297845 | 3.705096 | 2.246712 | 0 | 0 | 3.052655 | 0 | 0 | 0 | 0 | 0 | 0 | 0 | 0 | 0 | 0 | 0 | 0 | 0 | 0 | 0 | 0 | 0 | 0 | 77070070
3297 | 91 | 361 | 0.203189 | 33.355 | 2718 | 2763 | 6.07469 | 4.04979 | 4.3525 | 6.07469 | 3.5839 | 3.82503 | 1.58814 | 13.9949 | 15.6549 | 90 | 500 | 0 | Img64 | 85 | 1.035 | 0 | Silicon-rich | Si | S |  |  | 98.82072 | 1.179279 | 0 | 0 | 0.04810346 | 16510.61 | 9.437665 | 0 | 0 | 0 | 0 | 98.82072 | 0 | 1.179279 | 0 | 0 | 0 | 0 | 0 | 0 | 0 | 0 | 0 | 0 | 0 | 0 | 0 | 0 | 0 | 0 | 0 | 0 | 0 | 0 | 0 | 0 | 0 | 0 | 0 | 99090090
2039 | 54 | 215 | 0.197818 | 37.6002 | 2682 | 2228 | 5.15428 | 4.41795 | 4.25766 | 5.2848 | 3.54868 | 3.61032 | 1.4638 | 13.1308 | 15.295 | 124 | 500 | 0 | Img64 | 84 | 1.04 | 0 | Silicon-rich | Si | S | Br |  | 97.43926 | 1.39194 | 1.168795 | 0 | 0.03582066 | 15891.44 | 12.34724 | 0 | 0 | 0 | 0 | 97.43926 | 0 | 1.39194 | 0 | 0 | 0 | 0 | 0 | 0 | 0 | 0 | 0 | 0 | 0 | 1.168795 | 0 | 0 | 0 | 0 | 0 | 0 | 0 | 0 | 0 | 0 | 0 | 0 | 0 | 198080080
168 | 5 | 20 | -3.19072 | 40.5046 | 2705 | 2842 | 13.9902 | 13.0698 | 12.8474 | 15.7509 | 11.0924 | 11.8301 | 1.33142 | 126.479 | 46.6925 | 146 | 500 | 0 | Img64 | 82 | 0.986 | 0 | Silicon-rich | Si | S | Ca |  | 97.62047 | 1.3109 | 1.068632 | 0 | 0.0124069 | 24595.93 | 7.390166 | 0 | 0 | 0 | 0 | 97.62047 | 0 | 1.3109 | 0 | 0 | 1.068632 | 0 | 0 | 0 | 0 | 0 | 0 | 0 | 0 | 0 | 0 | 0 | 0 | 0 | 0 | 0 | 0 | 0 | 0 | 0 | 0 | 0 | 0 | 99090090
1033 | 28 | 109 | 0.615943 | 35.6995 | 2904 | 2310 | 8.46774 | 8.09958 | 7.57111 | 9.19757 | 6.86725 | 6.98969 | 1.31588 | 42.7302 | 26.8985 | 113 | 500 | 0 | Img64 | 68 | 1.034 | 0 | Silicon-rich | Si | S | Ca | P | 31.57472 | 14.42735 | 14.39173 | 10.53207 | 0.6905913 | 8042.411 | 12.86158 | 0 | 3.142049 | 0.9832904 | 4.819827 | 31.57472 | 10.53207 | 14.42735 | 0 | 1.929862 | 14.39173 | 4.557745 | 0 | 0 | 3.395145 | 0 | 0 | 0 | 0 | 0 | 0 | 0 | 10.24621 | 0 | 0 | 0 | 0 | 0 | 0 | 0 | 0 | 0 | 0 | 234030121
3686 | 101 | 402 | -8.22432 | 36.5099 | 1984 | 2003 | 4.41795 | 2.57714 | 3.08076 | 4.75228 | 1.96672 | 2.15594 | 2.20428 | 7.01439 | 11.9783 | 113 | 500 | 0 | Img64 | 59 | 1.043 | 0 | Chlorine-rich | Cl | Sb | Pd | Ca | 44.25553 | 32.55099 | 9.407887 | 7.074163 | 0.7829375 | 5804.52 | 4.588612 | 0 | 0 | 0 | 0 | 5.216764 | 0 | 1.494675 | 44.25553 | 0 | 7.074163 | 0 | 0 | 0 | 0 | 0 | 0 | 0 | 0 | 0 | 0 | 0 | 9.407887 | 0 | 0 | 0 | 32.55099 | 0 | 0 | 0 | 0 | 0 | 0 | 730733737
5205 | 160 | 637 | -0.356527 | 38.8795 | 1720 | 1420 | 9.38815 | 11.229 | 5.48257 | 12.177 | 1.92725 | 2.08257 | 5.8471 | 30.7854 | 31.6724 | 146 | 500 | 0 | Img64 | 76 | 1.036 | 0 | #Unclassified# | Fe | Si | Ti | Al | 25.19603 | 18.55826 | 16.60761 | 9.537921 | 1 | 5658.303 | 9.596469 | 0 | 0 | 1.84315 | 9.537921 | 18.55826 | 1.352561 | 7.902369 | 0 | 4.232667 | 6.40744 | 16.60761 | 0 | 0 | 25.19603 | 0 | 0 | 0 | 0 | 0 | 0 | 0 | 8.361991 | 0 | 0 | 0 | 0 | 0 | 0 | 0 | 0 | 0 | 0 | 232313322
4660 | 136 | 541 | -3.97203 | 36.6842 | 2558 | 1062 | 10.4926 | 13.0698 | 6.46283 | 15.7509 | 3.14068 | 3.36553 | 4.68007 | 38.7655 | 37.1691 | 146 | 500 | 0 | Img64 | 79 | 1.025 | 0 | #Unclassified# | Fe | Si | Al | Pd | 25.74558 | 21.66787 | 13.81036 | 8.4074 | 1 | 8298.468 | 11.22419 | 0 | 2.523556 | 1.544504 | 13.81036 | 21.66787 | 4.702853 | 5.064448 | 3.648768 | 7.244819 | 5.639842 | 0 | 0 | 0 | 25.74558 | 0 | 0 | 0 | 0 | 0 | 0 | 0 | 8.4074 | 0 | 0 | 0 | 0 | 0 | 0 | 0 | 0 | 0 | 0 | 442223222
376 | 13 | 51 | -3.97585 | 36.7051 | 2538 | 3001 | 10.8608 | 13.4379 | 6.65302 | 16.0064 | 3.29383 | 3.52364 | 4.54259 | 41.4086 | 37.6184 | 146 | 500 | 0 | Img64 | 78 | 1.025 | 0 | #Unclassified# | Fe | Si | Al | Pd | 28.72914 | 22.47945 | 13.56971 | 7.864446 | 0.7658348 | 7836.076 | 13.22658 | 0 | 2.096664 | 1.291786 | 13.56971 | 22.47945 | 4.528168 | 4.450463 | 2.956205 | 6.638658 | 5.395301 | 0 | 0 | 0 | 28.72914 | 0 | 0 | 0 | 0 | 0 | 0 | 0 | 7.864446 | 0 | 0 | 0 | 0 | 0 | 0 | 0 | 0 | 0 | 0 | 442223222
4211 | 120 | 478 | -2.26379 | 36.4044 | 1599 | 2625 | 12.8857 | 29.8212 | 13.1335 | 26.8759 | 5.40264 | 6.42127 | 4.18544 | 212.397 | 80.2022 | 0 | 500 | 0 | Img64 | 60 | 1.036 | 0 | #Unclassified# | S | Si | Pd | Cl | 28.67903 | 15.30927 | 11.38388 | 10.94697 | 1 | 5214.814 | 15.90266 | 0 | 8.065128 | 3.248052 | 5.505251 | 15.30927 | 0 | 28.67903 | 10.94697 | 6.175183 | 10.68724 | 0 | 0 | 0 | 0 | 0 | 0 | 0 | 0 | 0 | 0 | 0 | 11.38388 | 0 | 0 | 0 | 0 | 0 | 0 | 0 | 0 | 0 | 0 | 123030212
2297 | 65 | 259 | 1.39407 | 38.5298 | 3047 | 1279 | 14.9106 | 8.83591 | 7.77896 | 16.3767 | 4.03733 | 4.84607 | 3.37938 | 50.3037 | 45.0471 | 113 | 500 | 0 | Img64 | 55 | 1.045 | 0 | #Unclassified# | Ca | Si | Fe | Pd | 25.04917 | 23.51424 | 11.85007 | 10.38694 | 0.8557563 | 5536.834 | 15.51676 | 0 | 1.114971 | 2.89528 | 9.219845 | 23.51424 | 2.717964 | 7.704089 | 0 | 3.285148 | 25.04917 | 2.262279 | 0 | 0 | 11.85007 | 0 | 0 | 0 | 0 | 0 | 0 | 0 | 10.38694 | 0 | 0 | 0 | 0 | 0 | 0 | 0 | 0 | 0 | 0 | 444121121
5220 | 160 | 638 | -0.0758028 | 38.642 | 1196 | 2713 | 5.15428 | 6.81101 | 3.48559 | 7.12144 | 0.920407 | 2.29119 | 3.10819 | 9.96247 | 32.8891 | 11 | 500 | 0 | Img64 | 77 | 1.02 | 0 | #Unclassified# | Ca | Si | Fe | Al | 29.22549 | 24.60828 | 17.37181 | 16.67797 | 0.4641773 | 7844.477 | 8.304428 | 0 | 0 | 0 | 16.67797 | 24.60828 | 0 | 4.318065 | 5.336171 | 2.462215 | 29.22549 | 0 | 0 | 0 | 17.37181 | 0 | 0 | 0 | 0 | 0 | 0 | 0 | 0 | 0 | 0 | 0 | 0 | 0 | 0 | 0 | 0 | 0 | 0 | 435132131
2191 | 60 | 240 | -5.34398 | 33.968 | 1249 | 1479 | 4.60204 | 6.44285 | 4.14066 | 7.78641 | 1.70758 | 2.7227 | 2.85982 | 13.9102 | 19.1657 | 34 | 500 | 0 | Img64 | 69 | 1.029 | 0 | #Unclassified# | Ca | Si | Pd | Fe | 27.04878 | 22.39482 | 15.97305 | 12.97161 | 0.8198703 | 6986.749 | 13.91134 | 0 | 1.180145 | 3.188384 | 5.852748 | 22.39482 | 0 | 5.270578 | 2.283716 | 0 | 27.04878 | 3.836159 | 0 | 0 | 12.97161 | 0 | 0 | 0 | 0 | 0 | 0 | 0 | 15.97305 | 0 | 0 | 0 | 0 | 0 | 0 | 0 | 0 | 0 | 0 | 543111112
157 | 5 | 19 | -3.62258 | 40.5532 | 2411 | 2575 | 6.62693 | 6.07469 | 4.0385 | 7.78641 | 1.30347 | 2.79519 | 2.78564 | 17.3157 | 23.1408 | 124 | 500 | 0 | Img64 | 60 | 1.043 | 0 | #Unclassified# | Ca | Si | Al | Pd | 26.01498 | 22.76029 | 15.95366 | 14.6728 | 0.5186427 | 5085.971 | 9.698146 | 0 | 1.142927 | 1.331008 | 15.95366 | 22.76029 | 1.546053 | 1.797264 | 0 | 2.246619 | 26.01498 | 0 | 0 | 0 | 12.5344 | 0 | 0 | 0 | 0 | 0 | 0 | 0 | 14.6728 | 0 | 0 | 0 | 0 | 0 | 0 | 0 | 0 | 0 | 0 | 545132132
5315 | 164 | 655 | -4.72337 | 32.4447 | 2578 | 1561 | 9.20407 | 6.25877 | 4.32807 | 9.53784 | 2.47692 | 3.46091 | 2.75587 | 14.6726 | 31.121 | 113 | 500 | 0 | Img64 | 69 | 1.028 | 0 | #Unclassified# | Ca | Si | Al | Pd | 29.60489 | 27.65812 | 22.5612 | 10.75818 | 0.3045116 | 6476.611 | 12.97413 | 0 | 2.440082 | 0 | 22.5612 | 27.65812 | 0 | 1.970244 | 1.182098 | 0 | 29.60489 | 3.825187 | 0 | 0 | 0 | 0 | 0 | 0 | 0 | 0 | 0 | 0 | 10.75818 | 0 | 0 | 0 | 0 | 0 | 0 | 0 | 0 | 0 | 0 | 435031030
2207 | 61 | 242 | -2.54746 | 38.1806 | 2110 | 1125 | 8.28366 | 8.83591 | 5.61537 | 11.7148 | 3.91173 | 4.28508 | 2.73387 | 24.9062 | 28.168 | 135 | 500 | 0 | Img64 | 80 | 1.019 | 0 | #Unclassified# | Fe | Si | Al | Ca | 29.95566 | 17.05593 | 13.29657 | 10.67862 | 0.256941 | 7092.988 | 11.04479 | 0 | 0 | 9.946843 | 13.29657 | 17.05593 | 0 | 8.734718 | 0 | 2.482836 | 10.67862 | 0 | 0 | 0 | 29.95566 | 0 | 0 | 0 | 0 | 0 | 0 | 0 | 7.848838 | 0 | 0 | 0 | 0 | 0 | 0 | 0 | 0 | 0 | 0 | 332223222
3044 | 84 | 335 | 0.347758 | 38.4748 | 1459 | 1572 | 16.3832 | 14.1743 | 8.08287 | 19.1983 | 5.42694 | 7.36437 | 2.60692 | 64.5528 | 49.9135 | 124 | 500 | 0 | Img64 | 58 | 1.045 | 0 | #Unclassified# | S | Si | Ca | Pd | 28.08354 | 18.54674 | 14.85947 | 14.04858 | 0.811038 | 5132.743 | 12.92164 | 0 | 10.62532 | 5.678889 | 0 | 18.54674 | 0 | 28.08354 | 4.607153 | 3.550304 | 14.85947 | 0 | 0 | 0 | 0 | 0 | 0 | 0 | 0 | 0 | 0 | 0 | 14.04858 | 0 | 0 | 0 | 0 | 0 | 0 | 0 | 0 | 0 | 0 | 334030213
527 | 17 | 66 | -6.76084 | 32.6901 | 1735 | 2278 | 5.33836 | 3.68163 | 2.40538 | 5.33836 | 1.65673 | 2.12438 | 2.5129 | 3.87994 | 17.039 | 90 | 500 | 0 | Img64 | 70 | 1.037 | 0 | #Unclassified# | Ca | Si | Al | Pd | 22.89592 | 18.76856 | 14.47767 | 13.49293 | 0.6032192 | 5646.644 | 13.29933 | 0 | 1.098206 | 1.744735 | 14.47767 | 18.76856 | 0 | 12.10059 | 2.376286 | 1.299996 | 22.89592 | 2.889147 | 0 | 0 | 8.855958 | 0 | 0 | 0 | 0 | 0 | 0 | 0 | 13.49293 | 0 | 0 | 0 | 0 | 0 | 0 | 0 | 0 | 0 | 0 | 535031122
4809 | 142 | 566 | 0.812758 | 37.3986 | 1920 | 1276 | 13.2539 | 6.25877 | 7.85726 | 12.7531 | 5.06342 | 5.22608 | 2.44028 | 51.2525 | 31.9326 | 79 | 500 | 0 | Img64 | 83 | 1.011 | 0 | #Unclassified# | Mg | Si | Al | Fe | 28.29964 | 27.06827 | 22.00071 | 17.18913 | 0.06606078 | 12545.16 | 11.24178 | 0 | 0 | 28.29964 | 22.00071 | 27.06827 | 0 | 0 | 0 | 0 | 0 | 0 | 0 | 0 | 17.18913 | 0 | 0 | 0 | 0 | 0 | 0 | 0 | 5.44226 | 0 | 0 | 0 | 0 | 0 | 0 | 0 | 0 | 0 | 0 | 545332133
2179 | 60 | 237 | -5.56874 | 34.2136 | 2069 | 2190 | 8.83591 | 7.73142 | 5.6077 | 8.8512 | 3.29383 | 3.71888 | 2.38007 | 28.0406 | 30.2656 | 45 | 500 | 0 | Img64 | 68 | 1.044 | 0 | #Unclassified# | Ca | Si | Pd | Ti | 24.97084 | 24.60855 | 15.09377 | 10.88839 | 0.871728 | 5804.277 | 10.44157 | 0 | 0 | 1.433816 | 5.8245 | 24.60855 | 1.309663 | 4.725005 | 1.914847 | 0 | 24.97084 | 10.88839 | 0 | 0 | 9.230613 | 0 | 0 | 0 | 0 | 0 | 0 | 0 | 15.09377 | 0 | 0 | 0 | 0 | 0 | 0 | 0 | 0 | 0 | 0 | 334020021
4408 | 126 | 501 | -3.85545 | 35.1622 | 1128 | 1146 | 13.4379 | 6.81101 | 6.79423 | 10.6952 | 3.70334 | 4.59515 | 2.32749 | 40.5615 | 33.9958 | 101 | 500 | 0 | Img64 | 57 | 1.041 | 0 | #Unclassified# | Cl | Si | Al | K | 23.38023 | 21.70884 | 13.27798 | 10.27925 | 0.6386257 | 5247.27 | 7.436857 | 0 | 7.073854 | 0 | 13.27798 | 21.70884 | 0 | 3.766734 | 23.38023 | 10.27925 | 5.465826 | 0 | 0 | 0 | 5.747722 | 0 | 0 | 0 | 0 | 0 | 0 | 0 | 9.299566 | 0 | 0 | 0 | 0 | 0 | 0 | 0 | 0 | 0 | 0 | 323231232
3347 | 93 | 369 | -1.60082 | 31.8259 | 1102 | 2873 | 5.15428 | 6.44285 | 4.68491 | 7.27588 | 2.63023 | 3.14126 | 2.31623 | 17.1632 | 19.3093 | 146 | 500 | 0 | Img64 | 60 | 1.046 | 0 | #Unclassified# | Ti | Si | Al | K | 28.92765 | 26.89074 | 19.94438 | 10.54461 | 0.4037417 | 5443.054 | 14.04261 | 0 | 1.561472 | 0 | 19.94438 | 26.89074 | 0 | 2.677391 | 0 | 10.54461 | 0 | 28.92765 | 0 | 0 | 0 | 0 | 0 | 0 | 0 | 0 | 0 | 0 | 9.453767 | 0 | 0 | 0 | 0 | 0 | 0 | 0 | 0 | 0 | 0 | 235233250
1829 | 43 | 171 | -2.54351 | 38.198 | 2127 | 3069 | 8.28366 | 7.17917 | 5.69169 | 10.1858 | 3.80432 | 4.4478 | 2.29008 | 25.3975 | 27.7254 | 124 | 500 | 0 | Img64 | 77 | 1.031 | 0 | #Unclassified# | Fe | Si | Al | Mg | 29.68999 | 18.03973 | 12.6138 | 9.984122 | 0.371976 | 6674.718 | 12.231 | 0 | 0 | 9.984122 | 12.6138 | 18.03973 | 0 | 8.913637 | 0 | 3.681188 | 9.563855 | 0 | 0 | 0 | 29.68999 | 0 | 0 | 0 | 0 | 0 | 0 | 0 | 7.51368 | 0 | 0 | 0 | 0 | 0 | 0 | 0 | 0 | 0 | 0 | 442223222
1740 | 40 | 160 | -4.51439 | 36.9265 | 1646 | 1793 | 7.36326 | 8.28366 | 5.61072 | 8.98233 | 3.54868 | 3.94628 | 2.27615 | 25.262 | 33.6749 | 45 | 500 | 0 | Img64 | 60 | 1.039 | 0 | #Unclassified# | Ti | Si | Mg | Pd | 22.17592 | 20.56133 | 13.72952 | 9.984117 | 0.636098 | 5488.815 | 10.72856 | 0 | 1.341922 | 13.72952 | 9.473027 | 20.56133 | 2.512699 | 6.202812 | 2.521832 | 0 | 6.035407 | 22.17592 | 0 | 0 | 5.461419 | 0 | 0 | 0 | 0 | 0 | 0 | 0 | 9.984117 | 0 | 0 | 0 | 0 | 0 | 0 | 0 | 0 | 0 | 0 | 114312231
2786 | 76 | 302 | -1.6196 | 31.8264 | 3042 | 2871 | 5.52244 | 6.81101 | 4.95045 | 7.62636 | 3.14068 | 3.36094 | 2.26912 | 19.1286 | 19.2454 | 158 | 500 | 0 | Img64 | 62 | 1.053 | 0 | #Unclassified# | Ti | Si | Al | K | 29.55103 | 24.82313 | 21.91098 | 9.762158 | 0.49737 | 5337.852 | 12.37266 | 0 | 1.834057 | 1.038565 | 21.91098 | 24.82313 | 0 | 1.400792 | 0 | 9.762158 | 0 | 29.55103 | 0 | 0 | 0 | 0 | 0 | 0 | 0 | 0 | 0 | 0 | 9.679289 | 0 | 0 | 0 | 0 | 0 | 0 | 0 | 0 | 0 | 0 | 235233250
879 | 23 | 92 | -0.620294 | 38.2861 | 2337 | 2596 | 2.20898 | 1.65673 | 1.56527 | 2.88496 | 1.10449 | 1.28183 | 2.25066 | 1.59264 | 7.84083 | 124 | 500 | 0 | Img64 | 73 | 1.026 | 0 | #Unclassified# | Al | Si | S | K | 28.4359 | 19.1611 | 17.46185 | 15.67569 | 0.2116755 | 15508.86 | 11.84333 | 0 | 1.858444 | 0.9767554 | 28.4359 | 19.1611 | 2.570841 | 17.46185 | 4.293503 | 15.67569 | 5.037386 | 0 | 0 | 0 | 4.528527 | 0 | 0 | 0 | 0 | 0 | 0 | 0 | 0 | 0 | 0 | 0 | 0 | 0 | 0 | 0 | 0 | 0 | 0 | 335053141
2992 | 83 | 330 | 1.18556 | 34.9902 | 1906 | 2072 | 2.76122 | 4.60204 | 3.33168 | 4.99192 | 2.12534 | 2.22393 | 2.24464 | 8.25123 | 11.9391 | 158 | 500 | 0 | Img64 | 66 | 1.037 | 0 | #Unclassified# | Mg | Si | Al | Fe | 29.06278 | 27.50711 | 22.72011 | 9.086034 | 0.1074402 | 6765.211 | 14.78971 | 0 | 0 | 29.06278 | 22.72011 | 27.50711 | 0 | 1.822274 | 0 | 0 | 2.042565 | 0 | 0 | 0 | 9.086034 | 0 | 0 | 0 | 0 | 0 | 0 | 0 | 7.759121 | 0 | 0 | 0 | 0 | 0 | 0 | 0 | 0 | 0 | 0 | 435231032
5352 | 165 | 657 | -4.34085 | 31.2497 | 2609 | 1906 | 11.413 | 6.44285 | 7.06874 | 10.8608 | 4.46797 | 5.27695 | 2.05816 | 42.6116 | 29.0567 | 90 | 500 | 0 | Img64 | 63 | 1.049 | 0 | #Unclassified# | Ca | Si | Al | S | 18.91633 | 17.64291 | 16.94357 | 13.07417 | 0.6176532 | 6499.318 | 8.000015 | 0 | 0 | 1.925971 | 16.94357 | 17.64291 | 0 | 13.07417 | 6.740395 | 2.890252 | 18.91633 | 7.19523 | 0 | 0 | 4.742195 | 0 | 0 | 0 | 0 | 0 | 0 | 0 | 9.928964 | 0 | 0 | 0 | 0 | 0 | 0 | 0 | 0 | 0 | 0 | 214031121
5272 | 162 | 648 | -1.34274 | 36.7034 | 2499 | 3003 | 5.8906 | 4.78612 | 4.05912 | 5.8906 | 2.32895 | 2.86996 | 2.05251 | 12.6564 | 21.8477 | 90 | 500 | 0 | Img64 | 61 | 1.052 | 0 | #Unclassified# | S | Si | Pd | Mg | 23.29155 | 19.35393 | 14.82591 | 13.51359 | 0.5951154 | 5030.107 | 13.85486 | 0 | 8.610843 | 13.51359 | 8.942253 | 19.35393 | 0 | 23.29155 | 0 | 0 | 11.46192 | 0 | 0 | 0 | 0 | 0 | 0 | 0 | 0 | 0 | 0 | 0 | 14.82591 | 0 | 0 | 0 | 0 | 0 | 0 | 0 | 0 | 0 | 0 | 435130214
3139 | 86 | 344 | -2.65868 | 34.5665 | 1497 | 2327 | 5.8906 | 6.81101 | 4.84423 | 6.86725 | 3.17973 | 3.40316 | 2.01791 | 19.1795 | 22.085 | 146 | 500 | 0 | Img64 | 61 | 1.055 | 0 | #Unclassified# | Fe | Si | Mg | Al | 27.9186 | 23.56614 | 20.90325 | 15.70717 | 0.3405395 | 5239.739 | 9.74274 | 0 | 0 | 20.90325 | 15.70717 | 23.56614 | 0 | 3.59281 | 1.370926 | 0 | 0 | 0 | 0 | 0 | 27.9186 | 0 | 0 | 0 | 0 | 0 | 0 | 0 | 6.941098 | 0 | 0 | 0 | 0 | 0 | 0 | 0 | 0 | 0 | 0 | 444333233
4259 | 123 | 489 | -3.35133 | 37.3955 | 1831 | 1292 | 13.4379 | 11.229 | 9.79862 | 14.679 | 6.10342 | 7.28235 | 2.0157 | 77.3617 | 41.0824 | 124 | 500 | 0 | Img64 | 63 | 1.032 | 0 | #Unclassified# | Al | Si | K | Pd | 21.07993 | 16.54674 | 12.54592 | 10.54863 | 0.832953 | 6865.562 | 15.49011 | 0 | 5.889052 | 1.842242 | 21.07993 | 16.54674 | 1.765792 | 9.991269 | 0 | 12.54592 | 10.42215 | 3.197949 | 0 | 0 | 6.170328 | 0 | 0 | 0 | 0 | 0 | 0 | 0 | 10.54863 | 0 | 0 | 0 | 0 | 0 | 0 | 0 | 0 | 0 | 0 | 233032030
3664 | 100 | 399 | -5.16293 | 31.468 | 2229 | 2768 | 11.5971 | 9.9404 | 9.52444 | 13.0961 | 6.63971 | 7.3142 | 1.7905 | 70.5506 | 36.9983 | 124 | 500 | 0 | Img64 | 64 | 1.023 | 0 | #Unclassified# | Ca | Si | Al | Pd | 24.0333 | 16.36516 | 13.86358 | 12.53635 | 0.7169345 | 8248.145 | 11.78297 | 0 | 1.664788 | 1.694524 | 13.86358 | 16.36516 | 0 | 8.302612 | 5.507996 | 2.097389 | 24.0333 | 5.576621 | 0 | 0 | 2.737904 | 0 | 0 | 0 | 0 | 0 | 0 | 0 | 12.53635 | 0 | 5.619773 | 0 | 0 | 0 | 0 | 0 | 0 | 0 | 0 | 534021021
1399 | 33 | 131 | 1.98205 | 36.9679 | 2142 | 1568 | 10.3086 | 7.73142 | 6.8369 | 10.6969 | 4.87611 | 6.03344 | 1.77293 | 35.4108 | 35.1794 | 124 | 500 | 0 | Img64 | 68 | 1.027 | 0 | #Unclassified# | Al | Si | Fe | Ca | 24.21454 | 23.16678 | 16.06799 | 14.5178 | 0.5187963 | 6802.034 | 6.389665 | 0 | 0 | 2.149026 | 24.21454 | 23.16678 | 0 | 4.572423 | 2.740484 | 1.407941 | 14.5178 | 2.547755 | 0 | 0 | 16.06799 | 0 | 0 | 0 | 0 | 0 | 0 | 0 | 8.615252 | 0 | 0 | 0 | 0 | 0 | 0 | 0 | 0 | 0 | 0 | 435143141
3674 | 100 | 400 | -4.91 | 31.6335 | 1550 | 1862 | 7.17917 | 7.9155 | 6.305 | 9.26698 | 5.24431 | 5.73433 | 1.61605 | 30.3279 | 26.3512 | 146 | 500 | 0 | Img64 | 70 | 1.028 | 0 | #Unclassified# | Ca | Si | Al | S | 25.88169 | 24.64525 | 13.39807 | 11.20368 | 0.3781358 | 7883.536 | 9.748314 | 0 | 1.397426 | 1.079192 | 13.39807 | 24.64525 | 1.675346 | 11.20368 | 3.507165 | 4.438723 | 25.88169 | 0 | 0 | 0 | 5.452682 | 0 | 0 | 0 | 0 | 0 | 0 | 0 | 7.320775 | 0 | 0 | 0 | 0 | 0 | 0 | 0 | 0 | 0 | 0 | 326041131
2111 | 56 | 224 | 1.60107 | 36.9423 | 2114 | 1702 | 3.31347 | 2.39306 | 2.73876 | 3.76101 | 2.22125 | 2.34631 | 1.60294 | 5.25232 | 9.70905 | 68 | 500 | 0 | Img64 | 170 | 1.026 | 0 | #Unclassified# | Cd | Si |  |  | 99.79481 | 0.2051939 | 0 | 0 | 0.1777113 | 22956.95 | 1.029549 | 0 | 0 | 0 | 0 | 0.2051939 | 0 | 0 | 0 | 0 | 0 | 0 | 0 | 0 | 0 | 0 | 0 | 0 | 0 | 0 | 0 | 0 | 0 | 0 | 99.79481 | 0 | 0 | 0 | 0 | 0 | 0 | 0 | 0 | 999009900
4407 | 126 | 501 | -3.50036 | 35.1786 | 3069 | 1055 | 8.65183 | 10.3086 | 7.94432 | 10.3587 | 6.20354 | 6.57539 | 1.57537 | 48.0334 | 28.2239 | 158 | 500 | 0 | Img64 | 65 | 1.039 | 0 | #Unclassified# | Fe | Si | Al | K | 29.85808 | 26.24261 | 13.42226 | 13.02828 | 0.5583467 | 6557.878 | 9.006221 | 0 | 0 | 4.469115 | 13.42226 | 26.24261 | 0 | 1.052372 | 0 | 13.02828 | 0 | 3.138463 | 0 | 0 | 29.85808 | 0 | 0 | 0 | 0 | 0 | 0 | 0 | 8.788815 | 0 | 0 | 0 | 0 | 0 | 0 | 0 | 0 | 0 | 0 | 354244242
4338 | 124 | 495 | -1.12914 | 35.4313 | 1618 | 1720 | 9.01999 | 7.17917 | 5.65122 | 9.01215 | 4.12481 | 5.75305 | 1.5665 | 26.4819 | 34.5548 | 56 | 500 | 0 | Img64 | 77 | 1.024 | 0 | #Unclassified# | Ca | Si | S | Al | 26.54235 | 21.82648 | 14.92944 | 9.851982 | 0.4835431 | 7715.613 | 10.17315 | 0 | 1.703506 | 0 | 9.851982 | 21.82648 | 3.455025 | 14.92944 | 0 | 2.511158 | 26.54235 | 0 | 0 | 0 | 3.740473 | 0 | 0 | 0 | 7.983203 | 0 | 0 | 0 | 7.456375 | 0 | 0 | 0 | 0 | 0 | 0 | 0 | 0 | 0 | 0 | 214020111
880 | 23 | 92 | -0.717489 | 38.276 | 1801 | 2647 | 14.5424 | 10.3086 | 8.9498 | 13.9083 | 6.45902 | 8.91446 | 1.56019 | 63.4176 | 40.6725 | 101 | 500 | 0 | Img64 | 62 | 1.038 | 0 | #Unclassified# | Cl | Si | Al | Pd | 28.35165 | 22.64538 | 16.9996 | 10.47425 | 0.4953966 | 6963.864 | 3.901798 | 0 | 2.010278 | 0 | 16.9996 | 22.64538 | 0 | 5.742786 | 28.35165 | 7.445566 | 3.003124 | 0 | 0 | 0 | 3.327355 | 0 | 0 | 0 | 0 | 0 | 0 | 0 | 10.47425 | 0 | 0 | 0 | 0 | 0 | 0 | 0 | 0 | 0 | 0 | 433231233
2868 | 79 | 316 | -3.46052 | 31.7848 | 1251 | 1049 | 15.2788 | 11.0449 | 10.7263 | 15.4628 | 8.63732 | 9.9846 | 1.54867 | 91.7971 | 44.548 | 90 | 500 | 0 | Img64 | 73 | 1.017 | 0 | #Unclassified# | Mg | Si | Al | Pd | 29.06622 | 26.39816 | 19.30583 | 6.312989 | 0.242146 | 12112.04 | 8.621789 | 0 | 1.306895 | 29.06622 | 19.30583 | 26.39816 | 0 | 4.292435 | 0 | 0 | 4.789395 | 3.036089 | 0 | 0 | 5.491986 | 0 | 0 | 0 | 0 | 0 | 0 | 0 | 6.312989 | 0 | 0 | 0 | 0 | 0 | 0 | 0 | 0 | 0 | 0 | 325231032
187 | 7 | 28 | -2.01253 | 34.0487 | 2981 | 1019 | 24.1147 | 21.9057 | 17.5769 | 24.7746 | 12.3412 | 16.137 | 1.53527 | 248.791 | 86.1737 | 79 | 500 | 0 | Img64 | 70 | 1.018 | 0 | #Unclassified# | Ca | Si | Ti | Fe | 28.34134 | 22.8316 | 15.63176 | 9.960888 | 0.5862289 | 7536.015 | 6.742288 | 0 | 0 | 1.219297 | 4.965489 | 22.8316 | 0 | 2.905969 | 4.9878 | 1.80766 | 28.34134 | 15.63176 | 0 | 0 | 9.960888 | 0 | 0 | 0 | 0 | 0 | 0 | 0 | 7.348199 | 0 | 0 | 0 | 0 | 0 | 0 | 0 | 0 | 0 | 0 | 225121130
1503 | 33 | 132 | 2.37507 | 36.9433 | 2222 | 1695 | 4.9702 | 3.86571 | 4.42413 | 5.40264 | 3.5839 | 3.66233 | 1.47519 | 14.554 | 15.4737 | 113 | 500 | 0 | Img64 | 66 | 1.033 | 0 | #Unclassified# | Fe | Si | Cl | Al | 29.05277 | 18.65787 | 18.05775 | 15.10166 | 0.6045021 | 5677.333 | 9.319445 | 0 | 0 | 6.073355 | 15.10166 | 18.65787 | 0 | 2.752513 | 18.05775 | 0 | 0 | 0 | 0 | 0 | 29.05277 | 0 | 0 | 0 | 0 | 0 | 0 | 0 | 10.30408 | 0 | 0 | 0 | 0 | 0 | 0 | 0 | 0 | 0 | 0 | 432323323
567 | 17 | 67 | -6.97861 | 32.497 | 2609 | 1272 | 2.9453 | 3.12938 | 2.79851 | 3.5901 | 2.20898 | 2.51546 | 1.42721 | 5.28621 | 9.90502 | 23 | 500 | 0 | Img64 | 64 | 1.042 | 0 | #Unclassified# | Ca | Si | Al | Fe | 22.31954 | 20.92705 | 18.46648 | 16.86776 | 0.5567417 | 5204.451 | 12.29514 | 0 | 0 | 1.563416 | 18.46648 | 20.92705 | 0 | 5.537806 | 2.81502 | 0 | 22.31954 | 0 | 0 | 0 | 16.86776 | 0 | 0 | 0 | 0 | 0 | 0 | 0 | 11.50294 | 0 | 0 | 0 | 0 | 0 | 0 | 0 | 0 | 0 | 0 | 543122122
3296 | 91 | 361 | 0.259518 | 33.3784 | 3020 | 2635 | 7.54734 | 6.81101 | 6.39803 | 7.79567 | 5.13165 | 5.64423 | 1.38117 | 30.616 | 21.7151 | 68 | 500 | 0 | Img64 | 64 | 1.014 | 0 | #Unclassified# | Fe | Si | Al | Pd | 25.94745 | 21.38661 | 17.62419 | 15.06486 | 0.5335881 | 7067.381 | 17.40365 | 0 | 1.15491 | 8.760378 | 17.62419 | 21.38661 | 0 | 6.352077 | 2.656094 | 1.053432 | 0 | 0 | 0 | 0 | 25.94745 | 0 | 0 | 0 | 0 | 0 | 0 | 0 | 15.06486 | 0 | 0 | 0 | 0 | 0 | 0 | 0 | 0 | 0 | 0 | 552223223
3763 | 105 | 417 | -7.85955 | 37.3559 | 1919 | 1500 | 1.65673 | 2.20898 | 1.92717 | 2.4771 | 1.65673 | 1.82309 | 1.35874 | 2.5245 | 6.99792 | 34 | 500 | 0 | Img64 | 66 | 1.04 | 0 | #Unclassified# | Al | Si | Fe | Pd | 28.83728 | 28.43551 | 18.93486 | 7.585694 | 0.5462722 | 6701.484 | 11.0336 | 0 | 2.285637 | 0 | 28.83728 | 28.43551 | 1.880929 | 5.423515 | 0 | 1.892394 | 1.27802 | 3.446158 | 0 | 0 | 18.93486 | 0 | 0 | 0 | 0 | 0 | 0 | 0 | 7.585694 | 0 | 0 | 0 | 0 | 0 | 0 | 0 | 0 | 0 | 0 | 334143141
38 | 2 | 7 | -3.57774 | 41.5213 | 2651 | 1402 | 4.23387 | 3.68163 | 3.76945 | 4.51504 | 3.18623 | 3.36568 | 1.34149 | 10.115 | 13.068 | 113 | 500 | 0 | Img64 | 64 | 1.038 | 0 | #Unclassified# | Al | Si | Mg | Ca | 23.16128 | 22.3299 | 20.68224 | 13.21913 | 0.3231271 | 6189.3 | 12.27328 | 0 | 0 | 20.68224 | 23.16128 | 22.3299 | 0 | 9.591758 | 0 | 0 | 13.21913 | 0 | 0 | 0 | 3.880482 | 0 | 0 | 0 | 0 | 0 | 0 | 0 | 7.135213 | 0 | 0 | 0 | 0 | 0 | 0 | 0 | 0 | 0 | 0 | 525132031
4547 | 130 | 517 | -3.02353 | 40.8703 | 1562 | 2890 | 3.31347 | 2.39306 | 2.80047 | 3.25692 | 2.37684 | 2.48757 | 1.30928 | 5.42175 | 9.88779 | 135 | 500 | 0 | Img64 | 81 | 1.035 | 0 | #Unclassified# | Fe | Si | Al | K | 26.14693 | 25.71512 | 18.18789 | 15.90521 | 0.3229606 | 9126.926 | 7.479519 | 0 | 0 | 3.356133 | 18.18789 | 25.71512 | 0 | 0.9859354 | 0 | 15.90521 | 0 | 0 | 0 | 0 | 26.14693 | 0 | 0 | 0 | 0 | 0 | 0 | 0 | 6.607883 | 0 | 0 | 0 | 0 | 3.094885 | 0 | 0 | 0 | 0 | 0 | 354244242
4258 | 123 | 489 | -3.36697 | 37.4308 | 1762 | 1115 | 12.8857 | 9.9404 | 7.49215 | 11.229 | 3.90492 | 9.11815 | 1.2315 | 48.5247 | 40.7461 | 90 | 500 | 0 | Img64 | 68 | 1.048 | 0 | #Unclassified# | Ca | Si | Fe | Pd | 26.64483 | 20.83125 | 18.19941 | 13.12028 | 1 | 5471.004 | 13.04529 | 0 | 0 | 3.975409 | 5.796086 | 20.83125 | 0 | 4.909189 | 1.384284 | 0 | 26.64483 | 5.13926 | 0 | 0 | 18.19941 | 0 | 0 | 0 | 0 | 0 | 0 | 0 | 13.12028 | 0 | 0 | 0 | 0 | 0 | 0 | 0 | 0 | 0 | 0 | 543111112
5351 | 165 | 657 | -4.5507 | 31.2983 | 1455 | 1646 | 4.04979 | 3.31347 | 3.41046 | 4.00074 | 2.63023 | 3.35049 | 1.19408 | 8.57315 | 13.54 | 113 | 500 | 0 | Img64 | 57 | 1.04 | 0 | #Unclassified# | Al | Si | Ca | S | 22.02728 | 18.2758 | 16.5364 | 14.16552 | 0.6084076 | 5501.761 | 8.593137 | 0 | 2.170568 | 2.627777 | 22.02728 | 18.2758 | 0 | 14.16552 | 0 | 12.00009 | 16.5364 | 2.795951 | 0 | 0 | 0 | 0 | 0 | 0 | 0 | 0 | 0 | 0 | 9.400613 | 0 | 0 | 0 | 0 | 0 | 0 | 0 | 0 | 0 | 0 | 326053141
1866 | 46 | 181 | 0.644746 | 36.6401 | 3066 | 1298 | 8.28366 | 6.99509 | 7.2309 | 8.09958 | 6.57964 | 6.79817 | 1.19143 | 39.2908 | 24.8164 | 90 | 500 | 0 | Img64 | 62 | 1.034 | 0 | #Unclassified# | Fe | Si | K | Al | 29.87651 | 27.51962 | 14.24516 | 10.93153 | 0.3278094 | 5288.601 | 9.625386 | 0 | 0 | 8.065064 | 10.93153 | 27.51962 | 0 | 2.054958 | 0 | 14.24516 | 0 | 0 | 0 | 0 | 29.87651 | 0 | 0 | 0 | 0 | 0 | 0 | 0 | 7.307159 | 0 | 0 | 0 | 0 | 0 | 0 | 0 | 0 | 0 | 0 | 253233232
2343 | 67 | 265 | -8.71937 | 35.8496 | 1334 | 1508 | 10.6767 | 13.8061 | 9.8444 | 12.4958 | 6.39945 | 10.7561 | 1.16174 | 77.4464 | 44.3769 | 135 | 500 | 0 | Img64 | 72 | 1.035 | 0 | #Unclassified# | K | Si | Pd | Fe | 24.70064 | 20.44546 | 14.58235 | 12.84766 | 0.7040025 | 7373.645 | 9.98183 | 0 | 0 | 1.469395 | 10.42735 | 20.44546 | 0 | 5.250141 | 0 | 24.70064 | 5.523373 | 0 | 4.753643 | 0 | 12.84766 | 0 | 0 | 0 | 0 | 0 | 0 | 0 | 14.58235 | 0 | 0 | 0 | 0 | 0 | 0 | 0 | 0 | 0 | 0 | 253133132
1175 | 31 | 122 | -1.54597 | 40.3106 | 1390 | 1836 | 6.07469 | 5.70652 | 5.94032 | 6.86725 | 4.98069 | 6.0642 | 1.13243 | 25.9228 | 20.1288 | 34 | 500 | 0 | Img64 | 67 | 1.044 | 0 | #Unclassified# | Ca | Si | Pd | Fe | 26.62702 | 19.92338 | 15.25383 | 9.5553 | 0.9855804 | 5159.73 | 14.08003 | 0 | 2.647019 | 2.034187 | 8.321135 | 19.92338 | 2.95407 | 7.958606 | 1.593644 | 3.131817 | 26.62702 | 0 | 0 | 0 | 9.5553 | 0 | 0 | 0 | 0 | 0 | 0 | 0 | 15.25383 | 0 | 0 | 0 | 0 | 0 | 0 | 0 | 0 | 0 | 0 | 433010011
2559 | 68 | 269 | -1.98696 | 34.05 | 1063 | 3056 | 23.0102 | 22.4579 | 17.5866 | 23.1142 | 10.1538 | 21.5185 | 1.07415 | 246.182 | 82.2846 | 169 | 500 | 0 | Img64 | 70 | 1.021 | 0 | #Unclassified# | Ca | Si | Ti | Fe | 27.57919 | 24.37378 | 14.53968 | 10.32982 | 0.5369401 | 9138.166 | 6.74117 | 0 | 0 | 1.448809 | 4.987334 | 24.37378 | 0 | 3.930709 | 4.816666 | 2.099957 | 27.57919 | 14.53968 | 0 | 0 | 10.32982 | 0 | 0 | 0 | 0 | 0 | 0 | 0 | 5.894057 | 0 | 0 | 0 | 0 | 0 | 0 | 0 | 0 | 0 | 0 | 225121130
5369 | 165 | 659 | -4.32226 | 30.9854 | 2716 | 1297 | 14.3583 | 2.76122 | 4.56879 | 13.8061 | 2.22125 | 2.37118 | 5.82245 | 25.0926 | 31.1495 | 90 | 500 | 0 | Img64 | 71 | 1.036 | 0 | Aluminum-rich | Al | Si | Pd | Fe | 44.31297 | 31.50418 | 14.6375 | 4.00718 | 0.2778762 | 6485.498 | 20.2065 | 0 | 0 | 0 | 44.31297 | 31.50418 | 0 | 1.673275 | 0 | 0 | 0 | 3.864891 | 0 | 0 | 4.00718 | 0 | 0 | 0 | 0 | 0 | 0 | 0 | 14.6375 | 0 | 0 | 0 | 0 | 0 | 0 | 0 | 0 | 0 | 0 | 545053051
4147 | 117 | 467 | -0.559103 | 31.5263 | 2667 | 2450 | 4.9702 | 2.57714 | 3.15771 | 5.28104 | 1.70758 | 1.79998 | 2.93394 | 7.86154 | 13.1014 | 101 | 500 | 0 | Img64 | 61 | 1.051 | 0 | Aluminum-rich | Al | Si | Pd |  | 48.8312 | 44.0929 | 7.075901 | 0 | 0.08311269 | 6496.952 | 12.75796 | 0 | 0 | 0 | 48.8312 | 44.0929 | 0 | 0 | 0 | 0 | 0 | 0 | 0 | 0 | 0 | 0 | 0 | 0 | 0 | 0 | 0 | 0 | 7.075901 | 0 | 0 | 0 | 0 | 0 | 0 | 0 | 0 | 0 | 0 | 547074070
3648 | 100 | 398 | -4.68781 | 31.9154 | 2759 | 2385 | 10.3086 | 9.75631 | 7.5535 | 12.0242 | 3.80432 | 4.13678 | 2.90667 | 47.2879 | 34.6027 | 146 | 500 | 0 | Img64 | 67 | 1.02 | 0 | Aluminum-rich | Al | Si | Pd |  | 48.01776 | 44.3223 | 7.65994 | 0 | 0.05515046 | 11161.03 | 11.58818 | 0 | 0 | 0 | 48.01776 | 44.3223 | 0 | 0 | 0 | 0 | 0 | 0 | 0 | 0 | 0 | 0 | 0 | 0 | 0 | 0 | 0 | 0 | 7.65994 | 0 | 0 | 0 | 0 | 0 | 0 | 0 | 0 | 0 | 0 | 547074070
3880 | 109 | 434 | -1.61869 | 41.8788 | 3054 | 1506 | 3.12938 | 2.9453 | 1.9828 | 3.31347 | 0.78792 | 1.15911 | 2.85863 | 3.79523 | 14.3633 | 90 | 500 | 0 | Img64 | 59 | 1.038 | 0 | Aluminum-rich | Al | Si | Fe | Pd | 38.60741 | 28.29237 | 11.60448 | 9.660248 | 0.3796953 | 5506.18 | 13.68336 | 0 | 0 | 4.318293 | 38.60741 | 28.29237 | 0 | 0 | 0 | 2.307198 | 5.209997 | 0 | 0 | 0 | 11.60448 | 0 | 0 | 0 | 0 | 0 | 0 | 0 | 9.660248 | 0 | 0 | 0 | 0 | 0 | 0 | 0 | 0 | 0 | 0 | 545154151
1406 | 33 | 131 | 2.01519 | 36.9565 | 2315 | 1627 | 5.70652 | 10.4926 | 5.23833 | 10.6767 | 3.17973 | 3.79457 | 2.81368 | 23.7371 | 30.2718 | 0 | 500 | 0 | Img64 | 67 | 1.032 | 0 | Aluminum-rich | Al | Si | Fe | Ca | 31.22262 | 26.25881 | 10.7349 | 10.26179 | 0.6483248 | 6150.12 | 10.56711 | 0 | 1.125297 | 2.877867 | 31.22262 | 26.25881 | 0 | 4.141637 | 0 | 1.481206 | 10.26179 | 2.487748 | 0 | 0 | 10.7349 | 0 | 0 | 0 | 0 | 0 | 0 | 0 | 9.408128 | 0 | 0 | 0 | 0 | 0 | 0 | 0 | 0 | 0 | 0 | 224042040
5393 | 165 | 660 | -4.1275 | 30.664 | 1714 | 3043 | 9.75631 | 8.09958 | 5.91148 | 11.3606 | 3.5839 | 4.34829 | 2.61265 | 28.2439 | 31.8361 | 124 | 500 | 0 | Img64 | 72 | 1.023 | 0 | Aluminum-rich | Al | Si | Pd | S | 52.3863 | 33.15538 | 7.675559 | 3.477699 | 0.1500904 | 9640.518 | 11.55728 | 0 | 1.338958 | 0 | 52.3863 | 33.15538 | 0 | 3.477699 | 0 | 1.966103 | 0 | 0 | 0 | 0 | 0 | 0 | 0 | 0 | 0 | 0 | 0 | 0 | 7.675559 | 0 | 0 | 0 | 0 | 0 | 0 | 0 | 0 | 0 | 0 | 536064060
5371 | 165 | 659 | -4.30109 | 30.9732 | 2818 | 1369 | 9.57223 | 15.2788 | 8.58407 | 16.7874 | 5.33836 | 6.52197 | 2.57398 | 60.622 | 44.7101 | 158 | 500 | 0 | Img64 | 78 | 1.044 | 0 | Aluminum-rich | Al | Si | Ni |  | 52.60809 | 45.14643 | 2.245474 | 0 | 0.02068545 | 13630.17 | 18.71678 | 0 | 0 | 0 | 52.60809 | 45.14643 | 0 | 0 | 0 | 0 | 0 | 0 | 0 | 0 | 0 | 0 | 2.245474 | 0 | 0 | 0 | 0 | 0 | 0 | 0 | 0 | 0 | 0 | 0 | 0 | 0 | 0 | 0 | 0 | 547074070
623 | 17 | 67 | -7.1336 | 32.1946 | 1764 | 2917 | 5.33836 | 2.39306 | 3.46998 | 5.42542 | 2.0249 | 2.11719 | 2.56256 | 9.43724 | 13.3631 | 101 | 500 | 0 | Img64 | 71 | 1.009 | 0 | Aluminum-rich | Al | Si |  |  | 98.87283 | 1.127174 | 0 | 0 | 0.02894233 | 20562.05 | 3.09299 | 0 | 0 | 0 | 98.87283 | 1.127174 | 0 | 0 | 0 | 0 | 0 | 0 | 0 | 0 | 0 | 0 | 0 | 0 | 0 | 0 | 0 | 0 | 0 | 0 | 0 | 0 | 0 | 0 | 0 | 0 | 0 | 0 | 0 | 909099090
1423 | 33 | 131 | 2.15086 | 36.9344 | 3050 | 1746 | 7.36326 | 3.86571 | 4.60329 | 8.03738 | 2.88496 | 3.34059 | 2.40598 | 16.0789 | 21.6919 | 68 | 500 | 0 | Img64 | 85 | 1.046 | 0 | Aluminum-rich | Al | Si | Fe | Pd | 48.46125 | 19.62482 | 13.64603 | 9.602808 | 0.3523207 | 11700.93 | 7.676358 | 0 | 2.130774 | 1.222726 | 48.46125 | 19.62482 | 0 | 0 | 0 | 0 | 5.311599 | 0 | 0 | 0 | 13.64603 | 0 | 0 | 0 | 0 | 0 | 0 | 0 | 9.602808 | 0 | 0 | 0 | 0 | 0 | 0 | 0 | 0 | 0 | 0 | 525155151
2777 | 75 | 300 | -3.35779 | 30.7074 | 1801 | 2808 | 6.99509 | 5.15428 | 4.81363 | 8.60328 | 3.5839 | 3.72571 | 2.30916 | 17.8579 | 23.2064 | 124 | 500 | 0 | Img64 | 69 | 1.033 | 0 | Aluminum-rich | Al | Si | Fe | Ti | 53.28983 | 40.19086 | 4.102661 | 2.416648 | 0.05252563 | 9209.717 | 14.24401 | 0 | 0 | 0 | 53.28983 | 40.19086 | 0 | 0 | 0 | 0 | 0 | 2.416648 | 0 | 0 | 4.102661 | 0 | 0 | 0 | 0 | 0 | 0 | 0 | 0 | 0 | 0 | 0 | 0 | 0 | 0 | 0 | 0 | 0 | 0 | 547074070
46 | 2 | 7 | -3.74912 | 41.2502 | 1718 | 2876 | 2.9453 | 5.52244 | 2.56607 | 4.16525 | 1.52974 | 1.84943 | 2.25217 | 4.76098 | 17.4682 | 135 | 500 | 0 | Img64 | 74 | 1.025 | 0 | Aluminum-rich | Al | Si | Pd | Fe | 45.22282 | 38.74061 | 5.73844 | 5.232404 | 0.1553742 | 7500.713 | 14.69769 | 0 | 0 | 0 | 45.22282 | 38.74061 | 0 | 0 | 0 | 0 | 1.307382 | 3.758347 | 0 | 0 | 5.232404 | 0 | 0 | 0 | 0 | 0 | 0 | 0 | 5.73844 | 0 | 0 | 0 | 0 | 0 | 0 | 0 | 0 | 0 | 0 | 446063060
2921 | 81 | 321 | -3.77199 | 39.4889 | 1594 | 2206 | 2.57714 | 1.47265 | 1.9951 | 2.76122 | 1.10449 | 1.23051 | 2.24397 | 2.71088 | 7.44183 | 90 | 500 | 0 | Img64 | 65 | 1.046 | 0 | Aluminum-rich | Al | Si | Pd |  | 46.30485 | 45.2007 | 8.494447 | 0 | 0.04905569 | 7278.24 | 14.74365 | 0 | 0 | 0 | 46.30485 | 45.2007 | 0 | 0 | 0 | 0 | 0 | 0 | 0 | 0 | 0 | 0 | 0 | 0 | 0 | 0 | 0 | 0 | 8.494447 | 0 | 0 | 0 | 0 | 0 | 0 | 0 | 0 | 0 | 0 | 547074070
3878 | 109 | 434 | -1.75031 | 41.8939 | 2331 | 1430 | 2.76122 | 4.9702 | 3.11171 | 4.99192 | 2.0249 | 2.305 | 2.1657 | 7.75989 | 12.9149 | 158 | 500 | 0 | Img64 | 67 | 1.031 | 0 | Aluminum-rich | Al | Si | Pd |  | 50.4975 | 40.24359 | 9.258916 | 0 | 0.07514948 | 9986.933 | 17.05424 | 0 | 0 | 0 | 50.4975 | 40.24359 | 0 | 0 | 0 | 0 | 0 | 0 | 0 | 0 | 0 | 0 | 0 | 0 | 0 | 0 | 0 | 0 | 9.258916 | 0 | 0 | 0 | 0 | 0 | 0 | 0 | 0 | 0 | 0 | 547074070
3536 | 98 | 390 | -2.71579 | 41.8453 | 1185 | 1690 | 5.33836 | 2.39306 | 2.84792 | 4.58137 | 1.67372 | 2.17384 | 2.1075 | 6.20113 | 13.8412 | 113 | 500 | 0 | Img64 | 63 | 1.038 | 0 | Aluminum-rich | Al | Si | Pd | Fe | 40.18345 | 31.05814 | 12.74793 | 5.186013 | 0.2851113 | 6291.566 | 15.31038 | 0 | 1.519046 | 1.024003 | 40.18345 | 31.05814 | 0 | 3.780203 | 1.844399 | 0 | 2.65681 | 0 | 0 | 0 | 5.186013 | 0 | 0 | 0 | 0 | 0 | 0 | 0 | 12.74793 | 0 | 0 | 0 | 0 | 0 | 0 | 0 | 0 | 0 | 0 | 545053051
813 | 23 | 91 | -0.863834 | 38.5469 | 3055 | 1177 | 8.46774 | 7.17917 | 6.02493 | 9.36744 | 3.90492 | 4.48686 | 2.08775 | 28.5659 | 23.2822 | 113 | 500 | 0 | Img64 | 106 | 0.669 | 0 | Aluminum-rich | Al | Si | Cu | Zn | 83.69045 | 11.18567 | 2.59132 | 2.532565 | 0.01474961 | 27977.73 | 1.384393 | 0 | 0 | 0 | 83.69045 | 11.18567 | 0 | 0 | 0 | 0 | 0 | 0 | 0 | 0 | 0 | 0 | 0 | 2.59132 | 2.532565 | 0 | 0 | 0 | 0 | 0 | 0 | 0 | 0 | 0 | 0 | 0 | 0 | 0 | 0 | 819098090
3649 | 100 | 398 | -4.71211 | 31.9045 | 2626 | 2447 | 7.9155 | 4.78612 | 6.04026 | 8.3762 | 3.5839 | 4.14363 | 2.02146 | 28.5828 | 22.7712 | 68 | 500 | 0 | Img64 | 81 | 1.031 | 0 | Aluminum-rich | Al | Si | Fe | Ca | 44.18314 | 44.12716 | 9.403828 | 2.285877 | 0.1307133 | 10078.52 | 12.50633 | 0 | 0 | 0 | 44.18314 | 44.12716 | 0 | 0 | 0 | 0 | 2.285877 | 0 | 0 | 0 | 9.403828 | 0 | 0 | 0 | 0 | 0 | 0 | 0 | 0 | 0 | 0 | 0 | 0 | 0 | 0 | 0 | 0 | 0 | 0 | 446063060
944 | 25 | 97 | -1.94458 | 36.5241 | 1274 | 1931 | 15.831 | 12.5175 | 12.2229 | 16.1593 | 7.14496 | 8.04126 | 2.00954 | 121.6 | 46.1666 | 124 | 500 | 0 | Img64 | 79 | 1.024 | 0 | Aluminum-rich | Al | Si |  |  | 50.1933 | 49.8067 | 0 | 0 | 0.01105665 | 20129.4 | 12.43814 | 0 | 0 | 0 | 50.1933 | 49.8067 | 0 | 0 | 0 | 0 | 0 | 0 | 0 | 0 | 0 | 0 | 0 | 0 | 0 | 0 | 0 | 0 | 0 | 0 | 0 | 0 | 0 | 0 | 0 | 0 | 0 | 0 | 0 | 558084080
5232 | 160 | 640 | 0.226091 | 38.4998 | 2835 | 1434 | 3.68163 | 3.68163 | 3.1694 | 4.36682 | 2.22125 | 2.27342 | 1.92081 | 7.30242 | 11.4939 | 56 | 500 | 0 | Img64 | 77 | 1.028 | 0 | Aluminum-rich | Al | Si | Ti | Fe | 56.65102 | 34.88791 | 5.67859 | 2.782472 | 0.07028707 | 10495.39 | 7.485788 | 0 | 0 | 0 | 56.65102 | 34.88791 | 0 | 0 | 0 | 0 | 0 | 5.67859 | 0 | 0 | 2.782472 | 0 | 0 | 0 | 0 | 0 | 0 | 0 | 0 | 0 | 0 | 0 | 0 | 0 | 0 | 0 | 0 | 0 | 0 | 538085080
1605 | 36 | 141 | -3.72522 | 33.6082 | 1848 | 1383 | 9.57223 | 10.8608 | 8.9722 | 12.4324 | 5.72723 | 6.50593 | 1.91093 | 63.2481 | 36.3145 | 146 | 500 | 0 | Img64 | 97 | 1.003 | 0 | Aluminum-rich | Al | Si | Fe | K | 39.47806 | 39.4085 | 11.09152 | 4.516858 | 0.1079455 | 23051.52 | 7.273318 | 0 | 0 | 0 | 39.47806 | 39.4085 | 0 | 0 | 0 | 4.516858 | 3.214679 | 0 | 0 | 0 | 11.09152 | 0 | 0 | 0 | 0 | 0 | 0 | 0 | 0 | 0 | 0 | 0 | 0 | 2.29038 | 0 | 0 | 0 | 0 | 0 | 446164161
576 | 17 | 67 | -7.22233 | 32.4632 | 1279 | 1457 | 5.70652 | 3.49755 | 3.40447 | 6.22445 | 2.9453 | 3.29972 | 1.88636 | 8.01403 | 15.6468 | 68 | 500 | 0 | Img64 | 75 | 1.018 | 0 | Aluminum-rich | Al | Si | K | Fe | 37.11693 | 31.1111 | 13.69824 | 8.068873 | 0.1724076 | 8327.557 | 10.56749 | 0 | 0 | 1.055664 | 37.11693 | 31.1111 | 0 | 0 | 1.099161 | 13.69824 | 0 | 0 | 0 | 0 | 8.068873 | 0 | 0 | 0 | 0 | 0 | 0 | 0 | 7.850037 | 0 | 0 | 0 | 0 | 0 | 0 | 0 | 0 | 0 | 0 | 336064060
4141 | 117 | 467 | -0.725697 | 31.7025 | 1764 | 1494 | 1.84081 | 3.12938 | 2.34616 | 3.31347 | 1.71421 | 1.85919 | 1.78221 | 4.04937 | 8.63335 | 0 | 500 | 0 | Img64 | 70 | 1.014 | 0 | Aluminum-rich | Al | Si | Pd | Ca | 48.15534 | 44.15938 | 5.350958 | 2.334326 | 0.05022301 | 10236.71 | 14.13473 | 0 | 0 | 0 | 48.15534 | 44.15938 | 0 | 0 | 0 | 0 | 2.334326 | 0 | 0 | 0 | 0 | 0 | 0 | 0 | 0 | 0 | 0 | 0 | 5.350958 | 0 | 0 | 0 | 0 | 0 | 0 | 0 | 0 | 0 | 0 | 547074070
3160 | 88 | 349 | -8.61733 | 37.2883 | 1902 | 1869 | 5.70652 | 6.25877 | 4.79071 | 6.57964 | 2.8636 | 3.81714 | 1.72371 | 18.2815 | 18.6126 | 11 | 500 | 0 | Img64 | 78 | 1.055 | 0 | Aluminum-rich | Al | Si | Pd | K | 46.59687 | 45.06597 | 6.366564 | 1.970594 | 0.06321292 | 13135.64 | 13.20687 | 0 | 0 | 0 | 46.59687 | 45.06597 | 0 | 0 | 0 | 1.970594 | 0 | 0 | 0 | 0 | 0 | 0 | 0 | 0 | 0 | 0 | 0 | 0 | 6.366564 | 0 | 0 | 0 | 0 | 0 | 0 | 0 | 0 | 0 | 0 | 547074070
3477 | 97 | 387 | -5.43523 | 32.3145 | 2799 | 2269 | 3.86571 | 4.78612 | 3.57479 | 5.53982 | 2.53427 | 3.24696 | 1.70616 | 9.38641 | 14.3644 | 146 | 500 | 0 | Img64 | 80 | 1.049 | 0 | Aluminum-rich | Al | Si | Pd |  | 47.21679 | 46.98284 | 5.800373 | 0 | 0.01571988 | 12251.08 | 15.52737 | 0 | 0 | 0 | 47.21679 | 46.98284 | 0 | 0 | 0 | 0 | 0 | 0 | 0 | 0 | 0 | 0 | 0 | 0 | 0 | 0 | 0 | 0 | 5.800373 | 0 | 0 | 0 | 0 | 0 | 0 | 0 | 0 | 0 | 0 | 558084080
5194 | 159 | 635 | -2.67104 | 39.7954 | 1434 | 2588 | 2.20898 | 1.47265 | 1.8084 | 2.28845 | 1.28857 | 1.34402 | 1.70269 | 2.1687 | 6.21935 | 101 | 500 | 0 | Img64 | 72 | 1.039 | 0 | Aluminum-rich | Al | Si | Pd |  | 46.20549 | 45.38279 | 8.411723 | 0 | 0.09266022 | 9115.332 | 15.78015 | 0 | 0 | 0 | 46.20549 | 45.38279 | 0 | 0 | 0 | 0 | 0 | 0 | 0 | 0 | 0 | 0 | 0 | 0 | 0 | 0 | 0 | 0 | 8.411723 | 0 | 0 | 0 | 0 | 0 | 0 | 0 | 0 | 0 | 0 | 446063060
1662 | 37 | 146 | -3.90286 | 41.8416 | 2925 | 1716 | 6.81101 | 8.65183 | 6.04135 | 9.52211 | 4.55771 | 5.61516 | 1.69579 | 28.2948 | 30.0157 | 146 | 500 | 0 | Img64 | 61 | 1.028 | 0 | Aluminum-rich | Al | Si | K | Pd | 36.72998 | 25.92296 | 13.13313 | 9.84597 | 0.4476679 | 5642.245 | 9.522946 | 0 | 0 | 1.40807 | 36.72998 | 25.92296 | 0 | 3.606587 | 0 | 13.13313 | 4.938493 | 0 | 0 | 0 | 4.414811 | 0 | 0 | 0 | 0 | 0 | 0 | 0 | 9.84597 | 0 | 0 | 0 | 0 | 0 | 0 | 0 | 0 | 0 | 0 | 336064060
5490 | 169 | 673 | -5.90179 | 32.0092 | 2319 | 1873 | 5.33836 | 6.99509 | 5.03827 | 7.62636 | 3.76101 | 4.52287 | 1.68618 | 19.603 | 20.6291 | 158 | 500 | 0 | Img64 | 60 | 1.037 | 0 | Aluminum-rich | Al | Si | Pd |  | 48.97231 | 43.16955 | 7.858133 | 0 | 0.100808 | 6554.424 | 18.12845 | 0 | 0 | 0 | 48.97231 | 43.16955 | 0 | 0 | 0 | 0 | 0 | 0 | 0 | 0 | 0 | 0 | 0 | 0 | 0 | 0 | 0 | 0 | 7.858133 | 0 | 0 | 0 | 0 | 0 | 0 | 0 | 0 | 0 | 0 | 547074070
3557 | 98 | 392 | -2.42734 | 41.5499 | 2753 | 1248 | 3.12938 | 2.76122 | 2.69438 | 3.70334 | 2.01879 | 2.23902 | 1.654 | 5.06595 | 9.35398 | 124 | 500 | 0 | Img64 | 74 | 1.023 | 0 | Aluminum-rich | Al | Si | Pd |  | 49.68402 | 44.81393 | 5.502045 | 0 | 0.03319608 | 10922.09 | 16.63587 | 0 | 0 | 0 | 49.68402 | 44.81393 | 0 | 0 | 0 | 0 | 0 | 0 | 0 | 0 | 0 | 0 | 0 | 0 | 0 | 0 | 0 | 0 | 5.502045 | 0 | 0 | 0 | 0 | 0 | 0 | 0 | 0 | 0 | 0 | 547074070
751 | 20 | 80 | 1.75287 | 33.779 | 2924 | 2505 | 11.0449 | 7.73142 | 8.35176 | 11.2728 | 6.35755 | 6.93286 | 1.62599 | 55.3527 | 31.6714 | 101 | 500 | 0 | Img64 | 66 | 1.053 | 0 | Aluminum-rich | Al | Si | Pd | K | 47.00159 | 44.83934 | 7.139283 | 1.01979 | 0.05862118 | 7478.178 | 12.75331 | 0 | 0 | 0 | 47.00159 | 44.83934 | 0 | 0 | 0 | 1.01979 | 0 | 0 | 0 | 0 | 0 | 0 | 0 | 0 | 0 | 0 | 0 | 0 | 7.139283 | 0 | 0 | 0 | 0 | 0 | 0 | 0 | 0 | 0 | 0 | 547074070
4576 | 131 | 521 | -2.1732 | 41.1109 | 2089 | 1582 | 3.49755 | 3.12938 | 2.97585 | 3.76382 | 2.07092 | 2.33855 | 1.60947 | 6.25196 | 10.6302 | 79 | 500 | 0 | Img64 | 71 | 1.019 | 0 | Aluminum-rich | Al | Si | Pd | S | 45.45132 | 45.24813 | 8.304978 | 0.995568 | 0.08634046 | 9565.318 | 18.21932 | 0 | 0 | 0 | 45.45132 | 45.24813 | 0 | 0.995568 | 0 | 0 | 0 | 0 | 0 | 0 | 0 | 0 | 0 | 0 | 0 | 0 | 0 | 0 | 8.304978 | 0 | 0 | 0 | 0 | 0 | 0 | 0 | 0 | 0 | 0 | 446063060
3088 | 85 | 338 | -3.99644 | 31.9753 | 2427 | 2064 | 10.4926 | 9.57223 | 8.36452 | 10.8758 | 5.98314 | 6.8589 | 1.58565 | 54.37 | 29.549 | 101 | 500 | 0 | Img64 | 77 | 1.039 | 0 | Aluminum-rich | Al | Si |  |  | 51.6309 | 48.3691 | 0 | 0 | 0.01409221 | 22020.53 | 13.23683 | 0 | 0 | 0 | 51.6309 | 48.3691 | 0 | 0 | 0 | 0 | 0 | 0 | 0 | 0 | 0 | 0 | 0 | 0 | 0 | 0 | 0 | 0 | 0 | 0 | 0 | 0 | 0 | 0 | 0 | 0 | 0 | 0 | 0 | 558084080
3597 | 100 | 397 | -5.12869 | 32.007 | 2411 | 1889 | 3.68163 | 2.57714 | 3.11847 | 3.98454 | 2.46657 | 2.51514 | 1.58422 | 6.82802 | 10.5408 | 101 | 500 | 0 | Img64 | 77 | 1.022 | 0 | Aluminum-rich | Al | Si | Pd |  | 48.06319 | 46.45798 | 5.478832 | 0 | 0.04442858 | 11258.57 | 15.93245 | 0 | 0 | 0 | 48.06319 | 46.45798 | 0 | 0 | 0 | 0 | 0 | 0 | 0 | 0 | 0 | 0 | 0 | 0 | 0 | 0 | 0 | 0 | 5.478832 | 0 | 0 | 0 | 0 | 0 | 0 | 0 | 0 | 0 | 0 | 558084080
14 | 2 | 5 | -3.82312 | 41.7879 | 1317 | 2003 | 4.04979 | 2.57714 | 2.94359 | 3.95747 | 2.46657 | 2.50142 | 1.58209 | 6.25196 | 10.8458 | 124 | 500 | 0 | Img64 | 72 | 1.011 | 0 | Aluminum-rich | Al | Si | Pd | Ti | 48.05814 | 40.37776 | 7.496983 | 2.306173 | 0.1194508 | 9200.285 | 14.23415 | 0 | 0 | 0 | 48.05814 | 40.37776 | 0 | 1.760939 | 0 | 0 | 0 | 2.306173 | 0 | 0 | 0 | 0 | 0 | 0 | 0 | 0 | 0 | 0 | 7.496983 | 0 | 0 | 0 | 0 | 0 | 0 | 0 | 0 | 0 | 0 | 547074070
5169 | 158 | 630 | -4.55054 | 36.5708 | 1458 | 1668 | 5.15428 | 4.78612 | 4.46095 | 5.6441 | 3.45021 | 3.57368 | 1.57935 | 14.8421 | 16.9602 | 124 | 500 | 0 | Img64 | 69 | 1.008 | 0 | Aluminum-rich | Al | Si |  |  | 98.85015 | 1.149853 | 0 | 0 | 0.01015875 | 12884.63 | 2.724242 | 0 | 0 | 0 | 98.85015 | 1.149853 | 0 | 0 | 0 | 0 | 0 | 0 | 0 | 0 | 0 | 0 | 0 | 0 | 0 | 0 | 0 | 0 | 0 | 0 | 0 | 0 | 0 | 0 | 0 | 0 | 0 | 0 | 0 | 909099090
4546 | 130 | 517 | -2.82767 | 40.8837 | 2628 | 2816 | 3.31347 | 2.76122 | 2.93746 | 3.90492 | 2.06687 | 2.47799 | 1.57584 | 6.16725 | 10.251 | 135 | 500 | 0 | Img64 | 74 | 1.023 | 0 | Aluminum-rich | Al | Si | Pd |  | 46.34041 | 46.08769 | 7.571898 | 0 | 0.08489322 | 10406.59 | 16.42952 | 0 | 0 | 0 | 46.34041 | 46.08769 | 0 | 0 | 0 | 0 | 0 | 0 | 0 | 0 | 0 | 0 | 0 | 0 | 0 | 0 | 0 | 0 | 7.571898 | 0 | 0 | 0 | 0 | 0 | 0 | 0 | 0 | 0 | 0 | 446063060
3319 | 92 | 365 | 0.10581 | 34.8421 | 2186 | 2871 | 3.49755 | 2.57714 | 2.96977 | 3.68163 | 2.2477 | 2.37869 | 1.54776 | 6.25196 | 10.2156 | 90 | 500 | 0 | Img64 | 72 | 1.031 | 0 | Aluminum-rich | Al | Si | Ca | K | 47.03299 | 33.43466 | 9.775444 | 3.397056 | 0.1947278 | 8963.483 | 14.60707 | 0 | 3.1642 | 0 | 47.03299 | 33.43466 | 0 | 0 | 0 | 3.397056 | 9.775444 | 0 | 0 | 0 | 3.195644 | 0 | 0 | 0 | 0 | 0 | 0 | 0 | 0 | 0 | 0 | 0 | 0 | 0 | 0 | 0 | 0 | 0 | 0 | 536064060
2792 | 76 | 304 | -1.67022 | 31.5287 | 2767 | 2438 | 4.23387 | 4.23387 | 3.64191 | 4.75228 | 2.60326 | 3.08593 | 1.53998 | 9.74221 | 13.3987 | 113 | 500 | 0 | Img64 | 62 | 1.045 | 0 | Aluminum-rich | Al | Si | Pd | Fe | 41.82256 | 41.58227 | 10.6727 | 4.417271 | 0.159052 | 6569.523 | 19.53543 | 0 | 0 | 0 | 41.82256 | 41.58227 | 0 | 1.505199 | 0 | 0 | 0 | 0 | 0 | 0 | 4.417271 | 0 | 0 | 0 | 0 | 0 | 0 | 0 | 10.6727 | 0 | 0 | 0 | 0 | 0 | 0 | 0 | 0 | 0 | 0 | 446063060
5509 | 169 | 674 | -5.46625 | 31.9144 | 2636 | 2392 | 2.20898 | 2.39306 | 2.14019 | 3.03998 | 1.47265 | 2.04469 | 1.48677 | 3.01585 | 10.0452 | 146 | 500 | 0 | Img64 | 65 | 1.049 | 0 | Aluminum-rich | Al | Si | Pd |  | 47.82849 | 44.41863 | 7.752884 | 0 | 0.08828067 | 7104.515 | 15.85099 | 0 | 0 | 0 | 47.82849 | 44.41863 | 0 | 0 | 0 | 0 | 0 | 0 | 0 | 0 | 0 | 0 | 0 | 0 | 0 | 0 | 0 | 0 | 7.752884 | 0 | 0 | 0 | 0 | 0 | 0 | 0 | 0 | 0 | 0 | 547074070
3752 | 104 | 413 | -6.45818 | 34.1238 | 1338 | 2680 | 3.31347 | 2.76122 | 3.03827 | 3.76101 | 2.42905 | 2.55315 | 1.47309 | 6.40445 | 10.1528 | 113 | 500 | 0 | Img64 | 82 | 1.048 | 0 | Aluminum-rich | Al | Si |  |  | 50.05964 | 49.94036 | 0 | 0 | 0.01788807 | 13774.61 | 14.49853 | 0 | 0 | 0 | 50.05964 | 49.94036 | 0 | 0 | 0 | 0 | 0 | 0 | 0 | 0 | 0 | 0 | 0 | 0 | 0 | 0 | 0 | 0 | 0 | 0 | 0 | 0 | 0 | 0 | 0 | 0 | 0 | 0 | 0 | 558084080
4435 | 126 | 504 | -3.40776 | 34.6217 | 1523 | 2028 | 6.62693 | 6.99509 | 6.34033 | 7.55524 | 4.88278 | 5.18193 | 1.458 | 29.8535 | 21.2187 | 158 | 500 | 0 | Img64 | 73 | 1.029 | 0 | Aluminum-rich | Al | Si | S |  | 49.47294 | 49.43811 | 1.088955 | 0 | 0.03539079 | 9905.621 | 14.087 | 0 | 0 | 0 | 49.47294 | 49.43811 | 0 | 1.088955 | 0 | 0 | 0 | 0 | 0 | 0 | 0 | 0 | 0 | 0 | 0 | 0 | 0 | 0 | 0 | 0 | 0 | 0 | 0 | 0 | 0 | 0 | 0 | 0 | 0 | 558084080
3922 | 110 | 438 | -4.88828 | 34.8603 | 1679 | 2776 | 8.28366 | 6.62693 | 6.09395 | 8.78684 | 4.82254 | 6.06488 | 1.44881 | 28.1592 | 24.6997 | 113 | 500 | 0 | Img64 | 82 | 1.041 | 0 | Aluminum-rich | Al | Si |  |  | 50.55063 | 49.44937 | 0 | 0 | 0.01882896 | 20445.09 | 14.02593 | 0 | 0 | 0 | 50.55063 | 49.44937 | 0 | 0 | 0 | 0 | 0 | 0 | 0 | 0 | 0 | 0 | 0 | 0 | 0 | 0 | 0 | 0 | 0 | 0 | 0 | 0 | 0 | 0 | 0 | 0 | 0 | 0 | 0 | 558084080
16 | 2 | 5 | -3.8222 | 41.7702 | 1321 | 2100 | 5.70652 | 4.04979 | 4.85373 | 5.81349 | 3.76382 | 4.06798 | 1.42909 | 17.3157 | 17.0196 | 68 | 500 | 0 | Img64 | 77 | 1.025 | 0 | Aluminum-rich | Al | Si | Pd |  | 49.3884 | 43.16779 | 7.443812 | 0 | 0.06174784 | 11525.77 | 13.63945 | 0 | 0 | 0 | 49.3884 | 43.16779 | 0 | 0 | 0 | 0 | 0 | 0 | 0 | 0 | 0 | 0 | 0 | 0 | 0 | 0 | 0 | 0 | 7.443812 | 0 | 0 | 0 | 0 | 0 | 0 | 0 | 0 | 0 | 0 | 547074070
1927 | 48 | 191 | -8.0161 | 38.4474 | 1054 | 1716 | 2.0249 | 2.39306 | 2.24055 | 2.64556 | 1.81363 | 1.90397 | 1.38949 | 3.33777 | 7.58416 | 11 | 500 | 0 | Img64 | 68 | 1.028 | 0 | Aluminum-rich | Al | Si | Pd |  | 45.14746 | 44.37972 | 10.47281 | 0 | 0.08803565 | 8989.399 | 16.21789 | 0 | 0 | 0 | 45.14746 | 44.37972 | 0 | 0 | 0 | 0 | 0 | 0 | 0 | 0 | 0 | 0 | 0 | 0 | 0 | 0 | 0 | 0 | 10.47281 | 0 | 0 | 0 | 0 | 0 | 0 | 0 | 0 | 0 | 0 | 446063060
722 | 19 | 76 | -1.8157 | 30.6642 | 1979 | 3053 | 2.76122 | 2.76122 | 2.71976 | 3.17973 | 2.18842 | 2.30179 | 1.38142 | 5.25232 | 9.35034 | 158 | 500 | 0 | Img64 | 69 | 1.028 | 0 | Aluminum-rich | Al | Si | Fe | Pd | 34.97205 | 32.9543 | 15.39455 | 7.302559 | 0.3688015 | 10371.89 | 10.73423 | 0 | 1.074358 | 2.054235 | 34.97205 | 32.9543 | 0 | 1.087079 | 0 | 2.46362 | 2.697249 | 0 | 0 | 0 | 15.39455 | 0 | 0 | 0 | 0 | 0 | 0 | 0 | 7.302559 | 0 | 0 | 0 | 0 | 0 | 0 | 0 | 0 | 0 | 0 | 435154151
73 | 3 | 10 | 0.694448 | 40.2871 | 1283 | 1968 | 3.31347 | 3.86571 | 3.27033 | 4.17104 | 2.63023 | 3.04793 | 1.36848 | 7.65823 | 11.8731 | 158 | 500 | 0 | Img64 | 65 | 1.055 | 0 | Aluminum-rich | Al | Si | Pd |  | 48.00881 | 43.20189 | 8.789306 | 0 | 0.1257026 | 7191.712 | 16.45231 | 0 | 0 | 0 | 48.00881 | 43.20189 | 0 | 0 | 0 | 0 | 0 | 0 | 0 | 0 | 0 | 0 | 0 | 0 | 0 | 0 | 0 | 0 | 8.789306 | 0 | 0 | 0 | 0 | 0 | 0 | 0 | 0 | 0 | 0 | 547074070
4108 | 116 | 462 | -3.73432 | 38.6606 | 1801 | 2606 | 6.99509 | 7.54734 | 6.4102 | 7.79567 | 5.07816 | 5.72408 | 1.36191 | 30.5143 | 22.3888 | 158 | 500 | 0 | Img64 | 80 | 1.043 | 0 | Aluminum-rich | Al | Si |  |  | 51.29793 | 48.70207 | 0 | 0 | 0.01741637 | 16255.38 | 10.67635 | 0 | 0 | 0 | 51.29793 | 48.70207 | 0 | 0 | 0 | 0 | 0 | 0 | 0 | 0 | 0 | 0 | 0 | 0 | 0 | 0 | 0 | 0 | 0 | 0 | 0 | 0 | 0 | 0 | 0 | 0 | 0 | 0 | 0 | 448084080
3833 | 108 | 430 | -1.28958 | 35.6737 | 2791 | 2448 | 5.70652 | 5.33836 | 5.30584 | 6.056 | 4.51504 | 4.6608 | 1.29935 | 20.5349 | 17.3827 | 113 | 500 | 0 | Img64 | 83 | 1.051 | 0 | Aluminum-rich | Al | Si |  |  | 50.97317 | 49.02683 | 0 | 0 | 0.01942315 | 14379.15 | 14.50787 | 0 | 0 | 0 | 50.97317 | 49.02683 | 0 | 0 | 0 | 0 | 0 | 0 | 0 | 0 | 0 | 0 | 0 | 0 | 0 | 0 | 0 | 0 | 0 | 0 | 0 | 0 | 0 | 0 | 0 | 0 | 0 | 0 | 0 | 558084080
1143 | 30 | 117 | -3.18915 | 32.8462 | 2709 | 1431 | 8.46774 | 7.54734 | 7.50471 | 8.72203 | 5.86039 | 6.75718 | 1.29078 | 43.1707 | 25.5849 | 135 | 500 | 0 | Img64 | 76 | 1.048 | 0 | Aluminum-rich | Al | Si | Ca | Na | 49.77368 | 48.15513 | 1.057999 | 1.01319 | 0.01155712 | 16639.91 | 8.643958 | 0 | 1.01319 | 0 | 49.77368 | 48.15513 | 0 | 0 | 0 | 0 | 1.057999 | 0 | 0 | 0 | 0 | 0 | 0 | 0 | 0 | 0 | 0 | 0 | 0 | 0 | 0 | 0 | 0 | 0 | 0 | 0 | 0 | 0 | 0 | 448084080
710 | 19 | 75 | -2.19454 | 30.6896 | 1965 | 2919 | 5.33836 | 4.9702 | 4.98852 | 5.79533 | 4.41157 | 4.50028 | 1.28777 | 18.4678 | 17.7534 | 124 | 500 | 0 | Img64 | 67 | 1.042 | 0 | Aluminum-rich | Al | Si | Mg | Pd | 34.03863 | 24.44926 | 23.48885 | 7.881254 | 0.1235741 | 7916.535 | 10.25771 | 0 | 0 | 23.48885 | 34.03863 | 24.44926 | 0 | 2.825177 | 0 | 1.449546 | 1.50252 | 0 | 0 | 0 | 4.364774 | 0 | 0 | 0 | 0 | 0 | 0 | 0 | 7.881254 | 0 | 0 | 0 | 0 | 0 | 0 | 0 | 0 | 0 | 0 | 527253052
5378 | 165 | 659 | -4.50229 | 30.6977 | 1724 | 2859 | 4.9702 | 4.04979 | 4.27536 | 5.15428 | 3.80432 | 4.15411 | 1.24076 | 13.1478 | 14.1103 | 90 | 500 | 0 | Img64 | 76 | 1.017 | 0 | Aluminum-rich | Al | Si | Pd |  | 54.76472 | 38.7648 | 6.470482 | 0 | 0.03386371 | 12558 | 17.80135 | 0 | 0 | 0 | 54.76472 | 38.7648 | 0 | 0 | 0 | 0 | 0 | 0 | 0 | 0 | 0 | 0 | 0 | 0 | 0 | 0 | 0 | 0 | 6.470482 | 0 | 0 | 0 | 0 | 0 | 0 | 0 | 0 | 0 | 0 | 547074070
4941 | 148 | 589 | -5.23519 | 33.4827 | 1841 | 2066 | 3.68163 | 3.49755 | 3.55726 | 4.1133 | 3.22555 | 3.38542 | 1.215 | 8.89507 | 11.5908 | 56 | 500 | 0 | Img64 | 70 | 1.011 | 0 | Aluminum-rich | Al | Si | Pd |  | 47.06861 | 46.73384 | 6.197557 | 0 | 0.07219854 | 8747.908 | 18.04228 | 0 | 0 | 0 | 47.06861 | 46.73384 | 0 | 0 | 0 | 0 | 0 | 0 | 0 | 0 | 0 | 0 | 0 | 0 | 0 | 0 | 0 | 0 | 6.197557 | 0 | 0 | 0 | 0 | 0 | 0 | 0 | 0 | 0 | 0 | 446063060
3891 | 109 | 434 | -1.84934 | 41.6437 | 1789 | 2785 | 6.44285 | 6.07469 | 5.74954 | 6.62693 | 4.87611 | 5.4956 | 1.20586 | 24.669 | 21.2518 | 90 | 500 | 0 | Img64 | 62 | 1.045 | 0 | Aluminum-rich | Al | Si | K | Pd | 32.38214 | 30.7257 | 17.25192 | 11.00686 | 0.2965653 | 6011.542 | 10.06157 | 0 | 1.245474 | 2.695698 | 32.38214 | 30.7257 | 0 | 0 | 1.830619 | 17.25192 | 2.861579 | 0 | 0 | 0 | 0 | 0 | 0 | 0 | 0 | 0 | 0 | 0 | 11.00686 | 0 | 0 | 0 | 0 | 0 | 0 | 0 | 0 | 0 | 0 | 345053051
3579 | 99 | 396 | -4.80415 | 39.2278 | 2129 | 1580 | 1.84081 | 1.84081 | 1.85023 | 2.0249 | 1.65673 | 1.71291 | 1.18214 | 2.20259 | 6.06927 | 90 | 500 | 0 | Img64 | 68 | 1.031 | 0 | Aluminum-rich | Al | Si | Pd | S | 44.98801 | 43.79753 | 9.989077 | 1.225374 | 0.09003881 | 8071.27 | 17.99317 | 0 | 0 | 0 | 44.98801 | 43.79753 | 0 | 1.225374 | 0 | 0 | 0 | 0 | 0 | 0 | 0 | 0 | 0 | 0 | 0 | 0 | 0 | 0 | 9.989077 | 0 | 0 | 0 | 0 | 0 | 0 | 0 | 0 | 0 | 0 | 446063060
4355 | 124 | 495 | -1.02973 | 35.2671 | 2159 | 2611 | 2.9453 | 3.49755 | 3.1521 | 3.76101 | 2.57714 | 3.18893 | 1.1794 | 7.20077 | 10.8213 | 158 | 500 | 0 | Img64 | 68 | 1.043 | 0 | Aluminum-rich | Al | Si | Fe | Pd | 30.46987 | 27.07628 | 17.89852 | 10.05622 | 0.6557842 | 6668.219 | 16.9291 | 0 | 1.842243 | 0 | 30.46987 | 27.07628 | 5.334523 | 2.319976 | 0 | 1.421831 | 3.58054 | 0 | 0 | 0 | 17.89852 | 0 | 0 | 0 | 0 | 0 | 0 | 0 | 10.05622 | 0 | 0 | 0 | 0 | 0 | 0 | 0 | 0 | 0 | 0 | 444143141
2236 | 61 | 244 | -2.54728 | 37.6976 | 2107 | 1697 | 3.86571 | 4.60204 | 4.19594 | 4.92418 | 3.54868 | 4.22726 | 1.16486 | 12.4361 | 14.143 | 158 | 500 | 0 | Img64 | 84 | 1.02 | 0 | Aluminum-rich | Al | Si |  |  | 51.18034 | 48.81966 | 0 | 0 | 0.02047369 | 10920.55 | 12.17652 | 0 | 0 | 0 | 51.18034 | 48.81966 | 0 | 0 | 0 | 0 | 0 | 0 | 0 | 0 | 0 | 0 | 0 | 0 | 0 | 0 | 0 | 0 | 0 | 0 | 0 | 0 | 0 | 0 | 0 | 0 | 0 | 0 | 0 | 558084080
4356 | 124 | 495 | -1.01887 | 35.2667 | 2214 | 2613 | 4.04979 | 3.31347 | 3.5007 | 3.80432 | 2.99686 | 3.29369 | 1.15503 | 8.74258 | 11.9844 | 124 | 500 | 0 | Img64 | 75 | 1.035 | 0 | Aluminum-rich | Al | Si | Fe | Pd | 33.80777 | 33.24827 | 19.88013 | 7.420763 | 0.3465196 | 8906.962 | 14.44968 | 0 | 0 | 0 | 33.80777 | 33.24827 | 0 | 1.400711 | 0 | 1.275135 | 0 | 2.967212 | 0 | 0 | 19.88013 | 0 | 0 | 0 | 0 | 0 | 0 | 0 | 7.420763 | 0 | 0 | 0 | 0 | 0 | 0 | 0 | 0 | 0 | 0 | 444143141
1405 | 33 | 131 | 2.15454 | 36.9595 | 3069 | 1610 | 1.28857 | 1.28857 | 1.35607 | 1.55753 | 0.948591 | 1.35801 | 1.14692 | 1.18601 | 4.87545 | 56 | 500 | 0 | Img64 | 79 | 1.003 | 0 | Aluminum-rich | Al | Si | Pd | Fe | 44.48886 | 43.12743 | 7.630702 | 2.843456 | 0.1229368 | 14495.6 | 12.1016 | 0 | 0 | 1.909557 | 44.48886 | 43.12743 | 0 | 0 | 0 | 0 | 0 | 0 | 0 | 0 | 2.843456 | 0 | 0 | 0 | 0 | 0 | 0 | 0 | 7.630702 | 0 | 0 | 0 | 0 | 0 | 0 | 0 | 0 | 0 | 0 | 446063060
2962 | 82 | 326 | -0.282017 | 37.8323 | 2125 | 3013 | 7.17917 | 8.65183 | 6.86911 | 7.69868 | 5.69394 | 6.78135 | 1.13527 | 34.8687 | 27.359 | 11 | 500 | 0 | Img64 | 79 | 1.014 | 0 | Aluminum-rich | Al | Si |  |  | 50.52571 | 49.47429 | 0 | 0 | 0.02394504 | 12879.11 | 12.13515 | 0 | 0 | 0 | 50.52571 | 49.47429 | 0 | 0 | 0 | 0 | 0 | 0 | 0 | 0 | 0 | 0 | 0 | 0 | 0 | 0 | 0 | 0 | 0 | 0 | 0 | 0 | 0 | 0 | 0 | 0 | 0 | 0 | 0 | 558084080
1663 | 37 | 146 | -4.1834 | 41.7503 | 1401 | 2205 | 2.76122 | 3.12938 | 2.91405 | 3.42065 | 2.57714 | 3.07115 | 1.1138 | 5.99782 | 9.79355 | 23 | 500 | 0 | Img64 | 64 | 1.042 | 0 | Aluminum-rich | Al | Si | Pd |  | 50.41593 | 39.30241 | 10.28166 | 0 | 0.08554834 | 8505.062 | 15.50933 | 0 | 0 | 0 | 50.41593 | 39.30241 | 0 | 0 | 0 | 0 | 0 | 0 | 0 | 0 | 0 | 0 | 0 | 0 | 0 | 0 | 0 | 0 | 10.28166 | 0 | 0 | 0 | 0 | 0 | 0 | 0 | 0 | 0 | 0 | 547074070
2232 | 61 | 244 | -2.55556 | 37.7911 | 2060 | 1193 | 8.09958 | 8.83591 | 8.33091 | 9.37186 | 6.94065 | 8.58988 | 1.09103 | 53.6245 | 30.5178 | 135 | 500 | 0 | Img64 | 75 | 1.024 | 0 | Aluminum-rich | Al | Si | Cl |  | 49.86182 | 49.22144 | 0.9167351 | 0 | 0.01686578 | 11193.88 | 14.19658 | 0 | 0 | 0 | 49.86182 | 49.22144 | 0 | 0 | 0.9167351 | 0 | 0 | 0 | 0 | 0 | 0 | 0 | 0 | 0 | 0 | 0 | 0 | 0 | 0 | 0 | 0 | 0 | 0 | 0 | 0 | 0 | 0 | 0 | 0 | 558084080
2963 | 82 | 327 | -0.515248 | 37.7972 | 2906 | 1157 | 0.920407 | 0.736326 | 0.882343 | 1.18091 | 0.736326 | 0.749958 | 1.57464 | 0.525232 | 3.72629 | 79 | 500 | 0 | Img64 | 161 | 1.019 | 0 | Antimony-rich | Sb | Si |  |  | 98.8273 | 1.172703 | 0 | 0 | 0.3588789 | 8976.994 | 5.953538 | 0 | 0 | 0 | 0 | 1.172703 | 0 | 0 | 0 | 0 | 0 | 0 | 0 | 0 | 0 | 0 | 0 | 0 | 0 | 0 | 0 | 0 | 0 | 0 | 0 | 0 | 98.8273 | 0 | 0 | 0 | 0 | 0 | 0 | 990999999
1141 | 30 | 117 | -3.28855 | 32.9035 | 2174 | 1116 | 1.84081 | 1.28857 | 1.66658 | 2.18842 | 1.30161 | 1.4043 | 1.55838 | 1.76207 | 5.68681 | 68 | 500 | 0 | Img64 | 198 | 1.002 | 0 | Antimony-rich | Sb | Si |  |  | 99.69337 | 0.3066287 | 0 | 0 | 0.2447566 | 16816.07 | 3.333258 | 0 | 0 | 0 | 0 | 0.3066287 | 0 | 0 | 0 | 0 | 0 | 0 | 0 | 0 | 0 | 0 | 0 | 0 | 0 | 0 | 0 | 0 | 0 | 0 | 0 | 0 | 99.69337 | 0 | 0 | 0 | 0 | 0 | 0 | 990999999
3123 | 86 | 341 | -3.08299 | 35.1112 | 1241 | 1409 | 1.65673 | 1.84081 | 1.69096 | 2.01879 | 1.30933 | 1.4691 | 1.37417 | 1.88067 | 5.88398 | 158 | 500 | 0 | Img64 | 178 | 1.014 | 0 | Antimony-rich | Sb | Si |  |  | 98.98212 | 1.017883 | 0 | 0 | 0.223509 | 10525.27 | 3.729991 | 0 | 0 | 0 | 0 | 1.017883 | 0 | 0 | 0 | 0 | 0 | 0 | 0 | 0 | 0 | 0 | 0 | 0 | 0 | 0 | 0 | 0 | 0 | 0 | 0 | 0 | 98.98212 | 0 | 0 | 0 | 0 | 0 | 0 | 990999999
2324 | 66 | 261 | -6.84595 | 38.038 | 1284 | 1897 | 0.920407 | 0.736326 | 0.90799 | 1.15051 | 0.64172 | 0.844576 | 1.36223 | 0.474404 | 3.2503 | 124 | 500 | 0 | Img64 | 132 | 1.052 | 0 | Antimony-rich | Sb | Si |  |  | 98.85196 | 1.148044 | 0 | 0 | 0.4717397 | 6836.261 | 4.731907 | 0 | 0 | 0 | 0 | 1.148044 | 0 | 0 | 0 | 0 | 0 | 0 | 0 | 0 | 0 | 0 | 0 | 0 | 0 | 0 | 0 | 0 | 0 | 0 | 0 | 0 | 98.85196 | 0 | 0 | 0 | 0 | 0 | 0 | 990999999
4822 | 142 | 567 | 0.575845 | 36.9176 | 2678 | 1840 | 0.736326 | 0.736326 | 0.868588 | 1.1807 | 0.736326 | 0.965976 | 1.22228 | 0.423575 | 2.62181 | 45 | 500 | 0 | Img64 | 174 | 1.038 | 0 | Antimony-rich | Sb | Si | Ca |  | 97.39997 | 1.404557 | 1.195474 | 0 | 0.4130798 | 10657.66 | 0.545194 | 0 | 0 | 0 | 0 | 1.404557 | 0 | 0 | 0 | 0 | 1.195474 | 0 | 0 | 0 | 0 | 0 | 0 | 0 | 0 | 0 | 0 | 0 | 0 | 0 | 0 | 0 | 97.39997 | 0 | 0 | 0 | 0 | 0 | 0 | 990999999
3074 | 85 | 337 | -4.33203 | 32.0544 | 2649 | 1634 | 2.0249 | 2.20898 | 2.29259 | 2.4771 | 2.07092 | 2.33804 | 1.05948 | 3.42248 | 7.18321 | 124 | 500 | 0 | Img64 | 166 | 1.013 | 0 | Antimony-rich | Sb | Si |  |  | 99.85833 | 0.1416739 | 0 | 0 | 0.1445667 | 31982.4 | 2.003529 | 0 | 0 | 0 | 0 | 0.1416739 | 0 | 0 | 0 | 0 | 0 | 0 | 0 | 0 | 0 | 0 | 0 | 0 | 0 | 0 | 0 | 0 | 0 | 0 | 0 | 0 | 99.85833 | 0 | 0 | 0 | 0 | 0 | 0 | 990999999
1996 | 53 | 210 | 0.375273 | 39.3645 | 1584 | 2887 | 11.413 | 3.12938 | 2.19327 | 11.8508 | 0.368163 | 0.972704 | 12.1834 | 6.23502 | 29.241 | 79 | 500 | 0 | Img64 | 66 | 1.051 | 0 | Calcium-rich | Ca | Si | Pd | Mg | 36.33305 | 27.97403 | 10.59266 | 10.58105 | 0.2976021 | 6305.5 | 10.20892 | 0 | 1.453874 | 10.58105 | 8.157664 | 27.97403 | 0 | 2.355813 | 0 | 2.551852 | 36.33305 | 0 | 0 | 0 | 0 | 0 | 0 | 0 | 0 | 0 | 0 | 0 | 10.59266 | 0 | 0 | 0 | 0 | 0 | 0 | 0 | 0 | 0 | 0 | 325020020
919 | 24 | 95 | -1.3521 | 37.8055 | 2446 | 1097 | 4.78612 | 8.28366 | 2.87423 | 9.12758 | 0.925929 | 1.01328 | 9.00798 | 9.69139 | 20.8293 | 23 | 500 | 0 | Img64 | 72 | 1.042 | 0 | Calcium-rich | Ca | Si | Mg |  | 95.71351 | 2.844899 | 1.441593 | 0 | 0.2360941 | 6031.78 | 13.86998 | 0 | 0 | 1.441593 | 0 | 2.844899 | 0 | 0 | 0 | 0 | 95.71351 | 0 | 0 | 0 | 0 | 0 | 0 | 0 | 0 | 0 | 0 | 0 | 0 | 0 | 0 | 0 | 0 | 0 | 0 | 0 | 0 | 0 | 0 | 918000000
3673 | 100 | 400 | -4.9157 | 31.6385 | 1537 | 1849 | 9.9404 | 4.41795 | 3.42534 | 11.0103 | 1.84081 | 2.04406 | 5.38648 | 11.2332 | 23.5472 | 113 | 500 | 0 | Img64 | 76 | 1.046 | 0 | Calcium-rich | Ca | Si | Al | Pd | 31.79144 | 27.01183 | 14.20785 | 9.638742 | 0.4470433 | 7500.751 | 11.18563 | 0 | 0 | 4.874913 | 14.20785 | 27.01183 | 0 | 5.821949 | 1.440214 | 0 | 31.79144 | 0 | 0 | 0 | 5.213071 | 0 | 0 | 0 | 0 | 0 | 0 | 0 | 9.638742 | 0 | 0 | 0 | 0 | 0 | 0 | 0 | 0 | 0 | 0 | 435031030
4582 | 131 | 521 | -2.06662 | 40.9314 | 2672 | 2555 | 8.28366 | 8.65183 | 5.40183 | 10.1528 | 1.87658 | 2.04994 | 4.95274 | 29.125 | 27.4285 | 135 | 500 | 0 | Img64 | 66 | 1.03 | 0 | Calcium-rich | Ca | Si | Mg | Ti | 32.94172 | 28.56811 | 19.09159 | 8.911638 | 0.3221727 | 7539.577 | 14.65741 | 0 | 0 | 19.09159 | 2.904049 | 28.56811 | 0 | 1.15296 | 0 | 0 | 32.94172 | 8.911638 | 0 | 0 | 0 | 0 | 0 | 0 | 0 | 0 | 0 | 0 | 6.429924 | 0 | 0 | 0 | 0 | 0 | 0 | 0 | 0 | 0 | 0 | 435120021
344 | 13 | 49 | -4.10176 | 37.3731 | 1855 | 1414 | 4.78612 | 4.9702 | 3.53601 | 6.50822 | 1.02904 | 1.45007 | 4.48822 | 11.4704 | 17.84 | 135 | 500 | 0 | Img64 | 65 | 1.004 | 0 | Calcium-rich | Ca | Si | Pd |  | 72.96352 | 21.60314 | 5.433343 | 0 | 0.1123202 | 9883.268 | 6.319552 | 0 | 0 | 0 | 0 | 21.60314 | 0 | 0 | 0 | 0 | 72.96352 | 0 | 0 | 0 | 0 | 0 | 0 | 0 | 0 | 0 | 0 | 0 | 5.433343 | 0 | 0 | 0 | 0 | 0 | 0 | 0 | 0 | 0 | 0 | 628020020
5251 | 162 | 645 | -1.96604 | 37.4115 | 1164 | 1205 | 5.8906 | 3.49755 | 2.43742 | 6.45902 | 1.30161 | 1.51639 | 4.25948 | 5.01512 | 16.1658 | 56 | 500 | 0 | Img64 | 77 | 1.014 | 0 | Calcium-rich | Ca | Si | Al |  | 89.5753 | 6.754397 | 3.670299 | 0 | 0.2698338 | 6783.79 | 13.83082 | 0 | 0 | 0 | 3.670299 | 6.754397 | 0 | 0 | 0 | 0 | 89.5753 | 0 | 0 | 0 | 0 | 0 | 0 | 0 | 0 | 0 | 0 | 0 | 0 | 0 | 0 | 0 | 0 | 0 | 0 | 0 | 0 | 0 | 0 | 817000000
3423 | 96 | 382 | -2.04825 | 37.4028 | 2772 | 1237 | 6.25877 | 16.9355 | 7.66772 | 17.4462 | 3.94414 | 4.59539 | 3.79645 | 50.4223 | 41.0418 | 169 | 500 | 0 | Img64 | 77 | 1.02 | 0 | Calcium-rich | Ca | Si | Al | Fe | 38.64781 | 20.88436 | 9.751025 | 8.927836 | 0.4916927 | 9478.618 | 13.95671 | 0 | 1.363103 | 3.238017 | 9.751025 | 20.88436 | 0 | 2.304641 | 0 | 6.00904 | 38.64781 | 3.833513 | 0 | 0 | 8.927836 | 0 | 0 | 0 | 0 | 0 | 0 | 0 | 5.040655 | 0 | 0 | 0 | 0 | 0 | 0 | 0 | 0 | 0 | 0 | 424010010
3677 | 100 | 400 | -4.84391 | 31.5842 | 1916 | 2139 | 13.9902 | 13.8061 | 7.30635 | 18.2231 | 2.36042 | 5.09099 | 3.57948 | 53.8448 | 51.7944 | 135 | 500 | 0 | Img64 | 58 | 1.049 | 0 | Calcium-rich | Ca | Si | S | Al | 30.77719 | 26.18577 | 18.21781 | 13.8014 | 0.3186671 | 5339.034 | 12.24756 | 0 | 2.359296 | 0 | 13.8014 | 26.18577 | 0 | 18.21781 | 0 | 0 | 30.77719 | 0 | 0 | 0 | 0 | 0 | 0 | 0 | 0 | 0 | 0 | 0 | 8.658535 | 0 | 0 | 0 | 0 | 0 | 0 | 0 | 0 | 0 | 0 | 436041131
3851 | 108 | 432 | -1.40942 | 35.2842 | 2141 | 2520 | 2.0249 | 3.12938 | 1.74487 | 3.18623 | 0.893817 | 0.98301 | 3.2413 | 2.47368 | 8.65495 | 11 | 500 | 0 | Img64 | 74 | 1.035 | 0 | Calcium-rich | Ca | Si | Al | Fe | 33.3907 | 29.11692 | 21.98787 | 15.50451 | 0.1788292 | 8114.072 | 7.439083 | 0 | 0 | 0 | 21.98787 | 29.11692 | 0 | 0 | 0 | 0 | 33.3907 | 0 | 0 | 0 | 15.50451 | 0 | 0 | 0 | 0 | 0 | 0 | 0 | 0 | 0 | 0 | 0 | 0 | 0 | 0 | 0 | 0 | 0 | 0 | 637143141
870 | 23 | 92 | -0.638518 | 38.3095 | 2227 | 2471 | 4.9702 | 2.20898 | 1.83125 | 4.41157 | 1.30933 | 1.39539 | 3.16152 | 2.79559 | 13.2494 | 68 | 500 | 0 | Img64 | 68 | 1.045 | 0 | Calcium-rich | Ca | Si | Al | Mg | 93.04416 | 3.644634 | 2.187935 | 1.123274 | 0.2689238 | 5643.149 | 5.94625 | 0 | 0 | 1.123274 | 2.187935 | 3.644634 | 0 | 0 | 0 | 0 | 93.04416 | 0 | 0 | 0 | 0 | 0 | 0 | 0 | 0 | 0 | 0 | 0 | 0 | 0 | 0 | 0 | 0 | 0 | 0 | 0 | 0 | 0 | 0 | 808000000
530 | 17 | 66 | -6.60271 | 32.664 | 2602 | 2417 | 19.5126 | 9.20407 | 11.2962 | 19.3285 | 5.82141 | 6.1611 | 3.13719 | 112.84 | 52.1301 | 90 | 500 | 0 | Img64 | 71 | 1.03 | 0 | Calcium-rich | Ca | Si | Pd | Fe | 30.59855 | 20.96201 | 15.33136 | 11.06045 | 0.6496144 | 8126.183 | 8.951544 | 0 | 0 | 1.426311 | 10.09577 | 20.96201 | 0 | 6.003239 | 2.110187 | 2.412125 | 30.59855 | 0 | 0 | 0 | 11.06045 | 0 | 0 | 0 | 0 | 0 | 0 | 0 | 15.33136 | 0 | 0 | 0 | 0 | 0 | 0 | 0 | 0 | 0 | 0 | 433111112
845 | 23 | 92 | -0.587528 | 38.4087 | 2513 | 1922 | 1.84081 | 6.07469 | 2.03695 | 4.52237 | 1.1807 | 1.51083 | 2.9933 | 3.79523 | 16.2474 | 11 | 500 | 0 | Img64 | 60 | 1.042 | 0 | Calcium-rich | Ca | Si | S |  | 93.80475 | 3.236416 | 2.958836 | 0 | 0.2906712 | 4989.877 | 8.51543 | 0 | 0 | 0 | 0 | 3.236416 | 0 | 2.958836 | 0 | 0 | 93.80475 | 0 | 0 | 0 | 0 | 0 | 0 | 0 | 0 | 0 | 0 | 0 | 0 | 0 | 0 | 0 | 0 | 0 | 0 | 0 | 0 | 0 | 0 | 808000000
2855 | 79 | 314 | -3.19158 | 31.8866 | 2700 | 2539 | 2.20898 | 5.8906 | 2.84609 | 6.07469 | 1.88675 | 2.0781 | 2.9232 | 5.33704 | 17.574 | 0 | 500 | 0 | Img64 | 88 | 1.017 | 0 | Calcium-rich | Ca | Si | Al | S | 65.32335 | 17.63666 | 6.192301 | 6.142589 | 0.1492594 | 12203.69 | 8.694193 | 0 | 0 | 1.028324 | 6.192301 | 17.63666 | 0 | 6.142589 | 0 | 0 | 65.32335 | 0 | 0 | 0 | 3.676773 | 0 | 0 | 0 | 0 | 0 | 0 | 0 | 0 | 0 | 0 | 0 | 0 | 0 | 0 | 0 | 0 | 0 | 0 | 617010010
4248 | 122 | 487 | -7.09397 | 33.9476 | 1981 | 1592 | 6.44285 | 8.09958 | 5.5405 | 9.26698 | 3.14068 | 3.23154 | 2.86767 | 26.3125 | 24.4027 | 34 | 500 | 0 | Img64 | 67 | 1.032 | 0 | Calcium-rich | Ca | Si | Fe | Pd | 34.67389 | 17.78014 | 9.372529 | 8.764828 | 0.5410449 | 6658.98 | 13.6654 | 0 | 0 | 7.361687 | 8.234398 | 17.78014 | 0 | 5.047782 | 2.909683 | 0 | 34.67389 | 5.855064 | 0 | 0 | 9.372529 | 0 | 0 | 0 | 0 | 0 | 0 | 0 | 8.764828 | 0 | 0 | 0 | 0 | 0 | 0 | 0 | 0 | 0 | 0 | 424010010
3840 | 108 | 432 | -1.31554 | 35.3797 | 2647 | 2001 | 4.23387 | 3.86571 | 2.45999 | 4.30579 | 1.47265 | 1.56809 | 2.74588 | 4.28657 | 14.4548 | 101 | 500 | 0 | Img64 | 64 | 1.049 | 0 | Calcium-rich | Ca | Si | Pd | Fe | 51.199 | 19.52841 | 8.257177 | 6.968243 | 0.5359493 | 5253.787 | 10.13514 | 0 | 1.490363 | 2.008857 | 5.31414 | 19.52841 | 0 | 3.829182 | 1.404625 | 0 | 51.199 | 0 | 0 | 0 | 6.968243 | 0 | 0 | 0 | 0 | 0 | 0 | 0 | 8.257177 | 0 | 0 | 0 | 0 | 0 | 0 | 0 | 0 | 0 | 0 | 415010010
186 | 7 | 27 | -2.50514 | 33.9723 | 2334 | 1456 | 2.57714 | 1.47265 | 1.57844 | 2.64556 | 0.780952 | 0.99586 | 2.65655 | 2.0501 | 7.32212 | 79 | 500 | 0 | Img64 | 72 | 1.051 | 0 | Calcium-rich | Ca | Si | Pd | Al | 67.96408 | 16.69724 | 6.020319 | 3.559779 | 0.3164426 | 7037.073 | 9.80489 | 0 | 0 | 0 | 3.559779 | 16.69724 | 0 | 1.329231 | 0 | 1.41495 | 67.96408 | 0 | 0 | 0 | 3.014394 | 0 | 0 | 0 | 0 | 0 | 0 | 0 | 6.020319 | 0 | 0 | 0 | 0 | 0 | 0 | 0 | 0 | 0 | 0 | 617010010
1559 | 33 | 132 | 2.2856 | 36.7043 | 1722 | 2991 | 6.81101 | 6.81101 | 4.21217 | 7.80987 | 2.06687 | 2.95391 | 2.64391 | 15.2826 | 28.4625 | 135 | 500 | 0 | Img64 | 73 | 1.041 | 0 | Calcium-rich | Ca | Si | K | Pd | 36.39783 | 17.46136 | 12.58538 | 11.76987 | 0.5453746 | 6238.237 | 13.51076 | 0 | 0 | 4.521836 | 11.44044 | 17.46136 | 0 | 3.693896 | 2.129384 | 12.58538 | 36.39783 | 0 | 0 | 0 | 0 | 0 | 0 | 0 | 0 | 0 | 0 | 0 | 11.76987 | 0 | 0 | 0 | 0 | 0 | 0 | 0 | 0 | 0 | 0 | 646032031
440 | 16 | 61 | -0.186566 | 37.1073 | 2639 | 2854 | 1.47265 | 2.0249 | 1.58809 | 2.36042 | 0.741848 | 0.900182 | 2.62216 | 1.84679 | 6.18655 | 158 | 500 | 0 | Img64 | 83 | 1.017 | 0 | Calcium-rich | Ca | Si | Fe | Al | 32.3134 | 25.23605 | 20.0214 | 16.79861 | 0.1768829 | 10097.24 | 7.7544 | 0 | 0 | 0 | 16.79861 | 25.23605 | 0 | 0 | 0 | 0 | 32.3134 | 0 | 0 | 0 | 20.0214 | 0 | 0 | 0 | 0 | 0 | 0 | 0 | 5.630537 | 0 | 0 | 0 | 0 | 0 | 0 | 0 | 0 | 0 | 0 | 435132131
5318 | 164 | 655 | -4.7335 | 32.399 | 2512 | 1803 | 10.1245 | 6.25877 | 4.9469 | 10.0332 | 2.59886 | 3.88026 | 2.5857 | 20.7043 | 29.2376 | 124 | 500 | 0 | Img64 | 75 | 1.031 | 0 | Calcium-rich | Ca | Si | Ti | Al | 55.16471 | 35.53856 | 3.827086 | 3.198379 | 0.2312059 | 7633.564 | 8.910318 | 0 | 0 | 1.220958 | 3.198379 | 35.53856 | 0 | 1.050298 | 0 | 0 | 55.16471 | 3.827086 | 0 | 0 | 0 | 0 | 0 | 0 | 0 | 0 | 0 | 0 | 0 | 0 | 0 | 0 | 0 | 0 | 0 | 0 | 0 | 0 | 0 | 538030030
1887 | 46 | 183 | 0.35537 | 36.1064 | 1492 | 2147 | 9.01999 | 3.68163 | 4.70062 | 8.20646 | 2.76122 | 3.28163 | 2.50073 | 18.1459 | 21.4634 | 113 | 500 | 0 | Img64 | 80 | 1.006 | 0 | Calcium-rich | Ca | Si | Pd | S | 81.41105 | 8.867229 | 5.065622 | 2.414916 | 0.1368469 | 10725.75 | 4.768524 | 0 | 0 | 0 | 2.241188 | 8.867229 | 0 | 2.414916 | 0 | 0 | 81.41105 | 0 | 0 | 0 | 0 | 0 | 0 | 0 | 0 | 0 | 0 | 0 | 5.065622 | 0 | 0 | 0 | 0 | 0 | 0 | 0 | 0 | 0 | 0 | 707000000
3601 | 100 | 397 | -5.07825 | 31.9816 | 2687 | 2027 | 7.36326 | 4.9702 | 4.6887 | 7.21541 | 2.64556 | 2.91341 | 2.47662 | 17.3496 | 26.9313 | 68 | 500 | 0 | Img64 | 83 | 1.005 | 0 | Calcium-rich | Ca | Si | Pd | Al | 83.63428 | 5.979959 | 5.464093 | 4.921665 | 0.08551035 | 9552.324 | 9.144358 | 0 | 0 | 0 | 4.921665 | 5.979959 | 0 | 0 | 0 | 0 | 83.63428 | 0 | 0 | 0 | 0 | 0 | 0 | 0 | 0 | 0 | 0 | 0 | 5.464093 | 0 | 0 | 0 | 0 | 0 | 0 | 0 | 0 | 0 | 0 | 707000000
5043 | 152 | 607 | 1.08804 | 36.0781 | 1373 | 2300 | 4.9702 | 5.15428 | 2.92737 | 6.76855 | 1.30933 | 2.7959 | 2.42089 | 7.18382 | 20.4175 | 135 | 500 | 0 | Img64 | 68 | 1.046 | 0 | Calcium-rich | Ca | Si | Al | Fe | 35.95911 | 25.6949 | 12.10933 | 9.983443 | 0.3928147 | 6429.759 | 10.94945 | 0 | 0 | 1.395867 | 12.10933 | 25.6949 | 1.466216 | 1.769043 | 0 | 2.664246 | 35.95911 | 0 | 0 | 0 | 9.983443 | 0 | 0 | 0 | 0 | 0 | 0 | 0 | 8.95784 | 0 | 0 | 0 | 0 | 0 | 0 | 0 | 0 | 0 | 0 | 426031030
217 | 8 | 32 | -2.81525 | 36.2062 | 2691 | 1602 | 4.78612 | 3.31347 | 3.00968 | 5.10151 | 1.95215 | 2.10917 | 2.41873 | 7.53963 | 13.6003 | 101 | 500 | 0 | Img64 | 89 | 1.012 | 0 | Calcium-rich | Ca | Si | Pd |  | 88.50526 | 5.812314 | 5.68243 | 0 | 0.1153554 | 8655.325 | 7.135374 | 0 | 0 | 0 | 0 | 5.812314 | 0 | 0 | 0 | 0 | 88.50526 | 0 | 0 | 0 | 0 | 0 | 0 | 0 | 0 | 0 | 0 | 0 | 5.68243 | 0 | 0 | 0 | 0 | 0 | 0 | 0 | 0 | 0 | 0 | 808000000
4236 | 121 | 484 | -1.90602 | 37.5527 | 1497 | 2485 | 6.44285 | 6.44285 | 5.03244 | 8.46173 | 3.03998 | 3.50448 | 2.41454 | 20.2977 | 21.027 | 135 | 500 | 0 | Img64 | 66 | 1.034 | 0 | Calcium-rich | Ca | Si | Fe | Ti | 32.69842 | 24.72032 | 14.06826 | 9.186275 | 0.4787246 | 7279.042 | 4.001588 | 0 | 0 | 0 | 6.101422 | 24.72032 | 0 | 2.545762 | 1.637222 | 1.754749 | 32.69842 | 9.186275 | 0 | 0 | 14.06826 | 0 | 0 | 0 | 0 | 0 | 0 | 0 | 7.287571 | 0 | 0 | 0 | 0 | 0 | 0 | 0 | 0 | 0 | 0 | 435121121
2462 | 67 | 267 | -8.51393 | 35.5487 | 2449 | 1090 | 4.23387 | 7.54734 | 4.99833 | 8.20646 | 3.22555 | 3.40723 | 2.40854 | 19.5183 | 18.8776 | 23 | 500 | 0 | Img64 | 104 | 1.002 | 0 | Calcium-rich | Ca | Si | Mg |  | 92.13254 | 3.947291 | 3.92017 | 0 | 0.01957702 | 19575.87 | 9.027478 | 0 | 0 | 3.92017 | 0 | 3.947291 | 0 | 0 | 0 | 0 | 92.13254 | 0 | 0 | 0 | 0 | 0 | 0 | 0 | 0 | 0 | 0 | 0 | 0 | 0 | 0 | 0 | 0 | 0 | 0 | 0 | 0 | 0 | 0 | 808000000
2328 | 66 | 263 | -6.80306 | 37.6733 | 1523 | 1867 | 19.1445 | 38.2889 | 21.1964 | 39.656 | 12.6093 | 16.4916 | 2.40462 | 362.681 | 118.103 | 158 | 500 | 0 | Img64 | 93 | 1.019 | 0 | Calcium-rich | Ca | Si | Fe | Al | 77.82363 | 13.65698 | 3.751475 | 3.039164 | 0.05484338 | 27415.06 | 6.338205 | 0 | 0 | 0 | 3.039164 | 13.65698 | 0 | 1.728755 | 0 | 0 | 77.82363 | 0 | 0 | 0 | 3.751475 | 0 | 0 | 0 | 0 | 0 | 0 | 0 | 0 | 0 | 0 | 0 | 0 | 0 | 0 | 0 | 0 | 0 | 0 | 718010010
1851 | 45 | 177 | -1.40738 | 41.1435 | 2147 | 1412 | 6.44285 | 5.52244 | 4.17958 | 7.93958 | 3.17973 | 3.34116 | 2.37629 | 14.0627 | 19.9514 | 124 | 500 | 0 | Img64 | 77 | 1.02 | 0 | Calcium-rich | Ca | Si | Pd | Al | 72.23082 | 7.856826 | 7.13152 | 5.996887 | 0.3708204 | 7597 | 6.673192 | 0 | 1.611001 | 1.282874 | 5.996887 | 7.856826 | 0 | 2.291395 | 0 | 1.598677 | 72.23082 | 0 | 0 | 0 | 0 | 0 | 0 | 0 | 0 | 0 | 0 | 0 | 7.13152 | 0 | 0 | 0 | 0 | 0 | 0 | 0 | 0 | 0 | 0 | 606000000
2192 | 60 | 240 | -5.19229 | 33.8464 | 2069 | 2143 | 4.78612 | 3.31347 | 3.41213 | 5.16235 | 2.07092 | 2.17677 | 2.37156 | 9.11532 | 13.6572 | 113 | 500 | 0 | Img64 | 83 | 1.009 | 0 | Calcium-rich | Ca | Si | Pd | Mg | 80.50627 | 8.720781 | 6.090334 | 3.655361 | 0.19069 | 8672.547 | 8.340307 | 0 | 0 | 3.655361 | 0 | 8.720781 | 0 | 1.027259 | 0 | 0 | 80.50627 | 0 | 0 | 0 | 0 | 0 | 0 | 0 | 0 | 0 | 0 | 0 | 6.090334 | 0 | 0 | 0 | 0 | 0 | 0 | 0 | 0 | 0 | 0 | 707000000
5088 | 154 | 613 | -4.45831 | 33.4246 | 1958 | 2383 | 22.8261 | 11.7812 | 14.0358 | 21.7782 | 9.39551 | 9.47343 | 2.29887 | 162.195 | 55.8097 | 79 | 500 | 0 | Img64 | 83 | 1.02 | 0 | Calcium-rich | Ca | Si | P | K | 75.10395 | 7.299797 | 6.995227 | 4.118507 | 0.1316534 | 19706.72 | 4.310244 | 0 | 0 | 0 | 2.032038 | 7.299797 | 6.995227 | 2.203611 | 2.246867 | 4.118507 | 75.10395 | 0 | 0 | 0 | 0 | 0 | 0 | 0 | 0 | 0 | 0 | 0 | 0 | 0 | 0 | 0 | 0 | 0 | 0 | 0 | 0 | 0 | 0 | 707000000
2303 | 65 | 259 | 1.15089 | 38.3845 | 1714 | 2071 | 15.4628 | 10.6767 | 9.03461 | 14.8052 | 6.20354 | 6.59727 | 2.24414 | 68.5174 | 41.9921 | 113 | 500 | 0 | Img64 | 63 | 1.029 | 0 | Calcium-rich | Ca | Si | Fe | Ti | 33.20245 | 17.92872 | 10.64627 | 8.476042 | 0.6611669 | 6440.026 | 9.624938 | 0 | 0 | 6.429187 | 5.881117 | 17.92872 | 0 | 5.123843 | 2.000735 | 3.213259 | 33.20245 | 8.476042 | 0 | 0 | 10.64627 | 0 | 0 | 0 | 0 | 0 | 0 | 0 | 7.098381 | 0 | 0 | 0 | 0 | 0 | 0 | 0 | 0 | 0 | 0 | 314010010
2214 | 61 | 242 | -2.72105 | 38.0179 | 1162 | 2008 | 6.99509 | 8.46774 | 6.29216 | 10.2839 | 4.55771 | 4.63408 | 2.21918 | 31.6156 | 24.7828 | 135 | 500 | 0 | Img64 | 102 | 1.017 | 0 | Calcium-rich | Ca | Si |  |  | 97.27487 | 2.725126 | 0 | 0 | 0.03963998 | 21302.08 | 3.666541 | 0 | 0 | 0 | 0 | 2.725126 | 0 | 0 | 0 | 0 | 97.27487 | 0 | 0 | 0 | 0 | 0 | 0 | 0 | 0 | 0 | 0 | 0 | 0 | 0 | 0 | 0 | 0 | 0 | 0 | 0 | 0 | 0 | 0 | 909000000
3741 | 103 | 411 | -0.630516 | 34.4423 | 2264 | 2996 | 12.8857 | 12.7016 | 9.6363 | 13.7598 | 5.94849 | 6.39386 | 2.15203 | 80.7841 | 40.2382 | 146 | 500 | 0 | Img64 | 89 | 1.022 | 0 | Calcium-rich | Ca | Si | Al | Fe | 68.47316 | 16.31791 | 6.838908 | 5.189519 | 0.1528756 | 18008.66 | 4.938383 | 0 | 0 | 0 | 6.838908 | 16.31791 | 0 | 0 | 0 | 3.1805 | 68.47316 | 0 | 0 | 0 | 5.189519 | 0 | 0 | 0 | 0 | 0 | 0 | 0 | 0 | 0 | 0 | 0 | 0 | 0 | 0 | 0 | 0 | 0 | 0 | 617010010
183 | 7 | 26 | -2.32069 | 34.1944 | 1290 | 2297 | 3.31347 | 2.0249 | 2.36718 | 3.5901 | 1.60773 | 1.66888 | 2.15121 | 4.16797 | 9.33505 | 113 | 500 | 0 | Img64 | 86 | 1.013 | 0 | Calcium-rich | Ca | Si | S |  | 95.78252 | 2.559621 | 1.657855 | 0 | 0.08917952 | 9074.393 | 9.64866 | 0 | 0 | 0 | 0 | 2.559621 | 0 | 1.657855 | 0 | 0 | 95.78252 | 0 | 0 | 0 | 0 | 0 | 0 | 0 | 0 | 0 | 0 | 0 | 0 | 0 | 0 | 0 | 0 | 0 | 0 | 0 | 0 | 0 | 0 | 808000000
4765 | 140 | 559 | -4.27131 | 34.6399 | 2977 | 1922 | 4.04979 | 3.12938 | 3.06481 | 4.58137 | 1.96672 | 2.15594 | 2.125 | 6.74331 | 11.5367 | 113 | 500 | 0 | Img64 | 78 | 1.028 | 0 | Calcium-rich | Ca | Si |  |  | 98.9534 | 1.046601 | 0 | 0 | 0.02894414 | 7942.534 | 10.1824 | 0 | 0 | 0 | 0 | 1.046601 | 0 | 0 | 0 | 0 | 98.9534 | 0 | 0 | 0 | 0 | 0 | 0 | 0 | 0 | 0 | 0 | 0 | 0 | 0 | 0 | 0 | 0 | 0 | 0 | 0 | 0 | 0 | 0 | 808000000
3013 | 83 | 332 | 1.20028 | 34.5228 | 1987 | 2561 | 3.49755 | 2.39306 | 2.70743 | 3.76101 | 1.71421 | 1.78735 | 2.10424 | 5.25232 | 9.58975 | 68 | 500 | 0 | Img64 | 92 | 1.023 | 0 | Calcium-rich | Ca | Si | Fe | Al | 75.86245 | 10.51973 | 5.811484 | 5.064757 | 0.166139 | 10438.47 | 7.413657 | 0 | 0 | 0 | 5.064757 | 10.51973 | 0 | 1.148888 | 0 | 1.592697 | 75.86245 | 0 | 0 | 0 | 5.811484 | 0 | 0 | 0 | 0 | 0 | 0 | 0 | 0 | 0 | 0 | 0 | 0 | 0 | 0 | 0 | 0 | 0 | 0 | 707000000
4272 | 123 | 492 | -3.10282 | 36.9638 | 1135 | 1596 | 4.23387 | 3.49755 | 2.90985 | 4.75228 | 1.69801 | 2.26189 | 2.10102 | 6.30279 | 15.0491 | 113 | 500 | 0 | Img64 | 68 | 1.052 | 0 | Calcium-rich | Ca | Si | Al | Mg | 44.225 | 20.38385 | 17.60617 | 7.580568 | 0.1387658 | 6179.154 | 9.386935 | 0 | 0 | 7.580568 | 17.60617 | 20.38385 | 0 | 0 | 0 | 0 | 44.225 | 2.798233 | 0 | 0 | 0 | 0 | 0 | 0 | 0 | 0 | 0 | 0 | 7.406173 | 0 | 0 | 0 | 0 | 0 | 0 | 0 | 0 | 0 | 0 | 516021020
3106 | 85 | 339 | -4.43861 | 31.4464 | 2073 | 2881 | 5.70652 | 5.70652 | 4.03848 | 6.61218 | 2.22125 | 3.1498 | 2.09924 | 13.6222 | 21.1781 | 56 | 500 | 0 | Img64 | 71 | 1.028 | 0 | Calcium-rich | Ca | Si | Pd | Mg | 64.90045 | 14.33586 | 7.069058 | 6.881128 | 0.2451769 | 7311.652 | 10.81458 | 0 | 0 | 6.881128 | 5.527694 | 14.33586 | 0 | 1.285806 | 0 | 0 | 64.90045 | 0 | 0 | 0 | 0 | 0 | 0 | 0 | 0 | 0 | 0 | 0 | 7.069058 | 0 | 0 | 0 | 0 | 0 | 0 | 0 | 0 | 0 | 0 | 516010010
3394 | 95 | 378 | -0.636613 | 34.4234 | 2230 | 1049 | 12.7016 | 13.2539 | 9.84164 | 13.5044 | 5.79533 | 6.43608 | 2.09823 | 80.6147 | 40.82 | 146 | 500 | 0 | Img64 | 88 | 1.004 | 0 | Calcium-rich | Ca | Si | Al | Fe | 66.66281 | 15.70623 | 7.160253 | 5.802697 | 0.1079983 | 18199.45 | 4.468232 | 0 | 0 | 1.069715 | 7.160253 | 15.70623 | 0 | 0 | 0 | 3.598289 | 66.66281 | 0 | 0 | 0 | 5.802697 | 0 | 0 | 0 | 0 | 0 | 0 | 0 | 0 | 0 | 0 | 0 | 0 | 0 | 0 | 0 | 0 | 0 | 0 | 617010010
4667 | 136 | 541 | -4.05891 | 36.3277 | 2089 | 2992 | 5.15428 | 2.57714 | 2.8244 | 5.42542 | 2.2477 | 2.63587 | 2.0583 | 5.64201 | 12.8832 | 79 | 500 | 0 | Img64 | 80 | 1.018 | 0 | Calcium-rich | Ca | Si | S |  | 96.44267 | 2.443427 | 1.113901 | 0 | 0.0702559 | 8852.411 | 7.679461 | 0 | 0 | 0 | 0 | 2.443427 | 0 | 1.113901 | 0 | 0 | 96.44267 | 0 | 0 | 0 | 0 | 0 | 0 | 0 | 0 | 0 | 0 | 0 | 0 | 0 | 0 | 0 | 0 | 0 | 0 | 0 | 0 | 0 | 0 | 808000000
3969 | 112 | 446 | 1.28838 | 39.5296 | 2463 | 1986 | 4.78612 | 3.68163 | 3.13551 | 4.68591 | 1.71421 | 2.28012 | 2.05512 | 7.57351 | 18.855 | 45 | 500 | 0 | Img64 | 80 | 1.036 | 0 | Calcium-rich | Ca | Si |  |  | 98.65163 | 1.348368 | 0 | 0 | 0.0680032 | 7568.072 | 13.77899 | 0 | 0 | 0 | 0 | 1.348368 | 0 | 0 | 0 | 0 | 98.65163 | 0 | 0 | 0 | 0 | 0 | 0 | 0 | 0 | 0 | 0 | 0 | 0 | 0 | 0 | 0 | 0 | 0 | 0 | 0 | 0 | 0 | 0 | 918000000
4907 | 145 | 579 | -0.346782 | 33.6854 | 1764 | 3023 | 3.12938 | 2.0249 | 2.27431 | 3.40445 | 1.65673 | 1.71161 | 1.98903 | 4.11714 | 9.18242 | 79 | 500 | 0 | Img64 | 83 | 1.022 | 0 | Calcium-rich | Ca | Si |  |  | 96.309 | 3.690999 | 0 | 0 | 0.07679632 | 8825.882 | 6.923705 | 0 | 0 | 0 | 0 | 3.690999 | 0 | 0 | 0 | 0 | 96.309 | 0 | 0 | 0 | 0 | 0 | 0 | 0 | 0 | 0 | 0 | 0 | 0 | 0 | 0 | 0 | 0 | 0 | 0 | 0 | 0 | 0 | 0 | 909000000
2910 | 80 | 320 | -3.62332 | 33.8455 | 2402 | 2142 | 2.0249 | 2.9453 | 2.18115 | 3.39716 | 1.37004 | 1.71906 | 1.97618 | 3.3886 | 8.94768 | 146 | 500 | 0 | Img64 | 77 | 1.036 | 0 | Calcium-rich | Ca | Si | S | P | 96.82391 | 1.144288 | 1.022848 | 1.008949 | 0.1078417 | 7679.82 | 6.246568 | 0 | 0 | 0 | 0 | 1.144288 | 1.008949 | 1.022848 | 0 | 0 | 96.82391 | 0 | 0 | 0 | 0 | 0 | 0 | 0 | 0 | 0 | 0 | 0 | 0 | 0 | 0 | 0 | 0 | 0 | 0 | 0 | 0 | 0 | 0 | 909000000
2555 | 68 | 269 | -1.95971 | 34.071 | 1213 | 2971 | 26.1396 | 33.5028 | 18.4657 | 33.6869 | 12.5818 | 17.6192 | 1.91195 | 273.9 | 119.843 | 0 | 500 | 0 | Img64 | 64 | 1.03 | 0 | Calcium-rich | Ca | Si | Fe | Pd | 34.52409 | 22.97028 | 10.41567 | 8.975219 | 0.7120623 | 7242.415 | 10.96685 | 0 | 0 | 1.607194 | 6.523885 | 22.97028 | 0 | 4.569937 | 3.980954 | 1.572141 | 34.52409 | 4.86063 | 0 | 0 | 10.41567 | 0 | 0 | 0 | 0 | 0 | 0 | 0 | 8.975219 | 0 | 0 | 0 | 0 | 0 | 0 | 0 | 0 | 0 | 0 | 325020020
3170 | 88 | 352 | -8.39294 | 36.7675 | 1072 | 2651 | 6.62693 | 3.86571 | 4.90653 | 6.81101 | 3.18623 | 3.59899 | 1.89248 | 18.5017 | 17.5402 | 90 | 500 | 0 | Img64 | 96 | 1.022 | 0 | Calcium-rich | Ca | Si | Mg |  | 94.8364 | 3.517505 | 1.646096 | 0 | 0.05096877 | 17052.68 | 2.972892 | 0 | 0 | 1.646096 | 0 | 3.517505 | 0 | 0 | 0 | 0 | 94.8364 | 0 | 0 | 0 | 0 | 0 | 0 | 0 | 0 | 0 | 0 | 0 | 0 | 0 | 0 | 0 | 0 | 0 | 0 | 0 | 0 | 0 | 0 | 909000000
4814 | 142 | 566 | 0.767106 | 37.2742 | 1675 | 1944 | 9.9404 | 11.5971 | 8.47675 | 11.9218 | 5.57265 | 6.31867 | 1.88676 | 60.5712 | 35.6135 | 34 | 500 | 0 | Img64 | 69 | 1.017 | 0 | Calcium-rich | Ca | Si | Al | Fe | 38.09839 | 21.91746 | 9.885391 | 8.989655 | 0.401108 | 10299.29 | 13.9066 | 0 | 1.666151 | 1.101919 | 9.885391 | 21.91746 | 0 | 8.141493 | 0 | 1.919514 | 38.09839 | 0 | 0 | 0 | 8.989655 | 0 | 0 | 0 | 0 | 0 | 0 | 0 | 8.280028 | 0 | 0 | 0 | 0 | 0 | 0 | 0 | 0 | 0 | 0 | 424010010
2899 | 80 | 319 | -4.078 | 33.9195 | 1982 | 1738 | 7.54734 | 9.9404 | 7.45905 | 10.3341 | 5.16235 | 5.48713 | 1.88334 | 43.391 | 27.1247 | 169 | 500 | 0 | Img64 | 78 | 1.043 | 0 | Calcium-rich | Ca | Si | Al | Fe | 46.62675 | 16.34551 | 11.16421 | 6.832545 | 0.3305685 | 13082.6 | 10.73188 | 0 | 0 | 4.83076 | 11.16421 | 16.34551 | 2.933891 | 0 | 2.913872 | 2.36073 | 46.62675 | 0 | 0 | 0 | 6.832545 | 0 | 0 | 0 | 0 | 0 | 0 | 0 | 5.991734 | 0 | 0 | 0 | 0 | 0 | 0 | 0 | 0 | 0 | 0 | 516021020
1845 | 44 | 174 | -6.04337 | 40.1892 | 1555 | 2498 | 13.622 | 16.5673 | 11.7931 | 16.8873 | 8.27662 | 9.16202 | 1.84318 | 112.857 | 54.3997 | 158 | 500 | 0 | Img64 | 64 | 1.016 | 0 | Calcium-rich | Ca | Si | Ti | Mg | 37.11689 | 24.42883 | 14.05528 | 7.692173 | 0.237988 | 9398.132 | 8.286502 | 0 | 0 | 7.692173 | 6.736815 | 24.42883 | 0 | 3.304736 | 1.847666 | 2.638293 | 37.11689 | 14.05528 | 0 | 0 | 2.179325 | 0 | 0 | 0 | 0 | 0 | 0 | 0 | 0 | 0 | 0 | 0 | 0 | 0 | 0 | 0 | 0 | 0 | 0 | 326121130
2888 | 80 | 318 | -3.71408 | 34.3666 | 1906 | 1360 | 4.78612 | 2.9453 | 3.48497 | 4.78612 | 2.46657 | 2.60465 | 1.83753 | 9.03061 | 13.1425 | 90 | 500 | 0 | Img64 | 83 | 1.034 | 0 | Calcium-rich | Ca | Si | Fe | S | 58.93778 | 24.96005 | 6.285232 | 5.004486 | 0.2612267 | 11391.29 | 8.388071 | 0 | 0 | 0 | 3.488219 | 24.96005 | 0 | 5.004486 | 1.324227 | 0 | 58.93778 | 0 | 0 | 0 | 6.285232 | 0 | 0 | 0 | 0 | 0 | 0 | 0 | 0 | 0 | 0 | 0 | 0 | 0 | 0 | 0 | 0 | 0 | 0 | 527020020
4187 | 119 | 476 | -6.12291 | 32.4761 | 1113 | 1394 | 8.83591 | 7.73142 | 6.20008 | 8.78684 | 3.90492 | 4.79044 | 1.83424 | 32.4966 | 27.8001 | 68 | 500 | 0 | Img64 | 62 | 1.029 | 0 | Calcium-rich | Ca | Si | S | Fe | 31.00753 | 20.7556 | 11.53439 | 11.19647 | 0.4441024 | 7851.528 | 10.35736 | 0 | 0 | 2.106318 | 8.127544 | 20.7556 | 0 | 11.53439 | 1.829977 | 0 | 31.00753 | 6.038567 | 0 | 0 | 11.19647 | 0 | 0 | 0 | 0 | 0 | 0 | 0 | 7.403607 | 0 | 0 | 0 | 0 | 0 | 0 | 0 | 0 | 0 | 0 | 324121212
3314 | 91 | 364 | 0.579083 | 33.1527 | 2705 | 1816 | 9.75631 | 13.2539 | 10.1633 | 13.5044 | 7.27588 | 7.40071 | 1.82474 | 81.3094 | 36.9642 | 146 | 500 | 0 | Img64 | 81 | 1.046 | 0 | Calcium-rich | Ca | Si | Al | S | 79.34576 | 12.67864 | 3.686151 | 3.102964 | 0.06405591 | 19854.18 | 4.400538 | 0 | 0 | 0 | 3.686151 | 12.67864 | 0 | 3.102964 | 0 | 1.186486 | 79.34576 | 0 | 0 | 0 | 0 | 0 | 0 | 0 | 0 | 0 | 0 | 0 | 0 | 0 | 0 | 0 | 0 | 0 | 0 | 0 | 0 | 0 | 0 | 718010010
4767 | 140 | 559 | -4.53915 | 34.6265 | 1520 | 1999 | 9.57223 | 10.6767 | 6.77819 | 9.79364 | 3.90492 | 5.3956 | 1.81512 | 38.1217 | 40.6646 | 11 | 500 | 0 | Img64 | 74 | 1.015 | 0 | Calcium-rich | Ca | Si | Sn | Al | 30.23064 | 17.05888 | 15.45682 | 10.63317 | 0.6639335 | 7999.588 | 12.10597 | 0 | 0 | 1.112652 | 10.63317 | 17.05888 | 0 | 2.227799 | 0 | 1.477559 | 30.23064 | 10.54784 | 0 | 0 | 4.759542 | 0 | 0 | 0 | 0 | 0 | 0 | 0 | 6.495108 | 0 | 0 | 15.45682 | 0 | 0 | 0 | 0 | 0 | 0 | 0 | 334021010
249 | 9 | 36 | -2.63797 | 31.7341 | 1596 | 1320 | 7.73142 | 13.0698 | 9.90438 | 13.573 | 6.81101 | 7.48881 | 1.81243 | 77.3786 | 35.4063 | 23 | 500 | 0 | Img64 | 102 | 0.943 | 0 | Calcium-rich | Ca | Si | Br |  | 99.60355 | 0.348756 | 0.04769084 | 0 | 0.04020986 | 25455.93 | 3.445962 | 0 | 0 | 0 | 0 | 0.348756 | 0 | 0 | 0 | 0 | 99.60355 | 0 | 0 | 0 | 0 | 0 | 0 | 0 | 0 | 0.04769084 | 0 | 0 | 0 | 0 | 0 | 0 | 0 | 0 | 0 | 0 | 0 | 0 | 0 | 909000000
5290 | 163 | 652 | -0.862567 | 39.0276 | 3060 | 2659 | 3.31347 | 2.76122 | 2.54856 | 3.49755 | 1.7786 | 1.93138 | 1.81091 | 4.77792 | 11.4859 | 90 | 500 | 0 | Img64 | 69 | 1.035 | 0 | Calcium-rich | Ca | Si | Pd |  | 74.01015 | 14.89671 | 11.09314 | 0 | 0.254799 | 6115.208 | 10.34127 | 0 | 0 | 0 | 0 | 14.89671 | 0 | 0 | 0 | 0 | 74.01015 | 0 | 0 | 0 | 0 | 0 | 0 | 0 | 0 | 0 | 0 | 0 | 11.09314 | 0 | 0 | 0 | 0 | 0 | 0 | 0 | 0 | 0 | 0 | 727010011
4656 | 135 | 540 | -0.216528 | 33.0766 | 2479 | 2226 | 2.76122 | 1.84081 | 2.13457 | 3.00965 | 1.60773 | 1.68147 | 1.7899 | 3.15139 | 7.93383 | 113 | 500 | 0 | Img64 | 85 | 1.029 | 0 | Calcium-rich | Ca | Si | Mg |  | 97.84411 | 1.129634 | 1.02626 | 0 | 0.04987108 | 9177.697 | 4.843033 | 0 | 0 | 1.02626 | 0 | 1.129634 | 0 | 0 | 0 | 0 | 97.84411 | 0 | 0 | 0 | 0 | 0 | 0 | 0 | 0 | 0 | 0 | 0 | 0 | 0 | 0 | 0 | 0 | 0 | 0 | 0 | 0 | 0 | 0 | 909000000
5212 | 160 | 637 | -0.116853 | 38.5809 | 3019 | 3043 | 0.920407 | 1.10449 | 0.908718 | 1.30933 | 0.573966 | 0.733782 | 1.78436 | 0.508289 | 3.98662 | 169 | 500 | 0 | Img64 | 72 | 1.038 | 0 | Calcium-rich | Ca | Si | F | Pd | 62.84543 | 11.69024 | 9.062156 | 6.666095 | 0.4636701 | 6601.63 | 4.640769 | 9.062156 | 1.031926 | 3.809429 | 1.793524 | 11.69024 | 1.453615 | 1.647583 | 0 | 0 | 62.84543 | 0 | 0 | 0 | 0 | 0 | 0 | 0 | 0 | 0 | 0 | 0 | 6.666095 | 0 | 0 | 0 | 0 | 0 | 0 | 0 | 0 | 0 | 0 | 617010010
5497 | 169 | 673 | -5.93639 | 31.9646 | 2140 | 2108 | 13.0698 | 21.3534 | 10.4794 | 17.8432 | 6.50822 | 10.0259 | 1.77971 | 89.2556 | 79.7352 | 11 | 500 | 0 | Img64 | 68 | 1.012 | 0 | Calcium-rich | Ca | Si | Al | Pd | 45.66144 | 28.70081 | 11.62771 | 7.340166 | 0.2380975 | 7846.252 | 20.30827 | 0 | 0 | 1.418639 | 11.62771 | 28.70081 | 0 | 1.67978 | 0 | 3.571442 | 45.66144 | 0 | 0 | 0 | 0 | 0 | 0 | 0 | 0 | 0 | 0 | 0 | 7.340166 | 0 | 0 | 0 | 0 | 0 | 0 | 0 | 0 | 0 | 0 | 435020020
5286 | 163 | 650 | -1.11936 | 39.3325 | 1669 | 3057 | 3.86571 | 6.44285 | 4.048 | 6.39945 | 3.38426 | 3.63886 | 1.75864 | 11.9956 | 17.3811 | 169 | 500 | 0 | Img64 | 100 | 1.019 | 0 | Calcium-rich | Ca | Si |  |  | 99.04323 | 0.9567666 | 0 | 0 | 0.02952627 | 14656.82 | 4.913699 | 0 | 0 | 0 | 0 | 0.9567666 | 0 | 0 | 0 | 0 | 99.04323 | 0 | 0 | 0 | 0 | 0 | 0 | 0 | 0 | 0 | 0 | 0 | 0 | 0 | 0 | 0 | 0 | 0 | 0 | 0 | 0 | 0 | 0 | 909000000
1714 | 40 | 157 | -4.83984 | 37.0801 | 1924 | 3001 | 3.68163 | 2.39306 | 3.03075 | 4.17104 | 2.20898 | 2.41257 | 1.72888 | 6.5061 | 10.443 | 113 | 500 | 0 | Img64 | 96 | 1.007 | 0 | Calcium-rich | Ca | Si |  |  | 98.19952 | 1.800482 | 0 | 0 | 0.04565984 | 14910.21 | 4.767665 | 0 | 0 | 0 | 0 | 1.800482 | 0 | 0 | 0 | 0 | 98.19952 | 0 | 0 | 0 | 0 | 0 | 0 | 0 | 0 | 0 | 0 | 0 | 0 | 0 | 0 | 0 | 0 | 0 | 0 | 0 | 0 | 0 | 0 | 909000000
5081 | 153 | 612 | -4.51171 | 39.7306 | 1658 | 2942 | 6.07469 | 7.17917 | 5.93737 | 7.68483 | 3.90492 | 4.46015 | 1.723 | 27.0241 | 21.79 | 34 | 500 | 0 | Img64 | 77 | 1.019 | 0 | Calcium-rich | Ca | Si | Al | Pd | 76.83275 | 11.52098 | 5.978125 | 5.668149 | 0.07353573 | 10729.01 | 6.437358 | 0 | 0 | 0 | 5.978125 | 11.52098 | 0 | 0 | 0 | 0 | 76.83275 | 0 | 0 | 0 | 0 | 0 | 0 | 0 | 0 | 0 | 0 | 0 | 5.668149 | 0 | 0 | 0 | 0 | 0 | 0 | 0 | 0 | 0 | 0 | 718010010
3407 | 95 | 379 | -1.13731 | 33.677 | 1569 | 3059 | 2.39306 | 2.0249 | 1.94998 | 2.64556 | 1.30347 | 1.54765 | 1.70941 | 2.57533 | 7.60562 | 79 | 500 | 0 | Img64 | 75 | 1.031 | 0 | Calcium-rich | Ca | Si |  |  | 97.61128 | 2.388717 | 0 | 0 | 0.1824577 | 6921.698 | 10.5574 | 0 | 0 | 0 | 0 | 2.388717 | 0 | 0 | 0 | 0 | 97.61128 | 0 | 0 | 0 | 0 | 0 | 0 | 0 | 0 | 0 | 0 | 0 | 0 | 0 | 0 | 0 | 0 | 0 | 0 | 0 | 0 | 0 | 0 | 808000000
4940 | 148 | 589 | -5.24274 | 33.5689 | 1794 | 1600 | 10.4926 | 8.83591 | 7.92581 | 11.3606 | 6.50822 | 6.66383 | 1.70481 | 48.8297 | 30.2857 | 124 | 500 | 0 | Img64 | 93 | 1.04 | 0 | Calcium-rich | Ca | Si | S |  | 98.55089 | 1.164011 | 0.2851036 | 0 | 0.02764369 | 21298.36 | 4.069071 | 0 | 0 | 0 | 0 | 1.164011 | 0 | 0.2851036 | 0 | 0 | 98.55089 | 0 | 0 | 0 | 0 | 0 | 0 | 0 | 0 | 0 | 0 | 0 | 0 | 0 | 0 | 0 | 0 | 0 | 0 | 0 | 0 | 0 | 0 | 909000000
2941 | 81 | 324 | -3.36019 | 39.1412 | 1785 | 2048 | 1.65673 | 1.10449 | 1.22843 | 1.70758 | 0.77172 | 1.01365 | 1.68459 | 0.999636 | 5.61006 | 101 | 500 | 0 | Img64 | 79 | 1.025 | 0 | Calcium-rich | Ca | Si |  |  | 98.84681 | 1.153191 | 0 | 0 | 0.07064665 | 8243.436 | 6.308584 | 0 | 0 | 0 | 0 | 1.153191 | 0 | 0 | 0 | 0 | 98.84681 | 0 | 0 | 0 | 0 | 0 | 0 | 0 | 0 | 0 | 0 | 0 | 0 | 0 | 0 | 0 | 0 | 0 | 0 | 0 | 0 | 0 | 0 | 909000000
5118 | 156 | 621 | 0.319247 | 32.747 | 1295 | 1967 | 1.47265 | 1.10449 | 1.34503 | 1.81363 | 0.948591 | 1.08528 | 1.67111 | 1.16907 | 4.83078 | 56 | 500 | 0 | Img64 | 75 | 1.027 | 0 | Calcium-rich | Ca | Si | Fe | Al | 31.11659 | 24.98148 | 21.1927 | 17.44453 | 0.2244118 | 7447.847 | 8.816764 | 0 | 0 | 0 | 17.44453 | 24.98148 | 0 | 0 | 0 | 0 | 31.11659 | 0 | 0 | 0 | 21.1927 | 0 | 0 | 0 | 0 | 0 | 0 | 0 | 5.264698 | 0 | 0 | 0 | 0 | 0 | 0 | 0 | 0 | 0 | 0 | 435132131
424 | 15 | 60 | 1.8266 | 34.5427 | 1286 | 2450 | 2.76122 | 4.78612 | 2.67646 | 3.97902 | 2.0026 | 2.40138 | 1.65697 | 5.18455 | 13.2122 | 11 | 500 | 0 | Img64 | 65 | 1.035 | 0 | Calcium-rich | Ca | Si | Pd | Fe | 73.51766 | 8.477139 | 6.947554 | 3.725571 | 0.2676294 | 10315.44 | 11.83938 | 0 | 0 | 1.788473 | 3.175925 | 8.477139 | 0 | 2.367676 | 0 | 0 | 73.51766 | 0 | 0 | 0 | 3.725571 | 0 | 0 | 0 | 0 | 0 | 0 | 0 | 6.947554 | 0 | 0 | 0 | 0 | 0 | 0 | 0 | 0 | 0 | 0 | 716000000
869 | 23 | 92 | -0.579428 | 38.3118 | 2555 | 2455 | 2.0249 | 2.39306 | 2.23842 | 2.88496 | 1.49126 | 1.74156 | 1.65654 | 3.3886 | 8.08148 | 146 | 500 | 0 | Img64 | 77 | 1.02 | 0 | Calcium-rich | Ca | Si | Mg |  | 96.52416 | 2.313656 | 1.162183 | 0 | 0.09178564 | 7851.688 | 7.524423 | 0 | 0 | 1.162183 | 0 | 2.313656 | 0 | 0 | 0 | 0 | 96.52416 | 0 | 0 | 0 | 0 | 0 | 0 | 0 | 0 | 0 | 0 | 0 | 0 | 0 | 0 | 0 | 0 | 0 | 0 | 0 | 0 | 0 | 0 | 808000000
4909 | 145 | 580 | 0.0992473 | 33.9113 | 2136 | 1799 | 3.49755 | 5.15428 | 4.07604 | 5.33836 | 3.12938 | 3.22463 | 1.65549 | 12.3514 | 14.3545 | 0 | 500 | 0 | Img64 | 100 | 1.04 | 0 | Calcium-rich | Ca | Si | S |  | 92.87752 | 5.634867 | 1.487613 | 0 | 0.07462828 | 14673.86 | 6.702764 | 0 | 0 | 0 | 0 | 5.634867 | 0 | 1.487613 | 0 | 0 | 92.87752 | 0 | 0 | 0 | 0 | 0 | 0 | 0 | 0 | 0 | 0 | 0 | 0 | 0 | 0 | 0 | 0 | 0 | 0 | 0 | 0 | 0 | 0 | 808000000
5432 | 168 | 669 | -0.375119 | 35.8599 | 1613 | 1440 | 7.73142 | 6.44285 | 6.30984 | 7.73142 | 4.30579 | 4.67124 | 1.65511 | 30.8701 | 24.6492 | 90 | 500 | 0 | Img64 | 56 | 1.028 | 0 | Calcium-rich | Ca | Si | Al | Pd | 45.5369 | 16.21474 | 8.512946 | 8.082689 | 0.6109864 | 5200.737 | 11.78346 | 0 | 3.370733 | 1.257935 | 8.512946 | 16.21474 | 0 | 7.091877 | 0 | 4.290731 | 45.5369 | 0 | 0 | 0 | 5.641445 | 0 | 0 | 0 | 0 | 0 | 0 | 0 | 8.082689 | 0 | 0 | 0 | 0 | 0 | 0 | 0 | 0 | 0 | 0 | 525010010
260 | 10 | 38 | -3.05269 | 35.9113 | 1405 | 1160 | 1.84081 | 2.39306 | 2.01126 | 2.61082 | 1.47265 | 1.58283 | 1.64946 | 2.74476 | 7.18563 | 169 | 500 | 0 | Img64 | 75 | 1.004 | 0 | Calcium-rich | Ca | Si |  |  | 98.63189 | 1.368114 | 0 | 0 | 0.06784508 | 8475.769 | 7.006878 | 0 | 0 | 0 | 0 | 1.368114 | 0 | 0 | 0 | 0 | 98.63189 | 0 | 0 | 0 | 0 | 0 | 0 | 0 | 0 | 0 | 0 | 0 | 0 | 0 | 0 | 0 | 0 | 0 | 0 | 0 | 0 | 0 | 0 | 909000000
5390 | 165 | 660 | -4.13818 | 30.7396 | 1651 | 2632 | 1.28857 | 1.28857 | 1.28498 | 1.82227 | 1.04128 | 1.11557 | 1.6335 | 0.931864 | 4.70203 | 135 | 500 | 0 | Img64 | 75 | 1.013 | 0 | Calcium-rich | Ca | Si | Al | Pd | 59.69665 | 20.92944 | 14.39862 | 4.975285 | 0.1441221 | 10392.87 | 8.100643 | 0 | 0 | 0 | 14.39862 | 20.92944 | 0 | 0 | 0 | 0 | 59.69665 | 0 | 0 | 0 | 0 | 0 | 0 | 0 | 0 | 0 | 0 | 0 | 4.975285 | 0 | 0 | 0 | 0 | 0 | 0 | 0 | 0 | 0 | 0 | 617021020
3300 | 91 | 362 | 0.381196 | 33.5654 | 1635 | 1619 | 3.86571 | 2.39306 | 3.00925 | 4.04979 | 2.22125 | 2.48163 | 1.63191 | 6.64165 | 10.9067 | 90 | 500 | 0 | Img64 | 75 | 1.016 | 0 | Calcium-rich | Ca | Si |  |  | 97.18412 | 2.81588 | 0 | 0 | 0.09965784 | 7382.123 | 9.459386 | 0 | 0 | 0 | 0 | 2.81588 | 0 | 0 | 0 | 0 | 97.18412 | 0 | 0 | 0 | 0 | 0 | 0 | 0 | 0 | 0 | 0 | 0 | 0 | 0 | 0 | 0 | 0 | 0 | 0 | 0 | 0 | 0 | 0 | 808000000
5261 | 162 | 645 | -1.67353 | 37.126 | 2756 | 2752 | 2.0249 | 1.65673 | 1.76749 | 2.47692 | 1.19711 | 1.5407 | 1.60766 | 2.01621 | 6.4678 | 135 | 500 | 0 | Img64 | 74 | 1.034 | 0 | Calcium-rich | Ca | Si | S |  | 94.98777 | 2.810715 | 2.201512 | 0 | 0.159097 | 6472.572 | 8.914875 | 0 | 0 | 0 | 0 | 2.810715 | 0 | 2.201512 | 0 | 0 | 94.98777 | 0 | 0 | 0 | 0 | 0 | 0 | 0 | 0 | 0 | 0 | 0 | 0 | 0 | 0 | 0 | 0 | 0 | 0 | 0 | 0 | 0 | 0 | 808000000
4458 | 127 | 507 | -4.99934 | 35.2164 | 1057 | 2886 | 11.413 | 9.57223 | 9.49798 | 12.5818 | 7.28921 | 7.86144 | 1.60044 | 69.9915 | 34.9532 | 113 | 500 | 0 | Img64 | 71 | 1.032 | 0 | Calcium-rich | Ca | Si | Fe | Al | 33.84096 | 27.04698 | 13.613 | 7.233076 | 0.6009113 | 8862.845 | 9.314685 | 0 | 0.997318 | 2.63849 | 7.233076 | 27.04698 | 0 | 5.797683 | 0.9939354 | 2.019527 | 33.84096 | 0 | 0 | 0 | 13.613 | 0 | 0 | 0 | 0 | 0 | 0 | 0 | 5.819029 | 0 | 0 | 0 | 0 | 0 | 0 | 0 | 0 | 0 | 0 | 435121121
2285 | 64 | 256 | -5.02193 | 35.2173 | 3000 | 2880 | 11.5971 | 9.57223 | 9.56498 | 12.7517 | 7.16027 | 7.97128 | 1.59971 | 71.0419 | 35.5742 | 113 | 500 | 0 | Img64 | 71 | 1.022 | 0 | Calcium-rich | Ca | Si | Fe | Pd | 32.16878 | 27.38693 | 13.92035 | 7.505133 | 0.6033652 | 8333.352 | 8.740612 | 0 | 0 | 2.797829 | 5.826015 | 27.38693 | 0 | 6.2539 | 1.698735 | 2.442338 | 32.16878 | 0 | 0 | 0 | 13.92035 | 0 | 0 | 0 | 0 | 0 | 0 | 0 | 7.505133 | 0 | 0 | 0 | 0 | 0 | 0 | 0 | 0 | 0 | 0 | 334121121
4727 | 138 | 551 | -5.27652 | 37.5769 | 1611 | 2363 | 9.01999 | 13.4379 | 10.4769 | 13.2539 | 8.28366 | 8.35295 | 1.58673 | 84.9352 | 36.5732 | 0 | 500 | 0 | Img64 | 93 | 0.963 | 0 | Calcium-rich | Ca | Si |  |  | 96.87396 | 3.126042 | 0 | 0 | 0.01892817 | 25392.88 | 5.369427 | 0 | 0 | 0 | 0 | 3.126042 | 0 | 0 | 0 | 0 | 96.87396 | 0 | 0 | 0 | 0 | 0 | 0 | 0 | 0 | 0 | 0 | 0 | 0 | 0 | 0 | 0 | 0 | 0 | 0 | 0 | 0 | 0 | 0 | 909000000
5396 | 166 | 661 | -0.675616 | 39.6033 | 2032 | 1580 | 2.57714 | 1.65673 | 2.1645 | 2.84145 | 1.65673 | 1.79524 | 1.58276 | 3.30388 | 7.29104 | 68 | 500 | 0 | Img64 | 76 | 1.028 | 0 | Calcium-rich | Ca | Si | Pd | Al | 76.87022 | 9.927315 | 6.451068 | 3.678844 | 0.2289563 | 8329.037 | 2.937959 | 0 | 0 | 0 | 3.678844 | 9.927315 | 0 | 3.072554 | 0 | 0 | 76.87022 | 0 | 0 | 0 | 0 | 0 | 0 | 0 | 0 | 0 | 0 | 0 | 6.451068 | 0 | 0 | 0 | 0 | 0 | 0 | 0 | 0 | 0 | 0 | 707000000
1069 | 29 | 113 | -8.07813 | 35.0535 | 2779 | 1726 | 11.5971 | 9.9404 | 10.1482 | 13.0961 | 7.51826 | 8.27724 | 1.58218 | 79.2932 | 34.6449 | 56 | 500 | 0 | Img64 | 92 | 1.035 | 0 | Calcium-rich | Ca | Si | Al |  | 96.52762 | 2.053402 | 1.418974 | 0 | 0.02356428 | 23672.6 | 4.616058 | 0 | 0 | 0 | 1.418974 | 2.053402 | 0 | 0 | 0 | 0 | 96.52762 | 0 | 0 | 0 | 0 | 0 | 0 | 0 | 0 | 0 | 0 | 0 | 0 | 0 | 0 | 0 | 0 | 0 | 0 | 0 | 0 | 0 | 0 | 909000000
206 | 8 | 30 | -3.11862 | 36.6102 | 1038 | 1457 | 3.49755 | 3.31347 | 3.1053 | 4.36682 | 2.22125 | 2.78804 | 1.56627 | 6.89579 | 11.1258 | 56 | 500 | 0 | Img64 | 90 | 1.045 | 0 | Calcium-rich | Ca | Si |  |  | 98.74558 | 1.254418 | 0 | 0 | 0.004171318 | 12342.3 | 3.035322 | 0 | 0 | 0 | 0 | 1.254418 | 0 | 0 | 0 | 0 | 98.74558 | 0 | 0 | 0 | 0 | 0 | 0 | 0 | 0 | 0 | 0 | 0 | 0 | 0 | 0 | 0 | 0 | 0 | 0 | 0 | 0 | 0 | 0 | 909000000
1595 | 35 | 138 | -0.928284 | 34.8492 | 2706 | 2838 | 6.07469 | 6.81101 | 5.78616 | 7.53097 | 4.41795 | 4.8133 | 1.56462 | 25.3975 | 20.978 | 124 | 500 | 0 | Img64 | 74 | 1.013 | 0 | Calcium-rich | Ca | Si | S | Fe | 46.25631 | 20.72284 | 17.14168 | 6.695946 | 0.2474862 | 9587.167 | 7.339379 | 0 | 1.110402 | 1.278744 | 4.816205 | 20.72284 | 1.977878 | 17.14168 | 0 | 0 | 46.25631 | 0 | 0 | 0 | 6.695946 | 0 | 0 | 0 | 0 | 0 | 0 | 0 | 0 | 0 | 0 | 0 | 0 | 0 | 0 | 0 | 0 | 0 | 0 | 416020111
1721 | 40 | 158 | -4.40835 | 37.1294 | 2220 | 2734 | 2.9453 | 2.39306 | 2.62212 | 3.39716 | 2.0249 | 2.17562 | 1.56147 | 4.77792 | 8.90714 | 124 | 500 | 0 | Img64 | 85 | 1.003 | 0 | Calcium-rich | Ca | Si |  |  | 97.43404 | 2.565959 | 0 | 0 | 0.05597779 | 9804.524 | 8.85641 | 0 | 0 | 0 | 0 | 2.565959 | 0 | 0 | 0 | 0 | 97.43404 | 0 | 0 | 0 | 0 | 0 | 0 | 0 | 0 | 0 | 0 | 0 | 0 | 0 | 0 | 0 | 0 | 0 | 0 | 0 | 0 | 0 | 0 | 808000000
5042 | 152 | 607 | 1.34593 | 36.1269 | 2776 | 2027 | 13.8061 | 16.9355 | 13.8581 | 17.1196 | 10.4926 | 11.0286 | 1.5523 | 147.607 | 50.8688 | 0 | 500 | 0 | Img64 | 80 | 1.053 | 0 | Calcium-rich | Ca | Si | Cl | Pd | 30.84544 | 30.25717 | 12.57642 | 6.058525 | 0.2691584 | 14764.76 | 7.874815 | 0 | 3.701169 | 1.646658 | 5.812998 | 30.25717 | 0 | 1.350303 | 12.57642 | 3.15179 | 30.84544 | 0 | 0 | 0 | 4.59953 | 0 | 0 | 0 | 0 | 0 | 0 | 0 | 6.058525 | 0 | 0 | 0 | 0 | 0 | 0 | 0 | 0 | 0 | 0 | 324120121
5011 | 150 | 599 | -1.1671 | 36.873 | 1411 | 2081 | 1.28857 | 1.84081 | 1.576 | 2.12767 | 1.12824 | 1.38695 | 1.53406 | 1.67736 | 6.84784 | 158 | 500 | 0 | Img64 | 68 | 1.031 | 0 | Calcium-rich | Ca | Si | Pd | Al | 64.30613 | 13.08464 | 9.013786 | 5.624474 | 0.3620727 | 6686.144 | 12.64948 | 0 | 0 | 1.745274 | 5.624474 | 13.08464 | 0 | 1.435979 | 1.832941 | 2.956775 | 64.30613 | 0 | 0 | 0 | 0 | 0 | 0 | 0 | 0 | 0 | 0 | 0 | 9.013786 | 0 | 0 | 0 | 0 | 0 | 0 | 0 | 0 | 0 | 0 | 626010010
4614 | 134 | 533 | -7.06218 | 36.6629 | 2153 | 1175 | 5.15428 | 5.70652 | 4.64816 | 5.98314 | 3.29383 | 3.93514 | 1.52044 | 16.5025 | 18.4145 | 158 | 500 | 0 | Img64 | 84 | 1.051 | 0 | Calcium-rich | Ca | Si | Fe | Al | 48.14786 | 21.9669 | 9.405157 | 7.469822 | 0.2903 | 13783.46 | 6.738743 | 0 | 0 | 2.009401 | 7.469822 | 21.9669 | 0 | 3.930478 | 0 | 1.008758 | 48.14786 | 0 | 0 | 0 | 9.405157 | 0 | 0 | 0 | 0 | 0 | 0 | 0 | 6.061627 | 0 | 0 | 0 | 0 | 0 | 0 | 0 | 0 | 0 | 0 | 426020020
5411 | 166 | 663 | -0.838896 | 39.0275 | 1143 | 2662 | 2.9453 | 2.76122 | 2.31055 | 3.39716 | 1.30347 | 2.25447 | 1.50685 | 4.42212 | 11.6473 | 124 | 500 | 0 | Img64 | 63 | 1.045 | 0 | Calcium-rich | Ca | Si | Pd |  | 75.3142 | 16.49502 | 8.190776 | 0 | 0.2134107 | 6111.864 | 10.65032 | 0 | 0 | 0 | 0 | 16.49502 | 0 | 0 | 0 | 0 | 75.3142 | 0 | 0 | 0 | 0 | 0 | 0 | 0 | 0 | 0 | 0 | 0 | 8.190776 | 0 | 0 | 0 | 0 | 0 | 0 | 0 | 0 | 0 | 0 | 617010010
4226 | 121 | 483 | -2.11587 | 37.7565 | 2402 | 1377 | 0.552244 | 0.920407 | 0.853762 | 1.12824 | 0.64172 | 0.749958 | 1.5044 | 0.389689 | 2.83747 | 11 | 500 | 0 | Img64 | 71 | 1.027 | 0 | Calcium-rich | Ca | Si | Pd | Fe | 69.85216 | 13.28738 | 7.395947 | 3.748234 | 0.400329 | 7345.062 | 16.22867 | 0 | 0 | 0 | 2.853498 | 13.28738 | 0 | 2.862785 | 0 | 0 | 69.85216 | 0 | 0 | 0 | 3.748234 | 0 | 0 | 0 | 0 | 0 | 0 | 0 | 7.395947 | 0 | 0 | 0 | 0 | 0 | 0 | 0 | 0 | 0 | 0 | 727010010
4766 | 140 | 559 | -4.55001 | 34.6357 | 1456 | 1921 | 13.0698 | 20.249 | 9.84697 | 16.869 | 4.60204 | 11.2225 | 1.50315 | 81.2755 | 76.9887 | 169 | 500 | 0 | Img64 | 80 | 1.011 | 0 | Calcium-rich | Ca | Si | Pd | Al | 67.23298 | 11.54646 | 7.544378 | 4.401023 | 0.4053311 | 8273.891 | 6.216424 | 0 | 0 | 0 | 4.401023 | 11.54646 | 0 | 3.365211 | 3.259473 | 0 | 67.23298 | 2.650477 | 0 | 0 | 0 | 0 | 0 | 0 | 0 | 0 | 0 | 0 | 7.544378 | 0 | 0 | 0 | 0 | 0 | 0 | 0 | 0 | 0 | 0 | 617010010
5271 | 162 | 648 | -1.42245 | 36.8536 | 2073 | 2186 | 1.84081 | 2.57714 | 2.37738 | 2.82525 | 1.84081 | 1.89064 | 1.49433 | 3.82911 | 7.84449 | 169 | 500 | 0 | Img64 | 86 | 1.001 | 0 | Calcium-rich | Ca | Si |  |  | 97.58545 | 2.41455 | 0 | 0 | 0.07557716 | 10961.4 | 7.730029 | 0 | 0 | 0 | 0 | 2.41455 | 0 | 0 | 0 | 0 | 97.58545 | 0 | 0 | 0 | 0 | 0 | 0 | 0 | 0 | 0 | 0 | 0 | 0 | 0 | 0 | 0 | 0 | 0 | 0 | 0 | 0 | 0 | 0 | 909000000
998 | 26 | 104 | -3.66488 | 32.5131 | 2175 | 1189 | 4.41795 | 2.9453 | 3.19591 | 4.58137 | 2.73388 | 3.08593 | 1.4846 | 7.16688 | 12.053 | 68 | 500 | 0 | Img64 | 88 | 1 | 0 | Calcium-rich | Ca | Si | S |  | 97.62015 | 1.201071 | 1.178778 | 0 | 0.05925823 | 10655.6 | 6.80165 | 0 | 0 | 0 | 0 | 1.201071 | 0 | 1.178778 | 0 | 0 | 97.62015 | 0 | 0 | 0 | 0 | 0 | 0 | 0 | 0 | 0 | 0 | 0 | 0 | 0 | 0 | 0 | 0 | 0 | 0 | 0 | 0 | 0 | 0 | 909000000
3970 | 112 | 446 | 1.38282 | 39.5153 | 2977 | 2062 | 2.39306 | 1.84081 | 1.84478 | 2.59886 | 1.30347 | 1.7714 | 1.46712 | 2.38896 | 7.77635 | 68 | 500 | 0 | Img64 | 86 | 1.03 | 0 | Calcium-rich | Ca | Si |  |  | 98.95709 | 1.04291 | 0 | 0 | 0.01368766 | 9186.785 | 5.304965 | 0 | 0 | 0 | 0 | 1.04291 | 0 | 0 | 0 | 0 | 98.95709 | 0 | 0 | 0 | 0 | 0 | 0 | 0 | 0 | 0 | 0 | 0 | 0 | 0 | 0 | 0 | 0 | 0 | 0 | 0 | 0 | 0 | 0 | 909000000
2570 | 68 | 271 | -1.98751 | 34.0487 | 1061 | 1028 | 25.7714 | 19.3285 | 17.3138 | 26.4714 | 12.1494 | 18.2265 | 1.45236 | 235.863 | 86.3955 | 79 | 500 | 0 | Img64 | 70 | 1.021 | 0 | Calcium-rich | Ca | Si | Ti | Pd | 30.10064 | 25.80639 | 16.10635 | 7.86347 | 0.4584316 | 7920.593 | 7.673867 | 0 | 1.235178 | 2.185037 | 0 | 25.80639 | 0 | 3.358701 | 4.118077 | 2.02285 | 30.10064 | 16.10635 | 0 | 0 | 7.203311 | 0 | 0 | 0 | 0 | 0 | 0 | 0 | 7.86347 | 0 | 0 | 0 | 0 | 0 | 0 | 0 | 0 | 0 | 0 | 225121130
3307 | 91 | 363 | 0.0826157 | 33.1302 | 2059 | 1932 | 5.15428 | 4.9702 | 4.23928 | 5.40264 | 3.12938 | 3.76717 | 1.43414 | 13.063 | 17.7971 | 113 | 500 | 0 | Img64 | 99 | 1.005 | 0 | Calcium-rich | Ca | Si | S |  | 96.99469 | 1.944466 | 1.060848 | 0 | 0.05371487 | 14858.05 | 6.40512 | 0 | 0 | 0 | 0 | 1.944466 | 0 | 1.060848 | 0 | 0 | 96.99469 | 0 | 0 | 0 | 0 | 0 | 0 | 0 | 0 | 0 | 0 | 0 | 0 | 0 | 0 | 0 | 0 | 0 | 0 | 0 | 0 | 0 | 0 | 909000000
3499 | 97 | 388 | -5.07553 | 32.3261 | 2697 | 2207 | 5.70652 | 6.81101 | 4.46802 | 6.44285 | 2.64556 | 4.51807 | 1.42602 | 16.045 | 25.2217 | 0 | 500 | 0 | Img64 | 96 | 1.031 | 0 | Calcium-rich | Ca | Si | S |  | 97.03744 | 1.711056 | 1.251504 | 0 | 0.05968914 | 13137.02 | 5.924159 | 0 | 0 | 0 | 0 | 1.711056 | 0 | 1.251504 | 0 | 0 | 97.03744 | 0 | 0 | 0 | 0 | 0 | 0 | 0 | 0 | 0 | 0 | 0 | 0 | 0 | 0 | 0 | 0 | 0 | 0 | 0 | 0 | 0 | 0 | 909000000
2190 | 60 | 239 | -5.58144 | 33.7514 | 2006 | 2657 | 1.28857 | 1.65673 | 1.5621 | 1.88675 | 1.28857 | 1.34402 | 1.40381 | 1.4571 | 5.31865 | 11 | 500 | 0 | Img64 | 81 | 1.033 | 0 | Calcium-rich | Ca | Si |  |  | 99.32972 | 0.6702829 | 0 | 0 | 0.01274722 | 7596.68 | 5.324914 | 0 | 0 | 0 | 0 | 0.6702829 | 0 | 0 | 0 | 0 | 99.32972 | 0 | 0 | 0 | 0 | 0 | 0 | 0 | 0 | 0 | 0 | 0 | 0 | 0 | 0 | 0 | 0 | 0 | 0 | 0 | 0 | 0 | 0 | 909000000
3776 | 105 | 420 | -7.31209 | 36.7994 | 2843 | 2475 | 5.70652 | 4.23387 | 4.67372 | 5.98314 | 3.76382 | 4.30697 | 1.38918 | 15.9095 | 15.8349 | 68 | 500 | 0 | Img64 | 101 | 1.021 | 0 | Calcium-rich | Ca | Si |  |  | 98.49837 | 1.501628 | 0 | 0 | 0.0228024 | 15879.59 | 3.436269 | 0 | 0 | 0 | 0 | 1.501628 | 0 | 0 | 0 | 0 | 98.49837 | 0 | 0 | 0 | 0 | 0 | 0 | 0 | 0 | 0 | 0 | 0 | 0 | 0 | 0 | 0 | 0 | 0 | 0 | 0 | 0 | 0 | 0 | 909000000
1443 | 33 | 131 | 2.01942 | 36.8593 | 2338 | 2155 | 2.9453 | 2.39306 | 2.08357 | 3.35139 | 1.52974 | 2.43127 | 1.37845 | 2.93114 | 9.72031 | 113 | 500 | 0 | Img64 | 68 | 1.038 | 0 | Calcium-rich | Ca | Si | Pd | Al | 54.28557 | 19.86307 | 16.25094 | 7.593066 | 0.3759567 | 6310.538 | 12.42247 | 0 | 0 | 0 | 7.593066 | 19.86307 | 0 | 2.007348 | 0 | 0 | 54.28557 | 0 | 0 | 0 | 0 | 0 | 0 | 0 | 0 | 0 | 0 | 0 | 16.25094 | 0 | 0 | 0 | 0 | 0 | 0 | 0 | 0 | 0 | 0 | 635010011
2130 | 57 | 227 | -5.47872 | 39.9732 | 2565 | 1622 | 0.920407 | 1.47265 | 1.30091 | 1.60773 | 0.920407 | 1.16868 | 1.37568 | 1.03352 | 4.83078 | 23 | 500 | 0 | Img64 | 69 | 1.032 | 0 | Calcium-rich | Ca | Si | Mg |  | 97.22362 | 1.397031 | 1.379345 | 0 | 0.164553 | 5998.435 | 8.158238 | 0 | 0 | 1.379345 | 0 | 1.397031 | 0 | 0 | 0 | 0 | 97.22362 | 0 | 0 | 0 | 0 | 0 | 0 | 0 | 0 | 0 | 0 | 0 | 0 | 0 | 0 | 0 | 0 | 0 | 0 | 0 | 0 | 0 | 0 | 808000000
2953 | 82 | 325 | -0.633981 | 38.1322 | 2260 | 1383 | 2.57714 | 2.39306 | 2.50777 | 3.14068 | 2.20898 | 2.28735 | 1.37307 | 4.26963 | 8.59269 | 124 | 500 | 0 | Img64 | 79 | 1.017 | 0 | Calcium-rich | Ca | Si |  |  | 98.83717 | 1.162831 | 0 | 0 | 0.126161 | 7711.537 | 9.67549 | 0 | 0 | 0 | 0 | 1.162831 | 0 | 0 | 0 | 0 | 98.83717 | 0 | 0 | 0 | 0 | 0 | 0 | 0 | 0 | 0 | 0 | 0 | 0 | 0 | 0 | 0 | 0 | 0 | 0 | 0 | 0 | 0 | 0 | 909000000
4444 | 127 | 506 | -4.30167 | 35.7147 | 2798 | 2229 | 4.23387 | 4.9702 | 4.32029 | 5.2848 | 3.70334 | 3.86372 | 1.3678 | 13.4866 | 14.64 | 146 | 500 | 0 | Img64 | 89 | 1.01 | 0 | Calcium-rich | Ca | Si | S |  | 95.79912 | 3.068727 | 1.132155 | 0 | 0.06958454 | 9411.255 | 6.1222 | 0 | 0 | 0 | 0 | 3.068727 | 0 | 1.132155 | 0 | 0 | 95.79912 | 0 | 0 | 0 | 0 | 0 | 0 | 0 | 0 | 0 | 0 | 0 | 0 | 0 | 0 | 0 | 0 | 0 | 0 | 0 | 0 | 0 | 0 | 909000000
2296 | 65 | 259 | 1.03419 | 38.5539 | 1081 | 1143 | 2.76122 | 2.20898 | 2.21877 | 2.78744 | 1.70758 | 2.0495 | 1.36006 | 3.60886 | 8.35369 | 146 | 500 | 0 | Img64 | 87 | 1.055 | 0 | Calcium-rich | Ca | Si |  |  | 98.82667 | 1.173327 | 0 | 0 | 0.04807178 | 10917.14 | 4.532924 | 0 | 0 | 0 | 0 | 1.173327 | 0 | 0 | 0 | 0 | 98.82667 | 0 | 0 | 0 | 0 | 0 | 0 | 0 | 0 | 0 | 0 | 0 | 0 | 0 | 0 | 0 | 0 | 0 | 0 | 0 | 0 | 0 | 0 | 909000000
1578 | 35 | 138 | -1.00228 | 35.1426 | 2302 | 1246 | 4.23387 | 3.68163 | 3.55513 | 4.58137 | 2.88496 | 3.38001 | 1.35543 | 9.13227 | 12.8738 | 113 | 500 | 0 | Img64 | 80 | 1.018 | 0 | Calcium-rich | Ca | Si | P | Pd | 65.65153 | 10.58818 | 5.438648 | 5.024993 | 0.3006079 | 9016.444 | 6.868651 | 0 | 0 | 2.733263 | 0 | 10.58818 | 5.438648 | 1.15995 | 0 | 2.014095 | 65.65153 | 0 | 0 | 0 | 3.641156 | 0 | 0 | 0 | 3.748181 | 0 | 0 | 0 | 5.024993 | 0 | 0 | 0 | 0 | 0 | 0 | 0 | 0 | 0 | 0 | 606000000
1035 | 28 | 110 | 0.885254 | 35.8784 | 2317 | 1335 | 4.23387 | 4.78612 | 3.75588 | 4.78612 | 2.4771 | 3.56845 | 1.34123 | 10.4199 | 14.5853 | 0 | 500 | 0 | Img64 | 84 | 1.016 | 0 | Calcium-rich | Ca | Si | S |  | 96.83036 | 1.969541 | 1.200103 | 0 | 0.0794949 | 8804.153 | 7.604688 | 0 | 0 | 0 | 0 | 1.969541 | 0 | 1.200103 | 0 | 0 | 96.83036 | 0 | 0 | 0 | 0 | 0 | 0 | 0 | 0 | 0 | 0 | 0 | 0 | 0 | 0 | 0 | 0 | 0 | 0 | 0 | 0 | 0 | 0 | 808000000
3630 | 100 | 398 | -4.79992 | 32.049 | 2155 | 1660 | 5.70652 | 5.8906 | 4.88475 | 5.98314 | 3.93317 | 4.60295 | 1.29985 | 17.8071 | 20.5267 | 158 | 500 | 0 | Img64 | 69 | 1.052 | 0 | Calcium-rich | Ca | Si | Pd | Fe | 31.07225 | 26.78074 | 10.48426 | 8.949445 | 0.5598951 | 6071.988 | 6.061147 | 0 | 0 | 1.105238 | 8.134543 | 26.78074 | 0 | 5.256209 | 2.091414 | 0 | 31.07225 | 6.125907 | 0 | 0 | 8.949445 | 0 | 0 | 0 | 0 | 0 | 0 | 0 | 10.48426 | 0 | 0 | 0 | 0 | 0 | 0 | 0 | 0 | 0 | 0 | 224020020
4489 | 129 | 514 | 2.28053 | 35.8977 | 1710 | 1237 | 1.65673 | 2.0249 | 1.97975 | 2.47692 | 1.65673 | 1.95513 | 1.26688 | 2.5245 | 6.6203 | 45 | 500 | 0 | Img64 | 77 | 1.023 | 0 | Calcium-rich | Ca | Si | Al |  | 95.22399 | 2.753408 | 2.022599 | 0 | 0.1647703 | 7100.799 | 7.564122 | 0 | 0 | 0 | 2.022599 | 2.753408 | 0 | 0 | 0 | 0 | 95.22399 | 0 | 0 | 0 | 0 | 0 | 0 | 0 | 0 | 0 | 0 | 0 | 0 | 0 | 0 | 0 | 0 | 0 | 0 | 0 | 0 | 0 | 0 | 808000000
2773 | 75 | 299 | -3.53488 | 30.7657 | 2880 | 2489 | 1.84081 | 2.0249 | 1.98104 | 2.2477 | 1.70758 | 1.79647 | 1.25118 | 2.5245 | 6.18897 | 169 | 500 | 0 | Img64 | 76 | 1.025 | 0 | Calcium-rich | Ca | Si | Al | Cd | 46.59273 | 19.03128 | 14.13428 | 9.701243 | 0.2883892 | 8739.315 | 9.188816 | 0 | 0 | 1.12171 | 14.13428 | 19.03128 | 0 | 2.727831 | 1.624474 | 0 | 46.59273 | 0 | 0 | 0 | 0 | 0 | 0 | 0 | 0 | 0 | 0 | 0 | 5.06646 | 0 | 9.701243 | 0 | 0 | 0 | 0 | 0 | 0 | 0 | 0 | 516021020
2143 | 58 | 230 | -1.00184 | 33.395 | 2311 | 2539 | 3.49755 | 3.31347 | 3.24665 | 4.00074 | 2.22125 | 3.21568 | 1.24413 | 7.40408 | 11.9816 | 113 | 500 | 0 | Img64 | 87 | 1.001 | 0 | Calcium-rich | Ca | Si | Br |  | 97.13904 | 2.10579 | 0.7551696 | 0 | 0.05631205 | 10672.73 | 7.300017 | 0 | 0 | 0 | 0 | 2.10579 | 0 | 0 | 0 | 0 | 97.13904 | 0 | 0 | 0 | 0 | 0 | 0 | 0 | 0 | 0.7551696 | 0 | 0 | 0 | 0 | 0 | 0 | 0 | 0 | 0 | 0 | 0 | 0 | 0 | 909000000
852 | 23 | 92 | -0.598388 | 38.3711 | 2464 | 2136 | 7.9155 | 7.17917 | 4.63736 | 7.51826 | 2.37684 | 6.10971 | 1.23054 | 17.9257 | 35.9686 | 11 | 500 | 0 | Img64 | 69 | 1.031 | 0 | Calcium-rich | Ca | Si | S |  | 97.43128 | 1.466667 | 1.102057 | 0 | 0.08296131 | 8547.926 | 5.824801 | 0 | 0 | 0 | 0 | 1.466667 | 0 | 1.102057 | 0 | 0 | 97.43128 | 0 | 0 | 0 | 0 | 0 | 0 | 0 | 0 | 0 | 0 | 0 | 0 | 0 | 0 | 0 | 0 | 0 | 0 | 0 | 0 | 0 | 0 | 909000000
4062 | 115 | 458 | -4.14588 | 41.0834 | 1614 | 1736 | 3.68163 | 4.60204 | 4.09774 | 4.75228 | 3.31347 | 3.92696 | 1.21017 | 12.0634 | 13.4769 | 158 | 500 | 0 | Img64 | 101 | 1 | 0 | Calcium-rich | Ca | Si |  |  | 99.4856 | 0.5144037 | 0 | 0 | 0.02659745 | 15415.43 | 3.266743 | 0 | 0 | 0 | 0 | 0.5144037 | 0 | 0 | 0 | 0 | 99.4856 | 0 | 0 | 0 | 0 | 0 | 0 | 0 | 0 | 0 | 0 | 0 | 0 | 0 | 0 | 0 | 0 | 0 | 0 | 0 | 0 | 0 | 0 | 909000000
4693 | 136 | 544 | -3.66627 | 36.2583 | 2169 | 1320 | 2.39306 | 2.20898 | 2.39157 | 2.76976 | 2.0249 | 2.44178 | 1.13432 | 3.82911 | 8.52711 | 113 | 500 | 0 | Img64 | 82 | 1.012 | 0 | Calcium-rich | Ca | Si |  |  | 98.81882 | 1.181182 | 0 | 0 | 0.047003 | 8287.336 | 8.850586 | 0 | 0 | 0 | 0 | 1.181182 | 0 | 0 | 0 | 0 | 98.81882 | 0 | 0 | 0 | 0 | 0 | 0 | 0 | 0 | 0 | 0 | 0 | 0 | 0 | 0 | 0 | 0 | 0 | 0 | 0 | 0 | 0 | 0 | 909000000
2131 | 57 | 228 | -5.23445 | 39.9006 | 1844 | 2014 | 1.84081 | 1.65673 | 1.68962 | 1.96672 | 1.44066 | 1.74933 | 1.12427 | 1.82984 | 6.28493 | 56 | 500 | 0 | Img64 | 78 | 1.022 | 0 | Calcium-rich | Ca | Si |  |  | 98.79801 | 1.201985 | 0 | 0 | 0.1003764 | 7194.181 | 6.839871 | 0 | 0 | 0 | 0 | 1.201985 | 0 | 0 | 0 | 0 | 98.79801 | 0 | 0 | 0 | 0 | 0 | 0 | 0 | 0 | 0 | 0 | 0 | 0 | 0 | 0 | 0 | 0 | 0 | 0 | 0 | 0 | 0 | 0 | 909000000
2189 | 60 | 239 | -5.48038 | 33.9134 | 2555 | 1777 | 1.84081 | 1.65673 | 1.87915 | 2.06687 | 1.70758 | 1.85593 | 1.11366 | 2.18564 | 5.74577 | 79 | 500 | 0 | Img64 | 77 | 1.027 | 0 | Calcium-rich | Ca | Si |  |  | 98.01647 | 1.983526 | 0 | 0 | 0.07281211 | 7406.236 | 10.76334 | 0 | 0 | 0 | 0 | 1.983526 | 0 | 0 | 0 | 0 | 98.01647 | 0 | 0 | 0 | 0 | 0 | 0 | 0 | 0 | 0 | 0 | 0 | 0 | 0 | 0 | 0 | 0 | 0 | 0 | 0 | 0 | 0 | 0 | 808000000
3431 | 96 | 382 | -2.05984 | 37.3856 | 2707 | 1343 | 4.9702 | 4.41795 | 3.74928 | 4.99192 | 2.63023 | 4.49577 | 1.11036 | 10.4708 | 17.0916 | 68 | 500 | 0 | Img64 | 70 | 1.05 | 0 | Calcium-rich | Ca | Si | Pd | Al | 30.07461 | 20.93633 | 11.78739 | 11.67041 | 0.7027045 | 5557.165 | 20.72412 | 0 | 0 | 2.689632 | 11.67041 | 20.93633 | 0 | 2.601783 | 0 | 4.332284 | 30.07461 | 7.994784 | 0 | 0 | 7.912784 | 0 | 0 | 0 | 0 | 0 | 0 | 0 | 11.78739 | 0 | 0 | 0 | 0 | 0 | 0 | 0 | 0 | 0 | 0 | 323010010
1774 | 41 | 164 | -3.86111 | 39.8122 | 1112 | 2497 | 2.20898 | 2.39306 | 2.33465 | 2.60326 | 2.06687 | 2.34459 | 1.11033 | 3.55803 | 8.22453 | 45 | 500 | 0 | Img64 | 71 | 1.02 | 0 | Calcium-rich | Ca | Si | Al | Pd | 55.59393 | 16.33075 | 7.152888 | 6.008284 | 0.3662 | 8997.935 | 11.04459 | 0 | 1.357431 | 2.618654 | 7.152888 | 16.33075 | 4.368773 | 2.399759 | 0 | 1.588413 | 55.59393 | 0 | 0 | 0 | 2.581126 | 0 | 0 | 0 | 0 | 0 | 0 | 0 | 6.008284 | 0 | 0 | 0 | 0 | 0 | 0 | 0 | 0 | 0 | 0 | 516010010
2011 | 53 | 212 | 0.528244 | 39.107 | 2428 | 2235 | 1.65673 | 1.65673 | 1.67714 | 1.95215 | 1.43899 | 1.78735 | 1.09221 | 1.79596 | 5.85118 | 158 | 500 | 0 | Img64 | 75 | 1.028 | 0 | Calcium-rich | Ca | Si | Al |  | 97.86317 | 1.104381 | 1.032451 | 0 | 0.1622592 | 7390.659 | 7.070245 | 0 | 0 | 0 | 1.032451 | 1.104381 | 0 | 0 | 0 | 0 | 97.86317 | 0 | 0 | 0 | 0 | 0 | 0 | 0 | 0 | 0 | 0 | 0 | 0 | 0 | 0 | 0 | 0 | 0 | 0 | 0 | 0 | 0 | 0 | 909000000
4129 | 117 | 465 | -0.793439 | 32.1627 | 1394 | 1041 | 1.10449 | 1.28857 | 1.38884 | 1.55753 | 1.12824 | 1.46885 | 1.06038 | 1.11824 | 4.93861 | 124 | 500 | 0 | Img64 | 83 | 1.01 | 0 | Calcium-rich | Ca | Si | Mg |  | 97.36943 | 1.321172 | 1.309399 | 0 | 0.04307814 | 8293.287 | 5.318302 | 0 | 0 | 1.309399 | 0 | 1.321172 | 0 | 0 | 0 | 0 | 97.36943 | 0 | 0 | 0 | 0 | 0 | 0 | 0 | 0 | 0 | 0 | 0 | 0 | 0 | 0 | 0 | 0 | 0 | 0 | 0 | 0 | 0 | 0 | 909000000
2889 | 80 | 318 | -3.64063 | 34.2888 | 2307 | 1782 | 0.920407 | 0.552244 | 0.791198 | 1.04128 | 0.552244 | 0.982296 | 1.06005 | 0.372746 | 3.2503 | 135 | 500 | 0 | Img64 | 67 | 1.031 | 0 | Calcium-rich | Ca | Si | Al | Fe | 35.68752 | 30.61165 | 23.20891 | 10.49193 | 0.1826432 | 5869.235 | 15.52155 | 0 | 0 | 0 | 23.20891 | 30.61165 | 0 | 0 | 0 | 0 | 35.68752 | 0 | 0 | 0 | 10.49193 | 0 | 0 | 0 | 0 | 0 | 0 | 0 | 0 | 0 | 0 | 0 | 0 | 0 | 0 | 0 | 0 | 0 | 0 | 637042040
2316 | 65 | 260 | 1.67221 | 38.4057 | 2500 | 1934 | 19.1445 | 20.8012 | 16.68 | 19.3285 | 11.7148 | 18.9612 | 1.01938 | 219.259 | 76.9054 | 90 | 500 | 0 | Img64 | 73 | 1.052 | 0 | Calcium-rich | Ca | Si | Pd | Al | 34.81369 | 26.74077 | 8.838756 | 7.718652 | 0.4295437 | 11150.26 | 11.31214 | 0 | 0 | 4.065748 | 7.718652 | 26.74077 | 2.701783 | 4.6202 | 0 | 6.101308 | 34.81369 | 0 | 0 | 0 | 4.399094 | 0 | 0 | 0 | 0 | 0 | 0 | 0 | 8.838756 | 0 | 0 | 0 | 0 | 0 | 0 | 0 | 0 | 0 | 0 | 435020020
4796 | 142 | 565 | 0.449013 | 37.3832 | 1990 | 1361 | 4.04979 | 4.60204 | 4.22924 | 5.38767 | 3.29383 | 3.42323 | 1.57385 | 13.063 | 14.583 | 146 | 500 | 0 | Img64 | 62 | 1.04 | 0 | Chlorine-rich | Cl | Si | Pd | S | 60.65524 | 11.81411 | 11.53477 | 5.187683 | 0.5454421 | 6501.938 | 10.44145 | 0 | 1.801294 | 0 | 0 | 11.81411 | 2.126509 | 5.187683 | 60.65524 | 0 | 2.331573 | 0 | 0 | 0 | 4.548812 | 0 | 0 | 0 | 0 | 0 | 0 | 0 | 11.53477 | 0 | 0 | 0 | 0 | 0 | 0 | 0 | 0 | 0 | 0 | 621510516
814 | 23 | 91 | -1.1961 | 38.4807 | 1240 | 1546 | 27.244 | 28.5326 | 21.6158 | 31.1457 | 10.4132 | 20.9017 | 1.49011 | 373.61 | 111.931 | 23 | 500 | 0 | Img64 | 54 | 1.028 | 0 | Chlorine-rich | Cl | Si | S | Pd | 42.65576 | 15.00549 | 12.50511 | 8.057452 | 0.4782009 | 8331.107 | 7.146264 | 0 | 1.598046 | 1.642143 | 4.275932 | 15.00549 | 0 | 12.50511 | 42.65576 | 2.561745 | 6.808614 | 0 | 0 | 0 | 4.889715 | 0 | 0 | 0 | 0 | 0 | 0 | 0 | 8.057452 | 0 | 0 | 0 | 0 | 0 | 0 | 0 | 0 | 0 | 0 | 312320414
5139 | 156 | 624 | 0.967582 | 32.3426 | 2775 | 2114 | 13.622 | 14.1743 | 13.6379 | 14.5766 | 12.8407 | 13.0263 | 1.11902 | 142.253 | 44.5071 | 146 | 500 | 0 | Img64 | 74 | 1.018 | 0 | Chlorine-rich | Cl | Si | Ca | Zn | 34.60815 | 20.57162 | 11.65725 | 11.12113 | 0.2001483 | 13485.68 | 6.342621 | 0 | 0 | 4.22033 | 3.330738 | 20.57162 | 0 | 6.123162 | 34.60815 | 1.09103 | 11.65725 | 0 | 0 | 0 | 0 | 0 | 0 | 0 | 11.12113 | 0 | 0 | 0 | 7.276587 | 0 | 0 | 0 | 0 | 0 | 0 | 0 | 0 | 0 | 0 | 423310314
3229 | 90 | 358 | 2.27316 | 36.6162 | 1676 | 1430 | 3.12938 | 0.920407 | 1.13128 | 3.36734 | 0.78792 | 0.897223 | 3.75307 | 0.728548 | 7.57522 | 101 | 500 | 0 | Img64 | 203 | 1.01 | 0 | Gold | Au | Si |  |  | 99.4349 | 0.5651001 | 0 | 0 | 0.07311771 | 25751.32 | 1.03663 | 0 | 0 | 0 | 0 | 0.5651001 | 0 | 0 | 0 | 0 | 0 | 0 | 0 | 0 | 0 | 0 | 0 | 0 | 0 | 0 | 0 | 0 | 0 | 0 | 0 | 0 | 0 | 0 | 0 | 0 | 99.4349 | 0 | 0 | 9
2522 | 67 | 267 | -8.57118 | 35.2243 | 2164 | 2859 | 22.2738 | 4.41795 | 5.5207 | 22.4579 | 1.52974 | 1.6415 | 13.6813 | 45.6105 | 48.2893 | 90 | 500 | 0 | Img64 | 97 | 1.004 | 0 | Iron-rich | Fe | Si | K | Pd | 56.6033 | 12.72257 | 9.479523 | 5.154066 | 0.4903999 | 9131.997 | 10.06999 | 0 | 2.513149 | 0 | 3.186439 | 12.72257 | 0 | 0 | 0 | 9.479523 | 2.907863 | 0 | 2.545709 | 0 | 56.6033 | 0 | 4.887384 | 0 | 0 | 0 | 0 | 0 | 5.154066 | 0 | 0 | 0 | 0 | 0 | 0 | 0 | 0 | 0 | 0 | 561515515
4876 | 144 | 575 | -0.4414 | 39.9409 | 1248 | 1801 | 4.60204 | 4.60204 | 2.10063 | 6.76855 | 0.78792 | 1.06897 | 6.33183 | 4.93041 | 14.896 | 135 | 500 | 0 | Img64 | 61 | 1.034 | 0 | Iron-rich | Fe | Si | Al | Mg | 38.3655 | 20.87754 | 17.77618 | 14.98298 | 0.2560778 | 5505.829 | 15.95647 | 0 | 0 | 14.98298 | 17.77618 | 20.87754 | 0 | 1.422639 | 0 | 0 | 0 | 0 | 0 | 0 | 38.3655 | 0 | 0 | 0 | 0 | 0 | 0 | 0 | 6.575165 | 0 | 0 | 0 | 0 | 0 | 0 | 0 | 0 | 0 | 0 | 653424324
5148 | 157 | 626 | -4.83306 | 40.9878 | 1973 | 2256 | 6.07469 | 4.9702 | 2.91189 | 7.28921 | 1.1807 | 1.2621 | 5.77544 | 7.86154 | 18.1174 | 135 | 500 | 0 | Img64 | 60 | 1.043 | 0 | Iron-rich | Fe | Si | Pd | Al | 38.77755 | 26.13962 | 12.29341 | 11.43478 | 0.4742309 | 5194.357 | 11.31144 | 0 | 0 | 4.081063 | 11.43478 | 26.13962 | 0 | 3.23056 | 0 | 2.220963 | 1.822059 | 0 | 0 | 0 | 38.77755 | 0 | 0 | 0 | 0 | 0 | 0 | 0 | 12.29341 | 0 | 0 | 0 | 0 | 0 | 0 | 0 | 0 | 0 | 0 | 673334334
1160 | 30 | 119 | -3.35611 | 32.2388 | 1797 | 2681 | 9.20407 | 5.15428 | 4.70253 | 8.95693 | 1.71421 | 1.86769 | 4.79573 | 24.652 | 25.4381 | 68 | 500 | 0 | Img64 | 74 | 1.031 | 0 | Iron-rich | Fe | Si | Al | Pd | 57.12106 | 14.70669 | 8.652843 | 7.326321 | 0.5676666 | 5598.537 | 10.64305 | 0 | 0 | 0 | 8.652843 | 14.70669 | 0 | 1.697375 | 0 | 1.434206 | 5.649293 | 0 | 0 | 3.412217 | 57.12106 | 0 | 0 | 0 | 0 | 0 | 0 | 0 | 7.326321 | 0 | 0 | 0 | 0 | 0 | 0 | 0 | 0 | 0 | 0 | 561515515
169 | 5 | 20 | -3.19072 | 40.4731 | 2695 | 3009 | 11.9653 | 10.8608 | 7.28702 | 14.679 | 3.14068 | 3.40535 | 4.31058 | 50.1173 | 35.0751 | 124 | 500 | 0 | Img64 | 66 | 1.044 | 0 | Iron-rich | Fe | Si | Al | Pd | 30.02058 | 23.89663 | 16.79208 | 7.073598 | 0.9500193 | 5691.634 | 10.53624 | 0 | 2.125725 | 2.587113 | 16.79208 | 23.89663 | 1.969174 | 4.8815 | 3.138142 | 4.352945 | 3.162508 | 0 | 0 | 0 | 30.02058 | 0 | 0 | 0 | 0 | 0 | 0 | 0 | 7.073598 | 0 | 0 | 0 | 0 | 0 | 0 | 0 | 0 | 0 | 0 | 343233232
2808 | 78 | 309 | -3.17792 | 40.4491 | 2772 | 1089 | 11.5971 | 10.4926 | 7.21139 | 14.1681 | 3.12393 | 3.3811 | 4.19039 | 49.4227 | 33.7568 | 124 | 500 | 0 | Img64 | 66 | 1.032 | 0 | Iron-rich | Fe | Si | Al | Pd | 30.27219 | 23.45477 | 14.53372 | 10.27668 | 0.6840243 | 6138.956 | 9.685428 | 0 | 2.031091 | 1.189013 | 14.53372 | 23.45477 | 1.696306 | 5.061597 | 2.992751 | 4.691632 | 3.800245 | 0 | 0 | 0 | 30.27219 | 0 | 0 | 0 | 0 | 0 | 0 | 0 | 10.27668 | 0 | 0 | 0 | 0 | 0 | 0 | 0 | 0 | 0 | 0 | 343233232
455 | 16 | 63 | -0.23185 | 36.8553 | 2388 | 2171 | 4.60204 | 7.54734 | 4.3139 | 7.73142 | 2.12534 | 2.41449 | 3.2021 | 15.452 | 23.0336 | 0 | 500 | 0 | Img64 | 153 | 0.996 | 0 | Iron-rich | Fe | Si |  |  | 96.45888 | 3.541124 | 0 | 0 | 0.05057971 | 23395.33 | 4.138642 | 0 | 0 | 0 | 0 | 3.541124 | 0 | 0 | 0 | 0 | 0 | 0 | 0 | 0 | 96.45888 | 0 | 0 | 0 | 0 | 0 | 0 | 0 | 0 | 0 | 0 | 0 | 0 | 0 | 0 | 0 | 0 | 0 | 0 | 990909909
2204 | 61 | 241 | -2.9749 | 37.8614 | 1831 | 2853 | 7.9155 | 5.8906 | 4.22045 | 8.78684 | 2.32895 | 2.75484 | 3.1896 | 15.0793 | 22.7239 | 113 | 500 | 0 | Img64 | 84 | 1.032 | 0 | Iron-rich | Fe | Si | Pd | S | 69.66284 | 9.630639 | 7.500827 | 4.331746 | 0.8902496 | 5591.948 | 14.57824 | 0 | 1.271624 | 1.090562 | 0 | 9.630639 | 3.871374 | 4.331746 | 0 | 0 | 2.640389 | 0 | 0 | 0 | 69.66284 | 0 | 0 | 0 | 0 | 0 | 0 | 0 | 7.500827 | 0 | 0 | 0 | 0 | 0 | 0 | 0 | 0 | 0 | 0 | 770606606
2929 | 81 | 322 | -3.20041 | 39.5402 | 2654 | 1925 | 5.33836 | 7.54734 | 4.6902 | 8.3762 | 2.94237 | 3.09271 | 2.70837 | 19.9249 | 21.77 | 23 | 500 | 0 | Img64 | 66 | 1.032 | 0 | Iron-rich | Fe | Si | Pd | Al | 83.99371 | 7.970248 | 5.976174 | 2.059865 | 0.3611425 | 5736.713 | 4.12381 | 0 | 0 | 0 | 2.059865 | 7.970248 | 0 | 0 | 0 | 0 | 0 | 0 | 0 | 0 | 83.99371 | 0 | 0 | 0 | 0 | 0 | 0 | 0 | 5.976174 | 0 | 0 | 0 | 0 | 0 | 0 | 0 | 0 | 0 | 0 | 880808808
3975 | 112 | 446 | 1.22266 | 39.4882 | 2105 | 2210 | 2.20898 | 1.84081 | 1.6049 | 2.63023 | 0.893817 | 1.00038 | 2.62923 | 2.11787 | 7.45541 | 56 | 500 | 0 | Img64 | 86 | 1.001 | 0 | Iron-rich | Fe | Si |  |  | 99.87654 | 0.1234634 | 0 | 0 | 0.04396952 | 14208.12 | 0.4537954 | 0 | 0 | 0 | 0 | 0.1234634 | 0 | 0 | 0 | 0 | 0 | 0 | 0 | 0 | 99.87654 | 0 | 0 | 0 | 0 | 0 | 0 | 0 | 0 | 0 | 0 | 0 | 0 | 0 | 0 | 0 | 0 | 0 | 0 | 990909909
2573 | 68 | 271 | -1.67917 | 33.7203 | 2720 | 2824 | 1.10449 | 1.84081 | 1.32176 | 2.18842 | 0.736326 | 0.848844 | 2.57812 | 1.15212 | 5.10298 | 158 | 500 | 0 | Img64 | 88 | 1 | 0 | Iron-rich | Fe | Si | Al | K | 68.90175 | 20.23886 | 8.461393 | 1.323846 | 0.2287776 | 8557.991 | 13.75231 | 0 | 0 | 0 | 8.461393 | 20.23886 | 0 | 0 | 0 | 1.323846 | 1.074153 | 0 | 0 | 0 | 68.90175 | 0 | 0 | 0 | 0 | 0 | 0 | 0 | 0 | 0 | 0 | 0 | 0 | 0 | 0 | 0 | 0 | 0 | 0 | 781616616
3963 | 112 | 446 | 1.36846 | 39.5707 | 2899 | 1763 | 6.25877 | 6.25877 | 4.63811 | 8.0702 | 2.64556 | 3.15205 | 2.5603 | 17.1463 | 22.4028 | 135 | 500 | 0 | Img64 | 63 | 1.039 | 0 | Iron-rich | Fe | Si | Al | Mg | 33.94832 | 27.44578 | 22.53177 | 7.669563 | 0.5450212 | 5072.678 | 10.4914 | 0 | 0 | 7.669563 | 22.53177 | 27.44578 | 0 | 1.768742 | 0 | 4.897922 | 1.737895 | 0 | 0 | 0 | 33.94832 | 0 | 0 | 0 | 0 | 0 | 0 | 0 | 0 | 0 | 0 | 0 | 0 | 0 | 0 | 0 | 0 | 0 | 0 | 554345343
1538 | 33 | 132 | 2.42937 | 36.7894 | 2515 | 2535 | 2.57714 | 2.76122 | 2.14667 | 3.64459 | 1.37004 | 1.48641 | 2.45195 | 3.52414 | 8.86154 | 135 | 500 | 0 | Img64 | 128 | 1.047 | 0 | Iron-rich | Fe | Si | Al |  | 97.15119 | 1.483552 | 1.365261 | 0 | 0.231685 | 10255.78 | 2.818812 | 0 | 0 | 0 | 1.365261 | 1.483552 | 0 | 0 | 0 | 0 | 0 | 0 | 0 | 0 | 97.15119 | 0 | 0 | 0 | 0 | 0 | 0 | 0 | 0 | 0 | 0 | 0 | 0 | 0 | 0 | 0 | 0 | 0 | 0 | 990909909
4392 | 124 | 496 | -0.636721 | 35.2709 | 2246 | 2585 | 9.01999 | 11.413 | 7.81129 | 13.0165 | 5.13165 | 5.33734 | 2.43876 | 50.6595 | 31.5705 | 135 | 500 | 0 | Img64 | 100 | 1.012 | 0 | Iron-rich | Fe | Si | Al | Mg | 60.25815 | 18.11948 | 13.94969 | 7.67268 | 0.06544965 | 10927.25 | 7.24601 | 0 | 0 | 7.67268 | 13.94969 | 18.11948 | 0 | 0 | 0 | 0 | 0 | 0 | 0 | 0 | 60.25815 | 0 | 0 | 0 | 0 | 0 | 0 | 0 | 0 | 0 | 0 | 0 | 0 | 0 | 0 | 0 | 0 | 0 | 0 | 662526525
315 | 12 | 46 | 0.129632 | 36.3755 | 2306 | 2731 | 6.99509 | 4.04979 | 4.618 | 7.55524 | 3.00551 | 3.18837 | 2.36962 | 16.6041 | 17.6772 | 68 | 500 | 0 | Img64 | 109 | 1.015 | 0 | Iron-rich | Fe | Si | Ca | Mg | 40.23344 | 34.38062 | 19.31593 | 6.07001 | 0.1445226 | 17680.2 | 5.20029 | 0 | 0 | 6.07001 | 0 | 34.38062 | 0 | 0 | 0 | 0 | 19.31593 | 0 | 0 | 0 | 40.23344 | 0 | 0 | 0 | 0 | 0 | 0 | 0 | 0 | 0 | 0 | 0 | 0 | 0 | 0 | 0 | 0 | 0 | 0 | 464333333
5100 | 154 | 614 | -3.98319 | 33.3227 | 2494 | 2934 | 1.65673 | 0.920407 | 1.26091 | 1.95215 | 0.741848 | 0.848844 | 2.29978 | 1.06741 | 4.77707 | 68 | 500 | 0 | Img64 | 123 | 1.041 | 0 | Iron-rich | Fe | Si |  |  | 98.97689 | 1.02311 | 0 | 0 | 0.2115722 | 8177.879 | 5.340537 | 0 | 0 | 0 | 0 | 1.02311 | 0 | 0 | 0 | 0 | 0 | 0 | 0 | 0 | 98.97689 | 0 | 0 | 0 | 0 | 0 | 0 | 0 | 0 | 0 | 0 | 0 | 0 | 0 | 0 | 0 | 0 | 0 | 0 | 990909909
301 | 12 | 45 | -0.391502 | 36.4271 | 1526 | 2453 | 2.9453 | 2.20898 | 2.32413 | 3.42065 | 1.30347 | 1.4942 | 2.28928 | 3.77829 | 8.82387 | 113 | 500 | 0 | Img64 | 67 | 1.044 | 0 | Iron-rich | Fe | Si | Mg | Pd | 36.1667 | 34.05975 | 10.72829 | 8.216316 | 0.4989431 | 6024.179 | 13.07301 | 0 | 0 | 10.72829 | 5.17632 | 34.05975 | 0 | 1.90267 | 0 | 2.695642 | 1.054307 | 0 | 0 | 0 | 36.1667 | 0 | 0 | 0 | 0 | 0 | 0 | 0 | 8.216316 | 0 | 0 | 0 | 0 | 0 | 0 | 0 | 0 | 0 | 0 | 473333333
3494 | 97 | 388 | -5.08842 | 32.3896 | 2627 | 1861 | 9.75631 | 5.52244 | 5.57921 | 9.39551 | 3.38426 | 4.13034 | 2.27475 | 27.3968 | 26.5786 | 79 | 500 | 0 | Img64 | 93 | 1.021 | 0 | Iron-rich | Fe | Si | Al | Mg | 44.40123 | 24.78717 | 12.48271 | 11.76132 | 0.1655219 | 8647.742 | 11.96298 | 0 | 0 | 11.76132 | 12.48271 | 24.78717 | 0 | 0 | 0 | 1.515519 | 5.052051 | 0 | 0 | 0 | 44.40123 | 0 | 0 | 0 | 0 | 0 | 0 | 0 | 0 | 0 | 0 | 0 | 0 | 0 | 0 | 0 | 0 | 0 | 0 | 664434334
2937 | 81 | 323 | -3.55808 | 39.0683 | 2757 | 2443 | 1.28857 | 0.736326 | 1.02063 | 1.55753 | 0.552244 | 0.693318 | 2.24649 | 0.694662 | 4.09446 | 56 | 500 | 0 | Img64 | 118 | 1.002 | 0 | Iron-rich | Fe | Si |  |  | 98.32082 | 1.679177 | 0 | 0 | 0.2417759 | 7593.921 | 7.006298 | 0 | 0 | 0 | 0 | 1.679177 | 0 | 0 | 0 | 0 | 0 | 0 | 0 | 0 | 98.32082 | 0 | 0 | 0 | 0 | 0 | 0 | 0 | 0 | 0 | 0 | 0 | 0 | 0 | 0 | 0 | 0 | 0 | 0 | 990909909
1664 | 37 | 146 | -4.19297 | 41.7328 | 1349 | 2307 | 2.20898 | 3.49755 | 2.22556 | 3.83179 | 1.55753 | 1.72018 | 2.22755 | 3.89689 | 10.665 | 158 | 500 | 0 | Img64 | 74 | 1.031 | 0 | Iron-rich | Fe | Si | Al | Pd | 33.63925 | 33.27319 | 17.89013 | 8.949881 | 0.3330731 | 7495.572 | 10.8374 | 0 | 0 | 1.351389 | 17.89013 | 33.27319 | 0 | 1.430165 | 0 | 3.465991 | 0 | 0 | 0 | 0 | 33.63925 | 0 | 0 | 0 | 0 | 0 | 0 | 0 | 8.949881 | 0 | 0 | 0 | 0 | 0 | 0 | 0 | 0 | 0 | 0 | 464344343
2025 | 54 | 214 | 0.528796 | 38.1482 | 2432 | 1297 | 3.49755 | 1.65673 | 2.20525 | 3.36734 | 1.47265 | 1.53392 | 2.19526 | 3.54108 | 8.86089 | 101 | 500 | 0 | Img64 | 84 | 1.018 | 0 | Iron-rich | Fe | Si | Al | Pd | 44.84706 | 23.85041 | 15.86081 | 9.460975 | 0.1790762 | 7299.094 | 10.28046 | 0 | 0 | 5.980746 | 15.86081 | 23.85041 | 0 | 0 | 0 | 0 | 0 | 0 | 0 | 0 | 44.84706 | 0 | 0 | 0 | 0 | 0 | 0 | 0 | 9.460975 | 0 | 0 | 0 | 0 | 0 | 0 | 0 | 0 | 0 | 0 | 563435434
5539 | 169 | 676 | -5.6796 | 31.6535 | 1483 | 1760 | 5.52244 | 3.31347 | 3.20734 | 6.15366 | 2.36042 | 2.84278 | 2.16466 | 7.77683 | 15.93 | 68 | 500 | 0 | Img64 | 87 | 1.03 | 0 | Iron-rich | Fe | Si | Al | Pd | 67.8741 | 14.24648 | 9.680216 | 5.128827 | 0.2456221 | 7035.918 | 3.173184 | 0 | 0 | 1.723404 | 9.680216 | 14.24648 | 0 | 0 | 0 | 1.346982 | 0 | 0 | 0 | 0 | 67.8741 | 0 | 0 | 0 | 0 | 0 | 0 | 0 | 5.128827 | 0 | 0 | 0 | 0 | 0 | 0 | 0 | 0 | 0 | 0 | 671616616
3399 | 95 | 378 | -0.788848 | 34.2035 | 1420 | 2249 | 17.1196 | 8.46774 | 10.8581 | 17.9484 | 7.37853 | 8.39587 | 2.13777 | 96.3886 | 44.7862 | 113 | 500 | 0 | Img64 | 94 | 1.016 | 0 | Iron-rich | Fe | Si | Al | Mg | 66.34322 | 15.68843 | 10.84197 | 6.553105 | 0.1009307 | 8282.337 | 4.826222 | 0 | 0 | 6.553105 | 10.84197 | 15.68843 | 0 | 0 | 0.5732676 | 0 | 0 | 0 | 0 | 0 | 66.34322 | 0 | 0 | 0 | 0 | 0 | 0 | 0 | 0 | 0 | 0 | 0 | 0 | 0 | 0 | 0 | 0 | 0 | 0 | 772627626
727 | 20 | 77 | 1.3825 | 34.2062 | 2966 | 2237 | 1.47265 | 2.39306 | 1.64292 | 2.46657 | 1.12824 | 1.17408 | 2.10085 | 1.72818 | 7.09216 | 169 | 500 | 0 | Img64 | 91 | 1.008 | 0 | Iron-rich | Fe | Si |  |  | 98.34454 | 1.655457 | 0 | 0 | 0.2864379 | 6010.856 | 3.055587 | 0 | 0 | 0 | 0 | 1.655457 | 0 | 0 | 0 | 0 | 0 | 0 | 0 | 0 | 98.34454 | 0 | 0 | 0 | 0 | 0 | 0 | 0 | 0 | 0 | 0 | 0 | 0 | 0 | 0 | 0 | 0 | 0 | 0 | 990909909
5178 | 158 | 632 | -4.34658 | 36.233 | 2564 | 1460 | 1.47265 | 2.39306 | 1.68192 | 2.39306 | 0.948591 | 1.15836 | 2.0659 | 2.03316 | 7.10817 | 0 | 500 | 0 | Img64 | 111 | 1.007 | 0 | Iron-rich | Fe | Si | Br | Ca | 95.70734 | 2.07276 | 1.174675 | 1.045223 | 0.3404052 | 8258.192 | 2.742871 | 0 | 0 | 0 | 0 | 2.07276 | 0 | 0 | 0 | 0 | 1.045223 | 0 | 0 | 0 | 95.70734 | 0 | 0 | 0 | 0 | 1.174675 | 0 | 0 | 0 | 0 | 0 | 0 | 0 | 0 | 0 | 0 | 0 | 0 | 0 | 990909909
4987 | 149 | 595 | -0.443403 | 32.2867 | 1243 | 2419 | 7.73142 | 7.73142 | 6.92956 | 10.1528 | 4.94624 | 5.10204 | 1.98996 | 36.8002 | 25.8248 | 135 | 500 | 0 | Img64 | 90 | 1.007 | 0 | Iron-rich | Fe | Si | Al | K | 42.3828 | 38.93774 | 6.092913 | 5.340469 | 0.1669801 | 14967.34 | 5.175203 | 0 | 0 | 0.9387627 | 6.092913 | 38.93774 | 0 | 1.754995 | 0 | 5.340469 | 1.897602 | 0 | 0 | 0 | 42.3828 | 0 | 0 | 0 | 0.5299262 | 0 | 0 | 0 | 0 | 0 | 0 | 0 | 0 | 2.124797 | 0 | 0 | 0 | 0 | 0 | 473434434
4674 | 136 | 542 | -3.52692 | 36.5178 | 2929 | 1959 | 1.10449 | 1.84081 | 1.3518 | 2.01879 | 0.736326 | 1.01781 | 1.98347 | 1.16907 | 5.28828 | 158 | 500 | 0 | Img64 | 69 | 1.044 | 0 | Iron-rich | Fe | Si | Mg | Al | 40.52818 | 28.72695 | 12.56959 | 7.578289 | 0.1936794 | 5974.608 | 16.07605 | 0 | 2.031278 | 12.56959 | 7.578289 | 28.72695 | 0 | 1.173447 | 0 | 0 | 0 | 0 | 0 | 0 | 40.52818 | 0 | 0 | 0 | 0 | 0 | 0 | 0 | 7.392266 | 0 | 0 | 0 | 0 | 0 | 0 | 0 | 0 | 0 | 0 | 563423324
2225 | 61 | 242 | -2.6257 | 37.8655 | 1682 | 2836 | 2.20898 | 3.12938 | 2.11654 | 3.54868 | 1.28857 | 1.81195 | 1.95849 | 3.5072 | 9.99593 | 146 | 500 | 0 | Img64 | 104 | 1.018 | 0 | Iron-rich | Fe | Si | S |  | 95.678 | 3.14387 | 1.17813 | 0 | 0.2636128 | 6433.205 | 2.724878 | 0 | 0 | 0 | 0 | 3.14387 | 0 | 1.17813 | 0 | 0 | 0 | 0 | 0 | 0 | 95.678 | 0 | 0 | 0 | 0 | 0 | 0 | 0 | 0 | 0 | 0 | 0 | 0 | 0 | 0 | 0 | 0 | 0 | 0 | 990909909
4089 | 115 | 460 | -4.15048 | 40.7047 | 1588 | 1744 | 3.68163 | 3.86571 | 3.25733 | 4.87611 | 2.12767 | 2.5088 | 1.9436 | 7.74294 | 12.1115 | 34 | 500 | 0 | Img64 | 86 | 1.024 | 0 | Iron-rich | Fe | Si | Al | Mg | 44.54315 | 20.42045 | 17.10087 | 11.09666 | 0.1354233 | 9097.281 | 11.98026 | 0 | 0 | 11.09666 | 17.10087 | 20.42045 | 0 | 0 | 0 | 0 | 0 | 0 | 0 | 0 | 44.54315 | 0 | 0 | 0 | 0 | 0 | 0 | 0 | 6.838856 | 0 | 0 | 0 | 0 | 0 | 0 | 0 | 0 | 0 | 0 | 552324323
1325 | 33 | 130 | 2.43416 | 37.2345 | 2536 | 2165 | 5.8906 | 3.86571 | 3.88528 | 6.32495 | 2.88496 | 3.26129 | 1.9394 | 10.9621 | 16.9729 | 113 | 500 | 0 | Img64 | 83 | 1.018 | 0 | Iron-rich | Fe | Si | Al | Mg | 45.03116 | 23.36464 | 14.42487 | 7.931704 | 0.2480447 | 7417.964 | 11.7538 | 0 | 0 | 7.931704 | 14.42487 | 23.36464 | 0 | 1.095334 | 0 | 1.585819 | 0 | 0 | 0 | 0 | 45.03116 | 0 | 0 | 0 | 0 | 0 | 0 | 0 | 6.566476 | 0 | 0 | 0 | 0 | 0 | 0 | 0 | 0 | 0 | 0 | 673435434
3181 | 89 | 355 | -1.02489 | 39.7357 | 2179 | 2909 | 6.62693 | 7.73142 | 5.98786 | 9.37186 | 4.34252 | 4.87558 | 1.9222 | 28.1423 | 24.8008 | 135 | 500 | 0 | Img64 | 65 | 1.02 | 0 | Iron-rich | Fe | Si | Al | Ca | 37.71971 | 37.14191 | 9.996565 | 6.959419 | 0.1543436 | 8504.234 | 3.834057 | 0 | 0 | 4.586637 | 9.996565 | 37.14191 | 0 | 0 | 0 | 3.595763 | 6.959419 | 0 | 0 | 0 | 37.71971 | 0 | 0 | 0 | 0 | 0 | 0 | 0 | 0 | 0 | 0 | 0 | 0 | 0 | 0 | 0 | 0 | 0 | 0 | 363333333
1689 | 39 | 153 | -6.18366 | 37.393 | 2827 | 1300 | 2.76122 | 3.68163 | 2.91255 | 3.76382 | 1.95215 | 2.10917 | 1.78451 | 6.28585 | 10.7676 | 169 | 500 | 0 | Img64 | 63 | 1.016 | 0 | Iron-rich | Fe | Si | Mg | Al | 38.50435 | 27.44364 | 16.66349 | 11.95544 | 0.03185865 | 8651.233 | 3.513666 | 0 | 0 | 16.66349 | 11.95544 | 27.44364 | 0 | 0 | 0 | 0 | 0 | 0 | 0 | 0 | 38.50435 | 0 | 0 | 0 | 0 | 0 | 0 | 0 | 5.433075 | 0 | 0 | 0 | 0 | 0 | 0 | 0 | 0 | 0 | 0 | 554434334
2841 | 79 | 313 | -3.67976 | 32.1252 | 2095 | 1247 | 2.76122 | 2.9453 | 2.7161 | 3.54868 | 1.96672 | 2.00031 | 1.77406 | 5.13372 | 9.25196 | 146 | 500 | 0 | Img64 | 69 | 1.033 | 0 | Iron-rich | Fe | Si | Al | Mg | 47.82467 | 18.85869 | 18.52264 | 8.112041 | 0.2157175 | 6177.161 | 15.4222 | 0 | 0 | 8.112041 | 18.52264 | 18.85869 | 0 | 0 | 0 | 0 | 0 | 0 | 0 | 0 | 47.82467 | 0 | 0 | 0 | 0 | 0 | 0 | 0 | 6.681955 | 0 | 0 | 0 | 0 | 0 | 0 | 0 | 0 | 0 | 0 | 662425424
343 | 13 | 49 | -4.04322 | 37.3981 | 2172 | 1277 | 1.84081 | 1.47265 | 1.64054 | 2.34293 | 1.19711 | 1.32342 | 1.77036 | 1.71124 | 5.8721 | 135 | 500 | 0 | Img64 | 94 | 1.027 | 0 | Iron-rich | Fe | Si |  |  | 98.44266 | 1.557343 | 0 | 0 | 0.2858776 | 5357.729 | 5.469291 | 0 | 0 | 0 | 0 | 1.557343 | 0 | 0 | 0 | 0 | 0 | 0 | 0 | 0 | 98.44266 | 0 | 0 | 0 | 0 | 0 | 0 | 0 | 0 | 0 | 0 | 0 | 0 | 0 | 0 | 0 | 0 | 0 | 0 | 990909909
4472 | 128 | 511 | -6.59154 | 34.7018 | 2664 | 1590 | 3.31347 | 3.68163 | 3.37283 | 4.36682 | 2.37684 | 2.50071 | 1.74623 | 8.25123 | 11.7388 | 146 | 500 | 0 | Img64 | 120 | 1.049 | 0 | Iron-rich | Fe | Si |  |  | 98.99701 | 1.002989 | 0 | 0 | 0.08212668 | 12166.41 | 2.076823 | 0 | 0 | 0 | 0 | 1.002989 | 0 | 0 | 0 | 0 | 0 | 0 | 0 | 0 | 98.99701 | 0 | 0 | 0 | 0 | 0 | 0 | 0 | 0 | 0 | 0 | 0 | 0 | 0 | 0 | 0 | 0 | 0 | 0 | 990909909
161 | 5 | 20 | -3.35253 | 40.8074 | 1819 | 1197 | 4.04979 | 5.52244 | 3.64209 | 6.22445 | 2.73388 | 3.62512 | 1.71703 | 9.5389 | 16.0564 | 158 | 500 | 0 | Img64 | 67 | 1.042 | 0 | Iron-rich | Fe | Si | Al | Mg | 39.10589 | 21.03174 | 19.75832 | 8.475702 | 0.3432486 | 5265.666 | 8.383836 | 0 | 0 | 8.475702 | 19.75832 | 21.03174 | 0 | 1.378612 | 2.239785 | 0 | 1.339314 | 0 | 0 | 0 | 39.10589 | 0 | 0 | 0 | 0 | 0 | 0 | 0 | 6.670632 | 0 | 0 | 0 | 0 | 0 | 0 | 0 | 0 | 0 | 0 | 442324323
215 | 8 | 32 | -2.85022 | 36.2739 | 2499 | 1236 | 2.20898 | 2.76122 | 2.44261 | 3.17973 | 1.7786 | 1.86353 | 1.70629 | 4.18492 | 8.5599 | 158 | 500 | 0 | Img64 | 83 | 1.005 | 0 | Iron-rich | Fe | Si |  |  | 98.50261 | 1.497385 | 0 | 0 | 0.1798803 | 7364.069 | 3.657013 | 0 | 0 | 0 | 0 | 1.497385 | 0 | 0 | 0 | 0 | 0 | 0 | 0 | 0 | 98.50261 | 0 | 0 | 0 | 0 | 0 | 0 | 0 | 0 | 0 | 0 | 0 | 0 | 0 | 0 | 0 | 0 | 0 | 0 | 990909909
2259 | 62 | 247 | 1.54456 | 37.5954 | 1801 | 2252 | 4.41795 | 3.86571 | 3.68705 | 4.75228 | 2.76976 | 2.8039 | 1.69488 | 9.96247 | 12.8133 | 68 | 500 | 0 | Img64 | 86 | 1.03 | 0 | Iron-rich | Fe | Si | Br |  | 98.13273 | 1.672983 | 0.194285 | 0 | 0.1686136 | 9179.17 | 3.426147 | 0 | 0 | 0 | 0 | 1.672983 | 0 | 0 | 0 | 0 | 0 | 0 | 0 | 0 | 98.13273 | 0 | 0 | 0 | 0 | 0.194285 | 0 | 0 | 0 | 0 | 0 | 0 | 0 | 0 | 0 | 0 | 0 | 0 | 0 | 990909909
4222 | 121 | 482 | -1.75212 | 38.1173 | 2329 | 1464 | 5.15428 | 4.60204 | 4.48335 | 5.79533 | 3.29383 | 3.42323 | 1.69294 | 14.8082 | 15.754 | 124 | 500 | 0 | Img64 | 104 | 1.01 | 0 | Iron-rich | Fe | Si | Al | Mg | 58.25041 | 20.32975 | 13.09693 | 6.740823 | 0.06633281 | 14034.21 | 10.25519 | 0 | 0 | 6.740823 | 13.09693 | 20.32975 | 0 | 0 | 0 | 0 | 1.582093 | 0 | 0 | 0 | 58.25041 | 0 | 0 | 0 | 0 | 0 | 0 | 0 | 0 | 0 | 0 | 0 | 0 | 0 | 0 | 0 | 0 | 0 | 0 | 662526525
1674 | 37 | 148 | -4.15965 | 41.2551 | 1528 | 2849 | 1.84081 | 2.0249 | 1.7985 | 2.4771 | 1.30161 | 1.46885 | 1.68642 | 2.15176 | 6.91101 | 146 | 500 | 0 | Img64 | 80 | 1.021 | 0 | Iron-rich | Fe | Si | Pd | Al | 74.8637 | 8.859787 | 6.245526 | 5.007537 | 0.5131157 | 6139.696 | 11.18749 | 0 | 0 | 0 | 5.007537 | 8.859787 | 2.240713 | 0 | 2.782734 | 0 | 0 | 0 | 0 | 0 | 74.8637 | 0 | 0 | 0 | 0 | 0 | 0 | 0 | 6.245526 | 0 | 0 | 0 | 0 | 0 | 0 | 0 | 0 | 0 | 0 | 770606606
1759 | 41 | 162 | -3.65144 | 40.1018 | 2252 | 2971 | 2.76122 | 3.68163 | 2.93462 | 4.17104 | 2.12534 | 2.4777 | 1.68343 | 6.42139 | 11.3301 | 158 | 500 | 0 | Img64 | 71 | 1.042 | 0 | Iron-rich | Fe | Si | Al | K | 31.38951 | 27.38177 | 14.88524 | 8.130237 | 0.3759141 | 6330.285 | 11.46849 | 0 | 0 | 7.251314 | 14.88524 | 27.38177 | 0 | 1.468784 | 0 | 8.130237 | 2.851804 | 0 | 0 | 0 | 31.38951 | 0 | 0 | 0 | 0 | 0 | 0 | 0 | 6.641339 | 0 | 0 | 0 | 0 | 0 | 0 | 0 | 0 | 0 | 0 | 453233232
5507 | 169 | 674 | -5.4657 | 31.9461 | 2639 | 2218 | 1.28857 | 1.28857 | 1.09504 | 1.81363 | 0.736326 | 1.09152 | 1.66156 | 0.745491 | 4.4417 | 34 | 500 | 0 | Img64 | 96 | 1.022 | 0 | Iron-rich | Fe | Si | Al | S | 87.49794 | 6.350256 | 4.61159 | 1.540211 | 0.204107 | 7703.749 | 3.800327 | 0 | 0 | 0 | 4.61159 | 6.350256 | 0 | 1.540211 | 0 | 0 | 0 | 0 | 0 | 0 | 87.49794 | 0 | 0 | 0 | 0 | 0 | 0 | 0 | 0 | 0 | 0 | 0 | 0 | 0 | 0 | 0 | 0 | 0 | 0 | 880808808
5027 | 151 | 602 | -5.74253 | 38.1155 | 1129 | 1475 | 3.31347 | 3.12938 | 3.07493 | 4.16525 | 2.20898 | 2.50762 | 1.66104 | 6.67553 | 11.05 | 135 | 500 | 0 | Img64 | 73 | 1.017 | 0 | Iron-rich | Fe | Si | Al | K | 81.94415 | 12.62285 | 3.693979 | 1.739017 | 0.2107072 | 5880.594 | 5.629875 | 0 | 0 | 0 | 3.693979 | 12.62285 | 0 | 0 | 0 | 1.739017 | 0 | 0 | 0 | 0 | 81.94415 | 0 | 0 | 0 | 0 | 0 | 0 | 0 | 0 | 0 | 0 | 0 | 0 | 0 | 0 | 0 | 0 | 0 | 0 | 781717717
4041 | 114 | 455 | -3.42786 | 38.4696 | 1402 | 1606 | 4.23387 | 5.52244 | 4.56764 | 6.15366 | 3.36734 | 3.72156 | 1.65351 | 15.3503 | 16.1261 | 158 | 500 | 0 | Img64 | 82 | 1.012 | 0 | Iron-rich | Fe | Si | Al | Mg | 37.46907 | 27.90292 | 22.21116 | 7.967615 | 0.1033212 | 9669.929 | 8.506199 | 0 | 0 | 7.967615 | 22.21116 | 27.90292 | 0 | 1.35513 | 0 | 1.524736 | 1.569369 | 0 | 0 | 0 | 37.46907 | 0 | 0 | 0 | 0 | 0 | 0 | 0 | 0 | 0 | 0 | 0 | 0 | 0 | 0 | 0 | 0 | 0 | 0 | 554345343
4572 | 130 | 520 | -2.51988 | 40.5752 | 2252 | 2445 | 3.31347 | 2.39306 | 2.25906 | 3.76101 | 1.46496 | 2.28298 | 1.64741 | 3.7444 | 9.62914 | 68 | 500 | 0 | Img64 | 71 | 1.035 | 0 | Iron-rich | Fe | Si | Al | Mg | 45.60267 | 17.96213 | 16.55391 | 9.067549 | 0.2292748 | 5871.883 | 14.3057 | 0 | 0 | 9.067549 | 16.55391 | 17.96213 | 0 | 0 | 0 | 0 | 4.163148 | 0 | 0 | 0 | 45.60267 | 0 | 0 | 0 | 0 | 0 | 0 | 0 | 6.650599 | 0 | 0 | 0 | 0 | 0 | 0 | 0 | 0 | 0 | 0 | 552324323
4412 | 126 | 502 | -3.49815 | 35.178 | 1033 | 1057 | 8.65183 | 10.3086 | 7.93488 | 10.7693 | 6.20354 | 6.59031 | 1.6341 | 47.8809 | 28.2123 | 158 | 500 | 0 | Img64 | 64 | 1.046 | 0 | Iron-rich | Fe | Si | Al | K | 30.33469 | 26.7361 | 14.12883 | 13.13149 | 0.5114383 | 6461.264 | 9.465911 | 0 | 0 | 4.85727 | 14.12883 | 26.7361 | 0 | 1.066483 | 0 | 13.13149 | 0 | 2.935496 | 0 | 0 | 30.33469 | 0 | 0 | 0 | 0 | 0 | 0 | 0 | 6.809633 | 0 | 0 | 0 | 0 | 0 | 0 | 0 | 0 | 0 | 0 | 354244242
4496 | 129 | 514 | 2.26948 | 35.7491 | 1650 | 2044 | 2.76122 | 2.76122 | 2.51993 | 3.90492 | 1.65673 | 2.40577 | 1.62314 | 4.60849 | 10.6624 | 45 | 500 | 0 | Img64 | 87 | 1.036 | 0 | Iron-rich | Fe | Si | Pd | S | 84.00063 | 5.55664 | 5.208031 | 2.101336 | 0.4200553 | 5902.354 | 6.179618 | 0 | 0 | 0 | 1.831021 | 5.55664 | 0 | 2.101336 | 0 | 0 | 1.302342 | 0 | 0 | 0 | 84.00063 | 0 | 0 | 0 | 0 | 0 | 0 | 0 | 5.208031 | 0 | 0 | 0 | 0 | 0 | 0 | 0 | 0 | 0 | 0 | 770707707
2132 | 57 | 228 | -5.25065 | 39.82 | 1756 | 2453 | 2.57714 | 3.31347 | 2.72202 | 3.76101 | 2.18842 | 2.33158 | 1.61307 | 5.16761 | 9.76317 | 23 | 500 | 0 | Img64 | 64 | 1.041 | 0 | Iron-rich | Fe | Si | Al | Pd | 51.03843 | 20.28517 | 16.56923 | 7.256731 | 0.2997352 | 5366.605 | 6.056942 | 0 | 0 | 4.850443 | 16.56923 | 20.28517 | 0 | 0 | 0 | 0 | 0 | 0 | 0 | 0 | 51.03843 | 0 | 0 | 0 | 0 | 0 | 0 | 0 | 7.256731 | 0 | 0 | 0 | 0 | 0 | 0 | 0 | 0 | 0 | 0 | 552425424
3382 | 94 | 376 | -7.91139 | 37.463 | 1635 | 2970 | 1.65673 | 1.84081 | 1.54633 | 2.34293 | 0.96479 | 1.4552 | 1.61004 | 1.72818 | 6.95809 | 45 | 500 | 0 | Img64 | 72 | 1.032 | 0 | Iron-rich | Fe | Si | Ca | Al | 48.70779 | 17.07541 | 11.99511 | 8.002556 | 0.4898144 | 5291.192 | 9.686285 | 0 | 0.9643354 | 0 | 8.002556 | 17.07541 | 0 | 5.445941 | 0 | 0 | 11.99511 | 0 | 0 | 0 | 48.70779 | 0 | 0 | 0 | 0 | 0 | 0 | 0 | 7.808861 | 0 | 0 | 0 | 0 | 0 | 0 | 0 | 0 | 0 | 0 | 552414414
3203 | 90 | 357 | 1.82732 | 36.4711 | 1290 | 2219 | 6.44285 | 4.78612 | 5.36691 | 6.76005 | 4.12481 | 4.27475 | 1.58139 | 21.975 | 18.6883 | 101 | 500 | 0 | Img64 | 96 | 1.021 | 0 | Iron-rich | Fe | Si | Al | Mg | 44.2862 | 32.83381 | 10.52623 | 8.49595 | 0.08694842 | 9623.216 | 8.55078 | 0 | 0 | 8.49595 | 10.52623 | 32.83381 | 0 | 0 | 0 | 3.857813 | 0 | 0 | 0 | 0 | 44.2862 | 0 | 0 | 0 | 0 | 0 | 0 | 0 | 0 | 0 | 0 | 0 | 0 | 0 | 0 | 0 | 0 | 0 | 0 | 473434434
5195 | 159 | 636 | -2.0748 | 40.072 | 2624 | 1086 | 2.39306 | 3.12938 | 2.75218 | 3.39716 | 1.88675 | 2.14882 | 1.58094 | 5.35398 | 9.85913 | 146 | 500 | 0 | Img64 | 66 | 1.045 | 0 | Iron-rich | Fe | Si | Al | Mg | 37.07205 | 24.10469 | 16.24957 | 11.56965 | 0.230713 | 5607.576 | 8.814189 | 0 | 0 | 11.56965 | 16.24957 | 24.10469 | 0 | 1.581766 | 0 | 0 | 1.263128 | 0 | 0 | 0 | 37.07205 | 0 | 0 | 0 | 0 | 0 | 0 | 0 | 8.159144 | 0 | 0 | 0 | 0 | 0 | 0 | 0 | 0 | 0 | 0 | 554434334
2650 | 71 | 284 | -3.51552 | 35.2021 | 2982 | 2965 | 8.65183 | 10.3086 | 7.98541 | 10.5995 | 6.20354 | 6.72041 | 1.57721 | 48.5416 | 28.2118 | 158 | 500 | 0 | Img64 | 65 | 1.046 | 0 | Iron-rich | Fe | Si | Al | K | 31.07268 | 27.29415 | 13.42049 | 12.31799 | 0.4069108 | 5720.76 | 10.92724 | 0 | 0 | 4.498403 | 13.42049 | 27.29415 | 0 | 0 | 0 | 12.31799 | 1.723637 | 3.474807 | 0 | 0 | 31.07268 | 0 | 0 | 0 | 0 | 0 | 0 | 0 | 6.197858 | 0 | 0 | 0 | 0 | 0 | 0 | 0 | 0 | 0 | 0 | 354244242
196 | 7 | 28 | -2.06297 | 33.7799 | 2687 | 2499 | 2.39306 | 2.76122 | 2.527 | 3.17973 | 2.01879 | 2.0689 | 1.53692 | 4.38823 | 8.57177 | 158 | 500 | 0 | Img64 | 98 | 1.056 | 0 | Iron-rich | Fe | Si |  |  | 98.43068 | 1.569319 | 0 | 0 | 0.1600773 | 7859.019 | 4.339594 | 0 | 0 | 0 | 0 | 1.569319 | 0 | 0 | 0 | 0 | 0 | 0 | 0 | 0 | 98.43068 | 0 | 0 | 0 | 0 | 0 | 0 | 0 | 0 | 0 | 0 | 0 | 0 | 0 | 0 | 0 | 0 | 0 | 0 | 990909909
1896 | 46 | 184 | 0.987138 | 36.2036 | 2871 | 1618 | 6.99509 | 5.15428 | 5.14635 | 6.39379 | 3.80432 | 4.20397 | 1.52089 | 19.6877 | 21.7474 | 113 | 500 | 0 | Img64 | 78 | 1.042 | 0 | Iron-rich | Fe | Si | Al | Mg | 39.36074 | 24.98327 | 18.16783 | 11.59274 | 0.1795737 | 6861.999 | 10.2889 | 0 | 0 | 11.59274 | 18.16783 | 24.98327 | 0 | 0 | 0 | 0 | 0 | 0 | 0 | 0 | 39.36074 | 0 | 0 | 0 | 0 | 0 | 0 | 0 | 5.895418 | 0 | 0 | 0 | 0 | 0 | 0 | 0 | 0 | 0 | 0 | 554434334
271 | 10 | 39 | -3.49173 | 35.1998 | 1069 | 2978 | 8.65183 | 10.3086 | 8.00737 | 10.3587 | 6.22445 | 6.84214 | 1.51395 | 48.9652 | 28.2259 | 158 | 500 | 0 | Img64 | 65 | 1.034 | 0 | Iron-rich | Fe | Si | Al | K | 32.0334 | 26.09029 | 14.1311 | 12.79616 | 0.6004615 | 6196.646 | 12.12531 | 0 | 0 | 4.511694 | 14.1311 | 26.09029 | 0 | 0 | 0 | 12.79616 | 1.062686 | 3.305335 | 0 | 0 | 32.0334 | 0 | 0 | 0 | 0 | 0 | 0 | 0 | 6.069343 | 0 | 0 | 0 | 0 | 0 | 0 | 0 | 0 | 0 | 0 | 464244242
2045 | 54 | 215 | -0.0838265 | 37.5025 | 1150 | 2750 | 4.9702 | 5.8906 | 4.69453 | 6.56394 | 3.95747 | 4.40358 | 1.49059 | 16.7058 | 17.9978 | 158 | 500 | 0 | Img64 | 94 | 1.055 | 0 | Iron-rich | Fe | Si | Al | Pd | 44.25394 | 25.72144 | 17.12248 | 5.562975 | 0.1408593 | 11326.61 | 9.806948 | 0 | 0 | 4.433973 | 17.12248 | 25.72144 | 0 | 1.139977 | 0 | 1.765225 | 0 | 0 | 0 | 0 | 44.25394 | 0 | 0 | 0 | 0 | 0 | 0 | 0 | 5.562975 | 0 | 0 | 0 | 0 | 0 | 0 | 0 | 0 | 0 | 0 | 563435434
3949 | 112 | 446 | 1.38907 | 39.7025 | 3005 | 1032 | 37.0004 | 48.0452 | 34.5985 | 49.7231 | 25.7714 | 33.7628 | 1.47272 | 939.387 | 182.18 | 45 | 500 | 0 | Img64 | 141 | 0.971 | 0 | Iron-rich | Fe | Si | Cl | K | 93.62109 | 4.120722 | 1.161953 | 1.096231 | 0.05661807 | 24503.27 | 1.317796 | 0 | 0 | 0 | 0 | 4.120722 | 0 | 0 | 1.161953 | 1.096231 | 0 | 0 | 0 | 0 | 93.62109 | 0 | 0 | 0 | 0 | 0 | 0 | 0 | 0 | 0 | 0 | 0 | 0 | 0 | 0 | 0 | 0 | 0 | 0 | 990909909
3721 | 103 | 409 | -0.818279 | 35.124 | 1256 | 1346 | 1.47265 | 1.28857 | 1.46407 | 1.87658 | 1.19711 | 1.28183 | 1.46398 | 1.3385 | 4.98328 | 56 | 500 | 0 | Img64 | 86 | 1.016 | 0 | Iron-rich | Fe | Si | Al | K | 75.09994 | 11.88652 | 10.23965 | 2.773896 | 0.2081129 | 7885.813 | 15.09337 | 0 | 0 | 0 | 10.23965 | 11.88652 | 0 | 0 | 0 | 2.773896 | 0 | 0 | 0 | 0 | 75.09994 | 0 | 0 | 0 | 0 | 0 | 0 | 0 | 0 | 0 | 0 | 0 | 0 | 0 | 0 | 0 | 0 | 0 | 0 | 781616616
4070 | 115 | 458 | -3.87933 | 40.9571 | 3062 | 2423 | 3.86571 | 5.70652 | 4.48965 | 5.82141 | 3.80432 | 3.97659 | 1.46392 | 14.7743 | 15.906 | 11 | 500 | 0 | Img64 | 101 | 1.027 | 0 | Iron-rich | Fe | Si | Ca | Mg | 33.24662 | 30.61315 | 21.47114 | 5.96054 | 0.1122213 | 14174.16 | 5.59449 | 0 | 0 | 5.96054 | 5.405817 | 30.61315 | 0 | 0 | 0 | 0 | 21.47114 | 3.302733 | 0 | 0 | 33.24662 | 0 | 0 | 0 | 0 | 0 | 0 | 0 | 0 | 0 | 0 | 0 | 0 | 0 | 0 | 0 | 0 | 0 | 0 | 554323323
4841 | 143 | 571 | 0.769499 | 33.0556 | 1691 | 2337 | 2.76122 | 2.9453 | 2.81482 | 3.38426 | 2.22125 | 2.3158 | 1.46138 | 5.38787 | 9.42538 | 135 | 500 | 0 | Img64 | 88 | 1.009 | 0 | Iron-rich | Fe | Si | Al | Mg | 45.67006 | 25.80059 | 17.64351 | 6.03937 | 0.1498028 | 11185.58 | 12.92454 | 0 | 0 | 6.03937 | 17.64351 | 25.80059 | 0 | 0 | 0 | 4.846473 | 0 | 0 | 0 | 0 | 45.67006 | 0 | 0 | 0 | 0 | 0 | 0 | 0 | 0 | 0 | 0 | 0 | 0 | 0 | 0 | 0 | 0 | 0 | 0 | 673435434
3129 | 86 | 342 | -2.69936 | 34.831 | 1277 | 2933 | 1.84081 | 1.65673 | 1.76189 | 2.22125 | 1.37004 | 1.55609 | 1.42745 | 2.06704 | 6.06927 | 124 | 500 | 0 | Img64 | 81 | 1.026 | 0 | Iron-rich | Fe | Si |  |  | 98.92503 | 1.074966 | 0 | 0 | 0.2226087 | 5061.617 | 4.775082 | 0 | 0 | 0 | 0 | 1.074966 | 0 | 0 | 0 | 0 | 0 | 0 | 0 | 0 | 98.92503 | 0 | 0 | 0 | 0 | 0 | 0 | 0 | 0 | 0 | 0 | 0 | 0 | 0 | 0 | 0 | 0 | 0 | 0 | 990909909
394 | 15 | 57 | 1.53815 | 35.0357 | 1771 | 1825 | 1.65673 | 1.84081 | 1.79837 | 2.34293 | 1.37004 | 1.64273 | 1.42624 | 2.03316 | 6.51005 | 45 | 500 | 0 | Img64 | 68 | 1.041 | 0 | Iron-rich | Fe | Si | Pd | Al | 39.54313 | 35.89983 | 9.948311 | 5.034005 | 0.5257702 | 6294.782 | 8.610874 | 0 | 1.101246 | 4.771563 | 5.034005 | 35.89983 | 0 | 1.015586 | 0 | 2.686327 | 0 | 0 | 0 | 0 | 39.54313 | 0 | 0 | 0 | 0 | 0 | 0 | 0 | 9.948311 | 0 | 0 | 0 | 0 | 0 | 0 | 0 | 0 | 0 | 0 | 363333333
4927 | 147 | 586 | -4.3408 | 34.2884 | 2600 | 1789 | 1.84081 | 1.84081 | 1.94962 | 2.60326 | 1.52974 | 1.82955 | 1.4229 | 2.50756 | 6.51247 | 135 | 500 | 0 | Img64 | 108 | 1.018 | 0 | Iron-rich | Fe | Si |  |  | 98.80531 | 1.194689 | 0 | 0 | 0.1975657 | 7310.474 | 4.854533 | 0 | 0 | 0 | 0 | 1.194689 | 0 | 0 | 0 | 0 | 0 | 0 | 0 | 0 | 98.80531 | 0 | 0 | 0 | 0 | 0 | 0 | 0 | 0 | 0 | 0 | 0 | 0 | 0 | 0 | 0 | 0 | 0 | 0 | 990909909
2637 | 71 | 283 | -3.96136 | 35.3617 | 2606 | 2096 | 0.920407 | 1.28857 | 1.29387 | 1.60773 | 0.77172 | 1.13331 | 1.41862 | 0.982693 | 4.93861 | 23 | 500 | 0 | Img64 | 65 | 1.035 | 0 | Iron-rich | Fe | Si | Al | Mg | 36.16012 | 22.86042 | 19.9995 | 15.33929 | 0.1921844 | 5982.965 | 19.71044 | 0 | 0 | 15.33929 | 19.9995 | 22.86042 | 0 | 0 | 0 | 0 | 0 | 0 | 0 | 0 | 36.16012 | 0 | 0 | 0 | 0 | 0 | 0 | 0 | 5.640669 | 0 | 0 | 0 | 0 | 0 | 0 | 0 | 0 | 0 | 0 | 653424324
957 | 25 | 99 | -1.69257 | 36.2194 | 2650 | 1533 | 3.12938 | 3.86571 | 3.25652 | 4.00074 | 2.63023 | 2.83202 | 1.41268 | 7.74294 | 11.5379 | 158 | 500 | 0 | Img64 | 111 | 1.055 | 0 | Iron-rich | Fe | Si | K |  | 88.90093 | 9.482338 | 1.616729 | 0 | 0.0970082 | 9791.684 | 7.523801 | 0 | 0 | 0 | 0 | 9.482338 | 0 | 0 | 0 | 1.616729 | 0 | 0 | 0 | 0 | 88.90093 | 0 | 0 | 0 | 0 | 0 | 0 | 0 | 0 | 0 | 0 | 0 | 0 | 0 | 0 | 0 | 0 | 0 | 0 | 880808808
3951 | 112 | 446 | 1.31066 | 39.654 | 2581 | 1311 | 12.7016 | 9.20407 | 10.0401 | 12.5175 | 8.19468 | 9.09295 | 1.37662 | 77.3955 | 33.5897 | 90 | 500 | 0 | Img64 | 92 | 1.009 | 0 | Iron-rich | Fe | Si | Al | Mg | 43.71448 | 25.14925 | 11.87166 | 7.799999 | 0.258653 | 12165.05 | 11.92873 | 0 | 0 | 7.799999 | 11.87166 | 25.14925 | 1.051502 | 1.414335 | 0 | 1.536902 | 4.675496 | 0 | 0 | 0 | 43.71448 | 0 | 0 | 0 | 0 | 0 | 0 | 0 | 0 | 0 | 0 | 0 | 0 | 2.786374 | 0 | 0 | 0 | 0 | 0 | 563334333
3777 | 105 | 420 | -7.30749 | 36.7604 | 2871 | 2689 | 2.57714 | 2.9453 | 2.75702 | 3.39716 | 2.22125 | 2.5356 | 1.33979 | 5.13372 | 9.16505 | 34 | 500 | 0 | Img64 | 90 | 1.009 | 0 | Iron-rich | Fe | Si | Ti | Al | 32.5773 | 31.43295 | 13.61636 | 12.84307 | 0.1004303 | 11199.53 | 7.22571 | 0 | 0 | 7.345539 | 12.84307 | 31.43295 | 0 | 0 | 0 | 1.17187 | 1.012919 | 13.61636 | 0 | 0 | 32.5773 | 0 | 0 | 0 | 0 | 0 | 0 | 0 | 0 | 0 | 0 | 0 | 0 | 0 | 0 | 0 | 0 | 0 | 0 | 454435443
4186 | 119 | 476 | -5.91987 | 32.5085 | 2210 | 1214 | 2.57714 | 2.9453 | 2.71149 | 3.42065 | 2.32895 | 2.55422 | 1.33921 | 4.98124 | 9.2753 | 158 | 500 | 0 | Img64 | 79 | 1.007 | 0 | Iron-rich | Fe | Si | Al | Mg | 45.36289 | 24.12427 | 14.58906 | 6.114128 | 0.1395145 | 9794.868 | 15.59801 | 0 | 0 | 6.114128 | 14.58906 | 24.12427 | 0 | 0 | 0 | 4.203518 | 0 | 0 | 0 | 0 | 45.36289 | 0 | 0 | 0 | 0 | 0 | 0 | 0 | 5.60614 | 0 | 0 | 0 | 0 | 0 | 0 | 0 | 0 | 0 | 0 | 563334333
4666 | 136 | 541 | -4.21722 | 36.3308 | 1226 | 2975 | 1.65673 | 1.84081 | 1.79443 | 2.22125 | 1.47265 | 1.66246 | 1.33612 | 2.0501 | 5.80894 | 34 | 500 | 0 | Img64 | 85 | 1.032 | 0 | Iron-rich | Fe | Si |  |  | 98.2785 | 1.721503 | 0 | 0 | 0.2253293 | 5488.846 | 2.291438 | 0 | 0 | 0 | 0 | 1.721503 | 0 | 0 | 0 | 0 | 0 | 0 | 0 | 0 | 98.2785 | 0 | 0 | 0 | 0 | 0 | 0 | 0 | 0 | 0 | 0 | 0 | 0 | 0 | 0 | 0 | 0 | 0 | 0 | 990909909
4056 | 115 | 457 | -4.35389 | 40.917 | 2526 | 2656 | 29.6371 | 25.7714 | 22.4607 | 31.075 | 13.5479 | 23.5169 | 1.32139 | 414.154 | 101.401 | 68 | 500 | 0 | Img64 | 73 | 1.033 | 0 | Iron-rich | Fe | Si | Al | K | 30.70334 | 24.5008 | 16.20615 | 9.026731 | 0.4026107 | 7647.022 | 8.250106 | 0 | 0 | 4.953084 | 16.20615 | 24.5008 | 0 | 4.02308 | 0 | 9.026731 | 1.832248 | 3.17769 | 0 | 0 | 30.70334 | 0 | 0 | 0 | 0 | 0 | 0 | 0 | 5.576873 | 0 | 0 | 0 | 0 | 0 | 0 | 0 | 0 | 0 | 0 | 343233232
2737 | 74 | 295 | -4.41919 | 37.6567 | 2179 | 1920 | 4.78612 | 3.68163 | 4.37535 | 5.2848 | 3.68163 | 4.04911 | 1.30518 | 13.8424 | 14.2069 | 124 | 500 | 0 | Img64 | 147 | 0.978 | 0 | Iron-rich | Fe | Si |  |  | 98.87335 | 1.126654 | 0 | 0 | 0.03323205 | 21240.67 | 4.919806 | 0 | 0 | 0 | 0 | 1.126654 | 0 | 0 | 0 | 0 | 0 | 0 | 0 | 0 | 98.87335 | 0 | 0 | 0 | 0 | 0 | 0 | 0 | 0 | 0 | 0 | 0 | 0 | 0 | 0 | 0 | 0 | 0 | 0 | 990909909
5409 | 166 | 663 | -0.510679 | 39.1436 | 2927 | 2028 | 4.04979 | 2.9453 | 3.42909 | 4.34252 | 2.57714 | 3.32717 | 1.30517 | 8.36983 | 12.2089 | 113 | 500 | 0 | Img64 | 69 | 1.03 | 0 | Iron-rich | Fe | Si | Al | Pd | 30.61826 | 29.0329 | 14.95306 | 8.810712 | 0.6605401 | 6767.972 | 12.96457 | 0 | 0 | 4.418885 | 14.95306 | 29.0329 | 0 | 1.281638 | 0 | 8.098369 | 0 | 2.786169 | 0 | 0 | 30.61826 | 0 | 0 | 0 | 0 | 0 | 0 | 0 | 8.810712 | 0 | 0 | 0 | 0 | 0 | 0 | 0 | 0 | 0 | 0 | 453233232
2683 | 72 | 288 | -0.536635 | 36.1807 | 2777 | 1741 | 6.07469 | 8.65183 | 6.34341 | 8.54654 | 4.92232 | 6.56467 | 1.3019 | 29.2436 | 31.3497 | 23 | 500 | 0 | Img64 | 93 | 1.013 | 0 | Iron-rich | Fe | Si | Al | K | 34.56374 | 28.58095 | 13.97859 | 9.573241 | 0.2020028 | 9770.697 | 8.175972 | 0 | 0 | 4.727695 | 13.97859 | 28.58095 | 0 | 0 | 0 | 9.573241 | 4.696182 | 3.8796 | 0 | 0 | 34.56374 | 0 | 0 | 0 | 0 | 0 | 0 | 0 | 0 | 0 | 0 | 0 | 0 | 0 | 0 | 0 | 0 | 0 | 0 | 453334333
4960 | 148 | 591 | -5.16911 | 32.9883 | 2205 | 2713 | 11.7812 | 9.9404 | 9.7037 | 11.7605 | 7.68483 | 9.07009 | 1.29662 | 74.8033 | 35.3505 | 68 | 500 | 0 | Img64 | 62 | 1.042 | 0 | Iron-rich | Fe | Si | Al | K | 31.53882 | 28.45431 | 14.02536 | 13.53354 | 0.2523186 | 6721.136 | 14.05066 | 0 | 1.041162 | 8.792232 | 14.02536 | 28.45431 | 0 | 0 | 0 | 13.53354 | 0 | 2.614566 | 0 | 0 | 31.53882 | 0 | 0 | 0 | 0 | 0 | 0 | 0 | 0 | 0 | 0 | 0 | 0 | 0 | 0 | 0 | 0 | 0 | 0 | 464244242
3311 | 91 | 363 | 0.198771 | 32.9813 | 2691 | 2746 | 1.28857 | 1.10449 | 1.14064 | 1.60773 | 0.736326 | 1.24083 | 1.29569 | 0.728548 | 5.39198 | 113 | 500 | 0 | Img64 | 88 | 1.033 | 0 | Iron-rich | Fe | Si | Pd |  | 85.90239 | 7.796814 | 6.300794 | 0 | 0.2851511 | 6906.764 | 3.04976 | 0 | 0 | 0 | 0 | 7.796814 | 0 | 0 | 0 | 0 | 0 | 0 | 0 | 0 | 85.90239 | 0 | 0 | 0 | 0 | 0 | 0 | 0 | 6.300794 | 0 | 0 | 0 | 0 | 0 | 0 | 0 | 0 | 0 | 0 | 880808808
2004 | 53 | 211 | 0.260038 | 39.1794 | 3018 | 1840 | 2.76122 | 3.31347 | 2.88288 | 3.52438 | 2.39306 | 2.74593 | 1.28349 | 5.69284 | 10.256 | 158 | 500 | 0 | Img64 | 85 | 1.016 | 0 | Iron-rich | Fe | Si | Br |  | 97.93962 | 1.333089 | 0.7272906 | 0 | 0.3193846 | 5955.191 | 6.533475 | 0 | 0 | 0 | 0 | 1.333089 | 0 | 0 | 0 | 0 | 0 | 0 | 0 | 0 | 97.93962 | 0 | 0 | 0 | 0 | 0.7272906 | 0 | 0 | 0 | 0 | 0 | 0 | 0 | 0 | 0 | 0 | 0 | 0 | 0 | 990909909
3918 | 110 | 437 | -5.18851 | 34.8579 | 2088 | 2786 | 1.28857 | 1.47265 | 1.50385 | 1.7786 | 1.10449 | 1.39539 | 1.27462 | 1.37238 | 5.13578 | 158 | 500 | 0 | Img64 | 102 | 1.009 | 0 | Iron-rich | Fe | Si |  |  | 97.95945 | 2.040552 | 0 | 0 | 0.3184561 | 6708.186 | 10.11873 | 0 | 0 | 0 | 0 | 2.040552 | 0 | 0 | 0 | 0 | 0 | 0 | 0 | 0 | 97.95945 | 0 | 0 | 0 | 0 | 0 | 0 | 0 | 0 | 0 | 0 | 0 | 0 | 0 | 0 | 0 | 0 | 0 | 0 | 880808808
2003 | 53 | 211 | 0.202236 | 39.2055 | 2704 | 1700 | 3.68163 | 4.23387 | 3.79054 | 4.34267 | 3.14068 | 3.41494 | 1.27167 | 10.1827 | 12.3963 | 11 | 500 | 0 | Img64 | 91 | 1.018 | 0 | Iron-rich | Fe | Si | Al | Mg | 44.6262 | 24.7012 | 15.59521 | 8.113517 | 0.1421622 | 9254.739 | 11.77897 | 0 | 0 | 8.113517 | 15.59521 | 24.7012 | 0 | 0 | 0 | 0 | 0 | 0 | 0 | 0 | 44.6262 | 0 | 0 | 0 | 0 | 0 | 0 | 0 | 6.963874 | 0 | 0 | 0 | 0 | 0 | 0 | 0 | 0 | 0 | 0 | 563334333
985 | 26 | 103 | -4.04354 | 32.4032 | 2170 | 1786 | 13.0698 | 12.5175 | 12.4897 | 14.3181 | 11.1799 | 11.2708 | 1.27038 | 118.736 | 40.5281 | 45 | 500 | 0 | Img64 | 84 | 1.037 | 0 | Iron-rich | Fe | Si | Mg | Mn | 43.3043 | 42.49874 | 8.262836 | 2.414846 | 0.07393254 | 17316.5 | 9.14714 | 0 | 0 | 8.262836 | 0 | 42.49874 | 0 | 0 | 0 | 2.137204 | 1.382073 | 0 | 0 | 2.414846 | 43.3043 | 0 | 0 | 0 | 0 | 0 | 0 | 0 | 0 | 0 | 0 | 0 | 0 | 0 | 0 | 0 | 0 | 0 | 0 | 363333333
2857 | 79 | 315 | -3.50267 | 31.7832 | 3059 | 1058 | 1.84081 | 1.84081 | 1.95673 | 2.34293 | 1.70758 | 1.84943 | 1.26684 | 2.5245 | 6.83597 | 45 | 500 | 0 | Img64 | 67 | 1.03 | 0 | Iron-rich | Fe | Si | Al | Pd | 31.4071 | 26.18453 | 19.16319 | 9.825365 | 0.5344741 | 6627.792 | 17.75455 | 0 | 0 | 4.664874 | 19.16319 | 26.18453 | 0 | 0 | 0 | 4.644698 | 0 | 0 | 0 | 4.110243 | 31.4071 | 0 | 0 | 0 | 0 | 0 | 0 | 0 | 9.825365 | 0 | 0 | 0 | 0 | 0 | 0 | 0 | 0 | 0 | 0 | 453233232
295 | 12 | 45 | -0.364995 | 36.5961 | 1670 | 1534 | 2.39306 | 2.0249 | 2.24371 | 2.57714 | 1.7786 | 2.04183 | 1.26217 | 3.30388 | 7.8117 | 90 | 500 | 0 | Img64 | 69 | 1.046 | 0 | Iron-rich | Fe | Si | Al | Mg | 37.23123 | 26.2683 | 19.51075 | 9.68666 | 0.1505973 | 6451.367 | 13.37414 | 0 | 0 | 9.68666 | 19.51075 | 26.2683 | 0 | 0 | 0 | 0 | 0 | 0 | 0 | 0 | 37.23123 | 0 | 0 | 0 | 0 | 0 | 0 | 0 | 7.303069 | 0 | 0 | 0 | 0 | 0 | 0 | 0 | 0 | 0 | 0 | 563334333
5170 | 158 | 630 | -4.28289 | 36.5598 | 2910 | 1731 | 1.84081 | 2.57714 | 2.32947 | 2.76976 | 2.0249 | 2.22185 | 1.2466 | 3.57497 | 7.6592 | 23 | 500 | 0 | Img64 | 84 | 1.019 | 0 | Iron-rich | Fe | Si |  |  | 98.54758 | 1.452416 | 0 | 0 | 0.2049468 | 6021.667 | 2.757024 | 0 | 0 | 0 | 0 | 1.452416 | 0 | 0 | 0 | 0 | 0 | 0 | 0 | 0 | 98.54758 | 0 | 0 | 0 | 0 | 0 | 0 | 0 | 0 | 0 | 0 | 0 | 0 | 0 | 0 | 0 | 0 | 0 | 0 | 990909909
3761 | 105 | 417 | -7.90096 | 37.4435 | 1694 | 1025 | 1.47265 | 1.84081 | 1.64798 | 2.22125 | 1.30161 | 1.79405 | 1.23812 | 1.64347 | 6.61788 | 34 | 500 | 0 | Img64 | 115 | 1.041 | 0 | Iron-rich | Fe | Si | Pd | Ca | 78.9722 | 6.735411 | 5.223217 | 4.324039 | 0.449387 | 8894.603 | 7.91947 | 0 | 0 | 0 | 2.842438 | 6.735411 | 0 | 1.902691 | 0 | 0 | 4.324039 | 0 | 0 | 0 | 78.9722 | 0 | 0 | 0 | 0 | 0 | 0 | 0 | 5.223217 | 0 | 0 | 0 | 0 | 0 | 0 | 0 | 0 | 0 | 0 | 770707707
1024 | 28 | 109 | 0.413085 | 35.9073 | 1803 | 1181 | 4.78612 | 4.04979 | 4.36422 | 4.9702 | 3.76382 | 4.08192 | 1.21761 | 13.6222 | 14.2772 | 90 | 500 | 0 | Img64 | 88 | 1.007 | 0 | Iron-rich | Fe | Si | Ba | Cl | 65.56674 | 9.996681 | 8.124288 | 5.679938 | 0.7982487 | 5668.954 | 8.687632 | 0 | 1.022042 | 2.554436 | 1.908221 | 9.996681 | 0 | 3.430651 | 5.679938 | 0 | 1.717001 | 0 | 0 | 0 | 65.56674 | 0 | 0 | 0 | 0 | 0 | 0 | 0 | 0 | 0 | 0 | 0 | 0 | 8.124288 | 0 | 0 | 0 | 0 | 0 | 660606606
4013 | 113 | 452 | -1.87836 | 39.3163 | 1652 | 1102 | 9.75631 | 11.5971 | 9.02478 | 11.6338 | 8.04218 | 9.55917 | 1.21703 | 62.0283 | 33.2723 | 169 | 500 | 0 | Img64 | 84 | 1.046 | 0 | Iron-rich | Fe | Si | Mg | Al | 41.24465 | 40.16389 | 12.00494 | 2.909991 | 0.09860807 | 12995.78 | 7.810138 | 0 | 0 | 12.00494 | 2.909991 | 40.16389 | 0 | 1.013136 | 0 | 2.663389 | 0 | 0 | 0 | 0 | 41.24465 | 0 | 0 | 0 | 0 | 0 | 0 | 0 | 0 | 0 | 0 | 0 | 0 | 0 | 0 | 0 | 0 | 0 | 0 | 464433334
2820 | 78 | 309 | -3.3204 | 40.1669 | 2003 | 2617 | 6.25877 | 5.33836 | 5.71162 | 6.73486 | 4.58137 | 5.60214 | 1.20219 | 24.0082 | 19.0739 | 68 | 500 | 0 | Img64 | 82 | 1.027 | 0 | Iron-rich | Fe | Si | Al | Mg | 50.23826 | 18.30687 | 15.22382 | 10.00418 | 0.1115548 | 8108.386 | 11.12436 | 0 | 0 | 10.00418 | 15.22382 | 18.30687 | 0 | 0 | 0 | 0 | 0 | 0 | 0 | 0 | 50.23826 | 0 | 0 | 0 | 0 | 0 | 0 | 0 | 6.226865 | 0 | 0 | 0 | 0 | 0 | 0 | 0 | 0 | 0 | 0 | 662425424
1206 | 32 | 128 | -0.855637 | 32.2622 | 1052 | 2547 | 1.28857 | 1.28857 | 1.31384 | 1.56194 | 1.05334 | 1.30236 | 1.19932 | 1.16907 | 4.84265 | 135 | 500 | 0 | Img64 | 107 | 1.01 | 0 | Iron-rich | Fe | Si |  |  | 97.56298 | 2.437015 | 0 | 0 | 0.3926145 | 7048.741 | 5.100328 | 0 | 0 | 0 | 0 | 2.437015 | 0 | 0 | 0 | 0 | 0 | 0 | 0 | 0 | 97.56298 | 0 | 0 | 0 | 0 | 0 | 0 | 0 | 0 | 0 | 0 | 0 | 0 | 0 | 0 | 0 | 0 | 0 | 0 | 990909909
953 | 25 | 98 | -1.46541 | 36.4495 | 1833 | 2329 | 2.20898 | 2.0249 | 2.19047 | 2.63023 | 1.84081 | 2.21385 | 1.18808 | 3.15139 | 7.55379 | 56 | 500 | 0 | Img64 | 103 | 1.008 | 0 | Iron-rich | Fe | Si | Al | P | 85.65539 | 6.726843 | 3.86966 | 1.692583 | 0.2617963 | 9435.62 | 6.05851 | 0 | 0 | 0 | 3.86966 | 6.726843 | 1.692583 | 0 | 0 | 1.039375 | 1.016154 | 0 | 0 | 0 | 85.65539 | 0 | 0 | 0 | 0 | 0 | 0 | 0 | 0 | 0 | 0 | 0 | 0 | 0 | 0 | 0 | 0 | 0 | 0 | 880808808
2815 | 78 | 309 | -3.34728 | 40.2914 | 1855 | 1942 | 2.39306 | 2.76122 | 2.56662 | 3.00965 | 2.11147 | 2.5349 | 1.18728 | 4.60849 | 8.59269 | 158 | 500 | 0 | Img64 | 95 | 1.022 | 0 | Iron-rich | Fe | Si | Cu | Ti | 88.62761 | 3.63092 | 3.341765 | 2.329022 | 0.5966395 | 6168.543 | 8.041674 | 0 | 0 | 0 | 2.070679 | 3.63092 | 0 | 0 | 0 | 0 | 0 | 2.329022 | 0 | 0 | 88.62761 | 0 | 0 | 3.341765 | 0 | 0 | 0 | 0 | 0 | 0 | 0 | 0 | 0 | 0 | 0 | 0 | 0 | 0 | 0 | 880808808
1705 | 40 | 157 | -4.80487 | 37.322 | 2113 | 1686 | 2.57714 | 3.12938 | 2.80772 | 3.17973 | 2.47692 | 2.68639 | 1.18364 | 5.38787 | 9.58975 | 158 | 500 | 0 | Img64 | 66 | 1.051 | 0 | Iron-rich | Fe | Si | Al | K | 32.13952 | 28.59247 | 13.03914 | 10.87666 | 0.6564833 | 5981.636 | 6.86046 | 0 | 0 | 2.619491 | 13.03914 | 28.59247 | 0 | 0 | 0 | 10.87666 | 3.462847 | 0 | 0 | 0 | 32.13952 | 0 | 0 | 0 | 0 | 0 | 0 | 0 | 9.269872 | 0 | 0 | 0 | 0 | 0 | 0 | 0 | 0 | 0 | 0 | 464345343
4652 | 135 | 540 | -0.359559 | 33.2425 | 1702 | 1323 | 1.84081 | 1.84081 | 1.94578 | 2.34293 | 1.54594 | 1.9876 | 1.17877 | 2.47368 | 6.72813 | 45 | 500 | 0 | Img64 | 137 | 1.022 | 0 | Iron-rich | Fe | Si |  |  | 98.38793 | 1.61207 | 0 | 0 | 0.1064766 | 10818.8 | 2.14727 | 0 | 0 | 0 | 0 | 1.61207 | 0 | 0 | 0 | 0 | 0 | 0 | 0 | 0 | 98.38793 | 0 | 0 | 0 | 0 | 0 | 0 | 0 | 0 | 0 | 0 | 0 | 0 | 0 | 0 | 0 | 0 | 0 | 0 | 990909909
2972 | 82 | 328 | -0.252564 | 37.7622 | 2281 | 1351 | 7.17917 | 7.73142 | 6.17396 | 7.55524 | 4.62113 | 6.42899 | 1.17518 | 29.9382 | 27.0988 | 158 | 500 | 0 | Img64 | 71 | 1.036 | 0 | Iron-rich | Fe | Si | Al | Pd | 38.77906 | 23.58232 | 12.10007 | 7.999978 | 0.3438215 | 7163.774 | 9.621486 | 0 | 0 | 7.690656 | 12.10007 | 23.58232 | 0 | 1.974581 | 0 | 7.873344 | 0 | 0 | 0 | 0 | 38.77906 | 0 | 0 | 0 | 0 | 0 | 0 | 0 | 7.999978 | 0 | 0 | 0 | 0 | 0 | 0 | 0 | 0 | 0 | 0 | 453334333
2194 | 61 | 241 | -3.06584 | 38.1282 | 1338 | 1405 | 5.15428 | 5.15428 | 5.02876 | 5.53982 | 4.55771 | 4.73084 | 1.171 | 18.2476 | 16.2842 | 56 | 500 | 0 | Img64 | 86 | 1.044 | 0 | Iron-rich | Fe | Si | Al | Cl | 78.70491 | 13.70333 | 2.397352 | 2.339885 | 0.2667332 | 9268.628 | 6.341395 | 0 | 0 | 0 | 2.397352 | 13.70333 | 0 | 1.046726 | 2.339885 | 0 | 1.807791 | 0 | 0 | 0 | 78.70491 | 0 | 0 | 0 | 0 | 0 | 0 | 0 | 0 | 0 | 0 | 0 | 0 | 0 | 0 | 0 | 0 | 0 | 0 | 781717717
1162 | 30 | 120 | -2.81436 | 32.4378 | 2704 | 1603 | 6.81101 | 8.09958 | 5.9152 | 7.93958 | 2.43007 | 6.82689 | 1.16299 | 28.9556 | 27.3293 | 146 | 500 | 0 | Img64 | 84 | 1.022 | 0 | Iron-rich | Fe | Si | Al | Ti | 61.11263 | 19.28872 | 9.657972 | 2.514487 | 0.280933 | 7325.539 | 11.24573 | 0 | 0 | 0 | 9.657972 | 19.28872 | 2.161633 | 1.819514 | 0 | 0 | 1.237051 | 2.514487 | 0 | 2.207991 | 61.11263 | 0 | 0 | 0 | 0 | 0 | 0 | 0 | 0 | 0 | 0 | 0 | 0 | 0 | 0 | 0 | 0 | 0 | 0 | 671515515
3801 | 106 | 424 | 0.968545 | 33.8693 | 2775 | 2009 | 1.10449 | 1.10449 | 1.36824 | 1.56194 | 1.12824 | 1.35317 | 1.15429 | 1.11824 | 4.57045 | 135 | 500 | 0 | Img64 | 81 | 1.034 | 0 | Iron-rich | Fe | Si | Al | S | 88.80933 | 6.648655 | 3.326385 | 1.21563 | 0.530974 | 4861.109 | 13.50212 | 0 | 0 | 0 | 3.326385 | 6.648655 | 0 | 1.21563 | 0 | 0 | 0 | 0 | 0 | 0 | 88.80933 | 0 | 0 | 0 | 0 | 0 | 0 | 0 | 0 | 0 | 0 | 0 | 0 | 0 | 0 | 0 | 0 | 0 | 0 | 880707707
4430 | 126 | 504 | -3.18871 | 34.7962 | 2714 | 1087 | 11.5971 | 13.0698 | 10.3222 | 12.5175 | 8.33053 | 10.874 | 1.15114 | 81.411 | 37.3535 | 0 | 500 | 0 | Img64 | 84 | 1.009 | 0 | Iron-rich | Fe | Si | Al | Mg | 47.55537 | 32.90511 | 10.22645 | 6.854852 | 0.09520085 | 15245.51 | 5.861562 | 0 | 0 | 6.854852 | 10.22645 | 32.90511 | 0 | 0 | 0 | 2.45822 | 0 | 0 | 0 | 0 | 47.55537 | 0 | 0 | 0 | 0 | 0 | 0 | 0 | 0 | 0 | 0 | 0 | 0 | 0 | 0 | 0 | 0 | 0 | 0 | 473434434
2658 | 72 | 285 | -1.07986 | 36.3192 | 1873 | 3046 | 3.12938 | 3.49755 | 3.20229 | 3.5901 | 2.4771 | 3.15308 | 1.1386 | 7.18382 | 10.7812 | 23 | 500 | 0 | Img64 | 116 | 1.026 | 0 | Iron-rich | Fe | Si | Zn |  | 97.02004 | 1.951863 | 1.028096 | 0 | 0.2469235 | 9330.069 | 7.297939 | 0 | 0 | 0 | 0 | 1.951863 | 0 | 0 | 0 | 0 | 0 | 0 | 0 | 0 | 97.02004 | 0 | 0 | 0 | 1.028096 | 0 | 0 | 0 | 0 | 0 | 0 | 0 | 0 | 0 | 0 | 0 | 0 | 0 | 0 | 990909909
4729 | 138 | 551 | -5.3137 | 37.5233 | 1410 | 2651 | 2.0249 | 1.84081 | 2.0213 | 2.2477 | 1.84081 | 1.99872 | 1.12457 | 2.60922 | 6.43743 | 79 | 500 | 0 | Img64 | 87 | 1.036 | 0 | Iron-rich | Fe | Si |  |  | 98.55524 | 1.444756 | 0 | 0 | 0.2306242 | 5169.172 | 2.480665 | 0 | 0 | 0 | 0 | 1.444756 | 0 | 0 | 0 | 0 | 0 | 0 | 0 | 0 | 98.55524 | 0 | 0 | 0 | 0 | 0 | 0 | 0 | 0 | 0 | 0 | 0 | 0 | 0 | 0 | 0 | 0 | 0 | 0 | 990909909
285 | 11 | 43 | -3.3244 | 33.9589 | 1980 | 1527 | 9.75631 | 8.28366 | 5.4649 | 11.9752 | 2.63023 | 3.00359 | 3.98695 | 28.0406 | 28.7782 | 135 | 500 | 0 | Img64 | 56 | 1.045 | 0 | Magnesium-rich | Mg | Si | Al | Pd | 35.8217 | 31.44598 | 21.8166 | 10.91572 | 0.08396555 | 5947.413 | 19.56976 | 0 | 0 | 35.8217 | 21.8166 | 31.44598 | 0 | 0 | 0 | 0 | 0 | 0 | 0 | 0 | 0 | 0 | 0 | 0 | 0 | 0 | 0 | 0 | 10.91572 | 0 | 0 | 0 | 0 | 0 | 0 | 0 | 0 | 0 | 0 | 435231032
3046 | 84 | 335 | 0.376658 | 38.4238 | 1606 | 1852 | 8.83591 | 25.5873 | 12.3799 | 24.1972 | 6.00203 | 6.16576 | 3.92445 | 144.422 | 58.5633 | 169 | 500 | 0 | Img64 | 67 | 1.037 | 0 | Magnesium-rich | Mg | Si | Al | Pd | 34.29431 | 29.66096 | 23.42977 | 6.661781 | 0.1164502 | 9905.678 | 16.57744 | 0 | 0 | 34.29431 | 23.42977 | 29.66096 | 0 | 1.383179 | 0 | 0 | 0 | 0 | 0 | 0 | 4.570006 | 0 | 0 | 0 | 0 | 0 | 0 | 0 | 6.661781 | 0 | 0 | 0 | 0 | 0 | 0 | 0 | 0 | 0 | 0 | 536242042
2200 | 61 | 241 | -3.03786 | 37.9456 | 1492 | 2392 | 8.65183 | 11.229 | 6.87985 | 12.4324 | 3.29383 | 3.53596 | 3.51597 | 43.679 | 31.7196 | 146 | 500 | 0 | Img64 | 71 | 1.03 | 0 | Magnesium-rich | Mg | Si | Al | Pd | 35.57152 | 30.87174 | 23.81908 | 5.064823 | 0.06992841 | 9078.692 | 16.90785 | 0 | 0 | 35.57152 | 23.81908 | 30.87174 | 0 | 1.234988 | 0 | 0 | 0 | 0 | 0 | 0 | 3.437851 | 0 | 0 | 0 | 0 | 0 | 0 | 0 | 5.064823 | 0 | 0 | 0 | 0 | 0 | 0 | 0 | 0 | 0 | 0 | 637342043
689 | 18 | 72 | -4.51302 | 38.3194 | 1669 | 2416 | 11.7812 | 10.6767 | 8.11395 | 14.3181 | 4.62113 | 4.74184 | 3.01953 | 56.454 | 34.0797 | 135 | 500 | 0 | Img64 | 80 | 1.008 | 0 | Magnesium-rich | Mg | Si | Al | Fe | 38.57466 | 32.04852 | 21.51498 | 7.861843 | 0.02102152 | 14587.35 | 13.47236 | 0 | 0 | 38.57466 | 21.51498 | 32.04852 | 0 | 0 | 0 | 0 | 0 | 0 | 0 | 0 | 7.861843 | 0 | 0 | 0 | 0 | 0 | 0 | 0 | 0 | 0 | 0 | 0 | 0 | 0 | 0 | 0 | 0 | 0 | 0 | 536331033
959 | 25 | 99 | -1.63219 | 36.1211 | 2979 | 2075 | 6.99509 | 10.4926 | 5.68353 | 10.1887 | 3.54868 | 3.68356 | 2.766 | 27.7018 | 31.1103 | 158 | 500 | 0 | Img64 | 64 | 1.028 | 0 | Magnesium-rich | Mg | Si | Al | Pd | 38.70477 | 32.4157 | 20.4134 | 6.532518 | 0.02935721 | 6777.198 | 18.20264 | 0 | 0 | 38.70477 | 20.4134 | 32.4157 | 0 | 1.93361 | 0 | 0 | 0 | 0 | 0 | 0 | 0 | 0 | 0 | 0 | 0 | 0 | 0 | 0 | 6.532518 | 0 | 0 | 0 | 0 | 0 | 0 | 0 | 0 | 0 | 0 | 536331033
2725 | 74 | 293 | -4.46503 | 38.1711 | 1927 | 1164 | 26.1396 | 25.7714 | 19.5818 | 31.578 | 10.8495 | 12.4689 | 2.53255 | 329.982 | 80.6783 | 124 | 500 | 0 | Img64 | 76 | 1.051 | 0 | Magnesium-rich | Mg | Si | Al | Fe | 36.13121 | 30.85244 | 20.72276 | 5.691408 | 0.08068334 | 13580.45 | 10.68986 | 0 | 1.048838 | 36.13121 | 20.72276 | 30.85244 | 0 | 2.638782 | 0 | 1.800267 | 1.114288 | 0 | 0 | 0 | 5.691408 | 0 | 0 | 0 | 0 | 0 | 0 | 0 | 0 | 0 | 0 | 0 | 0 | 0 | 0 | 0 | 0 | 0 | 0 | 426331033
3279 | 90 | 360 | 2.20818 | 36.1182 | 1329 | 2077 | 17.8559 | 19.5126 | 14.4349 | 20.9587 | 9.36952 | 9.57802 | 2.18821 | 174.682 | 57.9445 | 146 | 500 | 0 | Img64 | 72 | 1.014 | 0 | Magnesium-rich | Mg | Si | Al | Pd | 35.00154 | 30.51993 | 21.9965 | 6.357419 | 0.05640719 | 10336.43 | 13.27454 | 0 | 0 | 35.00154 | 21.9965 | 30.51993 | 0 | 1.354696 | 0 | 0 | 0 | 0 | 0 | 0 | 4.769915 | 0 | 0 | 0 | 0 | 0 | 0 | 0 | 6.357419 | 0 | 0 | 0 | 0 | 0 | 0 | 0 | 0 | 0 | 0 | 536331033
1145 | 30 | 117 | -3.47466 | 32.7531 | 1161 | 1932 | 5.8906 | 4.60204 | 4.5044 | 6.39379 | 2.94237 | 3.03081 | 2.1096 | 15.7909 | 16.4899 | 68 | 500 | 0 | Img64 | 73 | 1.036 | 0 | Magnesium-rich | Mg | Si | Al | Fe | 31.15048 | 29.97259 | 15.05973 | 11.33314 | 0.185889 | 7233.021 | 9.835275 | 0 | 1.136131 | 31.15048 | 15.05973 | 29.97259 | 0 | 2.349301 | 0 | 0 | 0 | 0 | 2.805777 | 0 | 11.33314 | 0 | 0 | 0 | 0 | 0 | 0 | 0 | 6.192854 | 0 | 0 | 0 | 0 | 0 | 0 | 0 | 0 | 0 | 0 | 435332133
4138 | 117 | 467 | -0.793807 | 31.7292 | 1391 | 1347 | 6.07469 | 6.81101 | 5.58411 | 8.0702 | 3.70334 | 3.84448 | 2.09917 | 24.2115 | 20.1033 | 135 | 500 | 0 | Img64 | 83 | 1.018 | 0 | Magnesium-rich | Mg | Si | Al | Fe | 40.6369 | 32.61768 | 21.80163 | 4.943781 | 0.02150286 | 14468.65 | 12.52888 | 0 | 0 | 40.6369 | 21.80163 | 32.61768 | 0 | 0 | 0 | 0 | 0 | 0 | 0 | 0 | 4.943781 | 0 | 0 | 0 | 0 | 0 | 0 | 0 | 0 | 0 | 0 | 0 | 0 | 0 | 0 | 0 | 0 | 0 | 0 | 536331033
4140 | 117 | 467 | -0.722936 | 31.7185 | 1778 | 1408 | 8.46774 | 13.2539 | 8.75751 | 13.728 | 5.81349 | 6.6105 | 2.0767 | 61.8927 | 35.9081 | 169 | 500 | 0 | Img64 | 77 | 1.023 | 0 | Magnesium-rich | Mg | Si | Al | Fe | 37.05205 | 34.13369 | 23.59377 | 3.830124 | 0.07108055 | 14099.81 | 12.92594 | 0 | 0 | 37.05205 | 23.59377 | 34.13369 | 0 | 0 | 0 | 0 | 1.390358 | 0 | 0 | 0 | 3.830124 | 0 | 0 | 0 | 0 | 0 | 0 | 0 | 0 | 0 | 0 | 0 | 0 | 0 | 0 | 0 | 0 | 0 | 0 | 648352053
3919 | 110 | 438 | -4.91442 | 34.9641 | 1534 | 2210 | 10.8608 | 18.9604 | 10.9915 | 17.8952 | 8.24093 | 9.06911 | 1.9732 | 95.9142 | 49.2096 | 146 | 500 | 0 | Img64 | 66 | 1.022 | 0 | Magnesium-rich | Mg | Si | Al | Fe | 37.31975 | 32.88511 | 23.02464 | 4.055937 | 0.07450298 | 8923.722 | 13.16062 | 0 | 0 | 37.31975 | 23.02464 | 32.88511 | 0 | 2.714565 | 0 | 0 | 0 | 0 | 0 | 0 | 4.055937 | 0 | 0 | 0 | 0 | 0 | 0 | 0 | 0 | 0 | 0 | 0 | 0 | 0 | 0 | 0 | 0 | 0 | 0 | 637342043
357 | 13 | 49 | -3.98763 | 37.132 | 2474 | 2717 | 18.2241 | 16.1992 | 14.0713 | 20.002 | 8.70585 | 10.1812 | 1.96461 | 162.144 | 53.9812 | 113 | 500 | 0 | Img64 | 74 | 1.012 | 0 | Magnesium-rich | Mg | Si | Al | Fe | 41.74257 | 33.30213 | 19.86066 | 3.788359 | 0.06195292 | 11371.97 | 14.75221 | 0 | 0 | 41.74257 | 19.86066 | 33.30213 | 0 | 1.306276 | 0 | 0 | 0 | 0 | 0 | 0 | 3.788359 | 0 | 0 | 0 | 0 | 0 | 0 | 0 | 0 | 0 | 0 | 0 | 0 | 0 | 0 | 0 | 0 | 0 | 0 | 536331033
997 | 26 | 103 | -4.20093 | 32.1988 | 1315 | 2896 | 3.68163 | 4.04979 | 3.45928 | 4.68591 | 2.22125 | 2.42582 | 1.93168 | 8.92895 | 12.8513 | 135 | 500 | 0 | Img64 | 62 | 1.05 | 0 | Magnesium-rich | Mg | Si | Al | Pd | 34.96322 | 29.19842 | 23.86917 | 10.21715 | 0.07945362 | 6688.309 | 20.67754 | 0 | 0 | 34.96322 | 23.86917 | 29.19842 | 0 | 1.752037 | 0 | 0 | 0 | 0 | 0 | 0 | 0 | 0 | 0 | 0 | 0 | 0 | 0 | 0 | 10.21715 | 0 | 0 | 0 | 0 | 0 | 0 | 0 | 0 | 0 | 0 | 435231032
2212 | 61 | 242 | -2.69326 | 38.0459 | 1315 | 1847 | 14.3583 | 12.1494 | 10.5456 | 14.1681 | 7.27588 | 7.5989 | 1.8645 | 87.4258 | 42.2746 | 146 | 500 | 0 | Img64 | 64 | 1.043 | 0 | Magnesium-rich | Mg | Si | Al | Fe | 35.85173 | 29.63123 | 21.54486 | 6.90427 | 0.09059091 | 7670.49 | 18.61545 | 0 | 0 | 35.85173 | 21.54486 | 29.63123 | 0 | 0 | 0 | 0 | 0 | 0 | 0 | 0 | 6.90427 | 0 | 0 | 0 | 0 | 0 | 0 | 0 | 6.067907 | 0 | 0 | 0 | 0 | 0 | 0 | 0 | 0 | 0 | 0 | 536331033
1938 | 49 | 194 | -3.48142 | 38.0764 | 1122 | 1687 | 20.0649 | 20.0649 | 15.6864 | 21.9843 | 9.26698 | 12.0256 | 1.82812 | 201.367 | 63.6791 | 113 | 500 | 0 | Img64 | 65 | 1.007 | 0 | Magnesium-rich | Mg | Si | Al | Pd | 35.17059 | 31.89158 | 20.48139 | 6.35151 | 0.06007063 | 10874.44 | 11.84985 | 0 | 0 | 35.17059 | 20.48139 | 31.89158 | 0 | 1.937538 | 0 | 0 | 0 | 0 | 0 | 0 | 4.167395 | 0 | 0 | 0 | 0 | 0 | 0 | 0 | 6.35151 | 0 | 0 | 0 | 0 | 0 | 0 | 0 | 0 | 0 | 0 | 536331033
984 | 26 | 103 | -3.97175 | 32.4094 | 2557 | 1749 | 5.70652 | 6.99509 | 5.59519 | 7.80987 | 3.94414 | 4.52415 | 1.72626 | 23.8896 | 20.7533 | 135 | 500 | 0 | Img64 | 66 | 1.03 | 0 | Magnesium-rich | Mg | Si | Al | Pd | 35.80575 | 29.99475 | 22.16524 | 8.406992 | 0.05389293 | 7324.666 | 13.27219 | 0 | 0 | 35.80575 | 22.16524 | 29.99475 | 0 | 0 | 0 | 0 | 0 | 0 | 0 | 0 | 3.627265 | 0 | 0 | 0 | 0 | 0 | 0 | 0 | 8.406992 | 0 | 0 | 0 | 0 | 0 | 0 | 0 | 0 | 0 | 0 | 536331033
5196 | 159 | 636 | -2.0643 | 40.0523 | 2682 | 1192 | 8.09958 | 6.07469 | 5.97003 | 8.20646 | 4.52358 | 4.92645 | 1.6658 | 26.3125 | 22.7072 | 113 | 500 | 0 | Img64 | 78 | 1.035 | 0 | Magnesium-rich | Mg | Si | Al | Pd | 32.1499 | 31.14351 | 24.33577 | 6.152483 | 0.07446584 | 8527.501 | 13.74873 | 0 | 0 | 32.1499 | 24.33577 | 31.14351 | 0 | 1.227478 | 0 | 0 | 0 | 0 | 0 | 0 | 4.990854 | 0 | 0 | 0 | 0 | 0 | 0 | 0 | 6.152483 | 0 | 0 | 0 | 0 | 0 | 0 | 0 | 0 | 0 | 0 | 536242042
2909 | 80 | 320 | -3.66732 | 33.8983 | 2163 | 1848 | 10.3086 | 8.09958 | 8.10742 | 10.7322 | 6.15366 | 6.59361 | 1.62766 | 51.0831 | 29.4447 | 101 | 500 | 0 | Img64 | 76 | 1.025 | 0 | Magnesium-rich | Mg | Si | Al | Fe | 31.87298 | 31.84836 | 20.49537 | 7.602228 | 0.1127503 | 9867.835 | 10.71316 | 0 | 0 | 31.87298 | 20.49537 | 31.84836 | 0 | 1.422001 | 0 | 0 | 1.564478 | 0 | 0 | 0 | 7.602228 | 0 | 0 | 0 | 0 | 0 | 0 | 0 | 5.19458 | 0 | 0 | 0 | 0 | 0 | 0 | 0 | 0 | 0 | 0 | 325231032
4784 | 141 | 562 | -7.25828 | 37.9892 | 1083 | 2160 | 9.9404 | 13.8061 | 11.3723 | 13.9134 | 8.27662 | 8.62816 | 1.61256 | 100.54 | 38.7546 | 158 | 500 | 0 | Img64 | 61 | 1.036 | 0 | Magnesium-rich | Mg | Si | Al | Fe | 34.37298 | 28.2476 | 23.48569 | 7.440673 | 0.102876 | 8071.178 | 17.08952 | 0 | 0 | 34.37298 | 23.48569 | 28.2476 | 0 | 0 | 0 | 0 | 0 | 0 | 0 | 0 | 7.440673 | 0 | 0 | 0 | 0 | 0 | 0 | 0 | 6.453059 | 0 | 0 | 0 | 0 | 0 | 0 | 0 | 0 | 0 | 0 | 536242042
4988 | 149 | 595 | -0.412845 | 32.207 | 1405 | 2852 | 8.83591 | 6.99509 | 6.41132 | 8.45011 | 4.70241 | 5.25732 | 1.6073 | 31.9545 | 24.6284 | 124 | 500 | 0 | Img64 | 73 | 1.02 | 0 | Magnesium-rich | Mg | Si | Al | Pd | 39.41097 | 29.51464 | 20.86951 | 5.981416 | 0.03998631 | 10242.1 | 18.39129 | 0 | 0 | 39.41097 | 20.86951 | 29.51464 | 0 | 0 | 0 | 0 | 0 | 0 | 0 | 0 | 4.223467 | 0 | 0 | 0 | 0 | 0 | 0 | 0 | 5.981416 | 0 | 0 | 0 | 0 | 0 | 0 | 0 | 0 | 0 | 0 | 536331033
2206 | 61 | 242 | -2.57563 | 38.1862 | 1950 | 1091 | 5.15428 | 5.33836 | 4.80695 | 5.98756 | 3.77716 | 3.86964 | 1.54732 | 16.9938 | 16.7355 | 135 | 500 | 0 | Img64 | 64 | 1.051 | 0 | Magnesium-rich | Mg | Si | Al | Pd | 36.09594 | 28.18745 | 21.75086 | 10.47752 | 0.1202003 | 5475.711 | 13.40695 | 0 | 0 | 36.09594 | 21.75086 | 28.18745 | 0 | 1.506586 | 0 | 0 | 1.981643 | 0 | 0 | 0 | 0 | 0 | 0 | 0 | 0 | 0 | 0 | 0 | 10.47752 | 0 | 0 | 0 | 0 | 0 | 0 | 0 | 0 | 0 | 0 | 536331033
1828 | 43 | 171 | -2.57204 | 38.2039 | 1967 | 3040 | 5.15428 | 5.33836 | 4.83149 | 6.11917 | 3.70334 | 3.95698 | 1.54642 | 17.0785 | 16.7013 | 135 | 500 | 0 | Img64 | 63 | 1.04 | 0 | Magnesium-rich | Mg | Si | Al | Pd | 35.48092 | 30.57656 | 20.04149 | 6.652171 | 0.06922678 | 5455.873 | 14.20482 | 0 | 0 | 35.48092 | 20.04149 | 30.57656 | 0 | 0 | 0 | 0 | 3.064494 | 0 | 0 | 0 | 4.184363 | 0 | 0 | 0 | 0 | 0 | 0 | 0 | 6.652171 | 0 | 0 | 0 | 0 | 0 | 0 | 0 | 0 | 0 | 0 | 536331033
1627 | 36 | 143 | -3.67147 | 33.0237 | 2138 | 2510 | 1.65673 | 2.57714 | 2.11814 | 2.76976 | 1.65673 | 1.8282 | 1.51502 | 2.93114 | 8.1527 | 158 | 500 | 0 | Img64 | 68 | 1.023 | 0 | Magnesium-rich | Mg | Si | Fe | Pd | 41.31664 | 39.07696 | 8.174695 | 6.646562 | 0.1932242 | 8044.725 | 16.34873 | 0 | 0 | 41.31664 | 1.934564 | 39.07696 | 0 | 1.411354 | 0 | 0 | 1.439234 | 0 | 0 | 0 | 8.174695 | 0 | 0 | 0 | 0 | 0 | 0 | 0 | 6.646562 | 0 | 0 | 0 | 0 | 0 | 0 | 0 | 0 | 0 | 0 | 446330033
265 | 10 | 38 | -2.84671 | 35.7465 | 2524 | 2055 | 1.65673 | 1.84081 | 1.6942 | 2.2171 | 1.28857 | 1.48641 | 1.49159 | 1.88067 | 7.07538 | 135 | 500 | 0 | Img64 | 58 | 1.041 | 0 | Magnesium-rich | Mg | Si | Al | Pd | 30.13439 | 27.74853 | 17.69228 | 11.49613 | 0.2509137 | 5213.51 | 17.86091 | 0 | 0 | 30.13439 | 17.69228 | 27.74853 | 0 | 0 | 0 | 0 | 1.435352 | 11.49332 | 0 | 0 | 0 | 0 | 0 | 0 | 0 | 0 | 0 | 0 | 11.49613 | 0 | 0 | 0 | 0 | 0 | 0 | 0 | 0 | 0 | 0 | 435231032
1735 | 40 | 160 | -4.32349 | 36.9897 | 2685 | 1448 | 9.75631 | 12.1494 | 9.95178 | 12.7517 | 8.27662 | 8.78082 | 1.45222 | 75.4302 | 38.0768 | 23 | 500 | 0 | Img64 | 62 | 1.042 | 0 | Magnesium-rich | Mg | Si | Al | Fe | 40.14233 | 33.49209 | 22.65558 | 3.709999 | 0.0209735 | 7617.697 | 19.2652 | 0 | 0 | 40.14233 | 22.65558 | 33.49209 | 0 | 0 | 0 | 0 | 0 | 0 | 0 | 0 | 3.709999 | 0 | 0 | 0 | 0 | 0 | 0 | 0 | 0 | 0 | 0 | 0 | 0 | 0 | 0 | 0 | 0 | 0 | 0 | 536331033
2717 | 73 | 292 | 1.28544 | 37.7335 | 2447 | 1504 | 6.25877 | 8.28366 | 6.99159 | 8.46774 | 5.28104 | 5.83447 | 1.45133 | 36.8679 | 24.6461 | 0 | 500 | 0 | Img64 | 62 | 1.035 | 0 | Magnesium-rich | Mg | Si | Al | Pd | 34.98049 | 29.28827 | 22.34187 | 8.561903 | 0.1005516 | 6982.946 | 14.46209 | 0 | 0 | 34.98049 | 22.34187 | 29.28827 | 0 | 1.257561 | 0 | 0 | 0 | 0 | 0 | 0 | 3.5699 | 0 | 0 | 0 | 0 | 0 | 0 | 0 | 8.561903 | 0 | 0 | 0 | 0 | 0 | 0 | 0 | 0 | 0 | 0 | 536331033
1192 | 32 | 126 | -0.560186 | 32.8679 | 2658 | 1312 | 13.0698 | 14.3583 | 13.2143 | 15.4955 | 9.36744 | 10.6924 | 1.44921 | 135.103 | 46.3937 | 146 | 500 | 0 | Img64 | 73 | 1.027 | 0 | Magnesium-rich | Mg | Si | Al | Fe | 39.07321 | 35.03758 | 18.52881 | 4.343603 | 0.05081558 | 11065 | 11.60636 | 0 | 0 | 39.07321 | 18.52881 | 35.03758 | 0 | 1.424462 | 0 | 1.592326 | 0 | 0 | 0 | 0 | 4.343603 | 0 | 0 | 0 | 0 | 0 | 0 | 0 | 0 | 0 | 0 | 0 | 0 | 0 | 0 | 0 | 0 | 0 | 0 | 547341043
2577 | 68 | 272 | -1.38059 | 33.8926 | 2287 | 1885 | 13.9902 | 11.229 | 11.2191 | 14.2691 | 8.19468 | 10.2575 | 1.39109 | 97.3544 | 40.2065 | 101 | 500 | 0 | Img64 | 75 | 1.044 | 0 | Magnesium-rich | Mg | Si | Al | Fe | 41.10783 | 34.27281 | 21.06796 | 3.551394 | 0.01596386 | 13020.05 | 11.50279 | 0 | 0 | 41.10783 | 21.06796 | 34.27281 | 0 | 0 | 0 | 0 | 0 | 0 | 0 | 0 | 3.551394 | 0 | 0 | 0 | 0 | 0 | 0 | 0 | 0 | 0 | 0 | 0 | 0 | 0 | 0 | 0 | 0 | 0 | 0 | 547341043
1205 | 32 | 128 | -0.846801 | 32.2718 | 1104 | 2491 | 7.17917 | 8.28366 | 6.5082 | 8.24093 | 4.87611 | 6.3877 | 1.29012 | 32.2256 | 24.4445 | 169 | 500 | 0 | Img64 | 68 | 1.034 | 0 | Magnesium-rich | Mg | Si | Al | Pd | 37.8688 | 31.33167 | 20.34241 | 6.577981 | 0.04525728 | 8539.723 | 13.74315 | 0 | 0 | 37.8688 | 20.34241 | 31.33167 | 0 | 0 | 0 | 0 | 0 | 0 | 0 | 0 | 3.879137 | 0 | 0 | 0 | 0 | 0 | 0 | 0 | 6.577981 | 0 | 0 | 0 | 0 | 0 | 0 | 0 | 0 | 0 | 0 | 536331033
3320 | 92 | 365 | 0.22399 | 34.8244 | 2827 | 2968 | 3.68163 | 4.9702 | 4.37887 | 5.6441 | 3.18623 | 4.39148 | 1.28524 | 13.961 | 15.1842 | 34 | 500 | 0 | Img64 | 92 | 1.048 | 0 | Magnesium-rich | Mg | Si | Fe | S | 33.77897 | 30.92216 | 29.56693 | 2.440787 | 0.07780581 | 18544.48 | 8.254483 | 0 | 0 | 33.77897 | 1.23515 | 30.92216 | 0 | 2.440787 | 0 | 0 | 2.055998 | 0 | 0 | 0 | 29.56693 | 0 | 0 | 0 | 0 | 0 | 0 | 0 | 0 | 0 | 0 | 0 | 0 | 0 | 0 | 0 | 0 | 0 | 0 | 545522225
1186 | 32 | 125 | -1.19729 | 32.6711 | 1245 | 2376 | 4.04979 | 4.41795 | 4.03828 | 4.70241 | 3.64459 | 3.76363 | 1.24944 | 11.6059 | 14.2464 | 11 | 500 | 0 | Img64 | 63 | 1.034 | 0 | Magnesium-rich | Mg | Si | Al | Pd | 32.60537 | 32.10967 | 18.92257 | 10.17472 | 0.09865065 | 5914.787 | 13.81082 | 0 | 1.116625 | 32.60537 | 18.92257 | 32.10967 | 0 | 2.869306 | 0 | 0 | 2.201729 | 0 | 0 | 0 | 0 | 0 | 0 | 0 | 0 | 0 | 0 | 0 | 10.17472 | 0 | 0 | 0 | 0 | 0 | 0 | 0 | 0 | 0 | 0 | 435231032
4427 | 126 | 503 | -3.73377 | 34.5168 | 1815 | 2599 | 10.8608 | 8.65183 | 8.13826 | 10.5146 | 5.94849 | 8.47755 | 1.24029 | 57.3859 | 34.4206 | 79 | 500 | 0 | Img64 | 79 | 1.014 | 0 | Magnesium-rich | Mg | Si | Al | Fe | 38.47601 | 31.96455 | 21.75888 | 5.007905 | 0.08624117 | 11956.3 | 13.64228 | 0 | 0 | 38.47601 | 21.75888 | 31.96455 | 0 | 1.615676 | 0 | 0 | 1.176986 | 0 | 0 | 0 | 5.007905 | 0 | 0 | 0 | 0 | 0 | 0 | 0 | 0 | 0 | 0 | 0 | 0 | 0 | 0 | 0 | 0 | 0 | 0 | 536331033
304 | 12 | 46 | 0.188906 | 36.6793 | 2634 | 1095 | 13.622 | 14.7265 | 12.6404 | 15.2078 | 10.6969 | 13.6481 | 1.11427 | 124.785 | 46.363 | 11 | 500 | 0 | Img64 | 70 | 1.028 | 0 | Magnesium-rich | Mg | Si | Al | Fe | 38.95574 | 30.7506 | 22.52575 | 5.29283 | 0.02674731 | 10720.96 | 16.92611 | 0 | 0 | 38.95574 | 22.52575 | 30.7506 | 0 | 0 | 0 | 0 | 0 | 0 | 0 | 0 | 5.29283 | 0 | 0 | 0 | 2.475088 | 0 | 0 | 0 | 0 | 0 | 0 | 0 | 0 | 0 | 0 | 0 | 0 | 0 | 0 | 536331033
469 | 16 | 64 | 0.183254 | 36.7036 | 2602 | 3010 | 14.3583 | 14.5424 | 12.5989 | 14.811 | 10.3395 | 13.8136 | 1.07221 | 123.819 | 46.9801 | 11 | 500 | 0 | Img64 | 70 | 1.042 | 0 | Magnesium-rich | Mg | Si | Al | Pd | 38.55749 | 29.27711 | 22.2866 | 6.025373 | 0.05309047 | 10844.51 | 14.17633 | 0 | 0 | 38.55749 | 22.2866 | 29.27711 | 0 | 0 | 0 | 0 | 0 | 0 | 0 | 0 | 3.853424 | 0 | 0 | 0 | 0 | 0 | 0 | 0 | 6.025373 | 0 | 0 | 0 | 0 | 0 | 0 | 0 | 0 | 0 | 0 | 536331033
1038 | 28 | 110 | 0.957046 | 35.8366 | 2714 | 1569 | 3.49755 | 3.31347 | 2.71419 | 3.49755 | 2.07092 | 3.34524 | 1.04553 | 5.9131 | 11.4844 | 90 | 500 | 0 | Img64 | 61 | 1.055 | 0 | Magnesium-rich | Mg | Si | Al | Pd | 31.93885 | 27.41002 | 20.6669 | 10.09466 | 0.1665583 | 5404.251 | 15.56079 | 0 | 0 | 31.93885 | 20.6669 | 27.41002 | 0 | 3.54845 | 0 | 3.955631 | 2.385502 | 0 | 0 | 0 | 0 | 0 | 0 | 0 | 0 | 0 | 0 | 0 | 10.09466 | 0 | 0 | 0 | 0 | 0 | 0 | 0 | 0 | 0 | 0 | 435231032
4163 | 118 | 470 | -6.40005 | 39.5694 | 1655 | 1764 | 1.10449 | 1.10449 | 1.33535 | 1.56194 | 1.10449 | 1.47877 | 1.05624 | 0.999636 | 4.53766 | 135 | 500 | 0 | Img64 | 110 | 1.044 | 0 | Nickel-rich | Ni | Si |  |  | 99.77772 | 0.222276 | 0 | 0 | 0.1491585 | 11696.68 | 0.6399878 | 0 | 0 | 0 | 0 | 0.222276 | 0 | 0 | 0 | 0 | 0 | 0 | 0 | 0 | 0 | 0 | 99.77772 | 0 | 0 | 0 | 0 | 0 | 0 | 0 | 0 | 0 | 0 | 0 | 0 | 0 | 0 | 0 | 0 | 9900
2999 | 83 | 331 | 0.770268 | 34.7064 | 1698 | 1566 | 2.0249 | 1.84081 | 1.97394 | 2.2477 | 1.65673 | 1.69129 | 1.32898 | 2.60922 | 6.66497 | 101 | 500 | 0 | Img64 | 125 | 1.044 | 0 | Tin-rich | Sn | Si |  |  | 83.64894 | 16.35106 | 0 | 0 | 0.2456165 | 9662.369 | 3.108134 | 0 | 0 | 0 | 0 | 16.35106 | 0 | 0 | 0 | 0 | 0 | 0 | 0 | 0 | 0 | 0 | 0 | 0 | 0 | 0 | 0 | 0 | 0 | 0 | 0 | 83.64894 | 0 | 0 | 0 | 0 | 0 | 0 | 0 | 99098010
1761 | 41 | 163 | -3.93677 | 39.9631 | 2748 | 1676 | 5.70652 | 6.44285 | 4.55231 | 8.33053 | 2.34293 | 2.50025 | 3.33188 | 16.8244 | 20.5146 | 135 | 500 | 0 | Img64 | 67 | 1.037 | 0 | Titanium-rich | Ti | Si | Al | Pd | 67.87774 | 9.189822 | 6.596378 | 5.280155 | 0.370527 | 5884.745 | 6.648598 | 0 | 1.140701 | 0 | 6.596378 | 9.189822 | 0 | 1.114141 | 0 | 1.719257 | 1.994089 | 67.87774 | 0 | 0 | 5.087714 | 0 | 0 | 0 | 0 | 0 | 0 | 0 | 5.280155 | 0 | 0 | 0 | 0 | 0 | 0 | 0 | 0 | 0 | 0 | 6606660
299 | 12 | 45 | -0.410647 | 36.4468 | 1418 | 2344 | 6.25877 | 6.62693 | 4.56911 | 7.78641 | 2.47692 | 2.82829 | 2.75305 | 17.5699 | 22.0942 | 146 | 500 | 0 | Img64 | 62 | 1.041 | 0 | Titanium-rich | Ti | Si | Al | Pd | 33.06739 | 22.32312 | 18.05297 | 10.56701 | 0.489107 | 5102.762 | 12.3567 | 0 | 1.227931 | 0 | 18.05297 | 22.32312 | 2.315816 | 5.095524 | 0 | 1.264475 | 6.085768 | 33.06739 | 0 | 0 | 0 | 0 | 0 | 0 | 0 | 0 | 0 | 0 | 10.56701 | 0 | 0 | 0 | 0 | 0 | 0 | 0 | 0 | 0 | 0 | 224223240
5187 | 159 | 633 | -2.53518 | 40.2094 | 2171 | 2382 | 8.65183 | 10.4926 | 7.16678 | 12.3306 | 3.95747 | 4.49914 | 2.74065 | 44.4923 | 32.1085 | 146 | 500 | 0 | Img64 | 60 | 1.025 | 0 | Titanium-rich | Ti | Si | Ca | Pd | 34.3208 | 17.41621 | 15.69795 | 12.87482 | 0.5063642 | 5158.101 | 13.37048 | 0 | 3.110973 | 1.363993 | 9.505456 | 17.41621 | 0 | 5.709812 | 0 | 0 | 15.69795 | 34.3208 | 0 | 0 | 0 | 0 | 0 | 0 | 0 | 0 | 0 | 0 | 12.87482 | 0 | 0 | 0 | 0 | 0 | 0 | 0 | 0 | 0 | 0 | 335313341
4723 | 138 | 550 | -4.63481 | 37.9899 | 3049 | 2171 | 9.01999 | 9.20407 | 6.27549 | 11.0032 | 4.42558 | 4.48217 | 2.45488 | 33.6488 | 30.3862 | 124 | 500 | 0 | Img64 | 65 | 1.055 | 0 | Titanium-rich | Ti | Si | Fe | Mg | 33.65939 | 22.96336 | 10.56468 | 8.898621 | 0.7960358 | 5098.335 | 9.134676 | 0 | 0 | 8.898621 | 0 | 22.96336 | 0 | 3.844368 | 3.683628 | 0 | 8.099257 | 33.65939 | 0 | 0 | 10.56468 | 0 | 0 | 0 | 0 | 0 | 0 | 0 | 8.286697 | 0 | 0 | 0 | 0 | 0 | 0 | 0 | 0 | 0 | 0 | 25323350
4441 | 127 | 506 | -4.41433 | 35.8198 | 2185 | 1657 | 3.68163 | 4.23387 | 3.0263 | 4.42558 | 1.55753 | 1.81905 | 2.4329 | 7.2516 | 14.4552 | 45 | 500 | 0 | Img64 | 78 | 1.025 | 0 | Titanium-rich | Ti | Si | Cl | Pd | 43.52828 | 36.72504 | 10.81593 | 5.150999 | 0.2360402 | 7786.832 | 7.516761 | 0 | 0 | 0 | 0 | 36.72504 | 0 | 1.990066 | 10.81593 | 0 | 1.789684 | 43.52828 | 0 | 0 | 0 | 0 | 0 | 0 | 0 | 0 | 0 | 0 | 5.150999 | 0 | 0 | 0 | 0 | 0 | 0 | 0 | 0 | 0 | 0 | 137534571
2726 | 74 | 293 | -4.61137 | 37.9886 | 1136 | 2174 | 7.9155 | 8.46774 | 6.2995 | 9.52211 | 4.21239 | 4.41093 | 2.15875 | 33.8013 | 27.7991 | 124 | 500 | 0 | Img64 | 64 | 1.019 | 0 | Titanium-rich | Ti | Si | Pd | Mg | 33.51936 | 21.61736 | 10.19155 | 8.267379 | 0.6989807 | 5175.427 | 0 | 0 | 0 | 8.267379 | 3.449121 | 21.61736 | 0 | 3.581291 | 3.262734 | 0 | 8.066174 | 33.51936 | 0 | 0 | 8.04503 | 0 | 0 | 0 | 0 | 0 | 0 | 0 | 10.19155 | 0 | 0 | 0 | 0 | 0 | 0 | 0 | 0 | 0 | 0 | 135323351
3478 | 97 | 387 | -5.74724 | 32.2972 | 1102 | 2362 | 3.49755 | 2.57714 | 2.78053 | 3.76101 | 1.70758 | 1.84623 | 2.03713 | 5.59118 | 9.95792 | 113 | 500 | 0 | Img64 | 101 | 1.047 | 0 | Titanium-rich | Ti | Si | Al | Au | 63.29552 | 29.99866 | 4.907656 | 1.798168 | 0.08020628 | 16439.98 | 6.993743 | 0 | 0 | 0 | 4.907656 | 29.99866 | 0 | 0 | 0 | 0 | 0 | 63.29552 | 0 | 0 | 0 | 0 | 0 | 0 | 0 | 0 | 0 | 0 | 0 | 0 | 0 | 0 | 0 | 0 | 0 | 0 | 1.798168 | 0 | 0 | 27525570
4194 | 119 | 476 | -5.76966 | 32.2994 | 3025 | 2351 | 3.49755 | 2.57714 | 2.76102 | 3.5901 | 1.70758 | 1.97786 | 1.81514 | 5.54036 | 10.2523 | 113 | 500 | 0 | Img64 | 103 | 1.038 | 0 | Titanium-rich | Ti | Si | Al |  | 66.14096 | 29.08512 | 4.773925 | 0 | 0.06976792 | 14658.36 | 5.971479 | 0 | 0 | 0 | 4.773925 | 29.08512 | 0 | 0 | 0 | 0 | 0 | 66.14096 | 0 | 0 | 0 | 0 | 0 | 0 | 0 | 0 | 0 | 0 | 0 | 0 | 0 | 0 | 0 | 0 | 0 | 0 | 0 | 0 | 0 | 28626680
2272 | 63 | 249 | -6.1754 | 35.646 | 2878 | 2600 | 3.49755 | 4.04979 | 3.25761 | 4.36682 | 2.32895 | 2.53064 | 1.72558 | 7.75989 | 11.944 | 146 | 500 | 0 | Img64 | 91 | 1.011 | 0 | Titanium-rich | Ti | Si |  |  | 98.87212 | 1.127878 | 0 | 0 | 0.08989879 | 8965.661 | 5.582516 | 0 | 0 | 0 | 0 | 1.127878 | 0 | 0 | 0 | 0 | 0 | 98.87212 | 0 | 0 | 0 | 0 | 0 | 0 | 0 | 0 | 0 | 0 | 0 | 0 | 0 | 0 | 0 | 0 | 0 | 0 | 0 | 0 | 0 | 9909990
2762 | 75 | 298 | -3.49199 | 31.3196 | 1064 | 1532 | 3.49755 | 5.70652 | 4.13441 | 5.8906 | 3.31347 | 3.42173 | 1.72153 | 12.9783 | 14.9418 | 0 | 500 | 0 | Img64 | 77 | 1.029 | 0 | Titanium-rich | Ti | Si | Fe | Ca | 33.89274 | 16.88272 | 15.14735 | 10.14744 | 0.5049838 | 7223.597 | 14.48184 | 0 | 0 | 4.690492 | 7.33793 | 16.88272 | 0 | 2.513871 | 1.353928 | 0 | 10.14744 | 33.89274 | 0 | 0 | 15.14735 | 0 | 0 | 0 | 0 | 0 | 0 | 0 | 8.033526 | 0 | 0 | 0 | 0 | 0 | 0 | 0 | 0 | 0 | 0 | 233313331
266 | 10 | 38 | -3.07423 | 35.5738 | 1288 | 2994 | 1.47265 | 1.28857 | 1.39956 | 1.7786 | 1.05334 | 1.24973 | 1.42318 | 1.21989 | 5.24361 | 113 | 500 | 0 | Img64 | 97 | 1.048 | 0 | Titanium-rich | Ti | Si |  |  | 95.60092 | 4.399075 | 0 | 0 | 0.1036888 | 9647.181 | 5.465799 | 0 | 0 | 0 | 0 | 4.399075 | 0 | 0 | 0 | 0 | 0 | 95.60092 | 0 | 0 | 0 | 0 | 0 | 0 | 0 | 0 | 0 | 0 | 0 | 0 | 0 | 0 | 0 | 0 | 0 | 0 | 0 | 0 | 0 | 9909990
470 | 16 | 64 | 0.191721 | 36.6964 | 2646 | 3038 | 3.68163 | 2.9453 | 3.35727 | 4.00074 | 2.82525 | 3.40723 | 1.17419 | 7.87849 | 11.0272 | 113 | 500 | 0 | Img64 | 93 | 1.051 | 0 | Titanium-rich | Ti | Si |  |  | 98.99036 | 1.009638 | 0 | 0 | 0.03772278 | 11083.06 | 6.064579 | 0 | 0 | 0 | 0 | 1.009638 | 0 | 0 | 0 | 0 | 0 | 98.99036 | 0 | 0 | 0 | 0 | 0 | 0 | 0 | 0 | 0 | 0 | 0 | 0 | 0 | 0 | 0 | 0 | 0 | 0 | 0 | 0 | 0 | 9909990
708 | 19 | 75 | -2.23375 | 30.7511 | 1756 | 2578 | 2.57714 | 3.86571 | 3.00946 | 3.86571 | 2.46657 | 2.56871 | 1.50492 | 6.55693 | 10.5241 | 0 | 500 | 0 | Img64 | 91 | 1.025 | 0 | Zinc-rich | Zn | Si | Al |  | 80.65498 | 9.887569 | 9.457451 | 0 | 0.1513786 | 6650.703 | 2.718941 | 0 | 0 | 0 | 9.457451 | 9.887569 | 0 | 0 | 0 | 0 | 0 | 0 | 0 | 0 | 0 | 0 | 0 | 0 | 80.65498 | 0 | 0 | 0 | 0 | 0 | 0 | 0 | 0 | 0 | 0 | 0 | 0 | 0 | 0 | 77000007
2338 | 67 | 265 | -8.73152 | 35.8813 | 1231 | 1339 | 34.0551 | 28.7167 | 23.9327 | 33.298 | 14.9695 | 25.7252 | 1.29437 | 454.733 | 119.437 | 113 | 500 | 0 | Img64 | 88 | 1.011 | 0 | 300 Series S.S. | Fe | Sn | K | Ni | 55.0046 | 16.88061 | 12.51877 | 5.918488 | 0.5204636 | 13273.24 | 3.006121 | 0 | 0 | 0 | 1.140249 | 1.369725 | 0 | 1.710122 | 0 | 12.51877 | 0 | 0 | 5.457436 | 0 | 55.0046 | 0 | 5.918488 | 0 | 0 | 0 | 0 | 0 | 0 | 0 | 0 | 16.88061 | 0 | 0 | 0 | 0 | 0 | 0 | 0 | 572527515
2366 | 67 | 265 | -8.7433 | 35.7961 | 1235 | 1858 | 29.0849 | 42.7069 | 19.0072 | 40.053 | 7.14496 | 17.8033 | 2.24975 | 418.729 | 123.302 | 146 | 500 | 0 | Img64 | 111 | 1.016 | 0 | Iron-rich | Fe | Sn | K | Cr | 32.79818 | 24.63148 | 23.60831 | 12.11043 | 0.241262 | 19232.11 | 3.79638 | 0 | 0 | 0 | 0 | 1.704396 | 0 | 1.13949 | 0 | 23.60831 | 0 | 0 | 12.11043 | 0 | 32.79818 | 0 | 4.007714 | 0 | 0 | 0 | 0 | 0 | 0 | 0 | 0 | 24.63148 | 0 | 0 | 0 | 0 | 0 | 0 | 0 | 385357433
2331 | 67 | 265 | -8.74919 | 35.9339 | 1172 | 1044 | 4.60204 | 5.8906 | 4.31899 | 7.02118 | 3.29383 | 3.52408 | 1.99235 | 13.7069 | 18.5503 | 34 | 500 | 0 | Img64 | 111 | 1.042 | 0 | Iron-rich | Fe | Sn | K | Ni | 55.85069 | 11.97105 | 10.24054 | 8.337716 | 0.7166484 | 8811.492 | 6.492244 | 0 | 0 | 0 | 2.528601 | 3.594543 | 0 | 0 | 1.074078 | 10.24054 | 0 | 0 | 0 | 1.630568 | 55.85069 | 0 | 8.337716 | 0 | 4.772214 | 0 | 0 | 0 | 0 | 0 | 0 | 11.97105 | 0 | 0 | 0 | 0 | 0 | 0 | 0 | 561516505
5114 | 155 | 620 | -6.48519 | 32.9707 | 1194 | 2801 | 8.09958 | 11.5971 | 7.20314 | 11.2581 | 4.94624 | 5.06662 | 2.22201 | 42.798 | 29.7016 | 146 | 500 | 0 | Img64 | 88 | 0.746 | 0 | Silicon-rich | Si | Sn |  |  | 98.05616 | 1.943839 | 0 | 0 | 0.008273748 | 24672.9 | 9.193208 | 0 | 0 | 0 | 0 | 98.05616 | 0 | 0 | 0 | 0 | 0 | 0 | 0 | 0 | 0 | 0 | 0 | 0 | 0 | 0 | 0 | 0 | 0 | 0 | 0 | 1.943839 | 0 | 0 | 0 | 0 | 0 | 0 | 0 | 88080080
5015 | 150 | 599 | -0.997932 | 36.7839 | 2331 | 2563 | 4.04979 | 2.39306 | 2.8832 | 3.93317 | 2.07092 | 2.27997 | 1.72509 | 5.99782 | 11.3105 | 113 | 500 | 0 | Img64 | 85 | 1.044 | 0 | Silicon-rich | Si | Sn | S |  | 97.29243 | 2.235468 | 0.4721069 | 0 | 0.03515422 | 16911.49 | 11.6561 | 0 | 0 | 0 | 0 | 97.29243 | 0 | 0.4721069 | 0 | 0 | 0 | 0 | 0 | 0 | 0 | 0 | 0 | 0 | 0 | 0 | 0 | 0 | 0 | 0 | 0 | 2.235468 | 0 | 0 | 0 | 0 | 0 | 0 | 0 | 198080080
967 | 26 | 102 | -3.73833 | 32.8369 | 1780 | 1481 | 2.9453 | 3.86571 | 3.10563 | 4.04979 | 2.22125 | 2.78729 | 1.45295 | 6.86191 | 11.7668 | 0 | 500 | 0 | Img64 | 61 | 1.05 | 0 | Silicon-rich | Si | Sn | Pd | S | 56.58953 | 30.02548 | 7.255869 | 3.799842 | 0.5693999 | 6131.838 | 9.503278 | 0 | 2.329279 | 0 | 0 | 56.58953 | 0 | 3.799842 | 0 | 0 | 0 | 0 | 0 | 0 | 0 | 0 | 0 | 0 | 0 | 0 | 0 | 0 | 7.255869 | 0 | 0 | 30.02548 | 0 | 0 | 0 | 0 | 0 | 0 | 0 | 77072050
5406 | 166 | 662 | -0.122267 | 39.56 | 2989 | 1815 | 2.39306 | 2.39306 | 2.33084 | 2.73685 | 1.96672 | 2.08716 | 1.31128 | 3.6258 | 7.85637 | 135 | 500 | 0 | Img64 | 86 | 1.01 | 0 | #Unclassified# | Si | Ti | Ca | Al | 27.99728 | 20.69683 | 18.70856 | 11.44127 | 0.2723349 | 11118.91 | 6.527221 | 0 | 0 | 1.952417 | 11.44127 | 27.99728 | 0 | 0 | 0 | 6.886426 | 18.70856 | 20.69683 | 0 | 0 | 10.16561 | 0 | 2.151608 | 0 | 0 | 0 | 0 | 0 | 0 | 0 | 0 | 0 | 0 | 0 | 0 | 0 | 0 | 0 | 0 | 225132140
1993 | 53 | 209 | -0.100578 | 39.5593 | 1061 | 1824 | 2.39306 | 2.39306 | 2.48193 | 2.84145 | 2.22125 | 2.31004 | 1.23004 | 4.11714 | 8.03924 | 158 | 500 | 0 | Img64 | 86 | 1 | 0 | #Unclassified# | Si | Ti | Ca | Al | 25.66877 | 20.9437 | 18.7659 | 10.02731 | 0.2641334 | 12465.93 | 6.062847 | 0 | 0 | 1.418618 | 10.02731 | 25.66877 | 0 | 0 | 0 | 7.647812 | 18.7659 | 20.9437 | 0 | 0 | 9.976334 | 0 | 0 | 0 | 0 | 0 | 0 | 0 | 5.551566 | 0 | 0 | 0 | 0 | 0 | 0 | 0 | 0 | 0 | 0 | 124121130
3310 | 91 | 363 | -0.0602314 | 32.9813 | 1290 | 2746 | 24.1147 | 25.5873 | 23.9372 | 26.677 | 20.5116 | 22.9896 | 1.16039 | 444.194 | 80.6486 | 56 | 500 | 0 | Img64 | 74 | 1.006 | 0 | #Unclassified# | Ag | Ti | S | Pd | 56.07993 | 21.88136 | 8.164293 | 6.459433 | 0.5165542 | 7521.983 | 4.658994 | 0 | 0 | 0 | 0 | 2.905397 | 0.9756665 | 8.164293 | 0 | 0 | 0 | 21.88136 | 0 | 0 | 3.533924 | 0 | 0 | 0 | 0 | 0 | 0 | 0 | 6.459433 | 56.07993 | 0 | 0 | 0 | 0 | 0 | 0 | 0 | 0 | 0 | 7207775
5297 | 164 | 653 | -4.91445 | 32.6028 | 1535 | 2750 | 4.41795 | 5.8906 | 4.44059 | 6.61218 | 2.88496 | 3.07811 | 2.14813 | 14.4185 | 19.4683 | 34 | 500 | 0 | Img64 | 67 | 1.001 | 0 | Aluminum-rich | Al | Ti |  |  | 85.58874 | 14.41126 | 0 | 0 | 0.01521792 | 13101.84 | 3.496096 | 0 | 0 | 0 | 85.58874 | 0 | 0 | 0 | 0 | 0 | 0 | 14.41126 | 0 | 0 | 0 | 0 | 0 | 0 | 0 | 0 | 0 | 0 | 0 | 0 | 0 | 0 | 0 | 0 | 0 | 0 | 0 | 0 | 0 | 809189190
982 | 26 | 103 | -4.00764 | 32.4547 | 2360 | 1511 | 1.84081 | 2.76122 | 1.20237 | 3.29383 | 0.64172 | 0.698806 | 4.7135 | 0.96575 | 10.6808 | 34 | 500 | 0 | Img64 | 112 | 1.024 | 0 | Barium Sulfate | Ba | Ti | S | Pd | 60.12767 | 18.56446 | 14.30704 | 5.111922 | 0.6803318 | 5129.017 | 9.023588 | 0 | 0 | 0 | 0 | 1.888916 | 0 | 14.30704 | 0 | 0 | 0 | 18.56446 | 0 | 0 | 0 | 0 | 0 | 0 | 0 | 0 | 0 | 0 | 5.111922 | 0 | 0 | 0 | 0 | 60.12767 | 0 | 0 | 0 | 0 | 0 | 502161766
308 | 12 | 46 | 0.0918953 | 36.497 | 2104 | 2072 | 0.920407 | 2.57714 | 1.34097 | 2.82525 | 0.552244 | 0.628766 | 4.49332 | 1.49098 | 7.06671 | 169 | 500 | 0 | Img64 | 95 | 1.003 | 0 | Barium Sulfate | Ba | Ti | S | Si | 61.78829 | 21.48234 | 14.59455 | 2.134823 | 0.4802025 | 5178.135 | 12.4485 | 0 | 0 | 0 | 0 | 2.134823 | 0 | 14.59455 | 0 | 0 | 0 | 21.48234 | 0 | 0 | 0 | 0 | 0 | 0 | 0 | 0 | 0 | 0 | 0 | 0 | 0 | 0 | 0 | 61.78829 | 0 | 0 | 0 | 0 | 0 | 612161766
4515 | 129 | 516 | 2.29746 | 35.4708 | 1824 | 1516 | 14.5424 | 12.3335 | 5.49938 | 16.6701 | 2.59886 | 3.03173 | 5.49855 | 30.0738 | 44.2532 | 124 | 500 | 0 | Img64 | 70 | 1.039 | 0 | Calcium-rich | Ca | Ti | Pd | Al | 63.29753 | 20.06151 | 9.260982 | 3.308538 | 0.4142754 | 6423.51 | 4.783994 | 0 | 0 | 0 | 3.308538 | 2.409702 | 0 | 0 | 1.661738 | 0 | 63.29753 | 20.06151 | 0 | 0 | 0 | 0 | 0 | 0 | 0 | 0 | 0 | 0 | 9.260982 | 0 | 0 | 0 | 0 | 0 | 0 | 0 | 0 | 0 | 0 | 607101110
2566 | 68 | 270 | -1.55105 | 34.0953 | 1383 | 2837 | 9.01999 | 19.1445 | 8.97677 | 18.3848 | 5.07816 | 6.88401 | 2.67065 | 71.5163 | 59.6453 | 169 | 500 | 0 | Img64 | 77 | 1.036 | 0 | Calcium-rich | Ca | Ti | Pd | Cl | 72.59244 | 20.81103 | 5.520688 | 1.075847 | 0.1973791 | 10724.97 | 9.493208 | 0 | 0 | 0 | 0 | 0 | 0 | 0 | 1.075847 | 0 | 72.59244 | 20.81103 | 0 | 0 | 0 | 0 | 0 | 0 | 0 | 0 | 0 | 0 | 5.520688 | 0 | 0 | 0 | 0 | 0 | 0 | 0 | 0 | 0 | 0 | 607101110
2945 | 81 | 324 | -3.17004 | 39.0649 | 2812 | 2466 | 7.54734 | 8.28366 | 4.88576 | 8.45011 | 2.22125 | 3.2517 | 2.59868 | 21.1618 | 31.8474 | 124 | 500 | 0 | Img64 | 75 | 1.03 | 0 | Calcium-rich | Ca | Ti | Si | Pd | 70.46699 | 10.16769 | 8.307901 | 8.136793 | 0.3979904 | 6050.418 | 9.331902 | 0 | 0 | 0 | 0 | 8.307901 | 0 | 2.920616 | 0 | 0 | 70.46699 | 10.16769 | 0 | 0 | 0 | 0 | 0 | 0 | 0 | 0 | 0 | 0 | 8.136793 | 0 | 0 | 0 | 0 | 0 | 0 | 0 | 0 | 0 | 0 | 606000000
4488 | 129 | 513 | 1.88033 | 35.5617 | 1585 | 3061 | 8.09958 | 8.46774 | 6.06619 | 10.5442 | 3.95747 | 4.42206 | 2.38445 | 29.3283 | 30.2493 | 135 | 500 | 0 | Img64 | 68 | 1.033 | 0 | Calcium-rich | Ca | Ti | Pd | Si | 62.6383 | 17.20764 | 8.64902 | 6.174106 | 0.8304473 | 4688.284 | 10.77129 | 0 | 1.158359 | 0 | 0 | 6.174106 | 2.006949 | 2.165628 | 0 | 0 | 62.6383 | 17.20764 | 0 | 0 | 0 | 0 | 0 | 0 | 0 | 0 | 0 | 0 | 8.64902 | 0 | 0 | 0 | 0 | 0 | 0 | 0 | 0 | 0 | 0 | 506101110
3377 | 94 | 375 | -8.19635 | 37.7001 | 2133 | 1682 | 6.99509 | 9.9404 | 6.97891 | 10.0193 | 4.42558 | 4.72152 | 2.12204 | 38.918 | 27.1051 | 23 | 500 | 0 | Img64 | 61 | 1.04 | 0 | Calcium-rich | Ca | Ti | Pd | Al | 41.36396 | 28.69924 | 14.02887 | 4.975093 | 0.8852027 | 5466.78 | 9.509431 | 0 | 0 | 0 | 4.975093 | 3.164091 | 0 | 3.895125 | 1.586579 | 2.287043 | 41.36396 | 28.69924 | 0 | 0 | 0 | 0 | 0 | 0 | 0 | 0 | 0 | 0 | 14.02887 | 0 | 0 | 0 | 0 | 0 | 0 | 0 | 0 | 0 | 0 | 415202221
2114 | 56 | 224 | 1.7325 | 36.759 | 2827 | 2705 | 12.5175 | 15.2788 | 11.8057 | 17.7024 | 8.33053 | 8.49065 | 2.08493 | 113.687 | 43.6792 | 135 | 500 | 0 | Img64 | 63 | 1.024 | 0 | Calcium-rich | Ca | Ti | Si | Al | 39.59147 | 22.14392 | 14.2599 | 6.548035 | 0.4645174 | 7592.7 | 8.409144 | 0 | 0 | 1.380429 | 6.548035 | 14.2599 | 0 | 4.804984 | 2.311272 | 2.495277 | 39.59147 | 22.14392 | 0 | 0 | 0 | 0 | 0 | 0 | 0 | 0 | 0 | 0 | 6.464717 | 0 | 0 | 0 | 0 | 0 | 0 | 0 | 0 | 0 | 0 | 316212230
4327 | 124 | 495 | -1.16706 | 35.5349 | 1406 | 1160 | 6.25877 | 7.36326 | 4.38206 | 7.37853 | 2.20898 | 3.65349 | 2.01959 | 14.6387 | 25.467 | 124 | 500 | 0 | Img64 | 63 | 1.031 | 0 | Calcium-rich | Ca | Ti | Pd | S | 61.18427 | 21.65579 | 5.90621 | 3.80189 | 0.5029911 | 5955.04 | 7.327058 | 0 | 1.531466 | 0 | 2.238096 | 3.682277 | 0 | 3.80189 | 0 | 0 | 61.18427 | 21.65579 | 0 | 0 | 0 | 0 | 0 | 0 | 0 | 0 | 0 | 0 | 5.90621 | 0 | 0 | 0 | 0 | 0 | 0 | 0 | 0 | 0 | 0 | 507202220
2471 | 67 | 267 | -8.71587 | 35.5113 | 1361 | 1305 | 37.9208 | 24.4828 | 26.1492 | 40.1554 | 21.9843 | 22.1803 | 1.81041 | 542.057 | 106.77 | 124 | 500 | 0 | Img64 | 84 | 1.02 | 0 | Calcium-rich | Ca | Ti | Al | Si | 54.39632 | 31.27859 | 4.105908 | 3.458635 | 0.1430833 | 14788.97 | 3.848576 | 0 | 0 | 0 | 4.105908 | 3.458635 | 0 | 0 | 2.303427 | 1.102481 | 54.39632 | 31.27859 | 0 | 0 | 3.354638 | 0 | 0 | 0 | 0 | 0 | 0 | 0 | 0 | 0 | 0 | 0 | 0 | 0 | 0 | 0 | 0 | 0 | 0 | 508303330
1147 | 30 | 117 | -3.48791 | 32.6903 | 1082 | 2273 | 5.70652 | 4.04979 | 3.88045 | 5.86039 | 3.14068 | 3.44927 | 1.69902 | 11.4704 | 16.3004 | 101 | 500 | 0 | Img64 | 85 | 1.009 | 0 | Calcium-rich | Ca | Ti | Pd | Si | 78.46069 | 7.781516 | 5.89498 | 5.102822 | 0.2382697 | 9822.579 | 6.052867 | 0 | 0 | 0 | 0 | 5.102822 | 0 | 2.759989 | 0 | 0 | 78.46069 | 7.781516 | 0 | 0 | 0 | 0 | 0 | 0 | 0 | 0 | 0 | 0 | 5.89498 | 0 | 0 | 0 | 0 | 0 | 0 | 0 | 0 | 0 | 0 | 707000000
5242 | 160 | 640 | 0.0744076 | 38.3391 | 2006 | 2309 | 2.57714 | 2.0249 | 1.69666 | 2.92617 | 0.466133 | 1.92966 | 1.51642 | 2.0501 | 9.50248 | 113 | 500 | 0 | Img64 | 50 | 1.044 | 0 | Calcium-rich | Ca | Ti | Si | S | 34.90933 | 19.83699 | 16.71812 | 13.17886 | 0.6523831 | 5028.137 | 6.900032 | 0 | 0 | 0.9988042 | 3.757602 | 16.71812 | 0 | 13.17886 | 0 | 0 | 34.90933 | 19.83699 | 0 | 0 | 0 | 0 | 0 | 0 | 0 | 0 | 0 | 0 | 10.60029 | 0 | 0 | 0 | 0 | 0 | 0 | 0 | 0 | 0 | 0 | 316121221
4641 | 135 | 538 | -0.174741 | 33.6533 | 2712 | 1139 | 6.81101 | 5.52244 | 5.35272 | 7.38498 | 3.5839 | 4.96196 | 1.48832 | 22.0259 | 21.5335 | 113 | 500 | 0 | Img64 | 71 | 1.018 | 0 | Calcium-rich | Ca | Ti | Pd | Si | 60.74401 | 20.37772 | 6.708822 | 6.436115 | 0.3349437 | 8816.407 | 9.648416 | 0 | 0 | 0 | 0 | 6.436115 | 0 | 5.73333 | 0 | 0 | 60.74401 | 20.37772 | 0 | 0 | 0 | 0 | 0 | 0 | 0 | 0 | 0 | 0 | 6.708822 | 0 | 0 | 0 | 0 | 0 | 0 | 0 | 0 | 0 | 0 | 506101110
972 | 26 | 102 | -3.51283 | 32.6911 | 2995 | 2268 | 5.70652 | 4.23387 | 4.10629 | 5.8906 | 3.22555 | 3.9793 | 1.48031 | 13.2494 | 17.5359 | 90 | 500 | 0 | Img64 | 87 | 1.008 | 0 | Calcium-rich | Ca | Ti | Pd | Si | 77.39269 | 6.573048 | 5.893437 | 3.862544 | 0.3237322 | 9401.437 | 5.951206 | 0 | 0 | 0 | 1.502348 | 3.862544 | 0 | 2.723241 | 0 | 0 | 77.39269 | 6.573048 | 0 | 0 | 0 | 0 | 0 | 0 | 2.052695 | 0 | 0 | 0 | 5.893437 | 0 | 0 | 0 | 0 | 0 | 0 | 0 | 0 | 0 | 0 | 707000000
2770 | 75 | 299 | -3.63888 | 30.92 | 2315 | 1651 | 1.65673 | 2.39306 | 2.13188 | 2.64556 | 1.72378 | 1.84497 | 1.43393 | 3.04974 | 7.23692 | 169 | 500 | 0 | Img64 | 111 | 1.045 | 0 | Calcium-rich | Ca | Ti | Al | Fe | 47.13499 | 45.25792 | 4.154121 | 2.22167 | 0.08038197 | 17679.02 | 2.624727 | 0 | 0 | 0 | 4.154121 | 1.231297 | 0 | 0 | 0 | 0 | 47.13499 | 45.25792 | 0 | 0 | 2.22167 | 0 | 0 | 0 | 0 | 0 | 0 | 0 | 0 | 0 | 0 | 0 | 0 | 0 | 0 | 0 | 0 | 0 | 0 | 408404440
3486 | 97 | 388 | -5.19297 | 32.5038 | 2068 | 1240 | 1.65673 | 1.84081 | 1.7622 | 2.0826 | 1.44066 | 1.64273 | 1.26777 | 2.01621 | 6.6203 | 45 | 500 | 0 | Img64 | 107 | 1.006 | 0 | Calcium-rich | Ca | Ti | Si | Al | 33.97373 | 32.9531 | 24.60139 | 5.062214 | 0.1080532 | 16508.7 | 6.134479 | 0 | 0 | 0 | 5.062214 | 24.60139 | 0 | 0 | 0 | 0 | 33.97373 | 32.9531 | 0 | 0 | 3.409561 | 0 | 0 | 0 | 0 | 0 | 0 | 0 | 0 | 0 | 0 | 0 | 0 | 0 | 0 | 0 | 0 | 0 | 0 | 328323350
3764 | 105 | 417 | -7.65945 | 37.1836 | 3002 | 2440 | 9.20407 | 7.9155 | 7.26375 | 10.4412 | 4.98069 | 5.17489 | 2.01767 | 40.714 | 28.9938 | 56 | 500 | 0 | Img64 | 60 | 1.042 | 0 | Chlorine-rich | Cl | Ti | Pd | S | 60.79058 | 18.06056 | 11.25676 | 7.888094 | 0.362444 | 6741.211 | 4.812971 | 0 | 0.5426583 | 0 | 0 | 1.461341 | 0 | 7.888094 | 60.79058 | 0 | 0 | 18.06056 | 0 | 0 | 0 | 0 | 0 | 0 | 0 | 0 | 0 | 0 | 11.25676 | 0 | 0 | 0 | 0 | 0 | 0 | 0 | 0 | 0 | 0 | 611601616
4019 | 113 | 452 | -1.80675 | 39.076 | 2034 | 2405 | 9.9404 | 9.75631 | 8.51252 | 10.5291 | 4.99192 | 6.26492 | 1.68065 | 55.4883 | 36.7123 | 113 | 500 | 0 | Img64 | 70 | 1.037 | 0 | Chlorine-rich | Cl | Ti | Pd | Si | 52.81659 | 26.79461 | 7.924386 | 7.637895 | 0.3048434 | 8175.289 | 0 | 0 | 0 | 0 | 3.165065 | 7.637895 | 0 | 1.661452 | 52.81659 | 0 | 0 | 26.79461 | 0 | 0 | 0 | 0 | 0 | 0 | 0 | 0 | 0 | 0 | 7.924386 | 0 | 0 | 0 | 0 | 0 | 0 | 0 | 0 | 0 | 0 | 502702725
1176 | 31 | 122 | -1.59973 | 40.3034 | 1097 | 1884 | 5.70652 | 8.83591 | 5.44879 | 9.01999 | 3.5901 | 5.49788 | 1.64063 | 22.0936 | 24.0656 | 0 | 500 | 0 | Img64 | 73 | 1.025 | 0 | Chlorine-rich | Cl | Ti | Pd | Si | 58.50354 | 31.11437 | 6.459492 | 3.922593 | 0.1931391 | 8606.994 | 0 | 0 | 0 | 0 | 0 | 3.922593 | 0 | 0 | 58.50354 | 0 | 0 | 31.11437 | 0 | 0 | 0 | 0 | 0 | 0 | 0 | 0 | 0 | 0 | 6.459492 | 0 | 0 | 0 | 0 | 0 | 0 | 0 | 0 | 0 | 0 | 503803835
1787 | 42 | 166 | 1.72596 | 35.757 | 2793 | 1997 | 3.12938 | 2.9453 | 2.94895 | 3.5901 | 2.36042 | 2.42073 | 1.48306 | 5.98087 | 10.3351 | 68 | 500 | 0 | Img64 | 64 | 1.039 | 0 | Chlorine-rich | Cl | Ti | Pd | Si | 46.5238 | 34.13385 | 14.13522 | 2.841893 | 0.4241618 | 6168.589 | 5.251343 | 0 | 0 | 0 | 2.365246 | 2.841893 | 0 | 0 | 46.5238 | 0 | 0 | 34.13385 | 0 | 0 | 0 | 0 | 0 | 0 | 0 | 0 | 0 | 0 | 14.13522 | 0 | 0 | 0 | 0 | 0 | 0 | 0 | 0 | 0 | 0 | 513703735
5119 | 156 | 621 | 0.331212 | 32.7336 | 1401 | 2085 | 26.8759 | 25.7714 | 8.76723 | 36.5766 | 3.45021 | 3.60764 | 10.1387 | 102.166 | 78.039 | 135 | 500 | 0 | Img64 | 76 | 1.052 | 0 | Iron-rich | Fe | Ti | Si | S | 50.79438 | 18.71619 | 7.420439 | 7.103189 | 0.3909013 | 7774.721 | 6.686228 | 0 | 2.066289 | 0 | 0 | 7.420439 | 0 | 7.103189 | 0 | 3.081765 | 4.070829 | 18.71619 | 0 | 0 | 50.79438 | 0 | 0 | 0 | 0 | 0 | 0 | 0 | 6.746923 | 0 | 0 | 0 | 0 | 0 | 0 | 0 | 0 | 0 | 0 | 441505514
4722 | 138 | 550 | -4.66076 | 38.0568 | 2916 | 1806 | 4.41795 | 4.41795 | 2.09245 | 5.98756 | 1.10449 | 1.62285 | 3.68953 | 3.28694 | 14.5425 | 135 | 500 | 0 | Img64 | 96 | 1.024 | 0 | Iron-rich | Fe | Ti | Al | Si | 87.65319 | 5.068405 | 3.72054 | 2.208453 | 0.4858304 | 5774.33 | 6.458729 | 0 | 0 | 0 | 3.72054 | 2.208453 | 1.349413 | 0 | 0 | 0 | 0 | 5.068405 | 0 | 0 | 87.65319 | 0 | 0 | 0 | 0 | 0 | 0 | 0 | 0 | 0 | 0 | 0 | 0 | 0 | 0 | 0 | 0 | 0 | 0 | 880808808
2624 | 71 | 281 | -4.21908 | 35.6012 | 1205 | 2842 | 4.23387 | 4.41795 | 2.53277 | 5.85891 | 1.65673 | 1.84943 | 3.16795 | 5.30315 | 14.4373 | 135 | 500 | 0 | Img64 | 128 | 1.029 | 0 | Iron-rich | Fe | Ti | Si | Al | 74.60619 | 20.72006 | 2.778589 | 1.895163 | 0.1725918 | 11508.84 | 5.937576 | 0 | 0 | 0 | 1.895163 | 2.778589 | 0 | 0 | 0 | 0 | 0 | 20.72006 | 0 | 0 | 74.60619 | 0 | 0 | 0 | 0 | 0 | 0 | 0 | 0 | 0 | 0 | 0 | 0 | 0 | 0 | 0 | 0 | 0 | 0 | 771808817
370 | 13 | 51 | -4.08446 | 36.8779 | 1949 | 2060 | 1.65673 | 3.12938 | 1.61025 | 3.5901 | 1.19711 | 1.24973 | 2.8727 | 1.72818 | 8.70291 | 158 | 500 | 0 | Img64 | 101 | 1.013 | 0 | Iron-rich | Fe | Ti | Si |  | 50.6562 | 46.24655 | 3.097257 | 0 | 0.2981313 | 7284.413 | 5.925601 | 0 | 0 | 0 | 0 | 3.097257 | 0 | 0 | 0 | 0 | 0 | 46.24655 | 0 | 0 | 50.6562 | 0 | 0 | 0 | 0 | 0 | 0 | 0 | 0 | 0 | 0 | 0 | 0 | 0 | 0 | 0 | 0 | 0 | 0 | 444808844
361 | 13 | 50 | -3.76176 | 37.3613 | 1651 | 1478 | 6.44285 | 6.25877 | 4.35509 | 8.33053 | 2.84145 | 3.13078 | 2.66085 | 15.1979 | 21.0804 | 135 | 500 | 0 | Img64 | 135 | 1.032 | 0 | Iron-rich | Fe | Ti | Si |  | 75.40292 | 21.34999 | 3.247093 | 0 | 0.07739156 | 11929.46 | 3.789949 | 0 | 0 | 0 | 0 | 3.247093 | 0 | 0 | 0 | 0 | 0 | 21.34999 | 0 | 0 | 75.40292 | 0 | 0 | 0 | 0 | 0 | 0 | 0 | 0 | 0 | 0 | 0 | 0 | 0 | 0 | 0 | 0 | 0 | 0 | 772909927
718 | 19 | 76 | -1.81478 | 30.7115 | 1983 | 2800 | 3.31347 | 3.86571 | 2.40057 | 4.31737 | 1.49126 | 1.94825 | 2.21603 | 5.06595 | 12.8813 | 124 | 500 | 0 | Img64 | 90 | 1.037 | 0 | Iron-rich | Fe | Ti | Al | Si | 50.88081 | 21.70539 | 10.5371 | 7.135257 | 0.2668939 | 12091.47 | 4.735219 | 0 | 0 | 0 | 10.5371 | 7.135257 | 0 | 0 | 0 | 1.687645 | 2.818737 | 21.70539 | 0 | 0 | 50.88081 | 0 | 0 | 0 | 0 | 0 | 0 | 0 | 5.235061 | 0 | 0 | 0 | 0 | 0 | 0 | 0 | 0 | 0 | 0 | 543617634
2758 | 75 | 297 | -3.56451 | 31.1306 | 2719 | 2554 | 0.920407 | 1.10449 | 0.855668 | 1.30347 | 0.389884 | 0.612641 | 2.12763 | 0.45746 | 3.87879 | 124 | 500 | 0 | Img64 | 83 | 1.027 | 0 | Iron-rich | Fe | Ti | Mn | Al | 40.65152 | 37.00115 | 11.74505 | 7.923031 | 0.3902992 | 6623.765 | 6.139951 | 0 | 0 | 0 | 7.923031 | 2.679259 | 0 | 0 | 0 | 0 | 0 | 37.00115 | 0 | 11.74505 | 40.65152 | 0 | 0 | 0 | 0 | 0 | 0 | 0 | 0 | 0 | 0 | 0 | 0 | 0 | 0 | 0 | 0 | 0 | 0 | 444706644
5443 | 168 | 670 | 0.228484 | 35.7876 | 2848 | 1832 | 0.736326 | 0.736326 | 0.847478 | 1.15051 | 0.573966 | 0.656016 | 1.75378 | 0.45746 | 3.20563 | 124 | 500 | 0 | Img64 | 86 | 1.029 | 0 | Iron-rich | Fe | Ti | Pd | Mn | 65.0016 | 16.489 | 6.614843 | 4.107337 | 0.8267818 | 4804.326 | 8.864933 | 0 | 0 | 0 | 0 | 3.176165 | 1.004813 | 1.412037 | 0 | 0 | 2.194203 | 16.489 | 0 | 4.107337 | 65.0016 | 0 | 0 | 0 | 0 | 0 | 0 | 0 | 6.614843 | 0 | 0 | 0 | 0 | 0 | 0 | 0 | 0 | 0 | 0 | 551606615
4242 | 121 | 484 | -1.85631 | 37.5063 | 1763 | 2733 | 8.28366 | 8.09958 | 6.81508 | 9.26698 | 4.46797 | 5.33984 | 1.73544 | 35.8513 | 28.1698 | 56 | 500 | 0 | Img64 | 74 | 1.033 | 0 | Iron-rich | Fe | Ti | Si | K | 84.1931 | 5.55342 | 4.20099 | 2.753149 | 0.4522951 | 8572.902 | 4.867457 | 0 | 0 | 0 | 0 | 4.20099 | 0 | 1.141163 | 0 | 2.753149 | 2.158178 | 5.55342 | 0 | 0 | 84.1931 | 0 | 0 | 0 | 0 | 0 | 0 | 0 | 0 | 0 | 0 | 0 | 0 | 0 | 0 | 0 | 0 | 0 | 0 | 880808808
120 | 5 | 17 | -3.6975 | 41.1378 | 1992 | 1444 | 1.28857 | 0.736326 | 1.19196 | 1.52974 | 0.920407 | 0.959044 | 1.59506 | 0.813263 | 4.04979 | 101 | 500 | 0 | Img64 | 103 | 1.004 | 0 | Iron-rich | Fe | Ti | Pd | Al | 66.23695 | 24.74942 | 6.232168 | 2.781468 | 0.36293 | 8772.777 | 6.41825 | 0 | 0 | 0 | 2.781468 | 0 | 0 | 0 | 0 | 0 | 0 | 24.74942 | 0 | 0 | 66.23695 | 0 | 0 | 0 | 0 | 0 | 0 | 0 | 6.232168 | 0 | 0 | 0 | 0 | 0 | 0 | 0 | 0 | 0 | 0 | 662808826
2684 | 72 | 288 | -0.524117 | 36.1736 | 2843 | 1787 | 10.6767 | 7.17917 | 7.2415 | 11.0924 | 6.00203 | 7.12836 | 1.5561 | 38.8841 | 30.2867 | 101 | 500 | 0 | Img64 | 140 | 1.02 | 0 | Iron-rich | Fe | Ti | Si | Al | 69.38972 | 21.77141 | 6.12264 | 1.68079 | 0.07548453 | 22108.22 | 4.149165 | 0 | 0 | 0 | 1.68079 | 6.12264 | 0 | 0 | 0 | 1.03545 | 0 | 21.77141 | 0 | 0 | 69.38972 | 0 | 0 | 0 | 0 | 0 | 0 | 0 | 0 | 0 | 0 | 0 | 0 | 0 | 0 | 0 | 0 | 0 | 0 | 662808826
4616 | 134 | 534 | -6.58338 | 36.6206 | 2709 | 1407 | 1.10449 | 0.920407 | 1.15131 | 1.35384 | 0.948591 | 0.99586 | 1.35946 | 0.762434 | 4.61512 | 79 | 500 | 0 | Img64 | 80 | 1.041 | 0 | Iron-rich | Fe | Ti | Si | Al | 57.91633 | 23.89779 | 8.588549 | 8.446504 | 0.2975063 | 5787.082 | 10.3484 | 0 | 0 | 0 | 8.446504 | 8.588549 | 1.150829 | 0 | 0 | 0 | 0 | 23.89779 | 0 | 0 | 57.91633 | 0 | 0 | 0 | 0 | 0 | 0 | 0 | 0 | 0 | 0 | 0 | 0 | 0 | 0 | 0 | 0 | 0 | 0 | 552707725
785 | 22 | 87 | -7.60309 | 33.1058 | 1261 | 2063 | 3.86571 | 4.41795 | 3.87513 | 4.82254 | 3.38426 | 3.68312 | 1.30936 | 10.8096 | 12.967 | 158 | 500 | 0 | Img64 | 115 | 1.027 | 0 | Iron-rich | Fe | Ti | Si | Al | 51.89758 | 43.24957 | 2.607397 | 2.245452 | 0.04831013 | 23741.3 | 2.36051 | 0 | 0 | 0 | 2.245452 | 2.607397 | 0 | 0 | 0 | 0 | 0 | 43.24957 | 0 | 0 | 51.89758 | 0 | 0 | 0 | 0 | 0 | 0 | 0 | 0 | 0 | 0 | 0 | 0 | 0 | 0 | 0 | 0 | 0 | 0 | 554909945
1659 | 37 | 146 | -3.90783 | 41.891 | 2899 | 1440 | 6.81101 | 5.15428 | 4.38589 | 5.82141 | 2.58749 | 4.44602 | 1.30935 | 14.6387 | 23.0849 | 101 | 500 | 0 | Img64 | 132 | 1.019 | 0 | Iron-rich | Fe | Ti | Al | Mn | 73.98616 | 15.67363 | 4.969044 | 2.641658 | 0.191183 | 14900.43 | 4.409602 | 0 | 0 | 0 | 4.969044 | 1.705633 | 0 | 0 | 0 | 0 | 1.023872 | 15.67363 | 0 | 2.641658 | 73.98616 | 0 | 0 | 0 | 0 | 0 | 0 | 0 | 0 | 0 | 0 | 0 | 0 | 0 | 0 | 0 | 0 | 0 | 0 | 771808817
5236 | 160 | 640 | 0.0145811 | 38.4206 | 1686 | 1865 | 0.736326 | 0.736326 | 0.900012 | 1.15051 | 0.736326 | 0.90213 | 1.27532 | 0.45746 | 2.83747 | 56 | 500 | 0 | Img64 | 89 | 1.023 | 0 | Iron-rich | Fe | Ti | Pd | Si | 72.72636 | 14.46134 | 7.60959 | 2.625968 | 0.6772964 | 5980.896 | 8.86412 | 0 | 0 | 0 | 2.576741 | 2.625968 | 0 | 0 | 0 | 0 | 0 | 14.46134 | 0 | 0 | 72.72636 | 0 | 0 | 0 | 0 | 0 | 0 | 0 | 7.60959 | 0 | 0 | 0 | 0 | 0 | 0 | 0 | 0 | 0 | 0 | 661707716
3545 | 98 | 390 | -2.65468 | 41.7085 | 1517 | 2434 | 1.47265 | 1.65673 | 1.62574 | 1.95744 | 1.28857 | 1.61357 | 1.21311 | 1.66041 | 6.37184 | 45 | 500 | 0 | Img64 | 125 | 1.019 | 0 | Iron-rich | Fe | Ti | Al |  | 48.59977 | 47.60936 | 3.790868 | 0 | 0.1422267 | 13276.86 | 3.699068 | 0 | 0 | 0 | 3.790868 | 0 | 0 | 0 | 0 | 0 | 0 | 47.60936 | 0 | 0 | 48.59977 | 0 | 0 | 0 | 0 | 0 | 0 | 0 | 0 | 0 | 0 | 0 | 0 | 0 | 0 | 0 | 0 | 0 | 0 | 444808844
744 | 20 | 79 | 1.26874 | 33.9723 | 2346 | 1457 | 1.28857 | 1.28857 | 1.19901 | 1.49126 | 0.920407 | 1.35815 | 1.09801 | 0.79632 | 4.78441 | 101 | 500 | 0 | Img64 | 87 | 1.03 | 0 | Iron-rich | Fe | Ti | Pd | Si | 43.61828 | 41.50761 | 7.025273 | 2.643341 | 0.6239378 | 6351.765 | 4.306418 | 0 | 0 | 0 | 2.382145 | 2.643341 | 0 | 0 | 0 | 1.1898 | 1.633554 | 41.50761 | 0 | 0 | 43.61828 | 0 | 0 | 0 | 0 | 0 | 0 | 0 | 7.025273 | 0 | 0 | 0 | 0 | 0 | 0 | 0 | 0 | 0 | 0 | 443707734
3547 | 98 | 390 | -2.62228 | 41.6614 | 1695 | 2696 | 8.28366 | 6.62693 | 4.24055 | 9.26698 | 1.82227 | 2.16929 | 4.2719 | 16.9769 | 23.2965 | 124 | 500 | 0 | Img64 | 59 | 1.049 | 0 | Silicon-rich | Si | Ti | Al | Pd | 37.14983 | 32.78933 | 12.47187 | 7.7152 | 0.3214266 | 4958.449 | 9.463669 | 0 | 0 | 0 | 12.47187 | 37.14983 | 0 | 4.049208 | 0 | 3.20321 | 2.621357 | 32.78933 | 0 | 0 | 0 | 0 | 0 | 0 | 0 | 0 | 0 | 0 | 7.7152 | 0 | 0 | 0 | 0 | 0 | 0 | 0 | 0 | 0 | 0 | 136243260
5504 | 169 | 674 | -5.49257 | 31.9904 | 2492 | 1977 | 2.39306 | 1.47265 | 1.68515 | 2.57714 | 0.948591 | 1.11428 | 2.31284 | 1.86373 | 7.00889 | 90 | 500 | 0 | Img64 | 69 | 1.036 | 0 | Silicon-rich | Si | Ti | Al | Pd | 73.05668 | 9.806977 | 7.204828 | 6.112659 | 0.1786755 | 8588.271 | 9.704554 | 0 | 0 | 0 | 7.204828 | 73.05668 | 0 | 1.197827 | 0 | 0 | 2.621029 | 9.806977 | 0 | 0 | 0 | 0 | 0 | 0 | 0 | 0 | 0 | 0 | 6.112659 | 0 | 0 | 0 | 0 | 0 | 0 | 0 | 0 | 0 | 0 | 66060060
4299 | 124 | 493 | -0.86222 | 35.6242 | 3072 | 2713 | 9.57223 | 6.81101 | 5.77889 | 9.36744 | 3.90492 | 4.37095 | 2.14311 | 26.6683 | 29.7369 | 113 | 500 | 0 | Img64 | 70 | 1.037 | 0 | Silicon-rich | Si | Ti | Pd | Ca | 59.39492 | 10.2985 | 8.64048 | 8.572432 | 0.3655368 | 7162.639 | 10.00866 | 0 | 0 | 0 | 7.699005 | 59.39492 | 0 | 2.200928 | 1.592314 | 1.601422 | 8.572432 | 10.2985 | 0 | 0 | 0 | 0 | 0 | 0 | 0 | 0 | 0 | 0 | 8.64048 | 0 | 0 | 0 | 0 | 0 | 0 | 0 | 0 | 0 | 0 | 55050050
5056 | 153 | 609 | -4.90693 | 40.2942 | 1559 | 1926 | 2.9453 | 2.0249 | 2.27221 | 3.17973 | 1.30933 | 1.53801 | 2.06743 | 3.64274 | 9.33918 | 68 | 500 | 0 | Img64 | 70 | 1.013 | 0 | Silicon-rich | Si | Ti | Al |  | 93.44903 | 3.697088 | 2.853879 | 0 | 0.02982453 | 19491.19 | 3.123967 | 0 | 0 | 0 | 2.853879 | 93.44903 | 0 | 0 | 0 | 0 | 0 | 3.697088 | 0 | 0 | 0 | 0 | 0 | 0 | 0 | 0 | 0 | 0 | 0 | 0 | 0 | 0 | 0 | 0 | 0 | 0 | 0 | 0 | 0 | 99090090
2639 | 71 | 283 | -4.17582 | 35.2862 | 1442 | 2506 | 1.65673 | 2.39306 | 1.96591 | 2.76976 | 1.35384 | 1.47801 | 1.87399 | 2.62616 | 7.76041 | 158 | 500 | 0 | Img64 | 66 | 1.016 | 0 | Silicon-rich | Si | Ti |  |  | 94.60002 | 5.399982 | 0 | 0 | 0.06034606 | 14890.79 | 10.06744 | 0 | 0 | 0 | 0 | 94.60002 | 0 | 0 | 0 | 0 | 0 | 5.399982 | 0 | 0 | 0 | 0 | 0 | 0 | 0 | 0 | 0 | 0 | 0 | 0 | 0 | 0 | 0 | 0 | 0 | 0 | 0 | 0 | 0 | 88080080
1777 | 41 | 164 | -3.83479 | 39.7463 | 1253 | 2858 | 1.28857 | 2.20898 | 1.31813 | 2.06687 | 0.893817 | 1.17408 | 1.76042 | 1.16907 | 6.65431 | 169 | 500 | 0 | Img64 | 60 | 1.047 | 0 | Silicon-rich | Si | Ti | Pd | Ca | 68.18499 | 13.30118 | 6.860784 | 4.537597 | 0.3960082 | 5674.178 | 15.84714 | 0 | 0 | 1.832622 | 0 | 68.18499 | 0 | 1.4549 | 0 | 0 | 4.537597 | 13.30118 | 0 | 0 | 3.827929 | 0 | 0 | 0 | 0 | 0 | 0 | 0 | 6.860784 | 0 | 0 | 0 | 0 | 0 | 0 | 0 | 0 | 0 | 0 | 166151160
4100 | 116 | 461 | -4.09696 | 38.7199 | 1879 | 2293 | 8.83591 | 5.70652 | 4.96583 | 7.69868 | 1.96672 | 4.5247 | 1.70148 | 20.8399 | 27.5512 | 101 | 500 | 0 | Img64 | 72 | 1.026 | 0 | Silicon-rich | Si | Ti | Ca | Pd | 69.08641 | 11.35454 | 10.37276 | 7.32527 | 0.2952951 | 8831.13 | 9.899656 | 0 | 0 | 0 | 1.86102 | 69.08641 | 0 | 0 | 0 | 0 | 10.37276 | 11.35454 | 0 | 0 | 0 | 0 | 0 | 0 | 0 | 0 | 0 | 0 | 7.32527 | 0 | 0 | 0 | 0 | 0 | 0 | 0 | 0 | 0 | 0 | 67161170
1739 | 40 | 160 | -4.50647 | 36.9214 | 1681 | 1811 | 12.5175 | 13.8061 | 6.50506 | 12.5818 | 1.67372 | 8.04358 | 1.5642 | 39.4941 | 67.1238 | 158 | 500 | 0 | Img64 | 57 | 1.027 | 0 | Silicon-rich | Si | Ti | Pd | Ca | 50.07766 | 14.99852 | 13.00087 | 6.90757 | 0.8471496 | 5974.405 | 14.57509 | 0 | 1.559019 | 1.30373 | 0 | 50.07766 | 0 | 6.670619 | 1.943768 | 0 | 6.90757 | 14.99852 | 0 | 0 | 3.538242 | 0 | 0 | 0 | 0 | 0 | 0 | 0 | 13.00087 | 0 | 0 | 0 | 0 | 0 | 0 | 0 | 0 | 0 | 0 | 265141151
5321 | 164 | 655 | -4.73166 | 32.3812 | 2528 | 1905 | 3.12938 | 2.0249 | 2.51025 | 3.40445 | 1.88675 | 1.96256 | 1.73469 | 4.35435 | 8.86248 | 101 | 500 | 0 | Img64 | 90 | 1.01 | 0 | Calcium-rich | Ca | Y | Al | Si | 91.8346 | 6.302345 | 1.390875 | 0.4721835 | 0.08545942 | 11210.73 | 1.795866 | 0 | 0 | 0 | 1.390875 | 0.4721835 | 0 | 0 | 0 | 0 | 91.8346 | 0 | 0 | 0 | 0 | 0 | 0 | 0 | 0 | 0 | 6.302345 | 0 | 0 | 0 | 0 | 0 | 0 | 0 | 0 | 0 | 0 | 0 | 0 | 909000000
4424 | 126 | 503 | -3.63197 | 34.746 | 2344 | 1355 | 16.3832 | 21.7216 | 15.7978 | 22.3559 | 10.8495 | 13.8262 | 1.61693 | 204.349 | 66.0015 | 169 | 500 | 0 | Img64 | 83 | 0.848 | 0 | Silicon-rich | Si | Y | Al | Fe | 86.98823 | 5.395126 | 4.382292 | 2.796251 | 0.03931558 | 25089.46 | 6.409228 | 0 | 0 | 0 | 4.382292 | 86.98823 | 0 | 0 | 0 | 0 | 0.438103 | 0 | 0 | 0 | 2.796251 | 0 | 0 | 0 | 0 | 0 | 5.395126 | 0 | 0 | 0 | 0 | 0 | 0 | 0 | 0 | 0 | 0 | 0 | 0 | 88080080
4239 | 121 | 484 | -1.63284 | 37.536 | 2980 | 2572 | 4.41795 | 5.15428 | 4.47683 | 5.74356 | 3.70334 | 4.85986 | 1.18184 | 14.5032 | 16.1748 | 23 | 500 | 0 | Img64 | 90 | 1.048 | 0 | Silicon-rich | Si | Y | Fe |  | 90.74542 | 5.905995 | 3.348582 | 0 | 0.08101682 | 17839.06 | 8.785893 | 0 | 0 | 0 | 0 | 90.74542 | 0 | 0 | 0 | 0 | 0 | 0 | 0 | 0 | 3.348582 | 0 | 0 | 0 | 0 | 0 | 5.905995 | 0 | 0 | 0 | 0 | 0 | 0 | 0 | 0 | 0 | 0 | 0 | 0 | 88080080
4817 | 142 | 566 | 0.975302 | 37.1741 | 2800 | 2498 | 5.33836 | 6.81101 | 4.69771 | 7.68483 | 2.82525 | 3.08931 | 2.48755 | 18.2815 | 20.9846 | 146 | 500 | 0 | Img64 | 71 | 1.023 | 0 | #Unclassified# | P | Zn | Si | Al | 24.19463 | 23.13873 | 12.96974 | 9.655301 | 0.58766 | 7940.213 | 7.77679 | 0 | 2.971794 | 0 | 9.655301 | 12.96974 | 24.19463 | 2.563886 | 0 | 8.872086 | 9.486775 | 0 | 0 | 0 | 0 | 0 | 0 | 0 | 23.13873 | 0 | 0 | 0 | 6.147052 | 0 | 0 | 0 | 0 | 0 | 0 | 0 | 0 | 0 | 0 | 55232234
1524 | 33 | 132 | 2.16982 | 36.8402 | 1104 | 2263 | 12.1494 | 14.1743 | 9.19526 | 13.9083 | 5.18665 | 7.41708 | 1.87517 | 67.4839 | 52.6893 | 169 | 500 | 0 | Img64 | 86 | 1.036 | 0 | Aluminum-rich | Al | Zn | Fe | Mg | 89.17991 | 4.827537 | 4.332902 | 1.659649 | 0.04850734 | 16736.41 | 2.658211 | 0 | 0 | 1.659649 | 89.17991 | 0 | 0 | 0 | 0 | 0 | 0 | 0 | 0 | 0 | 4.332902 | 0 | 0 | 0 | 4.827537 | 0 | 0 | 0 | 0 | 0 | 0 | 0 | 0 | 0 | 0 | 0 | 0 | 0 | 0 | 808088080
239 | 9 | 35 | -3.08455 | 31.7398 | 1215 | 1291 | 6.07469 | 2.76122 | 2.31528 | 4.34267 | 1.10449 | 1.16887 | 3.71528 | 4.456 | 17.0581 | 101 | 500 | 0 | Img64 | 149 | 1.021 | 0 | Brass | Cu | Zn | Al |  | 63.90739 | 34.32088 | 1.771729 | 0 | 0.4109612 | 8867.754 | 2.200578 | 0 | 0 | 0 | 1.771729 | 0 | 0 | 0 | 0 | 0 | 0 | 0 | 0 | 0 | 0 | 0 | 0 | 63.90739 | 34.32088 | 0 | 0 | 0 | 0 | 0 | 0 | 0 | 0 | 0 | 0 | 0 | 0 | 0 | 0 | 33066603
1010 | 27 | 106 | -5.20429 | 36.5335 | 2000 | 1879 | 17.8559 | 9.01999 | 8.63407 | 14.0841 | 5.94849 | 6.65644 | 2.11586 | 59.419 | 50.5908 | 68 | 500 | 0 | Img64 | 91 | 1.017 | 0 | Calcium-rich | Ca | Zn | Si | S | 90.71649 | 2.791661 | 2.487353 | 2.129705 | 0.09413205 | 13541.63 | 3.06499 | 0 | 0 | 0 | 0 | 2.487353 | 0 | 2.129705 | 1.874787 | 0 | 90.71649 | 0 | 0 | 0 | 0 | 0 | 0 | 0 | 2.791661 | 0 | 0 | 0 | 0 | 0 | 0 | 0 | 0 | 0 | 0 | 0 | 0 | 0 | 0 | 808000000
1622 | 36 | 143 | -3.5844 | 33.2634 | 2611 | 1208 | 1.10449 | 1.10449 | 1.12611 | 1.55753 | 0.741848 | 1.10437 | 1.41034 | 0.745491 | 4.35479 | 56 | 500 | 0 | Img64 | 67 | 1.022 | 0 | Calcium-rich | Ca | Zn | Pd | S | 73.91855 | 10.83817 | 8.67271 | 3.812394 | 0.4644012 | 6074.522 | 7.731844 | 0 | 0 | 0 | 1.29943 | 1.458742 | 0 | 3.812394 | 0 | 0 | 73.91855 | 0 | 0 | 0 | 0 | 0 | 0 | 0 | 10.83817 | 0 | 0 | 0 | 8.67271 | 0 | 0 | 0 | 0 | 0 | 0 | 0 | 0 | 0 | 0 | 617000001
4926 | 147 | 586 | -4.3303 | 34.4237 | 2657 | 1055 | 0.920407 | 1.47265 | 1.27916 | 1.49126 | 1.04128 | 1.13726 | 1.31127 | 1.06741 | 4.32199 | 11 | 500 | 0 | Img64 | 73 | 1.035 | 0 | Calcium-rich | Ca | Zn | Pd | S | 81.58807 | 8.186138 | 6.37664 | 3.849154 | 0.3711927 | 6430.86 | 9.121427 | 0 | 0 | 0 | 0 | 0 | 0 | 3.849154 | 0 | 0 | 81.58807 | 0 | 0 | 0 | 0 | 0 | 0 | 0 | 8.186138 | 0 | 0 | 0 | 6.37664 | 0 | 0 | 0 | 0 | 0 | 0 | 0 | 0 | 0 | 0 | 707000000
4775 | 140 | 559 | -4.32267 | 34.4415 | 2696 | 3001 | 0.920407 | 1.47265 | 1.33696 | 1.55753 | 1.10449 | 1.28183 | 1.21509 | 1.11824 | 4.13912 | 34 | 500 | 0 | Img64 | 73 | 1.033 | 0 | Calcium-rich | Ca | Zn | Pd | S | 77.52326 | 8.87124 | 8.409956 | 3.878008 | 0.3771446 | 6760.847 | 8.108526 | 0 | 0 | 0 | 0 | 0 | 0 | 3.878008 | 1.317539 | 0 | 77.52326 | 0 | 0 | 0 | 0 | 0 | 0 | 0 | 8.87124 | 0 | 0 | 0 | 8.409956 | 0 | 0 | 0 | 0 | 0 | 0 | 0 | 0 | 0 | 0 | 707000000
2688 | 72 | 288 | -0.833926 | 36.1432 | 1162 | 1952 | 1.65673 | 1.84081 | 1.7865 | 2.06687 | 1.55753 | 1.71425 | 1.2057 | 2.01621 | 6.4678 | 169 | 500 | 0 | Img64 | 85 | 1.012 | 0 | Calcium-rich | Ca | Zn | Si | S | 94.2375 | 3.086383 | 1.615418 | 1.060696 | 0.0695709 | 9026.01 | 10.93343 | 0 | 0 | 0 | 0 | 1.615418 | 0 | 1.060696 | 0 | 0 | 94.2375 | 0 | 0 | 0 | 0 | 0 | 0 | 0 | 3.086383 | 0 | 0 | 0 | 0 | 0 | 0 | 0 | 0 | 0 | 0 | 0 | 0 | 0 | 0 | 808000000
1795 | 42 | 167 | 1.23631 | 35.4481 | 2181 | 1626 | 9.57223 | 8.83591 | 8.36988 | 11.4122 | 6.46728 | 6.62986 | 1.72133 | 54.3023 | 28.7893 | 124 | 500 | 0 | Img64 | 72 | 1.03 | 0 | Chlorine-rich | Cl | Zn | Ca | Pd | 37.09833 | 20.00904 | 16.47995 | 11.17476 | 0.6516595 | 9030.298 | 5.793302 | 0 | 0 | 0 | 1.486375 | 1.50894 | 0 | 5.153538 | 37.09833 | 0 | 16.47995 | 0 | 0 | 0 | 7.089067 | 0 | 0 | 0 | 20.00904 | 0 | 0 | 0 | 11.17476 | 0 | 0 | 0 | 0 | 0 | 0 | 0 | 0 | 0 | 0 | 522300305
103 | 4 | 14 | -0.212099 | 40.9477 | 2502 | 2477 | 1.10449 | 1.65673 | 1.29824 | 1.85228 | 0.736326 | 0.881816 | 2.10053 | 1.06741 | 5.28828 | 23 | 500 | 0 | Img64 | 98 | 1.024 | 0 | Iron-rich | Fe | Zn | Al | Cl | 82.30599 | 9.247417 | 3.556742 | 1.665878 | 0.5977688 | 6242.502 | 6.567282 | 0 | 0.7060841 | 0 | 3.556742 | 0 | 0 | 1.234465 | 1.665878 | 0 | 1.283423 | 0 | 0 | 0 | 82.30599 | 0 | 0 | 0 | 9.247417 | 0 | 0 | 0 | 0 | 0 | 0 | 0 | 0 | 0 | 0 | 0 | 0 | 0 | 0 | 770707707
786 | 22 | 87 | -7.40226 | 33.0537 | 2353 | 2347 | 9.38815 | 6.25877 | 6.68444 | 9.79364 | 5.10151 | 6.0581 | 1.61662 | 33.276 | 25.7598 | 101 | 500 | 0 | Img64 | 119 | 1.047 | 0 | Iron-rich | Fe | Zn | Ca | Pd | 64.62834 | 11.86075 | 5.769881 | 5.132744 | 0.4936752 | 14620.03 | 6.471321 | 0 | 0 | 0 | 3.133565 | 3.729644 | 0 | 2.295458 | 2.143744 | 1.305871 | 5.769881 | 0 | 0 | 0 | 64.62834 | 0 | 0 | 0 | 11.86075 | 0 | 0 | 0 | 5.132744 | 0 | 0 | 0 | 0 | 0 | 0 | 0 | 0 | 0 | 0 | 671606607
324 | 12 | 47 | -0.453538 | 36.1053 | 1185 | 2155 | 8.65183 | 10.1245 | 5.68226 | 11.1049 | 2.60326 | 2.93576 | 3.78265 | 30.2263 | 34.168 | 146 | 500 | 0 | Img64 | 60 | 1.048 | 0 | Silicon-rich | Si | Zn | Mg | Ti | 38.3695 | 19.86335 | 16.34687 | 10.38644 | 0.4308606 | 5055.856 | 7.257611 | 0 | 0 | 16.34687 | 0 | 38.3695 | 0 | 1.066724 | 0 | 0 | 2.995483 | 10.38644 | 0 | 0 | 3.797547 | 0 | 0 | 0 | 19.86335 | 0 | 0 | 0 | 7.17409 | 0 | 0 | 0 | 0 | 0 | 0 | 0 | 0 | 0 | 0 | 145130032
4689 | 136 | 543 | -4.14727 | 36.044 | 1608 | 2483 | 4.9702 | 8.28366 | 5.89135 | 8.3762 | 4.30579 | 4.5342 | 1.84734 | 26.8546 | 22.1855 | 158 | 500 | 0 | Img64 | 72 | 1.023 | 0 | Silicon-rich | Si | Zn | Ca | Pd | 31.61471 | 17.15786 | 11.20442 | 10.00591 | 0.6336912 | 8320.386 | 14.52427 | 0 | 1.646792 | 1.276731 | 7.464013 | 31.61471 | 0 | 6.810634 | 1.766984 | 2.626881 | 11.20442 | 0 | 0 | 0 | 8.425065 | 0 | 0 | 0 | 17.15786 | 0 | 0 | 0 | 10.00591 | 0 | 0 | 0 | 0 | 0 | 0 | 0 | 0 | 0 | 0 | 143020021
1340 | 33 | 131 | 1.98224 | 37.05 | 2135 | 1119 | 2.57714 | 3.49755 | 2.15966 | 3.95747 | 0.64172 | 1.11453 | 3.5508 | 4.74403 | 11.259 | 146 | 500 | 0 | Img64 | 131 | 1.001 | 0 | Gold | Au | Zr | Al |  | 94.06717 | 2.997521 | 2.935306 | 0 | 0.1962217 | 19663.06 | 1.665349 | 0 | 0 | 0 | 2.935306 | 0 | 0 | 0 | 0 | 0 | 0 | 0 | 0 | 0 | 0 | 0 | 0 | 0 | 0 | 0 | 0 | 2.997521 | 0 | 0 | 0 | 0 | 0 | 0 | 0 | 0 | 94.06717 | 0 | 0 | 9
1053 | 28 | 111 | 0.430573 | 35.4587 | 1897 | 1568 | 2.0249 | 1.65673 | 1.76674 | 2.4771 | 1.30161 | 1.46885 | 1.68642 | 2.0501 | 6.40222 | 124 | 500 | 0 | Img64 | 116 | 1.002 | 0 | #Unclassified# | Cd |  |  |  | 100 | 0 | 0 | 0 | 0.563597 | 7483.467 | 1.791753 | 0 | 0 | 0 | 0 | 0 | 0 | 0 | 0 | 0 | 0 | 0 | 0 | 0 | 0 | 0 | 0 | 0 | 0 | 0 | 0 | 0 | 0 | 0 | 100 | 0 | 0 | 0 | 0 | 0 | 0 | 0 | 0 | 999009900
1692 | 39 | 154 | -6.04597 | 37.3369 | 1520 | 1610 | 2.76122 | 1.84081 | 1.01178 | 3.14068 | 0.617422 | 0.914049 | 3.43601 | 0.609947 | 8.07796 | 56 | 500 | 0 | Img64 | 151 | 1.048 | 0 | Antimony-rich | Sb |  |  |  | 100 | 0 | 0 | 0 | 0.404316 | 6957.155 | 3.546285 | 0 | 0 | 0 | 0 | 0 | 0 | 0 | 0 | 0 | 0 | 0 | 0 | 0 | 0 | 0 | 0 | 0 | 0 | 0 | 0 | 0 | 0 | 0 | 0 | 0 | 100 | 0 | 0 | 0 | 0 | 0 | 0 | 990999999
1785 | 42 | 165 | 1.37345 | 35.6311 | 2927 | 2683 | 2.20898 | 1.28857 | 1.60005 | 2.43007 | 0.736326 | 0.799885 | 3.03802 | 1.96539 | 6.88063 | 113 | 500 | 0 | Img64 | 143 | 1.029 | 0 | Antimony-rich | Sb |  |  |  | 100 | 0 | 0 | 0 | 0.3895818 | 9138.107 | 3.332839 | 0 | 0 | 0 | 0 | 0 | 0 | 0 | 0 | 0 | 0 | 0 | 0 | 0 | 0 | 0 | 0 | 0 | 0 | 0 | 0 | 0 | 0 | 0 | 0 | 0 | 100 | 0 | 0 | 0 | 0 | 0 | 0 | 990999999
4228 | 121 | 483 | -2.28025 | 37.5242 | 1509 | 2639 | 0.184081 | 0.184081 | 0.369047 | 0.520622 | 0.205803 | 0.205803 | 2.52971 | 0.0677719 | 0.736326 | 135 | 500 | 0 | Img64 | 102 | 1.026 | 0 | Antimony-rich | Sb |  |  |  | 100 | 0 | 0 | 0 | 0.3873267 | 5446.438 | 5.717292 | 0 | 0 | 0 | 0 | 0 | 0 | 0 | 0 | 0 | 0 | 0 | 0 | 0 | 0 | 0 | 0 | 0 | 0 | 0 | 0 | 0 | 0 | 0 | 0 | 0 | 100 | 0 | 0 | 0 | 0 | 0 | 0 | 990999999
4471 | 128 | 511 | -6.75905 | 34.7568 | 1752 | 1291 | 1.28857 | 1.10449 | 1.05128 | 1.71421 | 0.557767 | 0.721441 | 2.3761 | 0.660776 | 4.24695 | 124 | 500 | 0 | Img64 | 147 | 1.025 | 0 | Antimony-rich | Sb |  |  |  | 100 | 0 | 0 | 0 | 0.3698224 | 7253.307 | 5.470821 | 0 | 0 | 0 | 0 | 0 | 0 | 0 | 0 | 0 | 0 | 0 | 0 | 0 | 0 | 0 | 0 | 0 | 0 | 0 | 0 | 0 | 0 | 0 | 0 | 0 | 100 | 0 | 0 | 0 | 0 | 0 | 0 | 990999999
4454 | 127 | 506 | -4.55939 | 35.5891 | 1397 | 2910 | 1.10449 | 0.736326 | 0.977619 | 1.44066 | 0.552244 | 0.653141 | 2.20574 | 0.593004 | 3.72629 | 68 | 500 | 0 | Img64 | 179 | 1.008 | 0 | Antimony-rich | Sb |  |  |  | 100 | 0 | 0 | 0 | 0.3512351 | 8878.954 | 5.63482 | 0 | 0 | 0 | 0 | 0 | 0 | 0 | 0 | 0 | 0 | 0 | 0 | 0 | 0 | 0 | 0 | 0 | 0 | 0 | 0 | 0 | 0 | 0 | 0 | 0 | 100 | 0 | 0 | 0 | 0 | 0 | 0 | 990999999
5435 | 168 | 669 | -0.221227 | 35.7506 | 2452 | 2033 | 0.920407 | 1.10449 | 0.942882 | 1.46496 | 0.557767 | 0.664707 | 2.20391 | 0.609947 | 3.61846 | 34 | 500 | 0 | Img64 | 138 | 1.045 | 0 | Antimony-rich | Sb |  |  |  | 100 | 0 | 0 | 0 | 0.4312668 | 7136.158 | 4.427218 | 0 | 0 | 0 | 0 | 0 | 0 | 0 | 0 | 0 | 0 | 0 | 0 | 0 | 0 | 0 | 0 | 0 | 0 | 0 | 0 | 0 | 0 | 0 | 0 | 0 | 100 | 0 | 0 | 0 | 0 | 0 | 0 | 990999999
2286 | 65 | 257 | 1.04229 | 38.9184 | 1127 | 1209 | 1.65673 | 1.65673 | 1.44805 | 2.34293 | 0.920407 | 1.12975 | 2.07384 | 1.35544 | 6.14431 | 45 | 500 | 0 | Img64 | 134 | 1.042 | 0 | Antimony-rich | Sb |  |  |  | 100 | 0 | 0 | 0 | 0.4574291 | 7270.793 | 5.145789 | 0 | 0 | 0 | 0 | 0 | 0 | 0 | 0 | 0 | 0 | 0 | 0 | 0 | 0 | 0 | 0 | 0 | 0 | 0 | 0 | 0 | 0 | 0 | 0 | 0 | 100 | 0 | 0 | 0 | 0 | 0 | 0 | 990999999
4801 | 142 | 565 | 0.349977 | 37.2411 | 1450 | 2131 | 0.920407 | 0.920407 | 0.875548 | 1.30347 | 0.617422 | 0.642898 | 2.02749 | 0.508289 | 3.46596 | 34 | 500 | 0 | Img64 | 136 | 1.057 | 0 | Antimony-rich | Sb |  |  |  | 100 | 0 | 0 | 0 | 0.3584754 | 6525.089 | 2.360572 | 0 | 0 | 0 | 0 | 0 | 0 | 0 | 0 | 0 | 0 | 0 | 0 | 0 | 0 | 0 | 0 | 0 | 0 | 0 | 0 | 0 | 0 | 0 | 0 | 0 | 100 | 0 | 0 | 0 | 0 | 0 | 0 | 990999999
1165 | 30 | 120 | -2.77626 | 32.2106 | 2908 | 2834 | 0.920407 | 1.47265 | 1.28492 | 1.65673 | 0.920407 | 0.931681 | 1.77822 | 1.05046 | 4.72295 | 0 | 500 | 0 | Img64 | 184 | 1.047 | 0 | Antimony-rich | Sb |  |  |  | 100 | 0 | 0 | 0 | 0.2527413 | 10206.04 | 6.533267 | 0 | 0 | 0 | 0 | 0 | 0 | 0 | 0 | 0 | 0 | 0 | 0 | 0 | 0 | 0 | 0 | 0 | 0 | 0 | 0 | 0 | 0 | 0 | 0 | 0 | 100 | 0 | 0 | 0 | 0 | 0 | 0 | 990999999
4945 | 148 | 590 | -4.83353 | 33.5483 | 1974 | 1712 | 1.10449 | 1.65673 | 1.18707 | 1.84081 | 0.78792 | 1.07806 | 1.70753 | 0.982693 | 5.04474 | 0 | 500 | 0 | Img64 | 161 | 1.01 | 0 | Antimony-rich | Sb |  |  |  | 100 | 0 | 0 | 0 | 0.3229585 | 9480.496 | 4.999052 | 0 | 0 | 0 | 0 | 0 | 0 | 0 | 0 | 0 | 0 | 0 | 0 | 0 | 0 | 0 | 0 | 0 | 0 | 0 | 0 | 0 | 0 | 0 | 0 | 0 | 100 | 0 | 0 | 0 | 0 | 0 | 0 | 990999999
3687 | 101 | 402 | -8.30182 | 36.467 | 1563 | 2236 | 1.28857 | 1.28857 | 1.20631 | 1.71421 | 0.741848 | 1.03322 | 1.6591 | 0.931864 | 4.61512 | 56 | 500 | 0 | Img64 | 163 | 1.04 | 0 | Antimony-rich | Sb |  |  |  | 100 | 0 | 0 | 0 | 0.338641 | 9977.694 | 5.823784 | 0 | 0 | 0 | 0 | 0 | 0 | 0 | 0 | 0 | 0 | 0 | 0 | 0 | 0 | 0 | 0 | 0 | 0 | 0 | 0 | 0 | 0 | 0 | 0 | 0 | 100 | 0 | 0 | 0 | 0 | 0 | 0 | 990999999
5206 | 160 | 637 | -0.411383 | 38.8059 | 1419 | 1820 | 1.10449 | 0.736326 | 1.0648 | 1.30933 | 0.741848 | 0.803094 | 1.63035 | 0.593004 | 3.72629 | 101 | 500 | 0 | Img64 | 168 | 1.009 | 0 | Antimony-rich | Sb |  |  |  | 100 | 0 | 0 | 0 | 0.6163739 | 9017.898 | 3.942986 | 0 | 0 | 0 | 0 | 0 | 0 | 0 | 0 | 0 | 0 | 0 | 0 | 0 | 0 | 0 | 0 | 0 | 0 | 0 | 0 | 0 | 0 | 0 | 0 | 0 | 100 | 0 | 0 | 0 | 0 | 0 | 0 | 990999999
2883 | 80 | 317 | -4.02002 | 34.145 | 2295 | 2564 | 0.736326 | 1.10449 | 1.02327 | 1.46496 | 0.736326 | 0.90213 | 1.62389 | 0.609947 | 3.46596 | 34 | 500 | 0 | Img64 | 153 | 1.019 | 0 | Antimony-rich | Sb |  |  |  | 100 | 0 | 0 | 0 | 0.5417542 | 7827.959 | 4.419442 | 0 | 0 | 0 | 0 | 0 | 0 | 0 | 0 | 0 | 0 | 0 | 0 | 0 | 0 | 0 | 0 | 0 | 0 | 0 | 0 | 0 | 0 | 0 | 0 | 0 | 100 | 0 | 0 | 0 | 0 | 0 | 0 | 990999999
1702 | 40 | 157 | -5.00386 | 37.4278 | 1032 | 1112 | 0.920407 | 0.920407 | 0.973416 | 1.30347 | 0.741848 | 0.853171 | 1.5278 | 0.491346 | 3.35813 | 34 | 500 | 0 | Img64 | 145 | 1.008 | 0 | Antimony-rich | Sb |  |  |  | 100 | 0 | 0 | 0 | 0.3617525 | 6301.033 | 3.724297 | 0 | 0 | 0 | 0 | 0 | 0 | 0 | 0 | 0 | 0 | 0 | 0 | 0 | 0 | 0 | 0 | 0 | 0 | 0 | 0 | 0 | 0 | 0 | 0 | 0 | 100 | 0 | 0 | 0 | 0 | 0 | 0 | 990999999
3711 | 102 | 406 | -5.02666 | 37.4289 | 2972 | 1106 | 0.920407 | 0.736326 | 0.825258 | 1.19711 | 0.552244 | 0.783565 | 1.52778 | 0.372746 | 3.98662 | 68 | 500 | 0 | Img64 | 156 | 1.013 | 0 | Antimony-rich | Sb |  |  |  | 100 | 0 | 0 | 0 | 0.4036581 | 6216.334 | 3.105236 | 0 | 0 | 0 | 0 | 0 | 0 | 0 | 0 | 0 | 0 | 0 | 0 | 0 | 0 | 0 | 0 | 0 | 0 | 0 | 0 | 0 | 0 | 0 | 0 | 0 | 100 | 0 | 0 | 0 | 0 | 0 | 0 | 990999999
5258 | 162 | 645 | -1.79319 | 37.2989 | 2105 | 1814 | 1.28857 | 0.920407 | 1.21294 | 1.55753 | 0.920407 | 1.04607 | 1.48894 | 0.897978 | 4.32199 | 56 | 500 | 0 | Img64 | 178 | 1.009 | 0 | Antimony-rich | Sb |  |  |  | 100 | 0 | 0 | 0 | 0.4515902 | 9684.007 | 4.431824 | 0 | 0 | 0 | 0 | 0 | 0 | 0 | 0 | 0 | 0 | 0 | 0 | 0 | 0 | 0 | 0 | 0 | 0 | 0 | 0 | 0 | 0 | 0 | 0 | 0 | 100 | 0 | 0 | 0 | 0 | 0 | 0 | 990999999
3577 | 99 | 396 | -4.82735 | 39.2863 | 2002 | 1264 | 1.10449 | 1.47265 | 1.34947 | 1.7786 | 0.948591 | 1.20461 | 1.47649 | 1.08435 | 5.24361 | 23 | 500 | 0 | Img64 | 194 | 1.026 | 0 | Antimony-rich | Sb |  |  |  | 100 | 0 | 0 | 0 | 0.2146639 | 12976.32 | 3.017707 | 0 | 0 | 0 | 0 | 0 | 0 | 0 | 0 | 0 | 0 | 0 | 0 | 0 | 0 | 0 | 0 | 0 | 0 | 0 | 0 | 0 | 0 | 0 | 0 | 0 | 100 | 0 | 0 | 0 | 0 | 0 | 0 | 990999999
1154 | 30 | 118 | -3.04023 | 32.6614 | 1475 | 2433 | 3.31347 | 2.39306 | 2.84729 | 3.39716 | 2.22125 | 2.32548 | 1.46084 | 5.69284 | 9.65292 | 124 | 500 | 0 | Img64 | 189 | 1.021 | 0 | Antimony-rich | Sb |  |  |  | 100 | 0 | 0 | 0 | 0.09955827 | 33886.22 | 2.094697 | 0 | 0 | 0 | 0 | 0 | 0 | 0 | 0 | 0 | 0 | 0 | 0 | 0 | 0 | 0 | 0 | 0 | 0 | 0 | 0 | 0 | 0 | 0 | 0 | 0 | 100 | 0 | 0 | 0 | 0 | 0 | 0 | 990999999
1601 | 35 | 140 | -1.0564 | 34.5239 | 2010 | 2556 | 1.28857 | 1.28857 | 1.32411 | 1.82227 | 0.920407 | 1.25233 | 1.45511 | 1.08435 | 4.79799 | 45 | 500 | 0 | Img64 | 205 | 1.025 | 0 | Antimony-rich | Sb |  |  |  | 100 | 0 | 0 | 0 | 0.2133798 | 13928.59 | 3.422125 | 0 | 0 | 0 | 0 | 0 | 0 | 0 | 0 | 0 | 0 | 0 | 0 | 0 | 0 | 0 | 0 | 0 | 0 | 0 | 0 | 0 | 0 | 0 | 0 | 0 | 100 | 0 | 0 | 0 | 0 | 0 | 0 | 990999999
3819 | 108 | 429 | -1.69824 | 35.7692 | 2622 | 1930 | 1.65673 | 1.28857 | 1.22928 | 1.71421 | 0.64172 | 1.19822 | 1.43063 | 0.982693 | 5.61177 | 34 | 500 | 0 | Img64 | 146 | 1.032 | 0 | Antimony-rich | Sb |  |  |  | 100 | 0 | 0 | 0 | 0.2567975 | 8926.007 | 4.819904 | 0 | 0 | 0 | 0 | 0 | 0 | 0 | 0 | 0 | 0 | 0 | 0 | 0 | 0 | 0 | 0 | 0 | 0 | 0 | 0 | 0 | 0 | 0 | 0 | 0 | 100 | 0 | 0 | 0 | 0 | 0 | 0 | 990999999
4730 | 138 | 551 | -5.02359 | 37.4486 | 2987 | 3056 | 0.736326 | 0.736326 | 0.952576 | 1.30161 | 0.741848 | 0.91193 | 1.42732 | 0.491346 | 2.83747 | 45 | 500 | 0 | Img64 | 154 | 1.01 | 0 | Antimony-rich | Sb |  |  |  | 100 | 0 | 0 | 0 | 0.4627064 | 6266.846 | 2.73982 | 0 | 0 | 0 | 0 | 0 | 0 | 0 | 0 | 0 | 0 | 0 | 0 | 0 | 0 | 0 | 0 | 0 | 0 | 0 | 0 | 0 | 0 | 0 | 0 | 0 | 100 | 0 | 0 | 0 | 0 | 0 | 0 | 990999999
2745 | 74 | 296 | -4.03649 | 37.6661 | 2207 | 1868 | 0.920407 | 0.920407 | 0.982211 | 1.30347 | 0.736326 | 0.91845 | 1.41921 | 0.525232 | 3.35813 | 56 | 500 | 0 | Img64 | 175 | 1.042 | 0 | Antimony-rich | Sb |  |  |  | 100 | 0 | 0 | 0 | 0.5309365 | 9301.264 | 4.274846 | 0 | 0 | 0 | 0 | 0 | 0 | 0 | 0 | 0 | 0 | 0 | 0 | 0 | 0 | 0 | 0 | 0 | 0 | 0 | 0 | 0 | 0 | 0 | 0 | 0 | 100 | 0 | 0 | 0 | 0 | 0 | 0 | 990999999
4864 | 143 | 572 | 1.2286 | 32.939 | 2137 | 2971 | 0.920407 | 0.736326 | 0.917467 | 1.15051 | 0.736326 | 0.828217 | 1.38914 | 0.491346 | 3.20563 | 124 | 500 | 0 | Img64 | 146 | 1.057 | 0 | Antimony-rich | Sb |  |  |  | 100 | 0 | 0 | 0 | 0.4551708 | 7406.548 | 4.283499 | 0 | 0 | 0 | 0 | 0 | 0 | 0 | 0 | 0 | 0 | 0 | 0 | 0 | 0 | 0 | 0 | 0 | 0 | 0 | 0 | 0 | 0 | 0 | 0 | 0 | 100 | 0 | 0 | 0 | 0 | 0 | 0 | 990999999
844 | 23 | 92 | -0.738474 | 38.4131 | 1692 | 1905 | 2.20898 | 1.65673 | 1.97393 | 2.36042 | 1.55753 | 1.72018 | 1.37219 | 2.55839 | 6.84784 | 68 | 500 | 0 | Img64 | 183 | 1.005 | 0 | Antimony-rich | Sb |  |  |  | 100 | 0 | 0 | 0 | 0.1616766 | 29592.39 | 2.280366 | 0 | 0 | 0 | 0 | 0 | 0 | 0 | 0 | 0 | 0 | 0 | 0 | 0 | 0 | 0 | 0 | 0 | 0 | 0 | 0 | 0 | 0 | 0 | 0 | 0 | 100 | 0 | 0 | 0 | 0 | 0 | 0 | 990999999
4403 | 125 | 498 | -6.58298 | 37.3019 | 2701 | 1805 | 0.736326 | 0.736326 | 0.884196 | 1.30161 | 0.736326 | 0.982296 | 1.32507 | 0.423575 | 2.83747 | 45 | 500 | 0 | Img64 | 178 | 1.043 | 0 | Antimony-rich | Sb |  |  |  | 100 | 0 | 0 | 0 | 0.2728297 | 9042.221 | 1.180997 | 0 | 0 | 0 | 0 | 0 | 0 | 0 | 0 | 0 | 0 | 0 | 0 | 0 | 0 | 0 | 0 | 0 | 0 | 0 | 0 | 0 | 0 | 0 | 0 | 0 | 100 | 0 | 0 | 0 | 0 | 0 | 0 | 990999999
780 | 22 | 86 | -7.02489 | 33.5772 | 2357 | 1551 | 0.736326 | 0.736326 | 0.961394 | 1.1807 | 0.78792 | 0.895611 | 1.31832 | 0.474404 | 2.72964 | 45 | 500 | 0 | Img64 | 171 | 1.024 | 0 | Antimony-rich | Sb |  |  |  | 100 | 0 | 0 | 0 | 0.7543894 | 8264.953 | 3.782099 | 0 | 0 | 0 | 0 | 0 | 0 | 0 | 0 | 0 | 0 | 0 | 0 | 0 | 0 | 0 | 0 | 0 | 0 | 0 | 0 | 0 | 0 | 0 | 0 | 0 | 100 | 0 | 0 | 0 | 0 | 0 | 0 | 990999999
2052 | 54 | 216 | 0.31968 | 37.7151 | 1295 | 1603 | 0.368163 | 0.368163 | 0.467262 | 0.64172 | 0.189604 | 0.49798 | 1.28865 | 0.152487 | 1.36482 | 34 | 500 | 0 | Img64 | 107 | 1.029 | 0 | Antimony-rich | Sb |  |  |  | 100 | 0 | 0 | 0 | 0.3848427 | 4828.373 | 3.692869 | 0 | 0 | 0 | 0 | 0 | 0 | 0 | 0 | 0 | 0 | 0 | 0 | 0 | 0 | 0 | 0 | 0 | 0 | 0 | 0 | 0 | 0 | 0 | 0 | 0 | 100 | 0 | 0 | 0 | 0 | 0 | 0 | 990999999
1870 | 46 | 181 | 0.343773 | 36.458 | 1428 | 2285 | 2.0249 | 1.47265 | 1.76655 | 2.18842 | 1.30347 | 1.76463 | 1.24016 | 2.01621 | 6.25214 | 68 | 500 | 0 | Img64 | 194 | 1.024 | 0 | Antimony-rich | Sb |  |  |  | 100 | 0 | 0 | 0 | 0.1617879 | 20818.37 | 2.340881 | 0 | 0 | 0 | 0 | 0 | 0 | 0 | 0 | 0 | 0 | 0 | 0 | 0 | 0 | 0 | 0 | 0 | 0 | 0 | 0 | 0 | 0 | 0 | 0 | 0 | 100 | 0 | 0 | 0 | 0 | 0 | 0 | 990999999
2160 | 59 | 233 | -7.74553 | 35.6166 | 2533 | 2761 | 0.920407 | 0.920407 | 1.10295 | 1.30347 | 0.920407 | 1.0611 | 1.22841 | 0.711605 | 3.61846 | 124 | 500 | 0 | Img64 | 161 | 1.016 | 0 | Antimony-rich | Sb |  |  |  | 100 | 0 | 0 | 0 | 0.5775197 | 8136.123 | 5.625664 | 0 | 0 | 0 | 0 | 0 | 0 | 0 | 0 | 0 | 0 | 0 | 0 | 0 | 0 | 0 | 0 | 0 | 0 | 0 | 0 | 0 | 0 | 0 | 0 | 0 | 100 | 0 | 0 | 0 | 0 | 0 | 0 | 990999999
3727 | 103 | 410 | -0.334145 | 35.1262 | 1838 | 1333 | 0.736326 | 0.736326 | 0.91959 | 1.1807 | 0.736326 | 0.965976 | 1.22228 | 0.45746 | 2.98997 | 45 | 500 | 0 | Img64 | 180 | 1.034 | 0 | Antimony-rich | Sb |  |  |  | 100 | 0 | 0 | 0 | 0.2150056 | 10553.07 | 4.176426 | 0 | 0 | 0 | 0 | 0 | 0 | 0 | 0 | 0 | 0 | 0 | 0 | 0 | 0 | 0 | 0 | 0 | 0 | 0 | 0 | 0 | 0 | 0 | 0 | 0 | 100 | 0 | 0 | 0 | 0 | 0 | 0 | 990999999
2732 | 74 | 294 | -3.9785 | 38.0954 | 2523 | 1585 | 1.47265 | 1.65673 | 1.64214 | 1.82227 | 1.43899 | 1.49923 | 1.21548 | 1.76207 | 5.54861 | 45 | 500 | 0 | Img64 | 199 | 1.002 | 0 | Antimony-rich | Sb |  |  |  | 100 | 0 | 0 | 0 | 0.1552134 | 16197.91 | 2.925264 | 0 | 0 | 0 | 0 | 0 | 0 | 0 | 0 | 0 | 0 | 0 | 0 | 0 | 0 | 0 | 0 | 0 | 0 | 0 | 0 | 0 | 0 | 0 | 0 | 0 | 100 | 0 | 0 | 0 | 0 | 0 | 0 | 990999999
4643 | 135 | 538 | -0.483077 | 33.6224 | 1032 | 1308 | 1.10449 | 1.10449 | 1.14171 | 1.30347 | 0.920407 | 1.07968 | 1.20727 | 0.694662 | 3.66313 | 124 | 500 | 0 | Img64 | 201 | 1.012 | 0 | Antimony-rich | Sb |  |  |  | 100 | 0 | 0 | 0 | 0.1982142 | 12867.49 | 4.046363 | 0 | 0 | 0 | 0 | 0 | 0 | 0 | 0 | 0 | 0 | 0 | 0 | 0 | 0 | 0 | 0 | 0 | 0 | 0 | 0 | 0 | 0 | 0 | 0 | 0 | 100 | 0 | 0 | 0 | 0 | 0 | 0 | 990999999
1784 | 42 | 165 | 1.32945 | 35.6574 | 2686 | 2539 | 0.736326 | 0.736326 | 0.834806 | 1.02904 | 0.552244 | 0.854818 | 1.20381 | 0.372746 | 2.88214 | 68 | 500 | 0 | Img64 | 132 | 1.02 | 0 | Antimony-rich | Sb |  |  |  | 100 | 0 | 0 | 0 | 0.4395259 | 5326.5 | 4.65478 | 0 | 0 | 0 | 0 | 0 | 0 | 0 | 0 | 0 | 0 | 0 | 0 | 0 | 0 | 0 | 0 | 0 | 0 | 0 | 0 | 0 | 0 | 0 | 0 | 0 | 100 | 0 | 0 | 0 | 0 | 0 | 0 | 990999999
2714 | 73 | 291 | 0.852661 | 37.4795 | 2142 | 2883 | 0.920407 | 0.736326 | 1.0102 | 1.19711 | 0.893817 | 0.998694 | 1.19868 | 0.62689 | 3.20563 | 113 | 500 | 0 | Img64 | 174 | 1.019 | 0 | Antimony-rich | Sb |  |  |  | 100 | 0 | 0 | 0 | 0.4726122 | 8796.081 | 3.63939 | 0 | 0 | 0 | 0 | 0 | 0 | 0 | 0 | 0 | 0 | 0 | 0 | 0 | 0 | 0 | 0 | 0 | 0 | 0 | 0 | 0 | 0 | 0 | 0 | 0 | 100 | 0 | 0 | 0 | 0 | 0 | 0 | 990999999
4098 | 116 | 461 | -4.23042 | 38.7814 | 1151 | 1953 | 1.10449 | 1.10449 | 1.25908 | 1.44066 | 1.12824 | 1.22567 | 1.1754 | 0.948807 | 3.98662 | 113 | 500 | 0 | Img64 | 171 | 1.005 | 0 | Antimony-rich | Sb |  |  |  | 100 | 0 | 0 | 0 | 0.3479847 | 9613.595 | 4.439493 | 0 | 0 | 0 | 0 | 0 | 0 | 0 | 0 | 0 | 0 | 0 | 0 | 0 | 0 | 0 | 0 | 0 | 0 | 0 | 0 | 0 | 0 | 0 | 0 | 0 | 100 | 0 | 0 | 0 | 0 | 0 | 0 | 990999999
4038 | 114 | 455 | -3.25464 | 38.5687 | 2346 | 1067 | 1.84081 | 1.47265 | 1.84938 | 2.12534 | 1.65673 | 1.80835 | 1.17529 | 2.2873 | 6.08777 | 56 | 500 | 0 | Img64 | 181 | 1.022 | 0 | Antimony-rich | Sb |  |  |  | 100 | 0 | 0 | 0 | 0.1831801 | 17747.72 | 2.30537 | 0 | 0 | 0 | 0 | 0 | 0 | 0 | 0 | 0 | 0 | 0 | 0 | 0 | 0 | 0 | 0 | 0 | 0 | 0 | 0 | 0 | 0 | 0 | 0 | 0 | 100 | 0 | 0 | 0 | 0 | 0 | 0 | 990999999
3033 | 84 | 334 | 0.975291 | 38.7658 | 2803 | 2037 | 0.920407 | 0.920407 | 1.0442 | 1.19711 | 0.920407 | 1.03462 | 1.15705 | 0.609947 | 3.46596 | 23 | 500 | 0 | Img64 | 172 | 1.021 | 0 | Antimony-rich | Sb |  |  |  | 100 | 0 | 0 | 0 | 0.5212794 | 8914.457 | 5.143288 | 0 | 0 | 0 | 0 | 0 | 0 | 0 | 0 | 0 | 0 | 0 | 0 | 0 | 0 | 0 | 0 | 0 | 0 | 0 | 0 | 0 | 0 | 0 | 0 | 0 | 100 | 0 | 0 | 0 | 0 | 0 | 0 | 990999999
1675 | 38 | 149 | -5.87627 | 35.0583 | 2452 | 1697 | 0.920407 | 0.552244 | 0.893718 | 1.05334 | 0.736326 | 0.91845 | 1.14687 | 0.440518 | 3.0978 | 56 | 500 | 0 | Img64 | 141 | 1.004 | 0 | Antimony-rich | Sb |  |  |  | 100 | 0 | 0 | 0 | 0.2998082 | 5644.985 | 6.264651 | 0 | 0 | 0 | 0 | 0 | 0 | 0 | 0 | 0 | 0 | 0 | 0 | 0 | 0 | 0 | 0 | 0 | 0 | 0 | 0 | 0 | 0 | 0 | 0 | 0 | 100 | 0 | 0 | 0 | 0 | 0 | 0 | 990999999
5259 | 162 | 645 | -1.75968 | 37.2803 | 2288 | 1915 | 0.920407 | 0.736326 | 1.02148 | 1.1807 | 0.920407 | 1.0461 | 1.12866 | 0.542175 | 3.0978 | 45 | 500 | 0 | Img64 | 183 | 1.024 | 0 | Antimony-rich | Sb |  |  |  | 100 | 0 | 0 | 0 | 0.5329268 | 8754.619 | 4.054998 | 0 | 0 | 0 | 0 | 0 | 0 | 0 | 0 | 0 | 0 | 0 | 0 | 0 | 0 | 0 | 0 | 0 | 0 | 0 | 0 | 0 | 0 | 0 | 0 | 0 | 100 | 0 | 0 | 0 | 0 | 0 | 0 | 990999999
2802 | 77 | 307 | -5.96472 | 32.9989 | 1970 | 2651 | 1.65673 | 1.65673 | 1.97258 | 2.22125 | 1.84081 | 1.98698 | 1.1179 | 2.49062 | 6.08777 | 56 | 500 | 0 | Img64 | 195 | 1.038 | 0 | Antimony-rich | Sb |  |  |  | 100 | 0 | 0 | 0 | 0.08865323 | 32937.44 | 2.18697 | 0 | 0 | 0 | 0 | 0 | 0 | 0 | 0 | 0 | 0 | 0 | 0 | 0 | 0 | 0 | 0 | 0 | 0 | 0 | 0 | 0 | 0 | 0 | 0 | 0 | 100 | 0 | 0 | 0 | 0 | 0 | 0 | 990999999
2176 | 59 | 236 | -7.32638 | 35.4021 | 2762 | 1878 | 0.552244 | 0.736326 | 0.779007 | 1.04128 | 0.552244 | 0.965976 | 1.07796 | 0.33886 | 2.58901 | 135 | 500 | 0 | Img64 | 181 | 1.048 | 0 | Antimony-rich | Sb |  |  |  | 100 | 0 | 0 | 0 | 0.3469271 | 8690.308 | 1.284937 | 0 | 0 | 0 | 0 | 0 | 0 | 0 | 0 | 0 | 0 | 0 | 0 | 0 | 0 | 0 | 0 | 0 | 0 | 0 | 0 | 0 | 0 | 0 | 0 | 0 | 100 | 0 | 0 | 0 | 0 | 0 | 0 | 990999999
4627 | 135 | 537 | -0.485286 | 33.6229 | 3068 | 1306 | 1.10449 | 1.10449 | 1.1275 | 1.30347 | 0.920407 | 1.28183 | 1.01689 | 0.745491 | 3.98662 | 146 | 500 | 0 | Img64 | 197 | 1.007 | 0 | Antimony-rich | Sb |  |  |  | 100 | 0 | 0 | 0 | 0.2121963 | 13309.65 | 3.962248 | 0 | 0 | 0 | 0 | 0 | 0 | 0 | 0 | 0 | 0 | 0 | 0 | 0 | 0 | 0 | 0 | 0 | 0 | 0 | 0 | 0 | 0 | 0 | 0 | 0 | 100 | 0 | 0 | 0 | 0 | 0 | 0 | 990999999
2835 | 78 | 311 | -3.39146 | 39.7905 | 1614 | 2616 | 0.920407 | 0.920407 | 1.17427 | 1.30347 | 1.02904 | 1.28183 | 1.01689 | 0.79632 | 3.5738 | 124 | 500 | 0 | Img64 | 202 | 1.001 | 0 | Antimony-rich | Sb |  |  |  | 100 | 0 | 0 | 0 | 0.1729017 | 14153.09 | 3.518024 | 0 | 0 | 0 | 0 | 0 | 0 | 0 | 0 | 0 | 0 | 0 | 0 | 0 | 0 | 0 | 0 | 0 | 0 | 0 | 0 | 0 | 0 | 0 | 0 | 0 | 100 | 0 | 0 | 0 | 0 | 0 | 0 | 990999999
1625 | 36 | 143 | -3.54739 | 33.1185 | 2812 | 1995 | 1.10449 | 0.920407 | 1.21455 | 1.30347 | 1.10449 | 1.28183 | 1.01689 | 0.847149 | 3.83413 | 124 | 500 | 0 | Img64 | 204 | 1.042 | 0 | Antimony-rich | Sb |  |  |  | 100 | 0 | 0 | 0 | 0.1790609 | 13748.96 | 3.230359 | 0 | 0 | 0 | 0 | 0 | 0 | 0 | 0 | 0 | 0 | 0 | 0 | 0 | 0 | 0 | 0 | 0 | 0 | 0 | 0 | 0 | 0 | 0 | 0 | 0 | 100 | 0 | 0 | 0 | 0 | 0 | 0 | 990999999
284 | 11 | 42 | -2.98753 | 34.0579 | 1761 | 3042 | 1.65673 | 2.20898 | 1.00883 | 2.88496 | 0.557767 | 0.698806 | 4.12841 | 0.813263 | 6.20741 | 146 | 500 | 0 | Img64 | 70 | 1.043 | 0 | Calcium-rich | Ca |  |  |  | 100 | 0 | 0 | 0 | 0.1273518 | 4956.306 | 5.107819 | 0 | 0 | 0 | 0 | 0 | 0 | 0 | 0 | 0 | 100 | 0 | 0 | 0 | 0 | 0 | 0 | 0 | 0 | 0 | 0 | 0 | 0 | 0 | 0 | 0 | 0 | 0 | 0 | 0 | 0 | 0 | 0 | 909000000
4935 | 147 | 587 | -4.71209 | 33.719 | 2630 | 2833 | 2.9453 | 3.31347 | 2.24077 | 3.95747 | 1.30161 | 1.35159 | 2.928 | 3.87994 | 9.7467 | 146 | 500 | 0 | Img64 | 78 | 1.015 | 0 | Calcium-rich | Ca |  |  |  | 100 | 0 | 0 | 0 | 0.04944558 | 7202.116 | 10.30757 | 0 | 0 | 0 | 0 | 0 | 0 | 0 | 0 | 0 | 100 | 0 | 0 | 0 | 0 | 0 | 0 | 0 | 0 | 0 | 0 | 0 | 0 | 0 | 0 | 0 | 0 | 0 | 0 | 0 | 0 | 0 | 0 | 909000000
745 | 20 | 79 | 1.15166 | 33.9045 | 1711 | 1826 | 4.60204 | 2.76122 | 3.03942 | 4.92418 | 1.70758 | 1.80202 | 2.73259 | 7.31937 | 12.1014 | 68 | 500 | 0 | Img64 | 72 | 1.034 | 0 | Calcium-rich | Ca |  |  |  | 100 | 0 | 0 | 0 | 0.04451243 | 7730.023 | 3.536599 | 0 | 0 | 0 | 0 | 0 | 0 | 0 | 0 | 0 | 100 | 0 | 0 | 0 | 0 | 0 | 0 | 0 | 0 | 0 | 0 | 0 | 0 | 0 | 0 | 0 | 0 | 0 | 0 | 0 | 0 | 0 | 0 | 909000000
2799 | 77 | 306 | -5.69209 | 33.6306 | 1401 | 1266 | 4.9702 | 2.57714 | 3.10113 | 5.16235 | 1.88675 | 1.94199 | 2.65828 | 7.50574 | 12.3345 | 68 | 500 | 0 | Img64 | 90 | 1.038 | 0 | Calcium-rich | Ca |  |  |  | 100 | 0 | 0 | 0 | 0.01839226 | 9873.814 | 5.73442 | 0 | 0 | 0 | 0 | 0 | 0 | 0 | 0 | 0 | 100 | 0 | 0 | 0 | 0 | 0 | 0 | 0 | 0 | 0 | 0 | 0 | 0 | 0 | 0 | 0 | 0 | 0 | 0 | 0 | 0 | 0 | 0 | 909000000
279 | 11 | 41 | -3.39748 | 34.0625 | 1578 | 3013 | 2.20898 | 1.47265 | 1.65201 | 2.59886 | 0.920407 | 1.01781 | 2.55339 | 1.9315 | 6.72813 | 113 | 500 | 0 | Img64 | 65 | 1.039 | 0 | Calcium-rich | Ca |  |  |  | 100 | 0 | 0 | 0 | 0.1422205 | 5279.661 | 10.66415 | 0 | 0 | 0 | 0 | 0 | 0 | 0 | 0 | 0 | 100 | 0 | 0 | 0 | 0 | 0 | 0 | 0 | 0 | 0 | 0 | 0 | 0 | 0 | 0 | 0 | 0 | 0 | 0 | 0 | 0 | 0 | 0 | 909000000
2640 | 71 | 283 | -3.98548 | 35.2639 | 2475 | 2627 | 1.47265 | 2.39306 | 1.63452 | 2.59886 | 0.920407 | 1.01781 | 2.55339 | 1.91456 | 6.47968 | 23 | 500 | 0 | Img64 | 71 | 1.046 | 0 | Calcium-rich | Ca |  |  |  | 100 | 0 | 0 | 0 | 0.1801912 | 5312.21 | 8.27997 | 0 | 0 | 0 | 0 | 0 | 0 | 0 | 0 | 0 | 100 | 0 | 0 | 0 | 0 | 0 | 0 | 0 | 0 | 0 | 0 | 0 | 0 | 0 | 0 | 0 | 0 | 0 | 0 | 0 | 0 | 0 | 0 | 909000000
4189 | 119 | 476 | -5.76708 | 32.4288 | 3042 | 1645 | 4.04979 | 3.12938 | 2.88253 | 4.58137 | 1.82227 | 1.95998 | 2.33746 | 6.20113 | 11.1639 | 68 | 500 | 0 | Img64 | 96 | 1.012 | 0 | Calcium-rich | Ca |  |  |  | 100 | 0 | 0 | 0 | 0.002851333 | 15165.05 | 3.925814 | 0 | 0 | 0 | 0 | 0 | 0 | 0 | 0 | 0 | 100 | 0 | 0 | 0 | 0 | 0 | 0 | 0 | 0 | 0 | 0 | 0 | 0 | 0 | 0 | 0 | 0 | 0 | 0 | 0 | 0 | 0 | 0 | 909000000
4820 | 142 | 567 | 0.332489 | 37.0375 | 1357 | 1188 | 2.9453 | 1.47265 | 1.96267 | 2.9453 | 1.28857 | 1.31468 | 2.24032 | 2.79559 | 8.15907 | 90 | 500 | 0 | Img64 | 85 | 1.016 | 0 | Calcium-rich | Ca |  |  |  | 100 | 0 | 0 | 0 | 0.01420902 | 9818.432 | 4.652906 | 0 | 0 | 0 | 0 | 0 | 0 | 0 | 0 | 0 | 100 | 0 | 0 | 0 | 0 | 0 | 0 | 0 | 0 | 0 | 0 | 0 | 0 | 0 | 0 | 0 | 0 | 0 | 0 | 0 | 0 | 0 | 0 | 909000000
1202 | 32 | 127 | -0.982837 | 32.2773 | 2411 | 2467 | 2.0249 | 2.76122 | 2.06756 | 3.17973 | 1.30161 | 1.43178 | 2.22082 | 3.08362 | 8.07203 | 158 | 500 | 0 | Img64 | 86 | 1.015 | 0 | Calcium-rich | Ca |  |  |  | 100 | 0 | 0 | 0 | 0.03402248 | 10061.06 | 4.814753 | 0 | 0 | 0 | 0 | 0 | 0 | 0 | 0 | 0 | 100 | 0 | 0 | 0 | 0 | 0 | 0 | 0 | 0 | 0 | 0 | 0 | 0 | 0 | 0 | 0 | 0 | 0 | 0 | 0 | 0 | 0 | 0 | 909000000
3934 | 111 | 441 | -3.08171 | 33.4353 | 1251 | 2323 | 2.57714 | 2.0249 | 2.08952 | 2.94237 | 1.30933 | 1.43777 | 2.04649 | 3.01585 | 7.86582 | 113 | 500 | 0 | Img64 | 76 | 1.016 | 0 | Calcium-rich | Ca |  |  |  | 100 | 0 | 0 | 0 | 0.03472007 | 7862.385 | 5.791299 | 0 | 0 | 0 | 0 | 0 | 0 | 0 | 0 | 0 | 100 | 0 | 0 | 0 | 0 | 0 | 0 | 0 | 0 | 0 | 0 | 0 | 0 | 0 | 0 | 0 | 0 | 0 | 0 | 0 | 0 | 0 | 0 | 909000000
2161 | 59 | 233 | -7.72197 | 35.5996 | 2665 | 2855 | 5.70652 | 6.07469 | 4.91373 | 6.61218 | 3.12393 | 3.29583 | 2.00623 | 19.3489 | 18.826 | 34 | 500 | 0 | Img64 | 96 | 1.009 | 0 | Calcium-rich | Ca |  |  |  | 100 | 0 | 0 | 0 | 0.005735759 | 19241.65 | 3.353246 | 0 | 0 | 0 | 0 | 0 | 0 | 0 | 0 | 0 | 100 | 0 | 0 | 0 | 0 | 0 | 0 | 0 | 0 | 0 | 0 | 0 | 0 | 0 | 0 | 0 | 0 | 0 | 0 | 0 | 0 | 0 | 0 | 909000000
3704 | 101 | 404 | -8.05865 | 36.0776 | 2886 | 2307 | 2.39306 | 4.23387 | 2.9933 | 4.41795 | 2.20898 | 2.30404 | 1.91748 | 6.70942 | 11.2488 | 0 | 500 | 0 | Img64 | 91 | 1.057 | 0 | Calcium-rich | Ca |  |  |  | 100 | 0 | 0 | 0 | 0.009794965 | 11700.02 | 8.678085 | 0 | 0 | 0 | 0 | 0 | 0 | 0 | 0 | 0 | 100 | 0 | 0 | 0 | 0 | 0 | 0 | 0 | 0 | 0 | 0 | 0 | 0 | 0 | 0 | 0 | 0 | 0 | 0 | 0 | 0 | 0 | 0 | 909000000
3940 | 111 | 444 | -2.66109 | 33.0416 | 1487 | 2412 | 2.0249 | 3.49755 | 2.21106 | 3.76382 | 1.72378 | 1.9776 | 1.90322 | 3.23611 | 9.49007 | 11 | 500 | 0 | Img64 | 73 | 1.036 | 0 | Calcium-rich | Ca |  |  |  | 100 | 0 | 0 | 0 | 0.177725 | 6436.347 | 7.899121 | 0 | 0 | 0 | 0 | 0 | 0 | 0 | 0 | 0 | 100 | 0 | 0 | 0 | 0 | 0 | 0 | 0 | 0 | 0 | 0 | 0 | 0 | 0 | 0 | 0 | 0 | 0 | 0 | 0 | 0 | 0 | 0 | 909000000
3837 | 108 | 431 | -1.88821 | 35.5182 | 1590 | 1247 | 1.84081 | 1.10449 | 1.4944 | 2.06687 | 1.10449 | 1.13726 | 1.81741 | 1.55875 | 5.47115 | 79 | 500 | 0 | Img64 | 77 | 1.02 | 0 | Calcium-rich | Ca |  |  |  | 100 | 0 | 0 | 0 | 0.04950022 | 7392.593 | 9.73752 | 0 | 0 | 0 | 0 | 0 | 0 | 0 | 0 | 0 | 100 | 0 | 0 | 0 | 0 | 0 | 0 | 0 | 0 | 0 | 0 | 0 | 0 | 0 | 0 | 0 | 0 | 0 | 0 | 0 | 0 | 0 | 0 | 909000000
5264 | 162 | 646 | -1.46294 | 37.3692 | 1852 | 1432 | 4.04979 | 4.23387 | 3.70288 | 4.68591 | 2.60326 | 2.63478 | 1.77848 | 10.0641 | 12.801 | 45 | 500 | 0 | Img64 | 103 | 1.038 | 0 | Calcium-rich | Ca |  |  |  | 100 | 0 | 0 | 0 | 0.04442691 | 17275.67 | 5.658901 | 0 | 0 | 0 | 0 | 0 | 0 | 0 | 0 | 0 | 100 | 0 | 0 | 0 | 0 | 0 | 0 | 0 | 0 | 0 | 0 | 0 | 0 | 0 | 0 | 0 | 0 | 0 | 0 | 0 | 0 | 0 | 0 | 909000000
1917 | 47 | 187 | -1.9091 | 32.2315 | 1473 | 2716 | 3.12938 | 2.39306 | 2.46712 | 3.42065 | 1.95744 | 2.03883 | 1.67775 | 4.20186 | 8.76652 | 113 | 500 | 0 | Img64 | 90 | 1.051 | 0 | Calcium-rich | Ca |  |  |  | 100 | 0 | 0 | 0 | 0.01546306 | 10824 | 8.445002 | 0 | 0 | 0 | 0 | 0 | 0 | 0 | 0 | 0 | 100 | 0 | 0 | 0 | 0 | 0 | 0 | 0 | 0 | 0 | 0 | 0 | 0 | 0 | 0 | 0 | 0 | 0 | 0 | 0 | 0 | 0 | 0 | 909000000
4085 | 115 | 460 | -4.18913 | 40.7986 | 1380 | 1232 | 4.78612 | 6.25877 | 5.10128 | 6.57964 | 3.76382 | 3.94771 | 1.6667 | 19.3489 | 17.7421 | 169 | 500 | 0 | Img64 | 104 | 1.049 | 0 | Calcium-rich | Ca |  |  |  | 100 | 0 | 0 | 0 | 0.0003485529 | 21060.59 | 4.494125 | 0 | 0 | 0 | 0 | 0 | 0 | 0 | 0 | 0 | 100 | 0 | 0 | 0 | 0 | 0 | 0 | 0 | 0 | 0 | 0 | 0 | 0 | 0 | 0 | 0 | 0 | 0 | 0 | 0 | 0 | 0 | 0 | 909000000
85 | 3 | 11 | 0.355922 | 39.8939 | 1497 | 2055 | 5.15428 | 3.31347 | 3.51714 | 5.57265 | 2.8636 | 3.3484 | 1.66427 | 8.72564 | 14.8158 | 68 | 500 | 0 | Img64 | 81 | 1.015 | 0 | Calcium-rich | Ca |  |  |  | 100 | 0 | 0 | 0 | 4.46303e-05 | 17678.04 | 3.50309 | 0 | 0 | 0 | 0 | 0 | 0 | 0 | 0 | 0 | 100 | 0 | 0 | 0 | 0 | 0 | 0 | 0 | 0 | 0 | 0 | 0 | 0 | 0 | 0 | 0 | 0 | 0 | 0 | 0 | 0 | 0 | 0 | 909000000
5470 | 168 | 671 | -0.271297 | 35.2449 | 2182 | 2731 | 1.47265 | 0.920407 | 1.27204 | 1.65673 | 0.948591 | 1.04213 | 1.58976 | 1.01658 | 4.95049 | 90 | 500 | 0 | Img64 | 69 | 1.032 | 0 | Calcium-rich | Ca |  |  |  | 100 | 0 | 0 | 0 | 0.1388311 | 6027.575 | 8.579954 | 0 | 0 | 0 | 0 | 0 | 0 | 0 | 0 | 0 | 100 | 0 | 0 | 0 | 0 | 0 | 0 | 0 | 0 | 0 | 0 | 0 | 0 | 0 | 0 | 0 | 0 | 0 | 0 | 0 | 0 | 0 | 0 | 909000000
3058 | 84 | 336 | 1.01284 | 38.5535 | 3006 | 1142 | 2.57714 | 2.0249 | 2.19067 | 2.84145 | 1.65673 | 1.79572 | 1.58234 | 3.20222 | 7.73666 | 113 | 500 | 0 | Img64 | 87 | 1.026 | 0 | Calcium-rich | Ca |  |  |  | 100 | 0 | 0 | 0 | 0.02060843 | 9080.593 | 5.033349 | 0 | 0 | 0 | 0 | 0 | 0 | 0 | 0 | 0 | 100 | 0 | 0 | 0 | 0 | 0 | 0 | 0 | 0 | 0 | 0 | 0 | 0 | 0 | 0 | 0 | 0 | 0 | 0 | 0 | 0 | 0 | 0 | 909000000
1782 | 42 | 165 | 1.27276 | 35.748 | 2379 | 2047 | 3.86571 | 3.31347 | 3.28895 | 4.04979 | 2.2477 | 2.64093 | 1.53347 | 7.64128 | 11.4941 | 90 | 500 | 0 | Img64 | 99 | 1.046 | 0 | Calcium-rich | Ca |  |  |  | 100 | 0 | 0 | 0 | 0.0157657 | 14684.37 | 5.965044 | 0 | 0 | 0 | 0 | 0 | 0 | 0 | 0 | 0 | 100 | 0 | 0 | 0 | 0 | 0 | 0 | 0 | 0 | 0 | 0 | 0 | 0 | 0 | 0 | 0 | 0 | 0 | 0 | 0 | 0 | 0 | 0 | 909000000
4370 | 124 | 495 | -1.19375 | 35.198 | 1266 | 2983 | 1.47265 | 2.0249 | 1.8133 | 2.28845 | 1.47265 | 1.53392 | 1.4919 | 2.08399 | 6.70721 | 11 | 500 | 0 | Img64 | 66 | 1.032 | 0 | Calcium-rich | Ca |  |  |  | 100 | 0 | 0 | 0 | 0.1340106 | 5512.962 | 8.339701 | 0 | 0 | 0 | 0 | 0 | 0 | 0 | 0 | 0 | 100 | 0 | 0 | 0 | 0 | 0 | 0 | 0 | 0 | 0 | 0 | 0 | 0 | 0 | 0 | 0 | 0 | 0 | 0 | 0 | 0 | 0 | 0 | 909000000
4624 | 134 | 536 | -6.86264 | 36.0525 | 1191 | 2447 | 2.39306 | 3.12938 | 2.65619 | 3.36734 | 2.2477 | 2.48999 | 1.35235 | 4.89652 | 9.37913 | 169 | 500 | 0 | Img64 | 90 | 1.021 | 0 | Calcium-rich | Ca |  |  |  | 100 | 0 | 0 | 0 | 0.01357652 | 12433.15 | 6.802685 | 0 | 0 | 0 | 0 | 0 | 0 | 0 | 0 | 0 | 100 | 0 | 0 | 0 | 0 | 0 | 0 | 0 | 0 | 0 | 0 | 0 | 0 | 0 | 0 | 0 | 0 | 0 | 0 | 0 | 0 | 0 | 0 | 909000000
938 | 24 | 96 | -1.19858 | 37.6965 | 1229 | 1706 | 4.41795 | 4.78612 | 4.33365 | 5.16235 | 3.80432 | 3.99398 | 1.29253 | 13.7408 | 14.2499 | 23 | 500 | 0 | Img64 | 104 | 1.049 | 0 | Calcium-rich | Ca |  |  |  | 100 | 0 | 0 | 0 | 0.01440636 | 22527.25 | 5.217659 | 0 | 0 | 0 | 0 | 0 | 0 | 0 | 0 | 0 | 100 | 0 | 0 | 0 | 0 | 0 | 0 | 0 | 0 | 0 | 0 | 0 | 0 | 0 | 0 | 0 | 0 | 0 | 0 | 0 | 0 | 0 | 0 | 909000000
3059 | 84 | 336 | 0.939947 | 38.5142 | 2610 | 1358 | 4.78612 | 6.07469 | 5.17926 | 6.2195 | 3.94414 | 4.82238 | 1.28971 | 19.5183 | 19.6974 | 169 | 500 | 0 | Img64 | 101 | 1.051 | 0 | Calcium-rich | Ca |  |  |  | 100 | 0 | 0 | 0 | 0.006403751 | 18177.81 | 5.154976 | 0 | 0 | 0 | 0 | 0 | 0 | 0 | 0 | 0 | 100 | 0 | 0 | 0 | 0 | 0 | 0 | 0 | 0 | 0 | 0 | 0 | 0 | 0 | 0 | 0 | 0 | 0 | 0 | 0 | 0 | 0 | 0 | 909000000
4670 | 136 | 542 | -3.56944 | 36.671 | 2698 | 1128 | 1.47265 | 1.65673 | 1.58637 | 1.81363 | 1.30161 | 1.41602 | 1.2808 | 1.62653 | 5.83931 | 34 | 500 | 0 | Img64 | 71 | 1.032 | 0 | Calcium-rich | Ca |  |  |  | 100 | 0 | 0 | 0 | 0.04349186 | 7014.877 | 8.210681 | 0 | 0 | 0 | 0 | 0 | 0 | 0 | 0 | 0 | 100 | 0 | 0 | 0 | 0 | 0 | 0 | 0 | 0 | 0 | 0 | 0 | 0 | 0 | 0 | 0 | 0 | 0 | 0 | 0 | 0 | 0 | 0 | 909000000
4002 | 112 | 448 | 1.14333 | 39.1903 | 1674 | 1779 | 1.84081 | 2.0249 | 1.87543 | 2.22125 | 1.52974 | 1.80835 | 1.22833 | 2.27036 | 6.51247 | 124 | 500 | 0 | Img64 | 83 | 1.034 | 0 | Calcium-rich | Ca |  |  |  | 100 | 0 | 0 | 0 | 0.02570981 | 9151.911 | 5.954775 | 0 | 0 | 0 | 0 | 0 | 0 | 0 | 0 | 0 | 100 | 0 | 0 | 0 | 0 | 0 | 0 | 0 | 0 | 0 | 0 | 0 | 0 | 0 | 0 | 0 | 0 | 0 | 0 | 0 | 0 | 0 | 0 | 909000000
1865 | 46 | 181 | 0.596701 | 36.6496 | 2804 | 1244 | 2.9453 | 2.57714 | 2.73697 | 3.12938 | 2.46657 | 2.56871 | 1.21827 | 5.21844 | 8.98218 | 90 | 500 | 0 | Img64 | 93 | 1.036 | 0 | Calcium-rich | Ca |  |  |  | 100 | 0 | 0 | 0 | 0.007087699 | 13324.24 | 7.489964 | 0 | 0 | 0 | 0 | 0 | 0 | 0 | 0 | 0 | 100 | 0 | 0 | 0 | 0 | 0 | 0 | 0 | 0 | 0 | 0 | 0 | 0 | 0 | 0 | 0 | 0 | 0 | 0 | 0 | 0 | 0 | 0 | 909000000
1695 | 39 | 155 | -6.3856 | 36.9243 | 1728 | 1799 | 1.47265 | 1.10449 | 1.33165 | 1.60773 | 1.02904 | 1.35348 | 1.18784 | 0.96575 | 4.98328 | 113 | 500 | 0 | Img64 | 77 | 1.034 | 0 | Calcium-rich | Ca |  |  |  | 100 | 0 | 0 | 0 | 0.05467179 | 6575.192 | 1.99906 | 0 | 0 | 0 | 0 | 0 | 0 | 0 | 0 | 0 | 100 | 0 | 0 | 0 | 0 | 0 | 0 | 0 | 0 | 0 | 0 | 0 | 0 | 0 | 0 | 0 | 0 | 0 | 0 | 0 | 0 | 0 | 0 | 909000000
4604 | 132 | 527 | -6.92964 | 38.3553 | 2876 | 2215 | 3.12938 | 2.9453 | 3.06532 | 3.54868 | 2.57714 | 3.442 | 1.03099 | 6.52305 | 10.347 | 124 | 500 | 0 | Img64 | 93 | 1.039 | 0 | Calcium-rich | Ca |  |  |  | 100 | 0 | 0 | 0 | 0.01059986 | 11443.86 | 5.27398 | 0 | 0 | 0 | 0 | 0 | 0 | 0 | 0 | 0 | 100 | 0 | 0 | 0 | 0 | 0 | 0 | 0 | 0 | 0 | 0 | 0 | 0 | 0 | 0 | 0 | 0 | 0 | 0 | 0 | 0 | 0 | 0 | 909000000
4104 | 116 | 462 | -3.80814 | 38.8839 | 1394 | 1396 | 3.12938 | 1.65673 | 1.49219 | 2.94237 | 0.260291 | 0.61035 | 4.82079 | 2.38896 | 8.8549 | 68 | 500 | 0 | Img64 | 173 | 1.042 | 0 | Gold | Au |  |  |  | 100 | 0 | 0 | 0 | 0.2324546 | 16995.56 | 0.9129564 | 0 | 0 | 0 | 0 | 0 | 0 | 0 | 0 | 0 | 0 | 0 | 0 | 0 | 0 | 0 | 0 | 0 | 0 | 0 | 0 | 0 | 0 | 0 | 0 | 0 | 0 | 0 | 0 | 0 | 100 | 0 | 0 | 9
3245 | 90 | 358 | 2.29912 | 36.5148 | 1810 | 1981 | 2.20898 | 1.47265 | 1.74226 | 2.59886 | 1.10449 | 1.20461 | 2.15743 | 2.06704 | 6.28493 | 68 | 500 | 0 | Img64 | 193 | 1.014 | 0 | Gold | Au |  |  |  | 100 | 0 | 0 | 0 | 0.07448867 | 31925.79 | 0.7053488 | 0 | 0 | 0 | 0 | 0 | 0 | 0 | 0 | 0 | 0 | 0 | 0 | 0 | 0 | 0 | 0 | 0 | 0 | 0 | 0 | 0 | 0 | 0 | 0 | 0 | 0 | 0 | 0 | 0 | 100 | 0 | 0 | 9
1216 | 33 | 129 | 2.06673 | 37.3504 | 2591 | 1533 | 2.0249 | 3.68163 | 2.53147 | 3.76101 | 1.47265 | 1.7714 | 2.12318 | 4.74403 | 10.0051 | 23 | 500 | 0 | Img64 | 199 | 1.029 | 0 | Gold | Au |  |  |  | 100 | 0 | 0 | 0 | 0.00571542 | 65402.42 | 0.5004566 | 0 | 0 | 0 | 0 | 0 | 0 | 0 | 0 | 0 | 0 | 0 | 0 | 0 | 0 | 0 | 0 | 0 | 0 | 0 | 0 | 0 | 0 | 0 | 0 | 0 | 0 | 0 | 0 | 0 | 100 | 0 | 0 | 9
1511 | 33 | 132 | 2.24455 | 36.9114 | 1509 | 1868 | 1.84081 | 2.20898 | 1.69779 | 2.46657 | 1.30933 | 1.5232 | 1.61934 | 1.88067 | 7.19999 | 11 | 500 | 0 | Img64 | 200 | 1.007 | 0 | Gold | Au |  |  |  | 100 | 0 | 0 | 0 | 0.05103318 | 78304.01 | 0.2905926 | 0 | 0 | 0 | 0 | 0 | 0 | 0 | 0 | 0 | 0 | 0 | 0 | 0 | 0 | 0 | 0 | 0 | 0 | 0 | 0 | 0 | 0 | 0 | 0 | 0 | 0 | 0 | 0 | 0 | 100 | 0 | 0 | 9
1604 | 36 | 141 | -3.55954 | 33.645 | 2748 | 1183 | 1.84081 | 1.65673 | 1.73288 | 2.0826 | 1.1807 | 1.31196 | 1.5874 | 1.94844 | 6.0246 | 45 | 500 | 0 | Img64 | 192 | 1.002 | 0 | Gold | Au |  |  |  | 100 | 0 | 0 | 0 | 0.07764139 | 29398.9 | 0.8302005 | 0 | 0 | 0 | 0 | 0 | 0 | 0 | 0 | 0 | 0 | 0 | 0 | 0 | 0 | 0 | 0 | 0 | 0 | 0 | 0 | 0 | 0 | 0 | 0 | 0 | 0 | 0 | 0 | 0 | 100 | 0 | 0 | 9
3467 | 97 | 385 | -5.60219 | 32.7705 | 1891 | 1840 | 2.0249 | 2.9453 | 1.96568 | 3.42065 | 1.02904 | 1.14889 | 2.97736 | 2.88031 | 8.55819 | 23 | 500 | 0 | Img64 | 108 | 1.043 | 0 | Iron-rich | Fe |  |  |  | 100 | 0 | 0 | 0 | 0.07823513 | 8844.09 | 1.387003 | 0 | 0 | 0 | 0 | 0 | 0 | 0 | 0 | 0 | 0 | 0 | 0 | 0 | 100 | 0 | 0 | 0 | 0 | 0 | 0 | 0 | 0 | 0 | 0 | 0 | 0 | 0 | 0 | 0 | 0 | 0 | 0 | 990909909
2063 | 55 | 217 | -4.37648 | 39.6336 | 2393 | 1428 | 13.622 | 11.9653 | 9.7864 | 16.3127 | 5.10151 | 5.5318 | 2.9489 | 82.9528 | 43.5972 | 124 | 500 | 0 | Img64 | 182 | 0.776 | 0 | Iron-rich | Fe |  |  |  | 100 | 0 | 0 | 0 | 0.01656779 | 21589.11 | 0.7749938 | 0 | 0 | 0 | 0 | 0 | 0 | 0 | 0 | 0 | 0 | 0 | 0 | 0 | 100 | 0 | 0 | 0 | 0 | 0 | 0 | 0 | 0 | 0 | 0 | 0 | 0 | 0 | 0 | 0 | 0 | 0 | 0 | 990909909
2174 | 59 | 236 | -7.59219 | 35.5054 | 1319 | 1318 | 0.736326 | 1.10449 | 0.68507 | 1.30347 | 0.368163 | 0.47636 | 2.73631 | 0.321917 | 3.07688 | 146 | 500 | 0 | Img64 | 74 | 1.03 | 0 | Iron-rich | Fe |  |  |  | 100 | 0 | 0 | 0 | 0.289151 | 4795.362 | 4.376431 | 0 | 0 | 0 | 0 | 0 | 0 | 0 | 0 | 0 | 0 | 0 | 0 | 0 | 100 | 0 | 0 | 0 | 0 | 0 | 0 | 0 | 0 | 0 | 0 | 0 | 0 | 0 | 0 | 0 | 0 | 0 | 0 | 990909909
300 | 12 | 45 | -0.321183 | 36.4471 | 1908 | 2344 | 0.552244 | 0.736326 | 0.718154 | 1.15051 | 0.368163 | 0.430611 | 2.6718 | 0.355803 | 2.83747 | 34 | 500 | 0 | Img64 | 99 | 1.02 | 0 | Iron-rich | Fe |  |  |  | 100 | 0 | 0 | 0 | 0.1309669 | 6575.2 | 0.4711328 | 0 | 0 | 0 | 0 | 0 | 0 | 0 | 0 | 0 | 0 | 0 | 0 | 0 | 100 | 0 | 0 | 0 | 0 | 0 | 0 | 0 | 0 | 0 | 0 | 0 | 0 | 0 | 0 | 0 | 0 | 0 | 0 | 990909909
5038 | 152 | 606 | 1.65225 | 36.4529 | 2392 | 2313 | 2.39306 | 2.0249 | 1.96743 | 2.76976 | 1.30933 | 1.41925 | 1.95156 | 2.66005 | 7.15283 | 68 | 500 | 0 | Img64 | 94 | 1.037 | 0 | Iron-rich | Fe |  |  |  | 100 | 0 | 0 | 0 | 0.03419503 | 10513.42 | 0.693638 | 0 | 0 | 0 | 0 | 0 | 0 | 0 | 0 | 0 | 0 | 0 | 0 | 0 | 100 | 0 | 0 | 0 | 0 | 0 | 0 | 0 | 0 | 0 | 0 | 0 | 0 | 0 | 0 | 0 | 0 | 0 | 0 | 990909909
4309 | 124 | 494 | -0.779568 | 35.8329 | 1472 | 1584 | 14.3583 | 19.5126 | 15.1488 | 22.2861 | 10.6952 | 12.6794 | 1.75766 | 181.9 | 57.1262 | 146 | 500 | 0 | Img64 | 157 | 0.831 | 0 | Iron-rich | Fe |  |  |  | 100 | 0 | 0 | 0 | 0.01929137 | 20357.44 | 1.976876 | 0 | 0 | 0 | 0 | 0 | 0 | 0 | 0 | 0 | 0 | 0 | 0 | 0 | 100 | 0 | 0 | 0 | 0 | 0 | 0 | 0 | 0 | 0 | 0 | 0 | 0 | 0 | 0 | 0 | 0 | 0 | 0 | 990909909
731 | 20 | 77 | 1.20689 | 34.1587 | 2013 | 2495 | 4.23387 | 6.62693 | 4.90713 | 6.76005 | 3.73048 | 4.01065 | 1.68552 | 17.9934 | 17.3575 | 11 | 500 | 0 | Img64 | 67 | 1.004 | 0 | Iron-rich | Fe |  |  |  | 100 | 0 | 0 | 0 | 0.03388178 | 12876.78 | 1.258377 | 0 | 0 | 0 | 0 | 0 | 0 | 0 | 0 | 0 | 0 | 0 | 0 | 0 | 100 | 0 | 0 | 0 | 0 | 0 | 0 | 0 | 0 | 0 | 0 | 0 | 0 | 0 | 0 | 0 | 0 | 0 | 0 | 990909909
4711 | 137 | 547 | -1.91362 | 38.2873 | 1450 | 2587 | 1.47265 | 1.47265 | 1.56711 | 2.0826 | 1.15051 | 1.27176 | 1.63757 | 1.52487 | 5.45928 | 45 | 500 | 0 | Img64 | 101 | 1.052 | 0 | Iron-rich | Fe |  |  |  | 100 | 0 | 0 | 0 | 0.05096914 | 8936.937 | 1.429701 | 0 | 0 | 0 | 0 | 0 | 0 | 0 | 0 | 0 | 0 | 0 | 0 | 0 | 100 | 0 | 0 | 0 | 0 | 0 | 0 | 0 | 0 | 0 | 0 | 0 | 0 | 0 | 0 | 0 | 0 | 0 | 0 | 990909909
4617 | 134 | 535 | -6.96535 | 36.3119 | 2679 | 1035 | 2.57714 | 2.0249 | 2.1615 | 3.00965 | 1.82227 | 2.04972 | 1.46832 | 3.15139 | 7.69392 | 68 | 500 | 0 | Img64 | 90 | 1.013 | 0 | Iron-rich | Fe |  |  |  | 100 | 0 | 0 | 0 | 0.2583197 | 5916.531 | 7.334744 | 0 | 0 | 0 | 0 | 0 | 0 | 0 | 0 | 0 | 0 | 0 | 0 | 0 | 100 | 0 | 0 | 0 | 0 | 0 | 0 | 0 | 0 | 0 | 0 | 0 | 0 | 0 | 0 | 0 | 0 | 0 | 0 | 990909909
4908 | 145 | 580 | 0.108451 | 33.9198 | 2186 | 1751 | 3.12938 | 3.49755 | 3.25633 | 4.16525 | 2.63023 | 2.87234 | 1.45012 | 7.47186 | 10.8771 | 135 | 500 | 0 | Img64 | 135 | 1.049 | 0 | Iron-rich | Fe |  |  |  | 100 | 0 | 0 | 0 | 0.07708309 | 13109.04 | 7.521958 | 0 | 0 | 0 | 0 | 0 | 0 | 0 | 0 | 0 | 0 | 0 | 0 | 0 | 100 | 0 | 0 | 0 | 0 | 0 | 0 | 0 | 0 | 0 | 0 | 0 | 0 | 0 | 0 | 0 | 0 | 0 | 0 | 990909909
4563 | 130 | 519 | -2.88565 | 40.6001 | 2313 | 2310 | 0.736326 | 0.736326 | 0.753106 | 0.948591 | 0.389884 | 0.713142 | 1.33016 | 0.440518 | 2.9453 | 79 | 500 | 0 | Img64 | 93 | 1.026 | 0 | Iron-rich | Fe |  |  |  | 100 | 0 | 0 | 0 | 0.2634991 | 5703.841 | 7.179027 | 0 | 0 | 0 | 0 | 0 | 0 | 0 | 0 | 0 | 0 | 0 | 0 | 0 | 100 | 0 | 0 | 0 | 0 | 0 | 0 | 0 | 0 | 0 | 0 | 0 | 0 | 0 | 0 | 0 | 0 | 0 | 0 | 990909909
735 | 20 | 78 | 1.60855 | 34.4269 | 2147 | 1036 | 0.736326 | 0.920407 | 0.901347 | 1.15051 | 0.736326 | 0.894995 | 1.28549 | 0.440518 | 3.2503 | 146 | 500 | 0 | Img64 | 102 | 1.028 | 0 | Iron-rich | Fe |  |  |  | 100 | 0 | 0 | 0 | 0.12609 | 6504.771 | 3.289247 | 0 | 0 | 0 | 0 | 0 | 0 | 0 | 0 | 0 | 0 | 0 | 0 | 0 | 100 | 0 | 0 | 0 | 0 | 0 | 0 | 0 | 0 | 0 | 0 | 0 | 0 | 0 | 0 | 0 | 0 | 0 | 0 | 990909909
207 | 8 | 30 | -2.97466 | 36.5392 | 1821 | 1842 | 2.0249 | 2.39306 | 2.17627 | 2.59886 | 1.84081 | 2.02892 | 1.28091 | 3.10057 | 7.59604 | 158 | 500 | 0 | Img64 | 100 | 1.017 | 0 | Iron-rich | Fe |  |  |  | 100 | 0 | 0 | 0 | 0.2326887 | 6048.588 | 6.838775 | 0 | 0 | 0 | 0 | 0 | 0 | 0 | 0 | 0 | 0 | 0 | 0 | 0 | 100 | 0 | 0 | 0 | 0 | 0 | 0 | 0 | 0 | 0 | 0 | 0 | 0 | 0 | 0 | 0 | 0 | 0 | 0 | 990909909
749 | 20 | 80 | 1.4079 | 33.8493 | 1057 | 2127 | 1.65673 | 1.47265 | 1.51978 | 1.82227 | 1.05334 | 1.45934 | 1.2487 | 1.55875 | 6.06685 | 45 | 500 | 0 | Img64 | 130 | 1.021 | 0 | Iron-rich | Fe |  |  |  | 100 | 0 | 0 | 0 | 0.05363148 | 11412.36 | 1.970827 | 0 | 0 | 0 | 0 | 0 | 0 | 0 | 0 | 0 | 0 | 0 | 0 | 0 | 100 | 0 | 0 | 0 | 0 | 0 | 0 | 0 | 0 | 0 | 0 | 0 | 0 | 0 | 0 | 0 | 0 | 0 | 0 | 990909909
5032 | 152 | 605 | 1.08288 | 36.5569 | 1347 | 1747 | 6.99509 | 6.25877 | 6.65982 | 7.62636 | 6.10342 | 6.29555 | 1.21139 | 32.6661 | 21.1384 | 113 | 500 | 0 | Img64 | 202 | 0.644 | 0 | Iron-rich | Fe |  |  |  | 100 | 0 | 0 | 0 | 0.018722 | 21929.59 | 0.7075027 | 0 | 0 | 0 | 0 | 0 | 0 | 0 | 0 | 0 | 0 | 0 | 0 | 0 | 100 | 0 | 0 | 0 | 0 | 0 | 0 | 0 | 0 | 0 | 0 | 0 | 0 | 0 | 0 | 0 | 0 | 0 | 0 | 990909909
1703 | 40 | 157 | -5.00533 | 37.4228 | 1025 | 1139 | 0.920407 | 0.920407 | 1.03616 | 1.19711 | 0.893817 | 1.05374 | 1.13606 | 0.576061 | 3.77096 | 23 | 500 | 0 | Img64 | 101 | 1.013 | 0 | Iron-rich | Fe |  |  |  | 100 | 0 | 0 | 0 | 0.2920159 | 5751.162 | 8.114179 | 0 | 0 | 0 | 0 | 0 | 0 | 0 | 0 | 0 | 0 | 0 | 0 | 0 | 100 | 0 | 0 | 0 | 0 | 0 | 0 | 0 | 0 | 0 | 0 | 0 | 0 | 0 | 0 | 0 | 0 | 0 | 0 | 990909909
2327 | 66 | 262 | -6.37875 | 37.8909 | 1773 | 2695 | 2.20898 | 1.84081 | 1.87069 | 2.37684 | 0.948591 | 2.18695 | 1.08683 | 2.25342 | 7.85433 | 146 | 500 | 0 | Img64 | 89 | 1.026 | 0 | Iron-rich | Fe |  |  |  | 100 | 0 | 0 | 0 | 0.3366545 | 5181.629 | 5.1426 | 0 | 0 | 0 | 0 | 0 | 0 | 0 | 0 | 0 | 0 | 0 | 0 | 0 | 100 | 0 | 0 | 0 | 0 | 0 | 0 | 0 | 0 | 0 | 0 | 0 | 0 | 0 | 0 | 0 | 0 | 0 | 0 | 990909909
4463 | 127 | 508 | -4.40844 | 35.262 | 2227 | 2653 | 10.1245 | 9.20407 | 6.00148 | 11.1799 | 2.22125 | 3.64134 | 3.07027 | 35.4955 | 33.2198 | 113 | 500 | 0 | Img64 | 162 | 1.029 | 0 | Nickel-rich | Ni |  |  |  | 100 | 0 | 0 | 0 | 0.01948599 | 26578.63 | 0.8156029 | 0 | 0 | 0 | 0 | 0 | 0 | 0 | 0 | 0 | 0 | 0 | 0 | 0 | 0 | 0 | 100 | 0 | 0 | 0 | 0 | 0 | 0 | 0 | 0 | 0 | 0 | 0 | 0 | 0 | 0 | 0 | 0 | 9900
4476 | 128 | 511 | -6.54957 | 34.4448 | 2889 | 2988 | 2.20898 | 3.68163 | 2.2796 | 3.5901 | 1.18091 | 1.21514 | 2.95446 | 4.23575 | 9.67213 | 158 | 500 | 0 | Img64 | 160 | 1.002 | 0 | Nickel-rich | Ni |  |  |  | 100 | 0 | 0 | 0 | 0.03871876 | 20870.97 | 0.8922513 | 0 | 0 | 0 | 0 | 0 | 0 | 0 | 0 | 0 | 0 | 0 | 0 | 0 | 0 | 0 | 100 | 0 | 0 | 0 | 0 | 0 | 0 | 0 | 0 | 0 | 0 | 0 | 0 | 0 | 0 | 0 | 0 | 9900
3701 | 101 | 403 | -8.58622 | 35.9499 | 2068 | 2985 | 4.41795 | 9.20407 | 5.14331 | 9.03509 | 3.80623 | 3.84351 | 2.35074 | 21.8734 | 23.1056 | 11 | 500 | 0 | Img64 | 85 | 1.045 | 0 | Nickel-rich | Ni |  |  |  | 100 | 0 | 0 | 0 | 0.06756462 | 14911.22 | 0.696214 | 0 | 0 | 0 | 0 | 0 | 0 | 0 | 0 | 0 | 0 | 0 | 0 | 0 | 0 | 0 | 100 | 0 | 0 | 0 | 0 | 0 | 0 | 0 | 0 | 0 | 0 | 0 | 0 | 0 | 0 | 0 | 0 | 9900
459 | 16 | 63 | -0.314318 | 36.8303 | 1945 | 2311 | 1.10449 | 1.84081 | 1.44395 | 2.06687 | 0.736326 | 0.909378 | 2.27284 | 1.38932 | 5.54861 | 11 | 500 | 0 | Img64 | 150 | 1.042 | 0 | Nickel-rich | Ni |  |  |  | 100 | 0 | 0 | 0 | 0.02723162 | 23741.03 | 0.6154696 | 0 | 0 | 0 | 0 | 0 | 0 | 0 | 0 | 0 | 0 | 0 | 0 | 0 | 0 | 0 | 100 | 0 | 0 | 0 | 0 | 0 | 0 | 0 | 0 | 0 | 0 | 0 | 0 | 0 | 0 | 0 | 0 | 9900
4166 | 118 | 471 | -6.6839 | 39.3113 | 2161 | 1119 | 1.47265 | 2.0249 | 1.72981 | 2.28845 | 0.893817 | 1.03268 | 2.21604 | 2.0501 | 6.49889 | 169 | 500 | 0 | Img64 | 140 | 1.003 | 0 | Nickel-rich | Ni |  |  |  | 100 | 0 | 0 | 0 | 0.03593214 | 19818.57 | 0.8550749 | 0 | 0 | 0 | 0 | 0 | 0 | 0 | 0 | 0 | 0 | 0 | 0 | 0 | 0 | 0 | 100 | 0 | 0 | 0 | 0 | 0 | 0 | 0 | 0 | 0 | 0 | 0 | 0 | 0 | 0 | 0 | 0 | 9900
4094 | 115 | 460 | -4.04886 | 40.4608 | 2147 | 3070 | 5.70652 | 2.57714 | 3.22089 | 6.0398 | 2.64556 | 2.82992 | 2.13427 | 7.2516 | 14.834 | 79 | 500 | 0 | Img64 | 158 | 1.015 | 0 | Nickel-rich | Ni |  |  |  | 100 | 0 | 0 | 0 | 0.04316589 | 21995.25 | 0.9733479 | 0 | 0 | 0 | 0 | 0 | 0 | 0 | 0 | 0 | 0 | 0 | 0 | 0 | 0 | 0 | 100 | 0 | 0 | 0 | 0 | 0 | 0 | 0 | 0 | 0 | 0 | 0 | 0 | 0 | 0 | 0 | 0 | 9900
5128 | 156 | 622 | 0.702688 | 32.7248 | 1329 | 2089 | 1.47265 | 2.39306 | 1.83366 | 2.59886 | 0.948591 | 1.29729 | 2.0033 | 2.55839 | 7.22787 | 23 | 500 | 0 | Img64 | 154 | 1.022 | 0 | Nickel-rich | Ni |  |  |  | 100 | 0 | 0 | 0 | 0.04087792 | 20014.16 | 0.8037458 | 0 | 0 | 0 | 0 | 0 | 0 | 0 | 0 | 0 | 0 | 0 | 0 | 0 | 0 | 0 | 100 | 0 | 0 | 0 | 0 | 0 | 0 | 0 | 0 | 0 | 0 | 0 | 0 | 0 | 0 | 0 | 0 | 9900
3771 | 105 | 420 | -7.32276 | 36.9987 | 2787 | 1394 | 0.736326 | 0.736326 | 0.839506 | 1.1807 | 0.557767 | 0.725259 | 1.62797 | 0.33886 | 2.72964 | 45 | 500 | 0 | Img64 | 181 | 1.013 | 0 | Nickel-rich | Ni |  |  |  | 100 | 0 | 0 | 0 | 0.05731333 | 13749.55 | 1.257376 | 0 | 0 | 0 | 0 | 0 | 0 | 0 | 0 | 0 | 0 | 0 | 0 | 0 | 0 | 0 | 100 | 0 | 0 | 0 | 0 | 0 | 0 | 0 | 0 | 0 | 0 | 0 | 0 | 0 | 0 | 0 | 0 | 9900
3740 | 103 | 411 | -0.645979 | 34.4521 | 2193 | 2947 | 1.84081 | 1.10449 | 1.66129 | 2.06687 | 1.28857 | 1.34402 | 1.53783 | 1.6943 | 5.31865 | 79 | 500 | 0 | Img64 | 168 | 1.005 | 0 | Nickel-rich | Ni |  |  |  | 100 | 0 | 0 | 0 | 0.0349742 | 25875.06 | 0.9945527 | 0 | 0 | 0 | 0 | 0 | 0 | 0 | 0 | 0 | 0 | 0 | 0 | 0 | 0 | 0 | 100 | 0 | 0 | 0 | 0 | 0 | 0 | 0 | 0 | 0 | 0 | 0 | 0 | 0 | 0 | 0 | 0 | 9900
1731 | 40 | 159 | -4.67895 | 36.7493 | 2797 | 2751 | 1.65673 | 1.65673 | 1.625 | 2.01879 | 1.30161 | 1.40203 | 1.43991 | 1.88067 | 5.59085 | 68 | 500 | 0 | Img64 | 144 | 1.002 | 0 | Nickel-rich | Ni |  |  |  | 100 | 0 | 0 | 0 | 0.04726063 | 24025.92 | 0.8747294 | 0 | 0 | 0 | 0 | 0 | 0 | 0 | 0 | 0 | 0 | 0 | 0 | 0 | 0 | 0 | 100 | 0 | 0 | 0 | 0 | 0 | 0 | 0 | 0 | 0 | 0 | 0 | 0 | 0 | 0 | 0 | 0 | 9900
2322 | 65 | 260 | 1.6897 | 38.2639 | 2596 | 2716 | 0.920407 | 1.10449 | 1.13537 | 1.37004 | 0.920407 | 0.998694 | 1.37183 | 0.728548 | 3.72629 | 23 | 500 | 0 | Img64 | 190 | 1.018 | 0 | Nickel-rich | Ni |  |  |  | 100 | 0 | 0 | 0 | 0.05055591 | 24412.68 | 0.7996463 | 0 | 0 | 0 | 0 | 0 | 0 | 0 | 0 | 0 | 0 | 0 | 0 | 0 | 0 | 0 | 100 | 0 | 0 | 0 | 0 | 0 | 0 | 0 | 0 | 0 | 0 | 0 | 0 | 0 | 0 | 0 | 0 | 9900
4946 | 148 | 590 | -4.68019 | 33.5129 | 2806 | 1902 | 1.10449 | 1.10449 | 1.23973 | 1.55753 | 1.10449 | 1.28183 | 1.21509 | 0.881035 | 4.20229 | 34 | 500 | 0 | Img64 | 127 | 1.037 | 0 | Nickel-rich | Ni |  |  |  | 100 | 0 | 0 | 0 | 0.06813247 | 12265.75 | 1.073885 | 0 | 0 | 0 | 0 | 0 | 0 | 0 | 0 | 0 | 0 | 0 | 0 | 0 | 0 | 0 | 100 | 0 | 0 | 0 | 0 | 0 | 0 | 0 | 0 | 0 | 0 | 0 | 0 | 0 | 0 | 0 | 0 | 9900
3183 | 89 | 356 | -0.644766 | 40.0352 | 2198 | 1285 | 0.736326 | 0.736326 | 1.02652 | 1.30161 | 0.920407 | 1.12975 | 1.15212 | 0.559118 | 2.83747 | 135 | 500 | 0 | Img64 | 168 | 1.044 | 0 | Nickel-rich | Ni |  |  |  | 100 | 0 | 0 | 0 | 0.04779568 | 15180.09 | 0.8950414 | 0 | 0 | 0 | 0 | 0 | 0 | 0 | 0 | 0 | 0 | 0 | 0 | 0 | 0 | 0 | 100 | 0 | 0 | 0 | 0 | 0 | 0 | 0 | 0 | 0 | 0 | 0 | 0 | 0 | 0 | 0 | 0 | 9900
4156 | 117 | 468 | -0.464117 | 31.5341 | 1136 | 2407 | 2.20898 | 2.0249 | 2.23683 | 2.42905 | 2.06687 | 2.1196 | 1.14599 | 3.21917 | 7.03313 | 101 | 500 | 0 | Img64 | 172 | 1.026 | 0 | Nickel-rich | Ni |  |  |  | 100 | 0 | 0 | 0 | 0.01737835 | 42638.5 | 0.4212107 | 0 | 0 | 0 | 0 | 0 | 0 | 0 | 0 | 0 | 0 | 0 | 0 | 0 | 0 | 0 | 100 | 0 | 0 | 0 | 0 | 0 | 0 | 0 | 0 | 0 | 0 | 0 | 0 | 0 | 0 | 0 | 0 | 9900
3997 | 112 | 447 | 0.718649 | 38.9945 | 1414 | 2843 | 1.47265 | 1.47265 | 1.77114 | 1.96672 | 1.65673 | 1.7487 | 1.12468 | 1.91456 | 5.35144 | 146 | 500 | 0 | Img64 | 169 | 1.039 | 0 | Nickel-rich | Ni |  |  |  | 100 | 0 | 0 | 0 | 0.03821061 | 28126.62 | 1.053388 | 0 | 0 | 0 | 0 | 0 | 0 | 0 | 0 | 0 | 0 | 0 | 0 | 0 | 0 | 0 | 100 | 0 | 0 | 0 | 0 | 0 | 0 | 0 | 0 | 0 | 0 | 0 | 0 | 0 | 0 | 0 | 0 | 9900
2834 | 78 | 311 | -3.17424 | 39.8181 | 2794 | 2467 | 2.9453 | 2.39306 | 2.6855 | 2.94237 | 2.39306 | 2.6352 | 1.11656 | 4.93041 | 8.87435 | 113 | 500 | 0 | Img64 | 173 | 1.02 | 0 | Nickel-rich | Ni |  |  |  | 100 | 0 | 0 | 0 | 0.01724897 | 41581.27 | 0.5571467 | 0 | 0 | 0 | 0 | 0 | 0 | 0 | 0 | 0 | 0 | 0 | 0 | 0 | 0 | 0 | 100 | 0 | 0 | 0 | 0 | 0 | 0 | 0 | 0 | 0 | 0 | 0 | 0 | 0 | 0 | 0 | 0 | 9900
4205 | 120 | 477 | -2.5158 | 36.3426 | 2274 | 2911 | 1.84081 | 1.84081 | 1.99185 | 2.18842 | 1.84081 | 2.01369 | 1.08677 | 2.54145 | 6.28493 | 23 | 500 | 0 | Img64 | 112 | 1.017 | 0 | Nickel-rich | Ni |  |  |  | 100 | 0 | 0 | 0 | 0.04478291 | 14487.06 | 0.8665194 | 0 | 0 | 0 | 0 | 0 | 0 | 0 | 0 | 0 | 0 | 0 | 0 | 0 | 0 | 0 | 100 | 0 | 0 | 0 | 0 | 0 | 0 | 0 | 0 | 0 | 0 | 0 | 0 | 0 | 0 | 0 | 0 | 9900
2622 | 71 | 281 | -4.00168 | 35.6483 | 2387 | 2588 | 1.10449 | 1.10449 | 1.26918 | 1.56194 | 0.920407 | 1.45855 | 1.07088 | 0.982693 | 4.35479 | 135 | 500 | 0 | Img64 | 90 | 1.016 | 0 | Nickel-rich | Ni |  |  |  | 100 | 0 | 0 | 0 | 0.1359824 | 6476.562 | 1.002042 | 0 | 0 | 0 | 0 | 0 | 0 | 0 | 0 | 0 | 0 | 0 | 0 | 0 | 0 | 0 | 100 | 0 | 0 | 0 | 0 | 0 | 0 | 0 | 0 | 0 | 0 | 0 | 0 | 0 | 0 | 0 | 0 | 9900
5429 | 167 | 666 | -6.95426 | 34.8489 | 2744 | 2852 | 2.9453 | 2.9453 | 2.95817 | 3.42065 | 2.32895 | 3.31777 | 1.03101 | 6.08253 | 10.4102 | 158 | 500 | 0 | Img64 | 162 | 1.038 | 0 | Nickel-rich | Ni |  |  |  | 100 | 0 | 0 | 0 | 0.02164197 | 31099.19 | 0.5319423 | 0 | 0 | 0 | 0 | 0 | 0 | 0 | 0 | 0 | 0 | 0 | 0 | 0 | 0 | 0 | 100 | 0 | 0 | 0 | 0 | 0 | 0 | 0 | 0 | 0 | 0 | 0 | 0 | 0 | 0 | 0 | 0 | 9900
4703 | 137 | 546 | -1.52429 | 38.7611 | 1517 | 2064 | 2.57714 | 6.25877 | 3.3901 | 6.39945 | 1.70758 | 1.78314 | 3.58887 | 9.64056 | 15.0522 | 169 | 500 | 0 | Img64 | 74 | 1.01 | 0 | Silicon-rich | Si |  |  |  | 100 | 0 | 0 | 0 | 0.0514331 | 11621.71 | 13.65726 | 0 | 0 | 0 | 0 | 100 | 0 | 0 | 0 | 0 | 0 | 0 | 0 | 0 | 0 | 0 | 0 | 0 | 0 | 0 | 0 | 0 | 0 | 0 | 0 | 0 | 0 | 0 | 0 | 0 | 0 | 0 | 0 | 198080080
2184 | 60 | 238 | -5.1378 | 34.3202 | 2366 | 1620 | 20.249 | 20.433 | 13.9799 | 26.6841 | 8.33053 | 8.4397 | 3.16174 | 173.378 | 60.4847 | 135 | 500 | 0 | Img64 | 77 | 1.034 | 0 | Silicon-rich | Si |  |  |  | 100 | 0 | 0 | 0 | 0.008160909 | 19787.42 | 5.086494 | 0 | 0 | 0 | 0 | 100 | 0 | 0 | 0 | 0 | 0 | 0 | 0 | 0 | 0 | 0 | 0 | 0 | 0 | 0 | 0 | 0 | 0 | 0 | 0 | 0 | 0 | 0 | 0 | 0 | 0 | 0 | 0 | 99090090
823 | 23 | 92 | -0.803639 | 38.5105 | 1339 | 1381 | 19.6967 | 12.8857 | 13.5029 | 21.5735 | 9.12758 | 9.39677 | 2.29584 | 149.556 | 52.3452 | 113 | 500 | 0 | Img64 | 85 | 0.824 | 0 | Silicon-rich | Si |  |  |  | 100 | 0 | 0 | 0 | 0.007675867 | 24128.52 | 5.820718 | 0 | 0 | 0 | 0 | 100 | 0 | 0 | 0 | 0 | 0 | 0 | 0 | 0 | 0 | 0 | 0 | 0 | 0 | 0 | 0 | 0 | 0 | 0 | 0 | 0 | 0 | 0 | 0 | 0 | 0 | 0 | 0 | 99090090
2041 | 54 | 215 | -0.0182935 | 37.5717 | 1503 | 2406 | 14.1743 | 25.2192 | 14.8677 | 25.1718 | 10.0332 | 11.2704 | 2.23346 | 189.965 | 61.7913 | 11 | 500 | 0 | Img64 | 87 | 0.667 | 0 | Silicon-rich | Si |  |  |  | 100 | 0 | 0 | 0 | 0.006144963 | 23134.06 | 9.592588 | 0 | 0 | 0 | 0 | 100 | 0 | 0 | 0 | 0 | 0 | 0 | 0 | 0 | 0 | 0 | 0 | 0 | 0 | 0 | 0 | 0 | 0 | 0 | 0 | 0 | 0 | 0 | 0 | 0 | 0 | 0 | 0 | 99090090
4042 | 114 | 455 | -3.45842 | 38.4553 | 1245 | 1685 | 16.9355 | 13.9902 | 12.1948 | 18.5291 | 7.89107 | 8.40366 | 2.20488 | 121.464 | 46.862 | 113 | 500 | 0 | Img64 | 83 | 0.75 | 0 | Silicon-rich | Si |  |  |  | 100 | 0 | 0 | 0 | 0.009344934 | 23187.04 | 5.720615 | 0 | 0 | 0 | 0 | 100 | 0 | 0 | 0 | 0 | 0 | 0 | 0 | 0 | 0 | 0 | 0 | 0 | 0 | 0 | 0 | 0 | 0 | 0 | 0 | 0 | 0 | 0 | 0 | 0 | 0 | 0 | 0 | 99090090
949 | 25 | 97 | -1.72276 | 36.3196 | 2477 | 3036 | 19.6967 | 18.5922 | 15.3438 | 23.4297 | 10.2891 | 10.6829 | 2.19319 | 195.641 | 57.4435 | 45 | 500 | 0 | Img64 | 84 | 0.752 | 0 | Silicon-rich | Si |  |  |  | 100 | 0 | 0 | 0 | 0.0006239223 | 23238.24 | 6.182145 | 0 | 0 | 0 | 0 | 100 | 0 | 0 | 0 | 0 | 0 | 0 | 0 | 0 | 0 | 0 | 0 | 0 | 0 | 0 | 0 | 0 | 0 | 0 | 0 | 0 | 0 | 0 | 0 | 0 | 0 | 0 | 0 | 99090090
4354 | 124 | 495 | -1.01611 | 35.2768 | 2230 | 2559 | 4.23387 | 4.9702 | 4.13212 | 5.98756 | 2.8636 | 2.95429 | 2.02673 | 13.0969 | 15.4774 | 135 | 500 | 0 | Img64 | 78 | 1.019 | 0 | Silicon-rich | Si |  |  |  | 100 | 0 | 0 | 0 | 0.02244733 | 12421.13 | 9.030749 | 0 | 0 | 0 | 0 | 100 | 0 | 0 | 0 | 0 | 0 | 0 | 0 | 0 | 0 | 0 | 0 | 0 | 0 | 0 | 0 | 0 | 0 | 0 | 0 | 0 | 0 | 0 | 0 | 0 | 0 | 0 | 0 | 99090090
1032 | 28 | 109 | 0.281467 | 35.7201 | 1091 | 2196 | 9.75631 | 5.15428 | 6.58003 | 10.1181 | 4.74353 | 5.02515 | 2.01349 | 33.4793 | 24.2977 | 79 | 500 | 0 | Img64 | 89 | 0.723 | 0 | Silicon-rich | Si |  |  |  | 100 | 0 | 0 | 0 | 0.01455639 | 23066.73 | 9.149461 | 0 | 0 | 0 | 0 | 100 | 0 | 0 | 0 | 0 | 0 | 0 | 0 | 0 | 0 | 0 | 0 | 0 | 0 | 0 | 0 | 0 | 0 | 0 | 0 | 0 | 0 | 0 | 0 | 0 | 0 | 0 | 0 | 99090090
3976 | 112 | 446 | 1.07356 | 39.4759 | 1295 | 2277 | 6.99509 | 10.3086 | 7.40569 | 11.5133 | 5.72723 | 5.9389 | 1.93862 | 42.6624 | 27.8776 | 146 | 500 | 0 | Img64 | 90 | 0.727 | 0 | Silicon-rich | Si |  |  |  | 100 | 0 | 0 | 0 | 0.01463069 | 24885.67 | 8.671654 | 0 | 0 | 0 | 0 | 100 | 0 | 0 | 0 | 0 | 0 | 0 | 0 | 0 | 0 | 0 | 0 | 0 | 0 | 0 | 0 | 0 | 0 | 0 | 0 | 0 | 0 | 0 | 0 | 0 | 0 | 0 | 0 | 99090090
3760 | 104 | 416 | -6.05504 | 33.7087 | 1477 | 2887 | 3.12938 | 5.15428 | 3.76148 | 4.9702 | 2.57714 | 2.64044 | 1.88233 | 10.2505 | 13.4163 | 0 | 500 | 0 | Img64 | 87 | 1.021 | 0 | Silicon-rich | Si |  |  |  | 100 | 0 | 0 | 0 | 0.06559391 | 17570.62 | 10.60675 | 0 | 0 | 0 | 0 | 100 | 0 | 0 | 0 | 0 | 0 | 0 | 0 | 0 | 0 | 0 | 0 | 0 | 0 | 0 | 0 | 0 | 0 | 0 | 0 | 0 | 0 | 0 | 0 | 0 | 0 | 0 | 0 | 99090090
4827 | 142 | 568 | 0.706727 | 36.7205 | 1342 | 2908 | 12.7016 | 10.3086 | 10.0511 | 13.9837 | 7.38498 | 7.44083 | 1.87931 | 79.937 | 35.1321 | 68 | 500 | 0 | Img64 | 85 | 0.637 | 0 | Silicon-rich | Si |  |  |  | 100 | 0 | 0 | 0 | 0.01438969 | 24091.68 | 11.96617 | 0 | 0 | 0 | 0 | 100 | 0 | 0 | 0 | 0 | 0 | 0 | 0 | 0 | 0 | 0 | 0 | 0 | 0 | 0 | 0 | 0 | 0 | 0 | 0 | 0 | 0 | 0 | 0 | 0 | 0 | 0 | 0 | 198080080
1726 | 40 | 159 | -4.90924 | 37.0267 | 1546 | 1243 | 4.60204 | 4.78612 | 4.13502 | 5.94849 | 2.63023 | 3.18398 | 1.86825 | 13.0461 | 15.0341 | 34 | 500 | 0 | Img64 | 89 | 0.864 | 0 | Silicon-rich | Si |  |  |  | 100 | 0 | 0 | 0 | 0.006289083 | 22503.79 | 10.60787 | 0 | 0 | 0 | 0 | 100 | 0 | 0 | 0 | 0 | 0 | 0 | 0 | 0 | 0 | 0 | 0 | 0 | 0 | 0 | 0 | 0 | 0 | 0 | 0 | 0 | 0 | 0 | 0 | 0 | 0 | 0 | 0 | 99090090
4835 | 143 | 570 | 1.15662 | 33.4926 | 1742 | 2013 | 5.15428 | 4.04979 | 3.96121 | 5.24431 | 2.76976 | 2.83816 | 1.84778 | 12.182 | 15.0448 | 101 | 500 | 0 | Img64 | 91 | 0.94 | 0 | Silicon-rich | Si |  |  |  | 100 | 0 | 0 | 0 | 0.0195811 | 23271.22 | 9.649124 | 0 | 0 | 0 | 0 | 100 | 0 | 0 | 0 | 0 | 0 | 0 | 0 | 0 | 0 | 0 | 0 | 0 | 0 | 0 | 0 | 0 | 0 | 0 | 0 | 0 | 0 | 0 | 0 | 0 | 0 | 0 | 0 | 99090090
3413 | 95 | 380 | -0.635876 | 33.769 | 2241 | 2560 | 5.8906 | 3.49755 | 4.30204 | 6.18286 | 3.25289 | 3.35594 | 1.84236 | 13.9102 | 15.2843 | 101 | 500 | 0 | Img64 | 76 | 1.031 | 0 | Silicon-rich | Si |  |  |  | 100 | 0 | 0 | 0 | 0.05023845 | 11448.65 | 9.382336 | 0 | 0 | 0 | 0 | 100 | 0 | 0 | 0 | 0 | 0 | 0 | 0 | 0 | 0 | 0 | 0 | 0 | 0 | 0 | 0 | 0 | 0 | 0 | 0 | 0 | 0 | 0 | 0 | 0 | 0 | 0 | 0 | 99090090
3768 | 105 | 418 | -7.34357 | 37.0812 | 2674 | 2993 | 1.28857 | 1.65673 | 1.44014 | 1.96672 | 0.948591 | 1.07395 | 1.8313 | 1.30461 | 5.35144 | 34 | 500 | 0 | Img64 | 82 | 1.002 | 0 | Silicon-rich | Si |  |  |  | 100 | 0 | 0 | 0 | 0.01274812 | 17276.23 | 2.536228 | 0 | 0 | 0 | 0 | 100 | 0 | 0 | 0 | 0 | 0 | 0 | 0 | 0 | 0 | 0 | 0 | 0 | 0 | 0 | 0 | 0 | 0 | 0 | 0 | 0 | 0 | 0 | 0 | 0 | 0 | 0 | 0 | 99090090
5025 | 151 | 601 | -5.79021 | 38.1291 | 2921 | 1399 | 3.12938 | 3.68163 | 2.95516 | 3.93317 | 2.18842 | 2.20684 | 1.78226 | 6.31973 | 11.1963 | 158 | 500 | 0 | Img64 | 80 | 1.044 | 0 | Silicon-rich | Si |  |  |  | 100 | 0 | 0 | 0 | 0.0128216 | 16827.48 | 8.642338 | 0 | 0 | 0 | 0 | 100 | 0 | 0 | 0 | 0 | 0 | 0 | 0 | 0 | 0 | 0 | 0 | 0 | 0 | 0 | 0 | 0 | 0 | 0 | 0 | 0 | 0 | 0 | 0 | 0 | 0 | 0 | 0 | 99090090
3924 | 110 | 438 | -4.87116 | 34.8459 | 1763 | 2852 | 2.0249 | 3.49755 | 2.74994 | 3.76101 | 1.84081 | 2.11547 | 1.77786 | 5.35398 | 9.73772 | 158 | 500 | 0 | Img64 | 76 | 1.009 | 0 | Silicon-rich | Si |  |  |  | 100 | 0 | 0 | 0 | 0.07603985 | 12759.2 | 12.61952 | 0 | 0 | 0 | 0 | 100 | 0 | 0 | 0 | 0 | 0 | 0 | 0 | 0 | 0 | 0 | 0 | 0 | 0 | 0 | 0 | 0 | 0 | 0 | 0 | 0 | 0 | 0 | 0 | 0 | 0 | 0 | 0 | 198080080
2027 | 54 | 214 | 0.321705 | 37.9259 | 1309 | 2506 | 4.9702 | 6.25877 | 4.70261 | 6.39379 | 3.42065 | 3.63066 | 1.76105 | 17.0446 | 17.9909 | 23 | 500 | 0 | Img64 | 90 | 1.026 | 0 | Silicon-rich | Si |  |  |  | 100 | 0 | 0 | 0 | 0.01087308 | 20496.57 | 8.900464 | 0 | 0 | 0 | 0 | 100 | 0 | 0 | 0 | 0 | 0 | 0 | 0 | 0 | 0 | 0 | 0 | 0 | 0 | 0 | 0 | 0 | 0 | 0 | 0 | 0 | 0 | 0 | 0 | 0 | 0 | 0 | 0 | 99090090
4018 | 113 | 452 | -1.98826 | 39.1747 | 1044 | 1867 | 24.4828 | 16.0151 | 19.681 | 24.8111 | 13.8724 | 15.0976 | 1.64338 | 307.973 | 67.5623 | 101 | 500 | 0 | Img64 | 86 | 0.59 | 0 | Silicon-rich | Si |  |  |  | 100 | 0 | 0 | 0 | 0.01561658 | 24166.73 | 8.747924 | 0 | 0 | 0 | 0 | 100 | 0 | 0 | 0 | 0 | 0 | 0 | 0 | 0 | 0 | 0 | 0 | 0 | 0 | 0 | 0 | 0 | 0 | 0 | 0 | 0 | 0 | 0 | 0 | 0 | 0 | 0 | 0 | 99090090
2588 | 69 | 275 | -2.20867 | 34.5976 | 1891 | 2151 | 1.28857 | 1.65673 | 1.49276 | 1.88675 | 0.920407 | 1.14916 | 1.64186 | 1.38932 | 5.10298 | 11 | 500 | 0 | Img64 | 67 | 1.01 | 0 | Silicon-rich | Si |  |  |  | 100 | 0 | 0 | 0 | 0.08762836 | 10965.67 | 16.19462 | 0 | 0 | 0 | 0 | 100 | 0 | 0 | 0 | 0 | 0 | 0 | 0 | 0 | 0 | 0 | 0 | 0 | 0 | 0 | 0 | 0 | 0 | 0 | 0 | 0 | 0 | 0 | 0 | 0 | 0 | 0 | 0 | 198080080
390 | 14 | 55 | -6.47913 | 36.0463 | 1226 | 2475 | 2.57714 | 2.76122 | 2.5032 | 3.39716 | 1.81363 | 2.07172 | 1.63978 | 4.40518 | 9.13468 | 56 | 500 | 0 | Img64 | 66 | 1.056 | 0 | Silicon-rich | Si |  |  |  | 100 | 0 | 0 | 0 | 0.02163249 | 15635.72 | 4.312796 | 0 | 0 | 0 | 0 | 100 | 0 | 0 | 0 | 0 | 0 | 0 | 0 | 0 | 0 | 0 | 0 | 0 | 0 | 0 | 0 | 0 | 0 | 0 | 0 | 0 | 0 | 0 | 0 | 0 | 0 | 0 | 0 | 99090090
815 | 23 | 91 | -1.05399 | 38.4258 | 2026 | 1837 | 2.76122 | 3.12938 | 2.7949 | 3.90492 | 2.07092 | 2.39576 | 1.62993 | 5.40481 | 10.0944 | 45 | 500 | 0 | Img64 | 80 | 1.046 | 0 | Silicon-rich | Si |  |  |  | 100 | 0 | 0 | 0 | 0.01474963 | 14480.43 | 4.818411 | 0 | 0 | 0 | 0 | 100 | 0 | 0 | 0 | 0 | 0 | 0 | 0 | 0 | 0 | 0 | 0 | 0 | 0 | 0 | 0 | 0 | 0 | 0 | 0 | 0 | 0 | 0 | 0 | 0 | 0 | 0 | 0 | 99090090
1943 | 49 | 195 | -3.5915 | 37.7561 | 2581 | 1378 | 2.9453 | 2.20898 | 2.28294 | 3.00551 | 1.81363 | 2.00109 | 1.50193 | 3.89689 | 9.15147 | 79 | 500 | 0 | Img64 | 73 | 1.019 | 0 | Silicon-rich | Si |  |  |  | 100 | 0 | 0 | 0 | 0.01730008 | 10287.3 | 5.416476 | 0 | 0 | 0 | 0 | 100 | 0 | 0 | 0 | 0 | 0 | 0 | 0 | 0 | 0 | 0 | 0 | 0 | 0 | 0 | 0 | 0 | 0 | 0 | 0 | 0 | 0 | 0 | 0 | 0 | 0 | 0 | 0 | 99090090
5410 | 166 | 663 | -0.496505 | 39.0783 | 3004 | 2385 | 2.0249 | 2.76122 | 2.35167 | 3.17973 | 1.84081 | 2.11977 | 1.50003 | 3.72746 | 8.14707 | 158 | 500 | 0 | Img64 | 86 | 1.003 | 0 | Silicon-rich | Si |  |  |  | 100 | 0 | 0 | 0 | 0.02619285 | 15886.49 | 7.218367 | 0 | 0 | 0 | 0 | 100 | 0 | 0 | 0 | 0 | 0 | 0 | 0 | 0 | 0 | 0 | 0 | 0 | 0 | 0 | 0 | 0 | 0 | 0 | 0 | 0 | 0 | 0 | 0 | 0 | 0 | 0 | 0 | 99090090
338 | 12 | 48 | -0.0303347 | 35.9832 | 1442 | 2800 | 9.9404 | 14.5424 | 8.9667 | 13.511 | 6.45902 | 9.04673 | 1.49347 | 66.1115 | 39.8463 | 11 | 500 | 0 | Img64 | 87 | 0.913 | 0 | Silicon-rich | Si |  |  |  | 100 | 0 | 0 | 0 | 0.0005969389 | 23199.83 | 7.539102 | 0 | 0 | 0 | 0 | 100 | 0 | 0 | 0 | 0 | 0 | 0 | 0 | 0 | 0 | 0 | 0 | 0 | 0 | 0 | 0 | 0 | 0 | 0 | 0 | 0 | 0 | 0 | 0 | 0 | 0 | 0 | 0 | 99090090
3753 | 104 | 413 | -6.42357 | 34.1155 | 1524 | 2725 | 1.10449 | 1.65673 | 1.60479 | 2.01879 | 1.10449 | 1.35918 | 1.48531 | 1.64347 | 5.56711 | 23 | 500 | 0 | Img64 | 77 | 1.011 | 0 | Silicon-rich | Si |  |  |  | 100 | 0 | 0 | 0 | 0.03101873 | 12986.36 | 8.841609 | 0 | 0 | 0 | 0 | 100 | 0 | 0 | 0 | 0 | 0 | 0 | 0 | 0 | 0 | 0 | 0 | 0 | 0 | 0 | 0 | 0 | 0 | 0 | 0 | 0 | 0 | 0 | 0 | 0 | 0 | 0 | 0 | 99090090
3845 | 108 | 432 | -1.29308 | 35.3525 | 2774 | 2148 | 2.0249 | 2.57714 | 2.25009 | 2.82525 | 1.82227 | 1.90748 | 1.48114 | 3.37165 | 7.67108 | 11 | 500 | 0 | Img64 | 75 | 1.013 | 0 | Silicon-rich | Si |  |  |  | 100 | 0 | 0 | 0 | 0.03988755 | 12148.96 | 11.3975 | 0 | 0 | 0 | 0 | 100 | 0 | 0 | 0 | 0 | 0 | 0 | 0 | 0 | 0 | 0 | 0 | 0 | 0 | 0 | 0 | 0 | 0 | 0 | 0 | 0 | 0 | 0 | 0 | 0 | 0 | 0 | 0 | 198080080
4761 | 140 | 559 | -4.56455 | 34.7033 | 1379 | 1581 | 7.54734 | 6.07469 | 6.75491 | 8.19468 | 5.06342 | 5.654 | 1.44936 | 34.479 | 23.2063 | 124 | 500 | 0 | Img64 | 87 | 1.011 | 0 | Silicon-rich | Si |  |  |  | 100 | 0 | 0 | 0 | 0.01139413 | 23370.34 | 7.587481 | 0 | 0 | 0 | 0 | 100 | 0 | 0 | 0 | 0 | 0 | 0 | 0 | 0 | 0 | 0 | 0 | 0 | 0 | 0 | 0 | 0 | 0 | 0 | 0 | 0 | 0 | 0 | 0 | 0 | 0 | 0 | 0 | 99090090
3419 | 96 | 381 | -2.38383 | 37.3085 | 2992 | 1760 | 2.39306 | 2.0249 | 2.14155 | 2.76976 | 1.7786 | 1.91137 | 1.4491 | 3.08362 | 7.71332 | 68 | 500 | 0 | Img64 | 79 | 1.046 | 0 | Silicon-rich | Si |  |  |  | 100 | 0 | 0 | 0 | 0.02170032 | 14863.6 | 6.786924 | 0 | 0 | 0 | 0 | 100 | 0 | 0 | 0 | 0 | 0 | 0 | 0 | 0 | 0 | 0 | 0 | 0 | 0 | 0 | 0 | 0 | 0 | 0 | 0 | 0 | 0 | 0 | 0 | 0 | 0 | 0 | 0 | 99090090
5247 | 160 | 640 | 0.258121 | 38.2039 | 3006 | 3040 | 12.7016 | 8.46774 | 10.1197 | 12.1711 | 8.27662 | 8.46557 | 1.43772 | 78.2427 | 33.9921 | 113 | 500 | 0 | Img64 | 81 | 1.012 | 0 | Silicon-rich | Si |  |  |  | 100 | 0 | 0 | 0 | 0.006647048 | 22357.76 | 5.420736 | 0 | 0 | 0 | 0 | 100 | 0 | 0 | 0 | 0 | 0 | 0 | 0 | 0 | 0 | 0 | 0 | 0 | 0 | 0 | 0 | 0 | 0 | 0 | 0 | 0 | 0 | 0 | 0 | 0 | 0 | 0 | 0 | 99090090
2728 | 74 | 293 | -4.57032 | 37.9176 | 1357 | 2551 | 1.47265 | 1.10449 | 1.39011 | 1.71421 | 1.10449 | 1.23876 | 1.38381 | 1.25378 | 5.24361 | 124 | 500 | 0 | Img64 | 69 | 1.015 | 0 | Silicon-rich | Si |  |  |  | 100 | 0 | 0 | 0 | 0.06335328 | 9631.382 | 14.3345 | 0 | 0 | 0 | 0 | 100 | 0 | 0 | 0 | 0 | 0 | 0 | 0 | 0 | 0 | 0 | 0 | 0 | 0 | 0 | 0 | 0 | 0 | 0 | 0 | 0 | 0 | 0 | 0 | 0 | 0 | 0 | 0 | 198080080
2146 | 58 | 231 | -1.55445 | 33.2582 | 1354 | 1235 | 5.15428 | 4.04979 | 4.3269 | 5.33836 | 3.5839 | 3.86117 | 1.38258 | 13.5713 | 14.4499 | 90 | 500 | 0 | Img64 | 87 | 1.029 | 0 | Silicon-rich | Si |  |  |  | 100 | 0 | 0 | 0 | 0.006138178 | 21191.13 | 6.485358 | 0 | 0 | 0 | 0 | 100 | 0 | 0 | 0 | 0 | 0 | 0 | 0 | 0 | 0 | 0 | 0 | 0 | 0 | 0 | 0 | 0 | 0 | 0 | 0 | 0 | 0 | 0 | 0 | 0 | 0 | 0 | 0 | 99090090
2012 | 53 | 212 | 0.585493 | 39.0974 | 2744 | 2284 | 8.46774 | 7.17917 | 7.14372 | 8.59086 | 5.8906 | 6.36018 | 1.35073 | 38.9011 | 25.201 | 45 | 500 | 0 | Img64 | 81 | 0.937 | 0 | Silicon-rich | Si |  |  |  | 100 | 0 | 0 | 0 | 0.01097213 | 23623.17 | 5.86881 | 0 | 0 | 0 | 0 | 100 | 0 | 0 | 0 | 0 | 0 | 0 | 0 | 0 | 0 | 0 | 0 | 0 | 0 | 0 | 0 | 0 | 0 | 0 | 0 | 0 | 0 | 0 | 0 | 0 | 0 | 0 | 0 | 99090090
3942 | 112 | 445 | 0.714047 | 39.6217 | 1388 | 1487 | 4.41795 | 4.9702 | 4.62501 | 5.57265 | 3.94414 | 4.42208 | 1.26019 | 15.6214 | 16.3986 | 158 | 500 | 0 | Img64 | 90 | 1.011 | 0 | Silicon-rich | Si |  |  |  | 100 | 0 | 0 | 0 | 0.001856038 | 20549.39 | 7.055759 | 0 | 0 | 0 | 0 | 100 | 0 | 0 | 0 | 0 | 0 | 0 | 0 | 0 | 0 | 0 | 0 | 0 | 0 | 0 | 0 | 0 | 0 | 0 | 0 | 0 | 0 | 0 | 0 | 0 | 0 | 0 | 0 | 99090090
3849 | 108 | 432 | -1.30928 | 35.3135 | 2679 | 2355 | 6.81101 | 6.81101 | 6.06256 | 6.86725 | 5.06569 | 5.88763 | 1.16639 | 28.9894 | 21.2871 | 34 | 500 | 0 | Img64 | 84 | 1.005 | 0 | Silicon-rich | Si |  |  |  | 100 | 0 | 0 | 0 | 0.005072659 | 17241.87 | 6.429485 | 0 | 0 | 0 | 0 | 100 | 0 | 0 | 0 | 0 | 0 | 0 | 0 | 0 | 0 | 0 | 0 | 0 | 0 | 0 | 0 | 0 | 0 | 0 | 0 | 0 | 0 | 0 | 0 | 0 | 0 | 0 | 0 | 99090090
3360 | 93 | 372 | -0.962426 | 31.6291 | 2518 | 1897 | 8.28366 | 8.09958 | 8.04271 | 9.19757 | 6.63549 | 7.94091 | 1.15825 | 48.5755 | 26.233 | 68 | 500 | 0 | Img64 | 82 | 0.867 | 0 | Silicon-rich | Si |  |  |  | 100 | 0 | 0 | 0 | 0.01605415 | 23294.7 | 6.773386 | 0 | 0 | 0 | 0 | 100 | 0 | 0 | 0 | 0 | 0 | 0 | 0 | 0 | 0 | 0 | 0 | 0 | 0 | 0 | 0 | 0 | 0 | 0 | 0 | 0 | 0 | 0 | 0 | 0 | 0 | 0 | 0 | 99090090
954 | 25 | 98 | -1.49192 | 36.4 | 1689 | 2599 | 1.47265 | 1.47265 | 1.51099 | 1.71421 | 1.12824 | 1.49632 | 1.14562 | 1.38932 | 5.61177 | 34 | 500 | 0 | Img64 | 78 | 1.018 | 0 | Silicon-rich | Si |  |  |  | 100 | 0 | 0 | 0 | 0.009594031 | 10441.46 | 4.091073 | 0 | 0 | 0 | 0 | 100 | 0 | 0 | 0 | 0 | 0 | 0 | 0 | 0 | 0 | 0 | 0 | 0 | 0 | 0 | 0 | 0 | 0 | 0 | 0 | 0 | 0 | 0 | 0 | 0 | 0 | 0 | 0 | 99090090
4207 | 120 | 478 | -2.08045 | 36.6174 | 2587 | 1416 | 5.8906 | 5.33836 | 5.36388 | 6.18286 | 4.88278 | 5.41349 | 1.14212 | 20.9415 | 17.7603 | 79 | 500 | 0 | Img64 | 85 | 0.737 | 0 | Silicon-rich | Si |  |  |  | 100 | 0 | 0 | 0 | 0.04041002 | 24293.11 | 13.21528 | 0 | 0 | 0 | 0 | 100 | 0 | 0 | 0 | 0 | 0 | 0 | 0 | 0 | 0 | 0 | 0 | 0 | 0 | 0 | 0 | 0 | 0 | 0 | 0 | 0 | 0 | 0 | 0 | 0 | 0 | 0 | 0 | 198080080
363 | 13 | 50 | -3.53994 | 37.296 | 2856 | 1833 | 4.23387 | 4.04979 | 4.07078 | 4.42558 | 3.5839 | 3.97692 | 1.11281 | 11.7754 | 13.3073 | 135 | 500 | 0 | Img64 | 72 | 1.034 | 0 | Silicon-rich | Si |  |  |  | 100 | 0 | 0 | 0 | 0.04163332 | 10060.63 | 11.99087 | 0 | 0 | 0 | 0 | 100 | 0 | 0 | 0 | 0 | 0 | 0 | 0 | 0 | 0 | 0 | 0 | 0 | 0 | 0 | 0 | 0 | 0 | 0 | 0 | 0 | 0 | 0 | 0 | 0 | 0 | 0 | 0 | 198080080
4588 | 131 | 522 | -1.77982 | 41.0772 | 2181 | 1768 | 17.1196 | 18.7763 | 16.0758 | 17.9975 | 14.4497 | 16.9377 | 1.06257 | 198.402 | 58.3532 | 34 | 500 | 0 | Img64 | 81 | 0.665 | 0 | Silicon-rich | Si |  |  |  | 100 | 0 | 0 | 0 | 0.01940212 | 23426.09 | 10.31161 | 0 | 0 | 0 | 0 | 100 | 0 | 0 | 0 | 0 | 0 | 0 | 0 | 0 | 0 | 0 | 0 | 0 | 0 | 0 | 0 | 0 | 0 | 0 | 0 | 0 | 0 | 0 | 0 | 0 | 0 | 0 | 0 | 99090090
1874 | 46 | 182 | 0.651925 | 36.6472 | 1054 | 1256 | 1.47265 | 0.736326 | 1.15435 | 1.60773 | 0.736326 | 0.976461 | 1.64648 | 0.779377 | 4.13912 | 113 | 500 | 0 | Img64 | 123 | 1.026 | 0 | Tin-rich | Sn |  |  |  | 100 | 0 | 0 | 0 | 0.3028002 | 4893.311 | 3.267243 | 0 | 0 | 0 | 0 | 0 | 0 | 0 | 0 | 0 | 0 | 0 | 0 | 0 | 0 | 0 | 0 | 0 | 0 | 0 | 0 | 0 | 0 | 0 | 0 | 100 | 0 | 0 | 0 | 0 | 0 | 0 | 0 | 99099000
2243 | 62 | 245 | 1.51883 | 37.9295 | 1663 | 2486 | 5.52244 | 5.15428 | 4.95328 | 6.76855 | 3.45021 | 3.74783 | 1.80599 | 18.3662 | 17.2117 | 45 | 500 | 0 | Img64 | 94 | 1.049 | 0 | Titanium-rich | Ti |  |  |  | 100 | 0 | 0 | 0 | 0.04480435 | 11350.67 | 2.927669 | 0 | 0 | 0 | 0 | 0 | 0 | 0 | 0 | 0 | 0 | 100 | 0 | 0 | 0 | 0 | 0 | 0 | 0 | 0 | 0 | 0 | 0 | 0 | 0 | 0 | 0 | 0 | 0 | 0 | 0 | 0 | 0 | 9909990
937 | 24 | 96 | -0.974738 | 37.7162 | 2446 | 1593 | 6.44285 | 6.62693 | 6.30067 | 6.86725 | 5.94849 | 6.12456 | 1.12127 | 29.2605 | 21.0337 | 146 | 500 | 0 | Img64 | 87 | 1.009 | 0 | Titanium-rich | Ti |  |  |  | 100 | 0 | 0 | 0 | 0.04810672 | 10447.54 | 1.29236 | 0 | 0 | 0 | 0 | 0 | 0 | 0 | 0 | 0 | 0 | 100 | 0 | 0 | 0 | 0 | 0 | 0 | 0 | 0 | 0 | 0 | 0 | 0 | 0 | 0 | 0 | 0 | 0 | 0 | 0 | 0 | 0 | 9909990
Note on X1006: Tom Kaye: white pigment
Note on X2099: Tom Kaye: plating solution

## MA-16-550-566F
PART# | FIELD# | MAGFIELD# | X_ABS | Y_ABS | X_CG | Y_CG | X_FERET | Y_FERET | DAVE | DMAX | DMIN | DPERP | ASPECT | AREA | PERIMETER | ORIENTATION | MAG | MAG_INDEX | ACTION | VIDEO | LIVE_TIME | DENSITY | PSEM_CLASS | FIRST_ELEM | SECOND_ELEM | THIRD_ELEM | FOURTH_ELEM | FIRST_PCT | SECOND_PCT | THIRD_PCT | FOURTH_PCT | FIT_QUAL | COUNTS | O | F | NA | MG | AL | SI | P | S | CL | K | CA | TI | CR | MN | FE | CO | NI | CU | ZN | BR | SR | Y | ZR | PD | AG | CD | SN | SB | BA | LA | CE | AU | PB | BI | COMP_HASH
1 | 1 | 1 | mm | mm | 1 | 1 | µm | µm | µm | µm | µm | µm | 1 | µm² | µm | ° | 1 | 1 | 1 | 1 | seconds | pg/µm³ | 1 | 1 | 1 | 1 | 1 | % | % | % | % | 1 | 1 | %(k) | %(k) | %(k) | %(k) | %(k) | %(k) | %(k) | %(k) | %(k) | %(k) | %(k) | %(k) | %(k) | %(k) | %(k) | %(k) | %(k) | %(k) | %(k) | %(k) | %(k) | %(k) | %(k) | %(k) | %(k) | %(k) | %(k) | %(k) | %(k) | %(k) | %(k) | %(k) | %(k) | %(k) | 1
1939 | 37 | 148 | 26.5367 | 41.7501 | 1174 | 1058 | 8.28415 | 5.70686 | 4.59516 | 9.01269 | 2.08273 | 3.18788 | 2.82717 | 18.3684 | 32.228 | 56 | 500 | 0 | Img64 | 88 | 1.019 | 0 | Iron-rich | Fe | Ag | Ca | Al | 36.99923 | 21.03976 | 12.56368 | 10.10699 | 0.5564398 | 6634.043 | 4.890546 | 0 | 0 | 1.029688 | 10.10699 | 6.325111 | 0 | 4.455764 | 0 | 0 | 12.56368 | 0 | 0 | 0 | 36.99923 | 0 | 0 | 0 | 0 | 0 | 0 | 0 | 0 | 7.479779 | 21.03976 | 0 | 0 | 0 | 0 | 0 | 0 | 0 | 0 | 0 | 433305525
5713 | 110 | 437 | 26.0506 | 35.0191 | 2653 | 2809 | 6.62732 | 6.07505 | 6.40132 | 6.81141 | 6.00239 | 6.15644 | 1.10639 | 30.0096 | 19.8735 | 90 | 500 | 0 | Img64 | 186 | 1.019 | 0 | #Unclassified# | Ba | Al |  |  | 80.17038 | 19.82962 | 0 | 0 | 0.03862875 | 27898.98 | 4.407507 | 0 | 0 | 0 | 19.82962 | 0 | 0 | 0 | 0 | 0 | 0 | 0 | 0 | 0 | 0 | 0 | 0 | 0 | 0 | 0 | 0 | 0 | 0 | 0 | 0 | 0 | 0 | 0 | 80.17038 | 0 | 0 | 0 | 0 | 0 | 801081787
3391 | 67 | 265 | 21.8237 | 35.7388 | 2221 | 2996 | 5.89095 | 6.44323 | 6.37845 | 7.0216 | 5.64136 | 6.18683 | 1.13493 | 29.9587 | 20.5153 | 146 | 500 | 0 | Img64 | 69 | 1.02 | 0 | #Unclassified# | Ca | Al | Ti | Si | 19.4944 | 18.46954 | 16.83937 | 15.14078 | 0.4505646 | 8991.043 | 6.679768 | 0 | 1.331315 | 3.623494 | 18.46954 | 15.14078 | 0 | 7.332301 | 0 | 3.24105 | 19.4944 | 16.83937 | 0 | 0 | 4.733095 | 0 | 0 | 0 | 0 | 0 | 0 | 0 | 0 | 9.794644 | 0 | 0 | 0 | 0 | 0 | 0 | 0 | 0 | 0 | 0 | 214122130
5862 | 113 | 451 | 22.9164 | 39.1212 | 2011 | 3044 | 10.8614 | 15.0956 | 11.0201 | 16.3137 | 5.9835 | 8.31174 | 1.96273 | 95.4003 | 53.9402 | 146 | 500 | 0 | Img64 | 68 | 1.01 | 0 | #Unclassified# | Ca | Al | Si | K | 27.54579 | 17.80906 | 15.32064 | 10.40055 | 0.4427048 | 9718.467 | 13.96401 | 0 | 2.764151 | 0 | 17.80906 | 15.32064 | 0 | 3.782048 | 9.773758 | 10.40055 | 27.54579 | 0 | 0 | 0 | 6.433309 | 0 | 0 | 0 | 0 | 0 | 0 | 0 | 0 | 6.1707 | 0 | 0 | 0 | 0 | 0 | 0 | 0 | 0 | 0 | 0 | 424021020
6933 | 132 | 526 | 22.914 | 39.1014 | 2001 | 1104 | 16.7524 | 21.1706 | 12.0033 | 22.5203 | 4.97049 | 9.51117 | 2.36777 | 115.48 | 92.2488 | 135 | 500 | 0 | Img64 | 64 | 1.027 | 0 | #Unclassified# | Ca | Al | Si | Cl | 18.60602 | 16.53026 | 13.87121 | 13.18387 | 0.4886045 | 8545.774 | 11.64506 | 0 | 3.013357 | 0 | 16.53026 | 13.87121 | 0 | 5.744404 | 13.18387 | 12.9199 | 18.60602 | 0 | 0 | 0 | 7.937656 | 0 | 0 | 0 | 0 | 0 | 0 | 0 | 0 | 8.193331 | 0 | 0 | 0 | 0 | 0 | 0 | 0 | 0 | 0 | 0 | 434132131
7637 | 145 | 580 | 26.8942 | 33.2377 | 1091 | 2244 | 2.20911 | 1.65683 | 1.73504 | 2.22138 | 1.10455 | 1.74478 | 1.27316 | 2.05034 | 6.84824 | 146 | 500 | 0 | Img64 | 157 | 1.023 | 0 | #Unclassified# | Cd | Al |  |  | 99.25488 | 0.7451182 | 0 | 0 | 0.3095057 | 11243.54 | 1.815113 | 0 | 0 | 0 | 0.7451182 | 0 | 0 | 0 | 0 | 0 | 0 | 0 | 0 | 0 | 0 | 0 | 0 | 0 | 0 | 0 | 0 | 0 | 0 | 0 | 0 | 99.25488 | 0 | 0 | 0 | 0 | 0 | 0 | 0 | 0 | 999009900
4530 | 88 | 350 | 22.0882 | 37.4281 | 1613 | 2006 | 7.91597 | 4.23412 | 4.83066 | 7.69914 | 3.18642 | 3.25875 | 2.3626 | 18.7242 | 19.2553 | 79 | 500 | 0 | Img64 | 64 | 1.038 | 0 | #Unclassified# | Fe | Al | Si | Pd | 27.89361 | 22.53042 | 22.36926 | 10.59641 | 0.5018794 | 6387.355 | 12.76498 | 0 | 0 | 4.03444 | 22.53042 | 22.36926 | 0 | 0 | 0 | 9.367494 | 0 | 3.208369 | 0 | 0 | 27.89361 | 0 | 0 | 0 | 0 | 0 | 0 | 0 | 0 | 10.59641 | 0 | 0 | 0 | 0 | 0 | 0 | 0 | 0 | 0 | 0 | 442223222
8334 | 160 | 638 | 27.9101 | 38.3326 | 2511 | 1192 | 3.12957 | 2.57729 | 2.66187 | 3.42085 | 1.96684 | 2.19234 | 1.56037 | 5.03266 | 9.24306 | 113 | 500 | 0 | Img64 | 67 | 1.039 | 0 | #Unclassified# | Fe | Al | Si | Ti | 26.82042 | 20.82784 | 17.81381 | 7.848583 | 1 | 5436.48 | 11.38187 | 0 | 5.23932 | 0 | 20.82784 | 17.81381 | 2.533477 | 7.691937 | 0 | 2.000633 | 1.636526 | 7.848583 | 0 | 0 | 26.82042 | 0 | 0 | 0 | 0 | 0 | 0 | 0 | 0 | 7.587459 | 0 | 0 | 0 | 0 | 0 | 0 | 0 | 0 | 0 | 0 | 442223222
4078 | 79 | 316 | 26.9406 | 31.6658 | 1342 | 2589 | 4.05003 | 4.23412 | 3.70233 | 4.87639 | 2.79307 | 3.49039 | 1.39709 | 9.81115 | 13.802 | 56 | 500 | 0 | Img64 | 189 | 1.033 | 0 | #Unclassified# | Pb | Al |  |  | 98.58422 | 1.415785 | 0 | 0 | 0.08366939 | 21002.8 | 1.632123 | 0 | 0 | 0 | 1.415785 | 0 | 0 | 0 | 0 | 0 | 0 | 0 | 0 | 0 | 0 | 0 | 0 | 0 | 0 | 0 | 0 | 0 | 0 | 0 | 0 | 0 | 0 | 0 | 0 | 0 | 0 | 0 | 98.58422 | 0 | 990909009
67 | 2 | 5 | 27.2461 | 41.8919 | 2990 | 2334 | 5.33868 | 11.966 | 5.68271 | 12.0021 | 2.24783 | 2.55578 | 4.69605 | 30.179 | 29.1474 | 158 | 500 | 0 | Img64 | 64 | 1.035 | 0 | #Unclassified# | Pd | Al | Si | Ca | 18.18251 | 17.47215 | 13.04389 | 11.2 | 1 | 6871.259 | 16.16591 | 0 | 6.370446 | 1.377504 | 17.47215 | 13.04389 | 8.37314 | 10.82435 | 1.955771 | 5.76851 | 11.2 | 0 | 0 | 0 | 5.431742 | 0 | 0 | 0 | 0 | 0 | 0 | 0 | 0 | 18.18251 | 0 | 0 | 0 | 0 | 0 | 0 | 0 | 0 | 0 | 0 | 332021021
4571 | 88 | 352 | 22.3257 | 36.8775 | 2905 | 2976 | 10.3092 | 19.3297 | 8.08796 | 20.5836 | 3.58411 | 4.61665 | 4.45856 | 68.6441 | 51.2699 | 158 | 500 | 0 | Img64 | 62 | 1.049 | 0 | #Unclassified# | Pd | Al | S | Si | 21.23333 | 16.88847 | 15.22575 | 15.09687 | 1 | 5929.2 | 17.40483 | 0 | 4.254843 | 2.264873 | 16.88847 | 15.09687 | 2.878187 | 15.22575 | 0 | 6.66628 | 8.471458 | 0 | 0 | 0 | 7.01995 | 0 | 0 | 0 | 0 | 0 | 0 | 0 | 0 | 21.23333 | 0 | 0 | 0 | 0 | 0 | 0 | 0 | 0 | 0 | 0 | 333031122
66 | 2 | 5 | 27.2295 | 41.9332 | 2901 | 2111 | 4.41821 | 6.81141 | 3.86951 | 7.78687 | 2.067 | 2.17575 | 3.57894 | 12.9968 | 18.3658 | 146 | 500 | 0 | Img64 | 58 | 1.042 | 0 | #Unclassified# | S | Al | K | Pd | 27.42617 | 16.56154 | 15.82055 | 15.74077 | 0.9798429 | 5306.416 | 14.25642 | 0 | 8.823396 | 1.491316 | 16.56154 | 3.338981 | 0 | 27.42617 | 0 | 15.82055 | 10.79728 | 0 | 0 | 0 | 0 | 0 | 0 | 0 | 0 | 0 | 0 | 0 | 0 | 15.74077 | 0 | 0 | 0 | 0 | 0 | 0 | 0 | 0 | 0 | 0 | 334042223
70 | 2 | 5 | 27.064 | 41.8781 | 1998 | 2406 | 4.60231 | 4.97049 | 4.68308 | 5.40296 | 3.12957 | 4.89577 | 1.1036 | 15.7419 | 17.9863 | 23 | 500 | 0 | Img64 | 58 | 1.046 | 0 | #Unclassified# | S | Al | Pd | Cl | 19.68498 | 18.57212 | 17.2257 | 12.26946 | 1 | 5683.081 | 12.81249 | 0 | 0 | 0 | 18.57212 | 9.858119 | 0 | 19.68498 | 12.26946 | 0 | 9.418543 | 4.310796 | 0 | 0 | 2.663482 | 0 | 0 | 0 | 5.996802 | 0 | 0 | 0 | 0 | 17.2257 | 0 | 0 | 0 | 0 | 0 | 0 | 0 | 0 | 0 | 0 | 422121213
1902 | 37 | 146 | 26.6253 | 42.0128 | 1663 | 1692 | 11.2296 | 16.5683 | 8.5365 | 16.4156 | 3.35159 | 4.83953 | 3.39198 | 73.3379 | 46.7086 | 146 | 500 | 0 | Img64 | 56 | 1.049 | 0 | #Unclassified# | S | Al | Pd | K | 26.32231 | 20.95852 | 14.80724 | 14.41571 | 0.6855501 | 5714.966 | 11.54927 | 0 | 5.106239 | 0 | 20.95852 | 9.127041 | 0 | 26.32231 | 0 | 14.41571 | 3.934562 | 0 | 0 | 0 | 5.32838 | 0 | 0 | 0 | 0 | 0 | 0 | 0 | 0 | 14.80724 | 0 | 0 | 0 | 0 | 0 | 0 | 0 | 0 | 0 | 0 | 334042223
7205 | 136 | 542 | 26.6652 | 36.6043 | 1882 | 2386 | 4.41821 | 8.28415 | 5.50612 | 8.45739 | 3.59031 | 3.78649 | 2.23357 | 24.0958 | 20.4972 | 169 | 500 | 0 | Img64 | 85 | 1.012 | 0 | #Unclassified# | S | Al | Na | K | 47.82158 | 42.10104 | 5.876737 | 4.20064 | 0.0228368 | 23750.21 | 12.12198 | 0 | 5.876737 | 0 | 42.10104 | 0 | 0 | 47.82158 | 0 | 4.20064 | 0 | 0 | 0 | 0 | 0 | 0 | 0 | 0 | 0 | 0 | 0 | 0 | 0 | 0 | 0 | 0 | 0 | 0 | 0 | 0 | 0 | 0 | 0 | 0 | 417073434
7297 | 138 | 551 | 24.2583 | 37.7425 | 1112 | 2368 | 4.23412 | 8.83643 | 3.32788 | 9.77861 | 0.948647 | 1.20056 | 8.14506 | 10.9634 | 23.8604 | 158 | 500 | 0 | Img64 | 57 | 1.046 | 0 | #Unclassified# | S | Al | Pd | Na | 25.83419 | 25.17588 | 15.26029 | 8.855644 | 0.9521871 | 5279.427 | 19.86183 | 0 | 8.855644 | 1.566211 | 25.17588 | 8.300585 | 3.24396 | 25.83419 | 0 | 3.026835 | 4.913679 | 0 | 0 | 0 | 3.822725 | 0 | 0 | 0 | 0 | 0 | 0 | 0 | 0 | 15.26029 | 0 | 0 | 0 | 0 | 0 | 0 | 0 | 0 | 0 | 0 | 424042223
1 | 1 | 1 | 22.3683 | 34.5775 | 1085 | 1127 | 15.4638 | 35.7139 | 15.0456 | 36.5822 | 8.09702 | 9.24117 | 3.95861 | 199.866 | 91.5013 | 169 | 500 | 0 | Img64 | 56 | 1.027 | 0 | #Unclassified# | Si | Al | Pd | S | 18.61458 | 16.76722 | 13.88425 | 13.25026 | 0.8761172 | 7248.683 | 11.5087 | 0 | 4.990846 | 2.14455 | 16.76722 | 18.61458 | 1.72017 | 13.25026 | 2.731401 | 8.372832 | 7.259973 | 0 | 0 | 0 | 10.26392 | 0 | 0 | 0 | 0 | 0 | 0 | 0 | 0 | 13.88425 | 0 | 0 | 0 | 0 | 0 | 0 | 0 | 0 | 0 | 0 | 333031122
69 | 2 | 5 | 27.0106 | 41.8816 | 1710 | 2382 | 6.99551 | 10.6774 | 4.95907 | 9.63276 | 2.32909 | 2.60348 | 3.69996 | 22.5199 | 27.557 | 135 | 500 | 0 | Img64 | 62 | 1.042 | 0 | #Unclassified# | Si | Al | Pd | S | 28.98017 | 26.56963 | 14.33042 | 8.342797 | 0.7060503 | 5512.188 | 15.68753 | 0 | 3.478005 | 5.521322 | 26.56963 | 28.98017 | 0 | 8.342797 | 0 | 0 | 0 | 6.68971 | 0 | 0 | 6.087949 | 0 | 0 | 0 | 0 | 0 | 0 | 0 | 0 | 14.33042 | 0 | 0 | 0 | 0 | 0 | 0 | 0 | 0 | 0 | 0 | 444042041
548 | 9 | 36 | 28.7652 | 31.7556 | 3061 | 2105 | 4.23412 | 9.75689 | 4.96979 | 9.94098 | 2.59901 | 2.86151 | 3.47403 | 21.3676 | 23.7113 | 0 | 500 | 0 | Img64 | 65 | 1.032 | 0 | #Unclassified# | Si | Al | Fe | S | 25.99133 | 21.72753 | 16.36713 | 10.77215 | 0.7010613 | 8196.939 | 9.678943 | 0 | 4.923472 | 0 | 21.72753 | 25.99133 | 2.735065 | 10.77215 | 0 | 6.206579 | 3.993367 | 0 | 0 | 0 | 16.36713 | 0 | 0 | 0 | 0 | 0 | 0 | 0 | 0 | 7.28337 | 0 | 0 | 0 | 0 | 0 | 0 | 0 | 0 | 0 | 0 | 233132131
786 | 14 | 56 | 24.6098 | 36.3752 | 3023 | 1590 | 8.10006 | 9.38871 | 6.31342 | 9.21577 | 3.9577 | 6.45516 | 1.42766 | 31.0093 | 36.2644 | 169 | 500 | 0 | Img64 | 56 | 1.051 | 0 | #Unclassified# | Si | Al | K | Pd | 25.96521 | 19.13231 | 17.56122 | 12.6989 | 0.6299532 | 5631.321 | 13.05572 | 0 | 4.849194 | 0 | 19.13231 | 25.96521 | 0 | 10.07567 | 0 | 17.56122 | 2.743768 | 0 | 0 | 0 | 6.973732 | 0 | 0 | 0 | 0 | 0 | 0 | 0 | 0 | 12.6989 | 0 | 0 | 0 | 0 | 0 | 0 | 0 | 0 | 0 | 0 | 354042041
931 | 18 | 70 | 26.5889 | 39.1012 | 1473 | 1046 | 11.2296 | 45.1026 | 7.15636 | 38.6759 | 1.19718 | 1.77656 | 21.7702 | 77.608 | 95.4201 | 169 | 500 | 0 | Img64 | 56 | 1.039 | 0 | #Unclassified# | Si | Al | Pd | Ca | 27.34596 | 13.56507 | 13.14697 | 12.19456 | 1 | 5055.604 | 13.32883 | 0 | 4.134876 | 2.64524 | 13.56507 | 27.34596 | 0 | 10.08522 | 0 | 5.733642 | 12.19456 | 0 | 0 | 0 | 11.14847 | 0 | 0 | 0 | 0 | 0 | 0 | 0 | 0 | 13.14697 | 0 | 0 | 0 | 0 | 0 | 0 | 0 | 0 | 0 | 0 | 444031031
990 | 19 | 75 | 27.6548 | 31.0007 | 1122 | 2107 | 3.68185 | 11.0455 | 4.96595 | 11.4914 | 2.61097 | 2.77569 | 4.14003 | 21.0626 | 26.9346 | 169 | 500 | 0 | Img64 | 63 | 1.045 | 0 | #Unclassified# | Si | Al | Ca | Pd | 22.40057 | 22.21115 | 19.48417 | 12.20505 | 0.5990456 | 5806.403 | 13.2108 | 0 | 2.324342 | 2.887987 | 22.21115 | 22.40057 | 0 | 5.893549 | 3.018321 | 1.580188 | 19.48417 | 0 | 0 | 0 | 7.994681 | 0 | 0 | 0 | 0 | 0 | 0 | 0 | 0 | 12.20505 | 0 | 0 | 0 | 0 | 0 | 0 | 0 | 0 | 0 | 0 | 433021021
993 | 19 | 75 | 27.7975 | 30.9002 | 1896 | 2662 | 3.68185 | 3.49775 | 3.33396 | 3.70356 | 2.82542 | 3.11924 | 1.18733 | 7.91331 | 11.5345 | 34 | 500 | 0 | Img64 | 63 | 1.042 | 0 | #Unclassified# | Si | Al | Fe | K | 28.38678 | 20.17407 | 14.84935 | 13.25268 | 0.5421778 | 6567.835 | 7.130418 | 0 | 2.463049 | 4.804958 | 20.17407 | 28.38678 | 0 | 4.522119 | 0 | 13.25268 | 2.38001 | 0 | 0 | 0 | 14.84935 | 0 | 0 | 0 | 0 | 0 | 0 | 0 | 0 | 9.166985 | 0 | 0 | 0 | 0 | 0 | 0 | 0 | 0 | 0 | 0 | 244143141
1003 | 19 | 76 | 28.3277 | 31.0839 | 2730 | 1664 | 4.05003 | 5.89095 | 4.37452 | 6.00239 | 2.42919 | 2.56947 | 2.33604 | 14.7252 | 17.1483 | 169 | 500 | 0 | Img64 | 61 | 1.049 | 0 | #Unclassified# | Si | Al | Pd | Fe | 29.60298 | 24.73497 | 15.26324 | 11.45195 | 0.6252942 | 5611.461 | 13.71544 | 0 | 1.501067 | 2.180072 | 24.73497 | 29.60298 | 0 | 3.194826 | 0 | 5.969939 | 3.145089 | 2.955862 | 0 | 0 | 11.45195 | 0 | 0 | 0 | 0 | 0 | 0 | 0 | 0 | 15.26324 | 0 | 0 | 0 | 0 | 0 | 0 | 0 | 0 | 0 | 0 | 554143142
1044 | 21 | 81 | 27.1144 | 31.2139 | 2284 | 3042 | 13.8069 | 22.4593 | 11.816 | 22.502 | 9.52267 | 10.0143 | 2.24699 | 134.763 | 60.9432 | 169 | 500 | 0 | Img64 | 59 | 1.032 | 0 | #Unclassified# | Si | Al | K | Fe | 28.44791 | 23.86783 | 15.86818 | 10.47294 | 0.4308299 | 5464.671 | 5.42829 | 0 | 1.188522 | 2.571067 | 23.86783 | 28.44791 | 1.680839 | 3.397196 | 0 | 15.86818 | 3.08725 | 0 | 0 | 0 | 10.47294 | 0 | 0 | 0 | 0 | 0 | 0 | 0 | 0 | 9.418266 | 0 | 0 | 0 | 0 | 0 | 0 | 0 | 0 | 0 | 0 | 235053050
1199 | 24 | 95 | 28.1672 | 37.6513 | 1856 | 2847 | 4.97049 | 6.81141 | 5.39504 | 7.12186 | 3.76404 | 3.90544 | 1.82357 | 21.9776 | 18.5588 | 169 | 500 | 0 | Img64 | 67 | 1.028 | 0 | #Unclassified# | Si | Al | K | Pd | 29.63667 | 15.24847 | 11.14009 | 10.41283 | 0.7028357 | 6893.685 | 10.26745 | 0 | 3.089301 | 2.197479 | 15.24847 | 29.63667 | 1.949838 | 9.285257 | 2.048731 | 11.14009 | 5.682096 | 0 | 0 | 0 | 9.309248 | 0 | 0 | 0 | 0 | 0 | 0 | 0 | 0 | 10.41283 | 0 | 0 | 0 | 0 | 0 | 0 | 0 | 0 | 0 | 0 | 134042040
1240 | 25 | 97 | 28.4397 | 36.7079 | 1288 | 1820 | 5.15458 | 9.75689 | 4.02347 | 10.7699 | 2.067 | 2.69286 | 3.99943 | 15.1319 | 24.1121 | 158 | 500 | 0 | Img64 | 60 | 1.031 | 0 | #Unclassified# | Si | Al | Pd | Fe | 29.06428 | 13.84426 | 13.21699 | 11.9965 | 1 | 5039.552 | 21.48422 | 0 | 4.060952 | 1.708675 | 13.84426 | 29.06428 | 0 | 9.515161 | 0 | 9.794499 | 6.798688 | 0 | 0 | 0 | 11.9965 | 0 | 0 | 0 | 0 | 0 | 0 | 0 | 0 | 13.21699 | 0 | 0 | 0 | 0 | 0 | 0 | 0 | 0 | 0 | 0 | 343031031
1604 | 32 | 126 | 28.4349 | 32.788 | 1268 | 2622 | 10.1251 | 20.6183 | 11.3246 | 20.8024 | 5.89095 | 6.20274 | 3.35375 | 115.395 | 55.2858 | 0 | 500 | 0 | Img64 | 70 | 1.035 | 0 | #Unclassified# | Si | Al | Ti | S | 29.27009 | 11.39631 | 10.78962 | 9.578917 | 0.7069956 | 7516.572 | 11.98005 | 0 | 4.731649 | 5.627924 | 11.39631 | 29.27009 | 0 | 9.578917 | 0 | 8.200128 | 2.525586 | 10.78962 | 0 | 0 | 8.509563 | 0 | 0 | 0 | 0 | 0 | 0 | 0 | 0 | 9.370218 | 0 | 0 | 0 | 0 | 0 | 0 | 0 | 0 | 0 | 0 | 233031030
1922 | 37 | 147 | 26.1612 | 41.6919 | 1199 | 1401 | 10.3092 | 21.907 | 6.46901 | 21.6745 | 2.86376 | 3.13013 | 6.92448 | 50.9027 | 49.965 | 158 | 500 | 0 | Img64 | 63 | 1.038 | 0 | #Unclassified# | Si | Al | Pd | Fe | 26.79285 | 23.55165 | 11.68871 | 10.41079 | 0.7289177 | 6686.204 | 12.13839 | 0 | 2.869745 | 2.553388 | 23.55165 | 26.79285 | 2.016712 | 7.698564 | 0 | 8.859112 | 3.558471 | 0 | 0 | 0 | 10.41079 | 0 | 0 | 0 | 0 | 0 | 0 | 0 | 0 | 11.68871 | 0 | 0 | 0 | 0 | 0 | 0 | 0 | 0 | 0 | 0 | 444042041
1923 | 37 | 147 | 26.1696 | 41.6702 | 1246 | 1490 | 10.1251 | 20.6183 | 7.9875 | 16.9775 | 3.94438 | 4.54433 | 3.73596 | 62.2389 | 48.1505 | 146 | 500 | 0 | Img64 | 61 | 1.027 | 0 | #Unclassified# | Si | Al | Pd | S | 27.29388 | 19.62033 | 14.42377 | 8.557454 | 0.9879866 | 7215.202 | 12.95798 | 0 | 6.123688 | 2.281087 | 19.62033 | 27.29388 | 4.779867 | 8.557454 | 2.644475 | 3.398353 | 3.399756 | 0 | 0 | 0 | 7.477338 | 0 | 0 | 0 | 0 | 0 | 0 | 0 | 0 | 14.42377 | 0 | 0 | 0 | 0 | 0 | 0 | 0 | 0 | 0 | 0 | 343031031
2138 | 41 | 162 | 27.7818 | 40.2526 | 1815 | 3049 | 2.57729 | 1.84092 | 2.34038 | 3.00983 | 1.84092 | 1.97383 | 1.52487 | 3.84651 | 8.01839 | 113 | 500 | 0 | Img64 | 63 | 1.042 | 0 | #Unclassified# | Si | Al | Fe | Pd | 29.38579 | 26.25857 | 22.40687 | 6.160922 | 0.5270204 | 6073.059 | 13.90211 | 0 | 2.657459 | 1.389255 | 26.25857 | 29.38579 | 2.524968 | 4.483253 | 0 | 1.696704 | 0 | 0 | 0 | 3.036206 | 22.40687 | 0 | 0 | 0 | 0 | 0 | 0 | 0 | 0 | 6.160922 | 0 | 0 | 0 | 0 | 0 | 0 | 0 | 0 | 0 | 0 | 444143141
2663 | 51 | 203 | 28.9833 | 33.231 | 2208 | 2285 | 12.5183 | 14.9115 | 7.32827 | 11.2588 | 3.36754 | 8.7601 | 1.28523 | 52.8853 | 49.5102 | 124 | 500 | 0 | Img64 | 59 | 1.045 | 0 | #Unclassified# | Si | Al | Ca | S | 29.81319 | 20.84439 | 10.57027 | 9.709899 | 0.4900079 | 7579.561 | 13.72406 | 0 | 4.874442 | 1.540759 | 20.84439 | 29.81319 | 1.906792 | 9.709899 | 0 | 3.950871 | 10.57027 | 0 | 0 | 0 | 8.474548 | 0 | 0 | 0 | 0 | 0 | 0 | 0 | 0 | 8.314832 | 0 | 0 | 0 | 0 | 0 | 0 | 0 | 0 | 0 | 0 | 233031030
2712 | 52 | 206 | 24.4812 | 38.8267 | 2318 | 2594 | 3.31366 | 5.70686 | 3.57421 | 6.39416 | 2.82542 | 3.17341 | 2.01492 | 9.21807 | 15.3885 | 158 | 500 | 0 | Img64 | 82 | 1.024 | 0 | #Unclassified# | Si | Al | Fe | Pd | 29.48444 | 28.55625 | 27.93431 | 8.368226 | 0.2484309 | 8442.825 | 10.87695 | 0 | 1.037741 | 0 | 28.55625 | 29.48444 | 0 | 1.886303 | 0 | 0 | 0 | 2.73274 | 0 | 0 | 27.93431 | 0 | 0 | 0 | 0 | 0 | 0 | 0 | 0 | 8.368226 | 0 | 0 | 0 | 0 | 0 | 0 | 0 | 0 | 0 | 0 | 444244242
3096 | 61 | 242 | 27.1294 | 37.9909 | 2365 | 3044 | 11.966 | 9.75689 | 8.92228 | 14.6799 | 5.15458 | 6.49634 | 2.25972 | 65.0857 | 36.28 | 124 | 500 | 0 | Img64 | 68 | 1.036 | 0 | #Unclassified# | Si | Al | S | K | 26.6479 | 17.23167 | 13.24648 | 12.67718 | 0.4718423 | 6501.343 | 10.9626 | 0 | 6.745456 | 1.155609 | 17.23167 | 26.6479 | 0 | 13.24648 | 0 | 12.67718 | 4.538653 | 3.350817 | 0 | 0 | 5.422141 | 0 | 0 | 0 | 0 | 0 | 0 | 0 | 0 | 8.984088 | 0 | 0 | 0 | 0 | 0 | 0 | 0 | 0 | 0 | 0 | 135052141
3145 | 62 | 246 | 32.5131 | 37.9924 | 2945 | 3030 | 4.7864 | 6.07505 | 4.17184 | 5.33868 | 3.14087 | 3.82518 | 1.39567 | 13.3357 | 17.6493 | 0 | 500 | 0 | Img64 | 67 | 1.036 | 0 | #Unclassified# | Si | Al | Pd | Fe | 27.79393 | 26.07307 | 15.22319 | 12.0627 | 0.6306986 | 5899.045 | 15.02764 | 0 | 1.975591 | 0.9653359 | 26.07307 | 27.79393 | 0 | 6.309618 | 0 | 3.301773 | 6.294796 | 0 | 0 | 0 | 12.0627 | 0 | 0 | 0 | 0 | 0 | 0 | 0 | 0 | 15.22319 | 0 | 0 | 0 | 0 | 0 | 0 | 0 | 0 | 0 | 0 | 554143142
3206 | 63 | 252 | 24.4423 | 35.6232 | 2100 | 1567 | 6.81141 | 19.5138 | 9.86776 | 19.7216 | 4.97049 | 5.21795 | 3.77957 | 90.1304 | 45.5604 | 169 | 500 | 0 | Img64 | 74 | 1.003 | 0 | #Unclassified# | Si | Al | S | Na | 29.33786 | 23.5529 | 19.24277 | 13.37057 | 0.1359904 | 17121.72 | 10.86337 | 0 | 13.37057 | 0 | 23.5529 | 29.33786 | 0 | 19.24277 | 0 | 3.9838 | 2.534234 | 0 | 0 | 0 | 0 | 0 | 0 | 0 | 0 | 0 | 0 | 0 | 0 | 7.977862 | 0 | 0 | 0 | 0 | 0 | 0 | 0 | 0 | 0 | 0 | 326162152
3868 | 76 | 303 | 28.7771 | 31.7605 | 1084 | 2085 | 4.41821 | 9.5728 | 4.81328 | 9.75689 | 2.3932 | 2.44395 | 3.99226 | 19.6731 | 23.2098 | 0 | 500 | 0 | Img64 | 64 | 1.023 | 0 | #Unclassified# | Si | Al | Fe | S | 25.9837 | 22.52484 | 17.72366 | 10.26084 | 0.606903 | 8658.606 | 9.367433 | 0 | 5.356852 | 1.296256 | 22.52484 | 25.9837 | 0 | 10.26084 | 0 | 6.083771 | 3.185222 | 0 | 0 | 0 | 17.72366 | 0 | 0 | 0 | 0 | 0 | 0 | 0 | 0 | 7.584851 | 0 | 0 | 0 | 0 | 0 | 0 | 0 | 0 | 0 | 0 | 334143141
3903 | 76 | 304 | 29.2806 | 31.6134 | 1771 | 2878 | 5.33868 | 10.8614 | 6.02191 | 10.3348 | 2.94548 | 3.67048 | 2.81564 | 31.3991 | 28.9779 | 11 | 500 | 0 | Img64 | 58 | 1.043 | 0 | #Unclassified# | Si | Al | Pd | S | 23.74466 | 17.3168 | 15.10575 | 13.57208 | 0.891946 | 5399.783 | 15.28493 | 0 | 5.58743 | 2.143277 | 17.3168 | 23.74466 | 0 | 13.57208 | 2.206261 | 4.588068 | 12.92055 | 2.815121 | 0 | 0 | 0 | 0 | 0 | 0 | 0 | 0 | 0 | 0 | 0 | 15.10575 | 0 | 0 | 0 | 0 | 0 | 0 | 0 | 0 | 0 | 0 | 445041132
4313 | 84 | 336 | 29.2644 | 37.9529 | 1678 | 1209 | 5.52277 | 8.46825 | 6.01567 | 7.73188 | 4.94653 | 5.30819 | 1.45659 | 27.8914 | 27.4889 | 0 | 500 | 0 | Img64 | 68 | 1.036 | 0 | #Unclassified# | Si | Al | Mg | Pd | 23.82066 | 23.59939 | 20.20126 | 10.28756 | 0.3250796 | 7168.385 | 14.65049 | 0 | 0 | 20.20126 | 23.59939 | 23.82066 | 0 | 4.960347 | 2.566817 | 2.310975 | 5.675226 | 0 | 0 | 0 | 6.577763 | 0 | 0 | 0 | 0 | 0 | 0 | 0 | 0 | 10.28756 | 0 | 0 | 0 | 0 | 0 | 0 | 0 | 0 | 0 | 0 | 435142041
4357 | 85 | 338 | 27.7162 | 32.07 | 1461 | 2444 | 6.44323 | 11.5978 | 8.21699 | 11.4539 | 5.10181 | 5.2066 | 2.19988 | 55.1729 | 32.5148 | 169 | 500 | 0 | Img64 | 62 | 1.046 | 0 | #Unclassified# | Si | Al | K | Pd | 25.73309 | 18.73726 | 12.901 | 12.4825 | 0.6605233 | 6860.343 | 9.109037 | 0 | 3.773123 | 1.323878 | 18.73726 | 25.73309 | 0 | 8.011225 | 2.007862 | 12.901 | 5.671305 | 0 | 0 | 0 | 9.358751 | 0 | 0 | 0 | 0 | 0 | 0 | 0 | 0 | 12.4825 | 0 | 0 | 0 | 0 | 0 | 0 | 0 | 0 | 0 | 0 | 244042041
4615 | 90 | 357 | 31.6688 | 36.7332 | 2449 | 1696 | 6.81141 | 9.5728 | 5.85451 | 9.77861 | 3.40465 | 4.45433 | 2.19531 | 29.7723 | 28.6573 | 158 | 500 | 0 | Img64 | 66 | 1.034 | 0 | #Unclassified# | Si | Al | Pd | S | 29.89917 | 14.09177 | 12.06526 | 11.41598 | 0.7068898 | 7074.708 | 14.93259 | 0 | 6.687878 | 1.936817 | 14.09177 | 29.89917 | 0 | 11.41598 | 0 | 10.93364 | 3.51849 | 0 | 0 | 0 | 9.451 | 0 | 0 | 0 | 0 | 0 | 0 | 0 | 0 | 12.06526 | 0 | 0 | 0 | 0 | 0 | 0 | 0 | 0 | 0 | 0 | 343031031
4644 | 90 | 358 | 31.789 | 36.5417 | 1057 | 2722 | 4.97049 | 7.1796 | 5.42477 | 7.43092 | 3.80454 | 3.89801 | 1.90634 | 22.8757 | 20.1458 | 146 | 500 | 0 | Img64 | 69 | 1.038 | 0 | #Unclassified# | Si | Al | Ti | Na | 27.71753 | 19.64026 | 13.95966 | 12.09011 | 0.5614935 | 6314.873 | 17.6136 | 0 | 12.09011 | 3.036691 | 19.64026 | 27.71753 | 0 | 2.744093 | 0 | 2.87627 | 6.839204 | 13.95966 | 0 | 0 | 3.395497 | 0 | 0 | 0 | 0 | 0 | 0 | 0 | 0 | 7.700689 | 0 | 0 | 0 | 0 | 0 | 0 | 0 | 0 | 0 | 0 | 335242151
4791 | 94 | 373 | 22.3071 | 38.2985 | 2791 | 1373 | 7.91597 | 6.44323 | 5.61681 | 9.11206 | 3.14087 | 3.73713 | 2.43825 | 25.6886 | 22.5141 | 45 | 500 | 0 | Img64 | 62 | 1.022 | 0 | #Unclassified# | Si | Al | Fe | Pd | 22.16155 | 20.76589 | 13.95812 | 12.86983 | 0.9669097 | 6036.001 | 9.593154 | 0 | 0 | 4.545289 | 20.76589 | 22.16155 | 0 | 9.502426 | 0 | 2.243391 | 8.770321 | 5.183176 | 0 | 0 | 13.95812 | 0 | 0 | 0 | 0 | 0 | 0 | 0 | 0 | 12.86983 | 0 | 0 | 0 | 0 | 0 | 0 | 0 | 0 | 0 | 0 | 343132132
5210 | 100 | 398 | 26.2475 | 32.2177 | 1661 | 1648 | 6.99551 | 8.10006 | 5.53082 | 8.95746 | 3.29402 | 4.56469 | 1.96234 | 25.1802 | 31.331 | 158 | 500 | 0 | Img64 | 62 | 1.038 | 0 | #Unclassified# | Si | Al | Pd | Fe | 28.3683 | 21.6361 | 14.45431 | 9.603014 | 0.7048533 | 5267.397 | 12.13342 | 0 | 2.737821 | 2.332283 | 21.6361 | 28.3683 | 5.581842 | 5.924187 | 0 | 2.185681 | 4.474086 | 2.702374 | 0 | 0 | 9.603014 | 0 | 0 | 0 | 0 | 0 | 0 | 0 | 0 | 14.45431 | 0 | 0 | 0 | 0 | 0 | 0 | 0 | 0 | 0 | 0 | 343031031
5264 | 101 | 402 | 22.1084 | 36.5983 | 1708 | 2416 | 3.49775 | 3.12957 | 2.55272 | 3.59031 | 1.71431 | 1.94764 | 1.84342 | 4.93099 | 11.4262 | 158 | 500 | 0 | Img64 | 69 | 1.038 | 0 | #Unclassified# | Si | Al | Fe | Pd | 29.56185 | 22.86859 | 22.33364 | 7.406363 | 0.3574498 | 7279.8 | 9.871388 | 0 | 0 | 5.794716 | 22.86859 | 29.56185 | 0 | 2.953621 | 0 | 5.690501 | 3.390713 | 0 | 0 | 0 | 22.33364 | 0 | 0 | 0 | 0 | 0 | 0 | 0 | 0 | 7.406363 | 0 | 0 | 0 | 0 | 0 | 0 | 0 | 0 | 0 | 0 | 444244242
5291 | 101 | 403 | 21.9766 | 36.1434 | 3043 | 2849 | 11.0455 | 21.907 | 11.0301 | 21.0213 | 6.25914 | 6.37056 | 3.29976 | 111.956 | 55.7945 | 169 | 500 | 0 | Img64 | 64 | 1.034 | 0 | #Unclassified# | Si | Al | S | Fe | 25.79745 | 16.99984 | 10.49764 | 9.970188 | 0.6300724 | 10084.61 | 8.563788 | 0 | 4.086442 | 1.875078 | 16.99984 | 25.79745 | 3.828426 | 10.49764 | 1.784522 | 7.274827 | 5.727717 | 2.74087 | 0 | 0 | 9.970188 | 0 | 0 | 0 | 0 | 0 | 0 | 0 | 0 | 9.416996 | 0 | 0 | 0 | 0 | 0 | 0 | 0 | 0 | 0 | 0 | 123031030
5305 | 101 | 404 | 22.1739 | 36.3772 | 2069 | 1574 | 2.57729 | 5.15458 | 3.22377 | 4.88307 | 2.18855 | 2.64719 | 1.84462 | 8.01498 | 13.406 | 169 | 500 | 0 | Img64 | 65 | 1.035 | 0 | #Unclassified# | Si | Al | Cl | Pd | 26.52487 | 17.06718 | 12.20284 | 11.15525 | 0.8729574 | 7185.528 | 8.889432 | 0 | 2.802471 | 4.211403 | 17.06718 | 26.52487 | 0 | 5.32992 | 12.20284 | 2.092705 | 6.381905 | 7.333697 | 0 | 0 | 4.897763 | 0 | 0 | 0 | 0 | 0 | 0 | 0 | 0 | 11.15525 | 0 | 0 | 0 | 0 | 0 | 0 | 0 | 0 | 0 | 0 | 333131132
5465 | 104 | 414 | 23.6197 | 34.3722 | 1739 | 2262 | 16.2001 | 22.2752 | 10.0068 | 26.525 | 4.30604 | 5.40079 | 4.91132 | 122.004 | 65.0099 | 146 | 500 | 0 | Img64 | 58 | 1.034 | 0 | #Unclassified# | Si | Al | S | Mg | 29.72254 | 23.62836 | 9.910526 | 9.2228 | 0.6371165 | 5485.023 | 15.55703 | 0 | 2.591021 | 9.2228 | 23.62836 | 29.72254 | 0 | 9.910526 | 0 | 4.314885 | 5.143658 | 0 | 0 | 0 | 7.567787 | 0 | 0 | 0 | 0 | 0 | 0 | 0 | 0 | 7.898413 | 0 | 0 | 0 | 0 | 0 | 0 | 0 | 0 | 0 | 0 | 334042040
5494 | 105 | 417 | 22.4843 | 37.4083 | 1716 | 2108 | 8.83643 | 8.10006 | 7.85987 | 9.63276 | 5.9835 | 7.42625 | 1.29712 | 48.5304 | 31.6949 | 135 | 500 | 0 | Img64 | 65 | 1.041 | 0 | #Unclassified# | Si | Al | Fe | Pd | 28.98906 | 19.93817 | 10.15605 | 9.664315 | 0.6798128 | 5980.229 | 10.6791 | 0 | 2.952429 | 1.413268 | 19.93817 | 28.98906 | 0 | 9.286975 | 2.986579 | 3.753219 | 7.300307 | 3.559636 | 0 | 0 | 10.15605 | 0 | 0 | 0 | 0 | 0 | 0 | 0 | 0 | 9.664315 | 0 | 0 | 0 | 0 | 0 | 0 | 0 | 0 | 0 | 0 | 123031030
5566 | 107 | 426 | 24.7409 | 41.379 | 1684 | 1038 | 7.1796 | 31.6639 | 7.14075 | 32.5024 | 2.24783 | 2.38396 | 13.6338 | 67.2038 | 66.2172 | 169 | 500 | 0 | Img64 | 70 | 1.023 | 0 | #Unclassified# | Si | Al | Pd | Fe | 27.61816 | 21.86892 | 16.49149 | 7.872007 | 0.8147225 | 9686.247 | 13.39742 | 0 | 3.492208 | 3.037931 | 21.86892 | 27.61816 | 1.688097 | 6.922175 | 1.659743 | 3.973429 | 5.375841 | 0 | 0 | 0 | 7.872007 | 0 | 0 | 0 | 0 | 0 | 0 | 0 | 0 | 16.49149 | 0 | 0 | 0 | 0 | 0 | 0 | 0 | 0 | 0 | 0 | 343031031
5793 | 112 | 446 | 31.4196 | 39.4941 | 1097 | 3064 | 5.33868 | 7.73188 | 5.30102 | 8.0605 | 4.21264 | 4.84312 | 1.66432 | 20.9948 | 24.531 | 11 | 500 | 0 | Img64 | 100 | 1.02 | 0 | #Unclassified# | Si | Al | Pb | Fe | 29.5618 | 20.49381 | 17.13116 | 8.404743 | 0.2632386 | 13071.06 | 10.39491 | 0 | 2.968524 | 0 | 20.49381 | 29.5618 | 0 | 6.022189 | 0 | 6.375576 | 2.819542 | 0 | 0 | 0 | 8.404743 | 0 | 0 | 0 | 0 | 0 | 0 | 0 | 0 | 6.222652 | 0 | 0 | 0 | 0 | 0 | 0 | 0 | 0 | 17.13116 | 0 | 233132031
5797 | 112 | 448 | 31.4194 | 39.4921 | 1096 | 1028 | 5.33868 | 7.73188 | 5.36692 | 8.0605 | 3.90515 | 4.64987 | 1.73349 | 21.7743 | 21.5995 | 11 | 500 | 0 | Img64 | 101 | 1.013 | 0 | #Unclassified# | Si | Al | Pb | Pd | 29.30542 | 20.03681 | 12.97353 | 8.96174 | 0.3519399 | 12990.92 | 9.307573 | 0 | 3.341175 | 0 | 20.03681 | 29.30542 | 0 | 6.106241 | 0 | 7.070291 | 3.471631 | 0 | 0 | 0 | 8.733168 | 0 | 0 | 0 | 0 | 0 | 0 | 0 | 0 | 8.96174 | 0 | 0 | 0 | 0 | 0 | 0 | 0 | 0 | 12.97353 | 0 | 233132031
5876 | 114 | 453 | 27.6455 | 38.8317 | 1066 | 2582 | 6.07505 | 12.1501 | 7.05926 | 12.5732 | 3.94438 | 4.16396 | 3.01952 | 43.3961 | 31.0729 | 169 | 500 | 0 | Img64 | 60 | 1.019 | 0 | #Unclassified# | Si | Al | Pd | Fe | 26.43019 | 15.56789 | 11.96159 | 10.91633 | 1 | 6983.746 | 15.13324 | 0 | 3.081643 | 2.119917 | 15.56789 | 26.43019 | 1.723505 | 8.610962 | 0 | 6.046022 | 9.069071 | 4.472891 | 0 | 0 | 10.91633 | 0 | 0 | 0 | 0 | 0 | 0 | 0 | 0 | 11.96159 | 0 | 0 | 0 | 0 | 0 | 0 | 0 | 0 | 0 | 0 | 343031031
5893 | 114 | 454 | 28.3828 | 38.8855 | 3022 | 2289 | 1.65683 | 2.76138 | 1.75192 | 2.76992 | 0.869569 | 0.890245 | 3.11142 | 2.32146 | 7.86992 | 158 | 500 | 0 | Img64 | 62 | 1.045 | 0 | #Unclassified# | Si | Al | Ti | Pd | 29.75324 | 24.93462 | 13.54973 | 9.904115 | 0.5749081 | 5805.521 | 11.73325 | 0 | 2.76225 | 2.46668 | 24.93462 | 29.75324 | 0 | 4.211171 | 0 | 4.217322 | 3.590501 | 13.54973 | 0 | 0 | 4.610372 | 0 | 0 | 0 | 0 | 0 | 0 | 0 | 0 | 9.904115 | 0 | 0 | 0 | 0 | 0 | 0 | 0 | 0 | 0 | 0 | 335143150
5976 | 115 | 458 | 27.0863 | 41.3534 | 2139 | 1186 | 11.0455 | 21.907 | 6.72438 | 23.8973 | 3.29402 | 3.88963 | 6.14385 | 41.8372 | 56.2395 | 158 | 500 | 0 | Img64 | 63 | 1.033 | 0 | #Unclassified# | Si | Al | S | Pd | 24.3586 | 19.73118 | 15.72028 | 12.16904 | 0.5957217 | 5424.906 | 17.00329 | 0 | 7.48713 | 1.813648 | 19.73118 | 24.3586 | 0 | 15.72028 | 0 | 8.233998 | 5.480359 | 0 | 0 | 0 | 5.005773 | 0 | 0 | 0 | 0 | 0 | 0 | 0 | 0 | 12.16904 | 0 | 0 | 0 | 0 | 0 | 0 | 0 | 0 | 0 | 0 | 344041132
6083 | 116 | 462 | 27.6297 | 38.8275 | 3040 | 2599 | 6.25914 | 11.966 | 6.99162 | 12.3926 | 3.40465 | 3.93339 | 3.15061 | 42.1252 | 32.6177 | 169 | 500 | 0 | Img64 | 60 | 1.037 | 0 | #Unclassified# | Si | Al | Pd | Fe | 27.85494 | 15.12018 | 10.22856 | 9.927558 | 0.7333879 | 6515.647 | 12.37578 | 0 | 3.674768 | 1.930901 | 15.12018 | 27.85494 | 2.599571 | 9.863724 | 0 | 5.185272 | 9.465495 | 4.149027 | 0 | 0 | 9.927558 | 0 | 0 | 0 | 0 | 0 | 0 | 0 | 0 | 10.22856 | 0 | 0 | 0 | 0 | 0 | 0 | 0 | 0 | 0 | 0 | 233031030
6422 | 122 | 487 | 22.346 | 34.6191 | 3018 | 2918 | 26.8775 | 38.2912 | 19.397 | 40.8441 | 6.41846 | 8.18842 | 4.98803 | 338.883 | 113.083 | 158 | 500 | 0 | Img64 | 58 | 1.023 | 0 | #Unclassified# | Si | Al | S | Pd | 23.05866 | 17.84763 | 16.97272 | 10.90961 | 0.4369386 | 8431.036 | 8.804384 | 0 | 4.948808 | 0.9787926 | 17.84763 | 23.05866 | 0 | 16.97272 | 1.7032 | 10.88605 | 8.489124 | 0 | 0 | 0 | 4.205412 | 0 | 0 | 0 | 0 | 0 | 0 | 0 | 0 | 10.90961 | 0 | 0 | 0 | 0 | 0 | 0 | 0 | 0 | 0 | 0 | 245052142
6516 | 124 | 494 | 29.8685 | 35.8611 | 2908 | 2328 | 4.05003 | 7.54778 | 3.99094 | 6.4594 | 2.47725 | 2.61309 | 2.47194 | 13.0137 | 18.8973 | 146 | 500 | 0 | Img64 | 69 | 1.038 | 0 | #Unclassified# | Si | Al | Pd | Fe | 29.29488 | 22.01038 | 19.60415 | 8.610834 | 0.7360246 | 5800.706 | 19.56278 | 0 | 4.087266 | 1.676044 | 22.01038 | 29.29488 | 0 | 7.120703 | 0 | 7.595739 | 0 | 0 | 0 | 0 | 8.610834 | 0 | 0 | 0 | 0 | 0 | 0 | 0 | 0 | 19.60415 | 0 | 0 | 0 | 0 | 0 | 0 | 0 | 0 | 0 | 0 | 343031031
6642 | 126 | 504 | 32.5316 | 34.8375 | 3059 | 1800 | 17.6729 | 37.3707 | 13.03 | 40.4092 | 6.81141 | 8.91986 | 4.53026 | 165.315 | 92.2289 | 158 | 500 | 0 | Img64 | 60 | 1.049 | 0 | #Unclassified# | Si | Al | Fe | Pd | 29.09428 | 11.83031 | 11.13752 | 10.75829 | 1 | 6000.629 | 10.88261 | 0 | 2.106226 | 2.587592 | 11.83031 | 29.09428 | 2.579216 | 8.438635 | 6.526566 | 6.49221 | 8.449162 | 0 | 0 | 0 | 11.13752 | 0 | 0 | 0 | 0 | 0 | 0 | 0 | 0 | 10.75829 | 0 | 0 | 0 | 0 | 0 | 0 | 0 | 0 | 0 | 0 | 233132131
6787 | 130 | 518 | 25.6457 | 41.253 | 2514 | 1747 | 9.94098 | 23.3797 | 5.66898 | 25.059 | 1.88686 | 2.31979 | 10.8023 | 41.278 | 52.9634 | 158 | 500 | 0 | Img64 | 65 | 1.033 | 0 | #Unclassified# | Si | Al | Fe | Pd | 28.71971 | 19.97227 | 14.5718 | 14.29705 | 0.9161069 | 6382.016 | 12.21632 | 0 | 3.043153 | 3.232979 | 19.97227 | 28.71971 | 0 | 6.168539 | 0 | 5.995773 | 3.998731 | 0 | 0 | 0 | 14.5718 | 0 | 0 | 0 | 0 | 0 | 0 | 0 | 0 | 14.29705 | 0 | 0 | 0 | 0 | 0 | 0 | 0 | 0 | 0 | 0 | 453132132
6788 | 130 | 518 | 25.6525 | 41.2328 | 2526 | 1795 | 12.7024 | 30.7434 | 6.94318 | 33.47 | 2.02502 | 2.26479 | 14.7784 | 68.4239 | 68.188 | 158 | 500 | 0 | Img64 | 65 | 1.038 | 0 | #Unclassified# | Si | Al | Pd | Fe | 25.20255 | 24.13179 | 13.04309 | 11.2714 | 0.9492461 | 5096.38 | 20.15119 | 0 | 3.464793 | 6.442255 | 24.13179 | 25.20255 | 2.030754 | 6.468882 | 0 | 2.77599 | 5.168502 | 0 | 0 | 0 | 11.2714 | 0 | 0 | 0 | 0 | 0 | 0 | 0 | 0 | 13.04309 | 0 | 0 | 0 | 0 | 0 | 0 | 0 | 0 | 0 | 0 | 444042041
6938 | 132 | 526 | 22.9888 | 38.8974 | 2407 | 2232 | 6.81141 | 22.2752 | 7.67208 | 18.9634 | 3.40465 | 3.4604 | 5.48012 | 63.5776 | 47.6035 | 169 | 500 | 0 | Img64 | 73 | 1.043 | 0 | #Unclassified# | Si | Al | S | K | 19.79629 | 16.81148 | 14.12848 | 13.88753 | 0.7240513 | 5256.98 | 3.185795 | 0 | 1.533362 | 1.48464 | 16.81148 | 19.79629 | 0 | 14.12848 | 0 | 13.88753 | 6.662561 | 0 | 0 | 0 | 13.09891 | 0 | 0 | 0 | 0 | 0 | 0 | 0 | 0 | 12.59675 | 0 | 0 | 0 | 0 | 0 | 0 | 0 | 0 | 0 | 0 | 344143233
7062 | 134 | 535 | 23.4182 | 36.3004 | 2701 | 2009 | 13.991 | 22.0911 | 11.237 | 21.6237 | 6.36426 | 10.097 | 2.1416 | 106.923 | 76.6803 | 146 | 500 | 0 | Img64 | 57 | 1.039 | 0 | #Unclassified# | Si | Al | Pd | S | 24.6183 | 20.81477 | 10.79713 | 10.43691 | 0.8352716 | 5849.285 | 10.92641 | 0 | 3.10592 | 2.489413 | 20.81477 | 24.6183 | 2.095628 | 10.43691 | 1.861076 | 9.880092 | 6.055361 | 0 | 0 | 0 | 7.8454 | 0 | 0 | 0 | 0 | 0 | 0 | 0 | 0 | 10.79713 | 0 | 0 | 0 | 0 | 0 | 0 | 0 | 0 | 0 | 0 | 123031030
7132 | 135 | 538 | 28.685 | 33.4676 | 2602 | 3046 | 20.8024 | 15.0956 | 12.6819 | 20.9944 | 7.38541 | 10.8984 | 1.92637 | 137.102 | 58.8728 | 68 | 500 | 0 | Img64 | 58 | 1.028 | 0 | #Unclassified# | Si | Al | S | Pd | 29.51999 | 23.24984 | 20.06426 | 11.8071 | 0.2357412 | 8588.128 | 10.43263 | 0 | 0 | 0 | 23.24984 | 29.51999 | 0 | 20.06426 | 0 | 1.720839 | 3.42075 | 0 | 0 | 0 | 4.115385 | 0 | 0 | 0 | 6.10184 | 0 | 0 | 0 | 0 | 11.8071 | 0 | 0 | 0 | 0 | 0 | 0 | 0 | 0 | 0 | 0 | 335052142
7148 | 135 | 539 | 28.1028 | 33.1125 | 1510 | 2922 | 3.86594 | 5.70686 | 3.71532 | 5.7439 | 2.47725 | 2.82606 | 2.03248 | 10.2517 | 16.8783 | 158 | 500 | 0 | Img64 | 60 | 1.044 | 0 | #Unclassified# | Si | Al | Mg | Pd | 26.75315 | 15.64432 | 12.13135 | 10.42055 | 0.8636589 | 5321.004 | 16.0567 | 0 | 4.136772 | 12.13135 | 15.64432 | 26.75315 | 1.941581 | 6.243716 | 5.6558 | 0 | 3.956025 | 4.472555 | 0 | 0 | 8.644188 | 0 | 0 | 0 | 0 | 0 | 0 | 0 | 0 | 10.42055 | 0 | 0 | 0 | 0 | 0 | 0 | 0 | 0 | 0 | 0 | 334131031
7650 | 146 | 581 | 25.6815 | 38.8766 | 2707 | 2383 | 13.8069 | 30.007 | 8.27977 | 32.4088 | 2.79307 | 3.17634 | 10.2032 | 90.3846 | 67.9646 | 158 | 500 | 0 | Img64 | 70 | 1.029 | 0 | #Unclassified# | Si | Al | Pd | Fe | 29.36537 | 17.80569 | 14.47596 | 11.04654 | 0.7741434 | 8047.492 | 14.61813 | 0 | 4.127276 | 2.615631 | 17.80569 | 29.36537 | 0 | 6.955005 | 0 | 6.095495 | 4.186813 | 3.326222 | 0 | 0 | 11.04654 | 0 | 0 | 0 | 0 | 0 | 0 | 0 | 0 | 14.47596 | 0 | 0 | 0 | 0 | 0 | 0 | 0 | 0 | 0 | 0 | 343031031
7801 | 148 | 591 | 25.9933 | 33.2931 | 2321 | 1950 | 9.38871 | 5.52277 | 3.74925 | 8.78736 | 1.56204 | 3.58079 | 2.45403 | 11.5056 | 28.5301 | 68 | 500 | 0 | Img64 | 60 | 1.037 | 0 | #Unclassified# | Si | Al | Ca | Pd | 29.41844 | 23.22249 | 20.62329 | 17.32414 | 0.4433433 | 5880.144 | 22.31245 | 0 | 0 | 0 | 23.22249 | 29.41844 | 0 | 3.217595 | 0 | 0 | 20.62329 | 0 | 0 | 0 | 6.194043 | 0 | 0 | 0 | 0 | 0 | 0 | 0 | 0 | 17.32414 | 0 | 0 | 0 | 0 | 0 | 0 | 0 | 0 | 0 | 0 | 444031031
7842 | 149 | 594 | 30.0231 | 32.843 | 1707 | 2336 | 5.33868 | 6.44323 | 4.69376 | 6.02732 | 3.00569 | 5.14872 | 1.17065 | 17.4364 | 23.8108 | 124 | 500 | 0 | Img64 | 53 | 1.043 | 0 | #Unclassified# | Si | Al | Pd | S | 26.31353 | 18.37035 | 14.4394 | 10.0829 | 1 | 5165.993 | 13.02596 | 0 | 4.322479 | 6.766179 | 18.37035 | 26.31353 | 0 | 10.0829 | 0 | 2.98713 | 4.40561 | 3.955342 | 0 | 0 | 8.357085 | 0 | 0 | 0 | 0 | 0 | 0 | 0 | 0 | 14.4394 | 0 | 0 | 0 | 0 | 0 | 0 | 0 | 0 | 0 | 0 | 343031031
8224 | 157 | 625 | 23.5152 | 40.3592 | 1165 | 2463 | 3.31366 | 7.1796 | 4.02341 | 7.1796 | 1.88686 | 2.00578 | 3.57945 | 14.1491 | 19.1717 | 0 | 500 | 0 | Img64 | 61 | 1.029 | 0 | #Unclassified# | Si | Al | Fe | Pd | 25.99001 | 22.19629 | 14.21291 | 13.56346 | 0.8003061 | 7227.254 | 13.35559 | 0 | 1.807105 | 4.389755 | 22.19629 | 25.99001 | 0 | 4.324762 | 0 | 0 | 11.3459 | 2.169811 | 0 | 0 | 14.21291 | 0 | 0 | 0 | 0 | 0 | 0 | 0 | 0 | 13.56346 | 0 | 0 | 0 | 0 | 0 | 0 | 0 | 0 | 0 | 0 | 554132132
8426 | 162 | 646 | 32.0959 | 36.0836 | 2724 | 1124 | 2.3932 | 3.49775 | 2.68631 | 4.00098 | 2.07104 | 2.20697 | 1.81288 | 5.13433 | 9.46492 | 158 | 500 | 0 | Img64 | 69 | 1.032 | 0 | #Unclassified# | Si | Al | Fe | Pd | 27.73139 | 22.79448 | 16.405 | 13.02914 | 0.7814978 | 6771.19 | 17.08712 | 0 | 1.218887 | 2.242414 | 22.79448 | 27.73139 | 2.328368 | 1.906006 | 0 | 2.702393 | 9.641927 | 0 | 0 | 0 | 16.405 | 0 | 0 | 0 | 0 | 0 | 0 | 0 | 0 | 13.02914 | 0 | 0 | 0 | 0 | 0 | 0 | 0 | 0 | 0 | 0 | 453132132
8497 | 163 | 651 | 28.0214 | 39.2403 | 1074 | 2417 | 5.89095 | 12.5183 | 4.11423 | 13.7438 | 1.40888 | 1.55243 | 8.85306 | 20.5712 | 29.0615 | 158 | 500 | 0 | Img64 | 72 | 1.018 | 0 | #Unclassified# | Si | Al | Fe | Pd | 28.88685 | 25.40848 | 13.04997 | 12.95053 | 0.6691049 | 8022.178 | 16.35626 | 0 | 1.986006 | 0 | 25.40848 | 28.88685 | 0 | 6.946142 | 0 | 1.809321 | 5.75495 | 3.207756 | 0 | 0 | 13.04997 | 0 | 0 | 0 | 0 | 0 | 0 | 0 | 0 | 12.95053 | 0 | 0 | 0 | 0 | 0 | 0 | 0 | 0 | 0 | 0 | 554143142
8531 | 164 | 653 | 24.4585 | 32.0901 | 2197 | 2347 | 6.62732 | 10.1251 | 7.08289 | 10.1544 | 5.81384 | 6.25449 | 1.62354 | 38.2618 | 26.5129 | 169 | 500 | 0 | Img64 | 69 | 1.029 | 0 | #Unclassified# | Si | Al | Fe | K | 29.26336 | 24.10069 | 15.7917 | 7.385965 | 0.7292553 | 8687.242 | 11.0307 | 0 | 2.293829 | 1.750393 | 24.10069 | 29.26336 | 2.352973 | 6.283242 | 0 | 7.385965 | 3.791418 | 0 | 0 | 0 | 15.7917 | 0 | 0 | 0 | 0 | 0 | 0 | 0 | 0 | 6.986427 | 0 | 0 | 0 | 0 | 0 | 0 | 0 | 0 | 0 | 0 | 334143141
8545 | 164 | 654 | 24.76 | 32.0313 | 1784 | 2662 | 4.97049 | 3.86594 | 3.94463 | 5.79567 | 2.73702 | 2.84681 | 2.03585 | 11.6243 | 14.4257 | 56 | 500 | 0 | Img64 | 61 | 1.047 | 0 | #Unclassified# | Si | Al | Pd | Fe | 27.21129 | 21.73288 | 14.2944 | 13.62399 | 1 | 5324.587 | 15.29565 | 0 | 1.83265 | 1.984273 | 21.73288 | 27.21129 | 0 | 5.596158 | 2.443893 | 3.406803 | 7.873669 | 0 | 0 | 0 | 13.62399 | 0 | 0 | 0 | 0 | 0 | 0 | 0 | 0 | 14.2944 | 0 | 0 | 0 | 0 | 0 | 0 | 0 | 0 | 0 | 0 | 453132132
112 | 2 | 6 | 27.3433 | 41.9529 | 1470 | 1997 | 1.84092 | 3.86594 | 2.17808 | 4.00098 | 1.65683 | 1.9421 | 2.06013 | 3.50761 | 10.2041 | 23 | 500 | 0 | Img64 | 138 | 1.017 | 0 | #Unclassified# | Y | Al |  |  | 94.96446 | 5.035539 | 0 | 0 | 0.164805 | 10506.77 | 1.947091 | 0 | 0 | 0 | 5.035539 | 0 | 0 | 0 | 0 | 0 | 0 | 0 | 0 | 0 | 0 | 0 | 0 | 0 | 0 | 0 | 0 | 94.96446 | 0 | 0 | 0 | 0 | 0 | 0 | 0 | 0 | 0 | 0 | 0 | 0 | 999909099
13 | 1 | 1 | 22.5034 | 34.4319 | 1815 | 1899 | 2.20911 | 1.47274 | 1.98639 | 2.34307 | 1.47274 | 2.22546 | 1.05285 | 2.59258 | 7.39108 | 135 | 500 | 0 | Img64 | 186 | 1.037 | 0 | Antimony-rich | Sb | Al |  |  | 97.07866 | 2.921338 | 0 | 0 | 0.1661984 | 17142.62 | 3.262283 | 0 | 0 | 0 | 2.921338 | 0 | 0 | 0 | 0 | 0 | 0 | 0 | 0 | 0 | 0 | 0 | 0 | 0 | 0 | 0 | 0 | 0 | 0 | 0 | 0 | 0 | 0 | 97.07866 | 0 | 0 | 0 | 0 | 0 | 0 | 990999999
16 | 1 | 1 | 22.501 | 34.4166 | 1799 | 1986 | 2.76138 | 2.57729 | 1.35606 | 3.6448 | 0.552277 | 0.747112 | 4.87852 | 1.57588 | 9.66183 | 45 | 500 | 0 | Img64 | 98 | 1.02 | 0 | Antimony-rich | Sb | Al | Pd | Ca | 80.69897 | 8.99064 | 6.171635 | 4.138752 | 0.4245285 | 5381.801 | 4.585508 | 0 | 0 | 0 | 8.99064 | 0 | 0 | 0 | 0 | 0 | 4.138752 | 0 | 0 | 0 | 0 | 0 | 0 | 0 | 0 | 0 | 0 | 0 | 0 | 6.171635 | 0 | 0 | 0 | 80.69897 | 0 | 0 | 0 | 0 | 0 | 0 | 770777777
24 | 1 | 1 | 22.42 | 34.237 | 1364 | 2959 | 1.10455 | 0.736369 | 0.863114 | 1.19718 | 0.552277 | 0.660809 | 1.81169 | 0.525295 | 3.07948 | 113 | 500 | 0 | Img64 | 98 | 1.012 | 0 | Antimony-rich | Sb | Al | Pd |  | 83.9451 | 10.29371 | 5.761188 | 0 | 0.4374168 | 5563.256 | 4.150443 | 0 | 0 | 0 | 10.29371 | 0 | 0 | 0 | 0 | 0 | 0 | 0 | 0 | 0 | 0 | 0 | 0 | 0 | 0 | 0 | 0 | 0 | 0 | 5.761188 | 0 | 0 | 0 | 83.9451 | 0 | 0 | 0 | 0 | 0 | 0 | 880888888
31 | 1 | 3 | 22.4121 | 34.0987 | 1320 | 1661 | 0.920461 | 0.552277 | 0.883381 | 1.12831 | 0.5578 | 0.767927 | 1.46929 | 0.40668 | 3.61868 | 79 | 500 | 0 | Img64 | 127 | 1.014 | 0 | Antimony-rich | Sb | Al | Pd |  | 83.35915 | 9.302564 | 7.338285 | 0 | 0.3567932 | 6295.623 | 5.519307 | 0 | 0 | 0 | 9.302564 | 0 | 0 | 0 | 0 | 0 | 0 | 0 | 0 | 0 | 0 | 0 | 0 | 0 | 0 | 0 | 0 | 0 | 0 | 7.338285 | 0 | 0 | 0 | 83.35915 | 0 | 0 | 0 | 0 | 0 | 0 | 770777777
127 | 2 | 6 | 27.4757 | 41.8328 | 2187 | 2654 | 2.02502 | 1.84092 | 2.18361 | 2.47707 | 2.02502 | 2.31594 | 1.06958 | 3.06704 | 6.98888 | 135 | 500 | 0 | Img64 | 166 | 1.008 | 0 | Antimony-rich | Sb | Al |  |  | 96.83655 | 3.163454 | 0 | 0 | 0.1748157 | 13345.62 | 3.399702 | 0 | 0 | 0 | 3.163454 | 0 | 0 | 0 | 0 | 0 | 0 | 0 | 0 | 0 | 0 | 0 | 0 | 0 | 0 | 0 | 0 | 0 | 0 | 0 | 0 | 0 | 0 | 96.83655 | 0 | 0 | 0 | 0 | 0 | 0 | 990999999
310 | 6 | 23 | 24.672 | 38.5364 | 1305 | 2131 | 1.28865 | 1.28865 | 1.3981 | 1.71431 | 1.12831 | 1.31649 | 1.30219 | 1.1692 | 4.61539 | 34 | 500 | 0 | Img64 | 144 | 1.002 | 0 | Antimony-rich | Sb | Al |  |  | 98.31575 | 1.684252 | 0 | 0 | 0.5930342 | 8938.104 | 6.514046 | 0 | 0 | 0 | 1.684252 | 0 | 0 | 0 | 0 | 0 | 0 | 0 | 0 | 0 | 0 | 0 | 0 | 0 | 0 | 0 | 0 | 0 | 0 | 0 | 0 | 0 | 0 | 98.31575 | 0 | 0 | 0 | 0 | 0 | 0 | 990999999
1063 | 21 | 83 | 27.2224 | 31.0711 | 2875 | 1729 | 1.28865 | 1.10455 | 1.37794 | 1.71431 | 1.10455 | 1.25772 | 1.36303 | 1.10142 | 4.46288 | 124 | 500 | 0 | Img64 | 198 | 1.018 | 0 | Antimony-rich | Sb | Al |  |  | 97.41732 | 2.582685 | 0 | 0 | 0.2395274 | 14346.7 | 3.241488 | 0 | 0 | 0 | 2.582685 | 0 | 0 | 0 | 0 | 0 | 0 | 0 | 0 | 0 | 0 | 0 | 0 | 0 | 0 | 0 | 0 | 0 | 0 | 0 | 0 | 0 | 0 | 97.41732 | 0 | 0 | 0 | 0 | 0 | 0 | 990999999
1084 | 21 | 84 | 27.4465 | 30.8551 | 2044 | 2902 | 0.920461 | 0.736369 | 0.866386 | 1.19718 | 0.552277 | 0.619078 | 1.93382 | 0.47446 | 3.25049 | 68 | 500 | 0 | Img64 | 127 | 1.023 | 0 | Antimony-rich | Sb | Al | Pd |  | 84.02998 | 8.986853 | 6.983164 | 0 | 0.4377002 | 5421.836 | 4.601097 | 0 | 0 | 0 | 8.986853 | 0 | 0 | 0 | 0 | 0 | 0 | 0 | 0 | 0 | 0 | 0 | 0 | 0 | 0 | 0 | 0 | 0 | 0 | 6.983164 | 0 | 0 | 0 | 84.02998 | 0 | 0 | 0 | 0 | 0 | 0 | 880888888
1312 | 26 | 101 | 25.9571 | 33.0533 | 2136 | 1196 | 1.47274 | 0.920461 | 1.27762 | 1.71431 | 0.736369 | 1.2241 | 1.40047 | 0.948919 | 5.24392 | 124 | 500 | 0 | Img64 | 184 | 1.045 | 0 | Antimony-rich | Sb | Al |  |  | 98.73815 | 1.261854 | 0 | 0 | 0.5014662 | 11066.15 | 5.618461 | 0 | 0 | 0 | 1.261854 | 0 | 0 | 0 | 0 | 0 | 0 | 0 | 0 | 0 | 0 | 0 | 0 | 0 | 0 | 0 | 0 | 0 | 0 | 0 | 0 | 0 | 0 | 98.73815 | 0 | 0 | 0 | 0 | 0 | 0 | 990999999
1402 | 27 | 107 | 24.8435 | 36.425 | 2238 | 1312 | 1.28865 | 1.28865 | 1.53792 | 1.81374 | 1.3094 | 1.62914 | 1.11331 | 1.42338 | 5.4596 | 124 | 500 | 0 | Img64 | 189 | 1.027 | 0 | Antimony-rich | Sb | Al |  |  | 99.11019 | 0.8898099 | 0 | 0 | 0.1978867 | 12323.23 | 3.757595 | 0 | 0 | 0 | 0.8898099 | 0 | 0 | 0 | 0 | 0 | 0 | 0 | 0 | 0 | 0 | 0 | 0 | 0 | 0 | 0 | 0 | 0 | 0 | 0 | 0 | 0 | 0 | 99.11019 | 0 | 0 | 0 | 0 | 0 | 0 | 990999999
2307 | 45 | 178 | 28.6546 | 41.3529 | 2460 | 1166 | 1.28865 | 1.10455 | 1.42648 | 1.81374 | 1.28865 | 1.46894 | 1.23473 | 1.18615 | 4.57072 | 124 | 500 | 0 | Img64 | 170 | 1.029 | 0 | Antimony-rich | Sb | Al |  |  | 97.67247 | 2.327533 | 0 | 0 | 0.3084565 | 10683.67 | 3.917973 | 0 | 0 | 0 | 2.327533 | 0 | 0 | 0 | 0 | 0 | 0 | 0 | 0 | 0 | 0 | 0 | 0 | 0 | 0 | 0 | 0 | 0 | 0 | 0 | 0 | 0 | 0 | 97.67247 | 0 | 0 | 0 | 0 | 0 | 0 | 990999999
2655 | 51 | 203 | 29.0838 | 33.3287 | 2742 | 1756 | 1.10455 | 1.10455 | 1.17966 | 1.55762 | 0.920461 | 1.29231 | 1.20531 | 0.762524 | 4.7679 | 34 | 500 | 0 | Img64 | 165 | 1.025 | 0 | Antimony-rich | Sb | Al |  |  | 99.37434 | 0.6256594 | 0 | 0 | 0.5420053 | 9535.263 | 3.6186 | 0 | 0 | 0 | 0.6256594 | 0 | 0 | 0 | 0 | 0 | 0 | 0 | 0 | 0 | 0 | 0 | 0 | 0 | 0 | 0 | 0 | 0 | 0 | 0 | 0 | 0 | 0 | 99.37434 | 0 | 0 | 0 | 0 | 0 | 0 | 990999999
3380 | 67 | 265 | 21.8835 | 36.0968 | 2544 | 1053 | 0.920461 | 0.736369 | 0.980357 | 1.19718 | 0.736369 | 0.783611 | 1.52778 | 0.54224 | 3.09798 | 113 | 500 | 0 | Img64 | 135 | 1.004 | 0 | Antimony-rich | Sb | Al | Pd |  | 86.45499 | 8.221954 | 5.323054 | 0 | 0.3899599 | 7964.085 | 4.662893 | 0 | 0 | 0 | 8.221954 | 0 | 0 | 0 | 0 | 0 | 0 | 0 | 0 | 0 | 0 | 0 | 0 | 0 | 0 | 0 | 0 | 0 | 0 | 5.323054 | 0 | 0 | 0 | 86.45499 | 0 | 0 | 0 | 0 | 0 | 0 | 880888888
3381 | 67 | 265 | 21.8141 | 36.0644 | 2172 | 1230 | 3.12957 | 1.47274 | 1.1044 | 3.59031 | 0.552277 | 0.812075 | 4.42115 | 0.525295 | 8.37228 | 113 | 500 | 0 | Img64 | 119 | 1.014 | 0 | Antimony-rich | Sb | Al | Pd |  | 78.45847 | 14.16053 | 7.381002 | 0 | 0.3680948 | 5723.362 | 5.6335 | 0 | 0 | 0 | 14.16053 | 0 | 0 | 0 | 0 | 0 | 0 | 0 | 0 | 0 | 0 | 0 | 0 | 0 | 0 | 0 | 0 | 0 | 0 | 7.381002 | 0 | 0 | 0 | 78.45847 | 0 | 0 | 0 | 0 | 0 | 0 | 871788787
3397 | 67 | 266 | 22.1445 | 35.9387 | 1914 | 1911 | 1.10455 | 0.736369 | 0.927307 | 1.37012 | 0.552277 | 0.606121 | 2.26047 | 0.491405 | 3.95406 | 113 | 500 | 0 | Img64 | 110 | 1.03 | 0 | Antimony-rich | Sb | Al | Pd |  | 85.66414 | 7.483277 | 6.852588 | 0 | 0.465934 | 5669.936 | 4.473256 | 0 | 0 | 0 | 7.483277 | 0 | 0 | 0 | 0 | 0 | 0 | 0 | 0 | 0 | 0 | 0 | 0 | 0 | 0 | 0 | 0 | 0 | 0 | 6.852588 | 0 | 0 | 0 | 85.66414 | 0 | 0 | 0 | 0 | 0 | 0 | 880888888
3418 | 67 | 267 | 21.9347 | 35.4177 | 2822 | 2693 | 0.552277 | 0.368185 | 0.471407 | 0.812266 | 0.184092 | 0.184092 | 4.41228 | 0.118615 | 1.73308 | 56 | 500 | 0 | Img64 | 92 | 1.018 | 0 | Antimony-rich | Sb | Al | Pd |  | 80.0221 | 12.94631 | 7.031591 | 0 | 0.4920247 | 5842.414 | 6.564931 | 0 | 0 | 0 | 12.94631 | 0 | 0 | 0 | 0 | 0 | 0 | 0 | 0 | 0 | 0 | 0 | 0 | 0 | 0 | 0 | 0 | 0 | 0 | 7.031591 | 0 | 0 | 0 | 80.0221 | 0 | 0 | 0 | 0 | 0 | 0 | 871788787
5034 | 97 | 386 | 24.8325 | 32.8526 | 2178 | 2289 | 1.28865 | 1.10455 | 1.39737 | 1.55762 | 1.28865 | 1.46894 | 1.06038 | 1.15226 | 4.57072 | 124 | 500 | 0 | Img64 | 171 | 1.041 | 0 | Antimony-rich | Sb | Al |  |  | 98.23014 | 1.769863 | 0 | 0 | 0.4949609 | 9567.772 | 5.492761 | 0 | 0 | 0 | 1.769863 | 0 | 0 | 0 | 0 | 0 | 0 | 0 | 0 | 0 | 0 | 0 | 0 | 0 | 0 | 0 | 0 | 0 | 0 | 0 | 0 | 0 | 0 | 98.23014 | 0 | 0 | 0 | 0 | 0 | 0 | 990999999
5175 | 99 | 394 | 24.6352 | 39.5207 | 1109 | 2924 | 1.47274 | 1.10455 | 1.4233 | 1.96684 | 1.10455 | 1.2819 | 1.53431 | 1.27087 | 4.61539 | 124 | 500 | 0 | Img64 | 156 | 1.026 | 0 | Antimony-rich | Sb | Al |  |  | 97.78167 | 2.218332 | 0 | 0 | 0.5126464 | 9686.368 | 4.704561 | 0 | 0 | 0 | 2.218332 | 0 | 0 | 0 | 0 | 0 | 0 | 0 | 0 | 0 | 0 | 0 | 0 | 0 | 0 | 0 | 0 | 0 | 0 | 0 | 0 | 0 | 0 | 97.78167 | 0 | 0 | 0 | 0 | 0 | 0 | 990999999
5254 | 101 | 401 | 21.634 | 36.5464 | 1184 | 2699 | 0.552277 | 0.368185 | 0.546359 | 0.89387 | 0.184092 | 0.498009 | 1.79489 | 0.16945 | 1.99343 | 124 | 500 | 0 | Img64 | 79 | 1.036 | 0 | Antimony-rich | Sb | Al | Pd | Na | 61.11079 | 26.28762 | 11.642 | 0.9595871 | 0.543346 | 5346.348 | 5.413062 | 0 | 0.9595871 | 0 | 26.28762 | 0 | 0 | 0 | 0 | 0 | 0 | 0 | 0 | 0 | 0 | 0 | 0 | 0 | 0 | 0 | 0 | 0 | 0 | 11.642 | 0 | 0 | 0 | 61.11079 | 0 | 0 | 0 | 0 | 0 | 0 | 862577576
5275 | 101 | 403 | 21.7834 | 36.4155 | 1996 | 1361 | 0.920461 | 0.920461 | 1.01679 | 1.30355 | 0.736369 | 1.04613 | 1.24607 | 0.576129 | 3.61868 | 34 | 500 | 0 | Img64 | 142 | 1.051 | 0 | Antimony-rich | Sb | Al | Pd |  | 83.6494 | 10.85788 | 5.492711 | 0 | 0.3629221 | 8107.724 | 4.976325 | 0 | 0 | 0 | 10.85788 | 0 | 0 | 0 | 0 | 0 | 0 | 0 | 0 | 0 | 0 | 0 | 0 | 0 | 0 | 0 | 0 | 0 | 0 | 5.492711 | 0 | 0 | 0 | 83.6494 | 0 | 0 | 0 | 0 | 0 | 0 | 871788787
5279 | 101 | 403 | 21.7223 | 36.341 | 1664 | 1767 | 1.10455 | 0.920461 | 1.04747 | 1.30355 | 0.771766 | 1.14365 | 1.13981 | 0.660854 | 3.51084 | 124 | 500 | 0 | Img64 | 162 | 1.035 | 0 | Antimony-rich | Sb | Al | Si |  | 90.4409 | 7.808401 | 1.750698 | 0 | 0.517252 | 12725 | 4.460894 | 0 | 0 | 0 | 7.808401 | 1.750698 | 0 | 0 | 0 | 0 | 0 | 0 | 0 | 0 | 0 | 0 | 0 | 0 | 0 | 0 | 0 | 0 | 0 | 0 | 0 | 0 | 0 | 90.4409 | 0 | 0 | 0 | 0 | 0 | 0 | 880888888
5292 | 101 | 403 | 21.814 | 36.148 | 2162 | 2815 | 1.47274 | 1.65683 | 1.67199 | 2.08273 | 1.30355 | 1.54079 | 1.35172 | 1.77922 | 5.50427 | 45 | 500 | 0 | Img64 | 200 | 1.001 | 0 | Antimony-rich | Sb | Al |  |  | 95.63691 | 4.36309 | 0 | 0 | 0.1161984 | 19570.67 | 1.796754 | 0 | 0 | 0 | 4.36309 | 0 | 0 | 0 | 0 | 0 | 0 | 0 | 0 | 0 | 0 | 0 | 0 | 0 | 0 | 0 | 0 | 0 | 0 | 0 | 0 | 0 | 0 | 95.63691 | 0 | 0 | 0 | 0 | 0 | 0 | 990999999
5294 | 101 | 403 | 21.8755 | 36.1096 | 2496 | 3024 | 0.920461 | 1.10455 | 0.972191 | 1.55762 | 0.736369 | 0.878727 | 1.77259 | 0.525295 | 3.66334 | 34 | 500 | 0 | Img64 | 145 | 1.013 | 0 | Antimony-rich | Sb | Al |  |  | 90.78122 | 9.218782 | 0 | 0 | 0.3556518 | 7580.509 | 4.368406 | 0 | 0 | 0 | 9.218782 | 0 | 0 | 0 | 0 | 0 | 0 | 0 | 0 | 0 | 0 | 0 | 0 | 0 | 0 | 0 | 0 | 0 | 0 | 0 | 0 | 0 | 0 | 90.78122 | 0 | 0 | 0 | 0 | 0 | 0 | 880888888
5478 | 104 | 416 | 23.6849 | 34.1789 | 2079 | 1234 | 1.47274 | 1.65683 | 1.75371 | 2.08273 | 1.46504 | 1.57309 | 1.32397 | 2.13507 | 5.47147 | 135 | 500 | 0 | Img64 | 179 | 1.03 | 0 | Antimony-rich | Sb | Al |  |  | 98.98289 | 1.01711 | 0 | 0 | 0.2253041 | 17040.97 | 3.629049 | 0 | 0 | 0 | 1.01711 | 0 | 0 | 0 | 0 | 0 | 0 | 0 | 0 | 0 | 0 | 0 | 0 | 0 | 0 | 0 | 0 | 0 | 0 | 0 | 0 | 0 | 0 | 98.98289 | 0 | 0 | 0 | 0 | 0 | 0 | 990999999
5759 | 112 | 445 | 31.3275 | 39.8424 | 2648 | 1181 | 1.47274 | 1.84092 | 1.76503 | 2.01891 | 1.47274 | 1.73593 | 1.16301 | 1.98256 | 5.73182 | 23 | 500 | 0 | Img64 | 143 | 1.048 | 0 | Antimony-rich | Sb | Al |  |  | 99.26781 | 0.7321867 | 0 | 0 | 0.1744857 | 15448.88 | 3.549767 | 0 | 0 | 0 | 0.7321867 | 0 | 0 | 0 | 0 | 0 | 0 | 0 | 0 | 0 | 0 | 0 | 0 | 0 | 0 | 0 | 0 | 0 | 0 | 0 | 0 | 0 | 0 | 99.26781 | 0 | 0 | 0 | 0 | 0 | 0 | 990999999
5830 | 113 | 449 | 22.9326 | 39.6852 | 2098 | 2034 | 1.28865 | 0.920461 | 1.09205 | 1.60782 | 0.736369 | 0.799932 | 2.00995 | 0.677799 | 3.98686 | 113 | 500 | 0 | Img64 | 119 | 1.023 | 0 | Antimony-rich | Sb | Al | Pd |  | 84.4634 | 9.352213 | 6.184383 | 0 | 0.3928799 | 6786.198 | 4.890801 | 0 | 0 | 0 | 9.352213 | 0 | 0 | 0 | 0 | 0 | 0 | 0 | 0 | 0 | 0 | 0 | 0 | 0 | 0 | 0 | 0 | 0 | 0 | 6.184383 | 0 | 0 | 0 | 84.4634 | 0 | 0 | 0 | 0 | 0 | 0 | 880888888
5835 | 113 | 449 | 22.8599 | 39.6304 | 1703 | 2332 | 1.28865 | 0.920461 | 1.17026 | 1.46504 | 0.741892 | 1.1246 | 1.30273 | 0.864194 | 4.39971 | 124 | 500 | 0 | Img64 | 129 | 1.047 | 0 | Antimony-rich | Sb | Al | Pd |  | 85.05812 | 8.779763 | 6.162114 | 0 | 0.4446694 | 8889.848 | 4.453485 | 0 | 0 | 0 | 8.779763 | 0 | 0 | 0 | 0 | 0 | 0 | 0 | 0 | 0 | 0 | 0 | 0 | 0 | 0 | 0 | 0 | 0 | 0 | 6.162114 | 0 | 0 | 0 | 85.05812 | 0 | 0 | 0 | 0 | 0 | 0 | 880888888
5849 | 113 | 450 | 23.203 | 39.5643 | 1520 | 2692 | 1.10455 | 0.736369 | 1.03951 | 1.44074 | 0.741892 | 0.848894 | 1.6972 | 0.643909 | 3.46617 | 113 | 500 | 0 | Img64 | 110 | 1.025 | 0 | Antimony-rich | Sb | Al | Pd |  | 85.27068 | 7.43831 | 7.291007 | 0 | 0.4093336 | 6013.617 | 3.970204 | 0 | 0 | 0 | 7.43831 | 0 | 0 | 0 | 0 | 0 | 0 | 0 | 0 | 0 | 0 | 0 | 0 | 0 | 0 | 0 | 0 | 0 | 0 | 7.291007 | 0 | 0 | 0 | 85.27068 | 0 | 0 | 0 | 0 | 0 | 0 | 880888888
6145 | 117 | 468 | 30.7544 | 32.5289 | 1582 | 2005 | 1.28865 | 1.10455 | 1.2275 | 1.69811 | 0.920461 | 0.975797 | 1.74023 | 0.830304 | 4.39971 | 45 | 500 | 0 | Img64 | 180 | 1.046 | 0 | Antimony-rich | Sb | Al |  |  | 98.8403 | 1.159695 | 0 | 0 | 0.2362794 | 11214.17 | 3.352749 | 0 | 0 | 0 | 1.159695 | 0 | 0 | 0 | 0 | 0 | 0 | 0 | 0 | 0 | 0 | 0 | 0 | 0 | 0 | 0 | 0 | 0 | 0 | 0 | 0 | 0 | 0 | 98.8403 | 0 | 0 | 0 | 0 | 0 | 0 | 990999999
6221 | 119 | 474 | 24.8374 | 33.7522 | 2207 | 1497 | 1.28865 | 0.920461 | 1.19536 | 1.47274 | 0.920461 | 0.927203 | 1.58837 | 0.830304 | 3.87902 | 90 | 500 | 0 | Img64 | 156 | 1.03 | 0 | Antimony-rich | Sb | Al |  |  | 98.70491 | 1.295094 | 0 | 0 | 0.4024903 | 7161.145 | 0 | 0 | 0 | 0 | 1.295094 | 0 | 0 | 0 | 0 | 0 | 0 | 0 | 0 | 0 | 0 | 0 | 0 | 0 | 0 | 0 | 0 | 0 | 0 | 0 | 0 | 0 | 0 | 98.70491 | 0 | 0 | 0 | 0 | 0 | 0 | 990999999
6433 | 122 | 488 | 22.5113 | 34.6831 | 1851 | 2584 | 0.552277 | 0.368185 | 0.463983 | 0.89387 | 0.189615 | 0.189615 | 4.71413 | 0.118615 | 1.73308 | 56 | 500 | 0 | Img64 | 89 | 1.023 | 0 | Antimony-rich | Sb | Al | Pd | Si | 82.84535 | 8.077568 | 7.935689 | 1.141393 | 0.5811137 | 5101.964 | 5.386148 | 0 | 0 | 0 | 8.077568 | 1.141393 | 0 | 0 | 0 | 0 | 0 | 0 | 0 | 0 | 0 | 0 | 0 | 0 | 0 | 0 | 0 | 0 | 0 | 7.935689 | 0 | 0 | 0 | 82.84535 | 0 | 0 | 0 | 0 | 0 | 0 | 770777777
6434 | 122 | 488 | 22.4711 | 34.6708 | 1634 | 2651 | 0.920461 | 0.920461 | 1.00309 | 1.18077 | 0.736369 | 1.0656 | 1.10808 | 0.593075 | 3.35833 | 45 | 500 | 0 | Img64 | 128 | 1.017 | 0 | Antimony-rich | Sb | Al | Pd |  | 88.79983 | 5.932047 | 5.268125 | 0 | 0.470898 | 7334.105 | 5.520114 | 0 | 0 | 0 | 5.932047 | 0 | 0 | 0 | 0 | 0 | 0 | 0 | 0 | 0 | 0 | 0 | 0 | 0 | 0 | 0 | 0 | 0 | 0 | 5.268125 | 0 | 0 | 0 | 88.79983 | 0 | 0 | 0 | 0 | 0 | 0 | 880888888
7295 | 138 | 551 | 24.3361 | 37.7657 | 1532 | 2229 | 1.65683 | 1.65683 | 1.70343 | 2.12546 | 1.47274 | 1.86097 | 1.14213 | 1.77922 | 5.80928 | 34 | 500 | 0 | Img64 | 201 | 1.025 | 0 | Antimony-rich | Sb | Al |  |  | 98.96682 | 1.033178 | 0 | 0 | 0.2952895 | 13196.69 | 2.436518 | 0 | 0 | 0 | 1.033178 | 0 | 0 | 0 | 0 | 0 | 0 | 0 | 0 | 0 | 0 | 0 | 0 | 0 | 0 | 0 | 0 | 0 | 0 | 0 | 0 | 0 | 0 | 98.96682 | 0 | 0 | 0 | 0 | 0 | 0 | 990999999
8217 | 157 | 625 | 23.65 | 40.5161 | 1899 | 1613 | 1.10455 | 1.10455 | 1.10129 | 1.30355 | 0.920461 | 1.2819 | 1.01689 | 0.711689 | 4.50755 | 146 | 500 | 0 | Img64 | 108 | 1.013 | 0 | Antimony-rich | Sb | Al | Pd |  | 81.61546 | 10.58274 | 7.801797 | 0 | 0.4008137 | 6788.317 | 4.131992 | 0 | 0 | 0 | 10.58274 | 0 | 0 | 0 | 0 | 0 | 0 | 0 | 0 | 0 | 0 | 0 | 0 | 0 | 0 | 0 | 0 | 0 | 0 | 7.801797 | 0 | 0 | 0 | 81.61546 | 0 | 0 | 0 | 0 | 0 | 0 | 871788787
8218 | 157 | 625 | 23.6888 | 40.471 | 2109 | 1858 | 0.920461 | 0.552277 | 0.691102 | 1.10455 | 0.368185 | 0.368185 | 3 | 0.288065 | 2.99014 | 90 | 500 | 0 | Img64 | 82 | 1.042 | 0 | Antimony-rich | Sb | Al | Pd |  | 77.82283 | 13.22031 | 8.956856 | 0 | 0.5330382 | 4955.673 | 5.046123 | 0 | 0 | 0 | 13.22031 | 0 | 0 | 0 | 0 | 0 | 0 | 0 | 0 | 0 | 0 | 0 | 0 | 0 | 0 | 0 | 0 | 0 | 0 | 8.956856 | 0 | 0 | 0 | 77.82283 | 0 | 0 | 0 | 0 | 0 | 0 | 871788787
5097 | 98 | 390 | 28.1631 | 42.0762 | 1835 | 1340 | 2.94548 | 3.86594 | 1.40334 | 4.72438 | 0.736369 | 1.22983 | 3.84148 | 1.52505 | 11.8582 | 34 | 500 | 0 | Img64 | 96 | 1.037 | 0 | Barium Sulfate | Ba | Al | S | Pd | 59.19845 | 14.74314 | 13.71714 | 8.615858 | 0.6791019 | 5490.965 | 5.104259 | 0 | 0 | 0 | 14.74314 | 0 | 0 | 13.71714 | 0 | 0 | 3.725407 | 0 | 0 | 0 | 0 | 0 | 0 | 0 | 0 | 0 | 0 | 0 | 0 | 8.615858 | 0 | 0 | 0 | 0 | 59.19845 | 0 | 0 | 0 | 0 | 0 | 602071666
5838 | 113 | 449 | 22.8345 | 39.5637 | 1565 | 2694 | 1.10455 | 0.736369 | 0.956894 | 1.37012 | 0.552277 | 0.65318 | 2.09761 | 0.54224 | 3.83435 | 68 | 500 | 0 | Img64 | 86 | 1.036 | 0 | Barium Sulfate | Ba | Al | S | Pd | 54.57808 | 18.05258 | 14.29783 | 8.078474 | 0.6249241 | 5046.19 | 7.381936 | 0 | 0 | 0 | 18.05258 | 0 | 0 | 14.29783 | 0 | 0 | 0 | 0 | 0 | 0 | 4.993027 | 0 | 0 | 0 | 0 | 0 | 0 | 0 | 0 | 8.078474 | 0 | 0 | 0 | 0 | 54.57808 | 0 | 0 | 0 | 0 | 0 | 602071666
3411 | 67 | 267 | 21.6283 | 35.5918 | 1158 | 1748 | 0.920461 | 1.28865 | 1.01239 | 1.3094 | 0.617458 | 0.876772 | 1.49344 | 0.745579 | 4.50755 | 169 | 500 | 0 | Img64 | 136 | 1.042 | 0 | Bismuth Chloride | Bi | Al | Cl |  | 72.55689 | 18.91209 | 8.531012 | 0 | 0.2274504 | 8752.567 | 2.863121 | 0 | 0 | 0 | 18.91209 | 0 | 0 | 0 | 8.531012 | 0 | 0 | 0 | 0 | 0 | 0 | 0 | 0 | 0 | 0 | 0 | 0 | 0 | 0 | 0 | 0 | 0 | 0 | 0 | 0 | 0 | 0 | 0 | 0 | 72.55689 | 178011010
3419 | 67 | 267 | 21.6648 | 35.4028 | 1356 | 2774 | 1.65683 | 2.02502 | 1.57639 | 2.43021 | 0.741892 | 0.848894 | 2.8628 | 1.77922 | 6.92329 | 158 | 500 | 0 | Img64 | 165 | 1.013 | 0 | Bismuth Chloride | Bi | Al | Cl | Si | 79.94411 | 10.76344 | 8.176071 | 1.116379 | 0.2686762 | 13138.16 | 1.257911 | 0 | 0 | 0 | 10.76344 | 1.116379 | 0 | 0 | 8.176071 | 0 | 0 | 0 | 0 | 0 | 0 | 0 | 0 | 0 | 0 | 0 | 0 | 0 | 0 | 0 | 0 | 0 | 0 | 0 | 0 | 0 | 0 | 0 | 0 | 79.94411 | 178011010
5093 | 98 | 390 | 28.2156 | 42.0994 | 2124 | 1206 | 1.28865 | 1.10455 | 1.31482 | 1.60782 | 0.948647 | 1.11872 | 1.4372 | 1.03364 | 4.98357 | 113 | 500 | 0 | Img64 | 142 | 1.016 | 0 | Bismuth Chloride | Bi | Al | Cl | Ca | 70.20452 | 11.07388 | 7.025252 | 5.30162 | 0.5652704 | 7550.877 | 2.415619 | 0 | 0 | 0 | 11.07388 | 1.622679 | 0 | 0 | 7.025252 | 0 | 5.30162 | 0 | 0 | 0 | 0 | 0 | 0 | 0 | 0 | 0 | 0 | 0 | 0 | 4.772049 | 0 | 0 | 0 | 0 | 0 | 0 | 0 | 0 | 0 | 70.20452 | 167011010
5102 | 98 | 390 | 28.111 | 42.0324 | 1556 | 1569 | 1.65683 | 1.28865 | 1.46646 | 1.96684 | 1.10455 | 1.2819 | 1.53431 | 1.32171 | 5.40588 | 124 | 500 | 0 | Img64 | 116 | 1.025 | 0 | Bismuth Chloride | Bi | Al | Pd | Cl | 73.74574 | 10.5896 | 8.130585 | 7.534075 | 0.4426036 | 5620.864 | 2.270106 | 0 | 0 | 0 | 10.5896 | 0 | 0 | 0 | 7.534075 | 0 | 0 | 0 | 0 | 0 | 0 | 0 | 0 | 0 | 0 | 0 | 0 | 0 | 0 | 8.130585 | 0 | 0 | 0 | 0 | 0 | 0 | 0 | 0 | 0 | 73.74574 | 178011010
6 | 1 | 1 | 22.5211 | 34.4888 | 1912 | 1589 | 1.65683 | 1.84092 | 1.60736 | 2.47707 | 1.04134 | 1.14793 | 2.15786 | 1.81311 | 6.69574 | 45 | 500 | 0 | Img64 | 67 | 1.008 | 0 | Calcium-rich | Ca | Al | Pd |  | 83.23923 | 9.241716 | 7.519051 | 0 | 0.1620438 | 6651.674 | 8.740825 | 0 | 0 | 0 | 9.241716 | 0 | 0 | 0 | 0 | 0 | 83.23923 | 0 | 0 | 0 | 0 | 0 | 0 | 0 | 0 | 0 | 0 | 0 | 0 | 7.519051 | 0 | 0 | 0 | 0 | 0 | 0 | 0 | 0 | 0 | 0 | 707000000
10 | 1 | 1 | 22.5249 | 34.4391 | 1932 | 1860 | 1.84092 | 1.65683 | 1.89954 | 2.22138 | 1.52983 | 2.04354 | 1.08703 | 2.33841 | 6.43539 | 56 | 500 | 0 | Img64 | 86 | 1.012 | 0 | Calcium-rich | Ca | Al | Pd |  | 89.09208 | 6.023354 | 4.884566 | 0 | 0.07653791 | 10515.92 | 5.777335 | 0 | 0 | 0 | 6.023354 | 0 | 0 | 0 | 0 | 0 | 89.09208 | 0 | 0 | 0 | 0 | 0 | 0 | 0 | 0 | 0 | 0 | 0 | 0 | 4.884566 | 0 | 0 | 0 | 0 | 0 | 0 | 0 | 0 | 0 | 0 | 808000000
15 | 1 | 1 | 22.5334 | 34.4179 | 1979 | 1975 | 1.47274 | 2.02502 | 1.873 | 2.47707 | 1.47274 | 1.59161 | 1.55633 | 2.23674 | 6.34847 | 45 | 500 | 0 | Img64 | 76 | 1.018 | 0 | Calcium-rich | Ca | Al | Pd |  | 85.93341 | 7.718816 | 6.347778 | 0 | 0.06684481 | 8023.423 | 7.049801 | 0 | 0 | 0 | 7.718816 | 0 | 0 | 0 | 0 | 0 | 85.93341 | 0 | 0 | 0 | 0 | 0 | 0 | 0 | 0 | 0 | 0 | 0 | 0 | 6.347778 | 0 | 0 | 0 | 0 | 0 | 0 | 0 | 0 | 0 | 0 | 808000000
25 | 1 | 2 | 23.1067 | 34.5821 | 3047 | 1083 | 4.7864 | 6.07505 | 4.86368 | 6.39983 | 3.90515 | 4.1241 | 1.55181 | 17.5889 | 16.8044 | 169 | 500 | 0 | Img64 | 84 | 1.003 | 0 | Calcium-rich | Ca | Al | Si | S | 93.4138 | 2.996683 | 2.001775 | 1.587746 | 0.1050995 | 12032.49 | 5.481923 | 0 | 0 | 0 | 2.996683 | 2.001775 | 0 | 1.587746 | 0 | 0 | 93.4138 | 0 | 0 | 0 | 0 | 0 | 0 | 0 | 0 | 0 | 0 | 0 | 0 | 0 | 0 | 0 | 0 | 0 | 0 | 0 | 0 | 0 | 0 | 0 | 808000000
34 | 1 | 3 | 22.4966 | 34.0238 | 1779 | 2067 | 1.10455 | 1.28865 | 1.39885 | 1.71431 | 1.10455 | 1.24219 | 1.38007 | 1.1692 | 4.98357 | 146 | 500 | 0 | Img64 | 76 | 1.037 | 0 | Calcium-rich | Ca | Al | Pd | Mg | 81.051 | 9.752749 | 8.241673 | 0.9545777 | 0.2106035 | 8200.89 | 6.47683 | 0 | 0 | 0.9545777 | 9.752749 | 0 | 0 | 0 | 0 | 0 | 81.051 | 0 | 0 | 0 | 0 | 0 | 0 | 0 | 0 | 0 | 0 | 0 | 0 | 8.241673 | 0 | 0 | 0 | 0 | 0 | 0 | 0 | 0 | 0 | 0 | 707000000
37 | 1 | 3 | 22.5124 | 33.8881 | 1865 | 2808 | 4.23412 | 6.99551 | 4.8874 | 7.12186 | 3.58411 | 4.21279 | 1.69053 | 18.1989 | 18.5909 | 11 | 500 | 0 | Img64 | 89 | 1.037 | 0 | Calcium-rich | Ca | Al | P | Si | 88.87075 | 6.440824 | 2.450326 | 2.238103 | 0.08779692 | 15127.91 | 5.11385 | 0 | 0 | 0 | 6.440824 | 2.238103 | 2.450326 | 0 | 0 | 0 | 88.87075 | 0 | 0 | 0 | 0 | 0 | 0 | 0 | 0 | 0 | 0 | 0 | 0 | 0 | 0 | 0 | 0 | 0 | 0 | 0 | 0 | 0 | 0 | 0 | 808000000
50 | 2 | 5 | 27.192 | 42.1197 | 2696 | 1097 | 2.20911 | 1.28865 | 1.72209 | 2.46671 | 1.28865 | 1.44068 | 1.71218 | 1.88089 | 6.24064 | 101 | 500 | 0 | Img64 | 71 | 1.026 | 0 | Calcium-rich | Ca | Al | Pd | Si | 77.99716 | 13.27478 | 7.344177 | 1.38388 | 0.183016 | 8063.62 | 7.281792 | 0 | 0 | 0 | 13.27478 | 1.38388 | 0 | 0 | 0 | 0 | 77.99716 | 0 | 0 | 0 | 0 | 0 | 0 | 0 | 0 | 0 | 0 | 0 | 0 | 7.344177 | 0 | 0 | 0 | 0 | 0 | 0 | 0 | 0 | 0 | 0 | 808011010
59 | 2 | 5 | 27.1191 | 42.0366 | 2299 | 1546 | 1.10455 | 0.920461 | 1.16255 | 1.37012 | 0.920461 | 1.01787 | 1.34606 | 0.762524 | 3.72651 | 68 | 500 | 0 | Img64 | 64 | 1.033 | 0 | Calcium-rich | Ca | Al | Pd |  | 73.49281 | 14.1951 | 12.31209 | 0 | 0.279971 | 5956.688 | 6.981933 | 0 | 0 | 0 | 14.1951 | 0 | 0 | 0 | 0 | 0 | 73.49281 | 0 | 0 | 0 | 0 | 0 | 0 | 0 | 0 | 0 | 0 | 0 | 0 | 12.31209 | 0 | 0 | 0 | 0 | 0 | 0 | 0 | 0 | 0 | 0 | 817011011
94 | 2 | 6 | 27.3674 | 42.0746 | 1602 | 1341 | 2.94548 | 1.84092 | 2.28361 | 3.18642 | 1.60782 | 1.67754 | 1.89946 | 3.59234 | 8.25368 | 101 | 500 | 0 | Img64 | 79 | 1.027 | 0 | Calcium-rich | Ca | Al | Pd | Si | 72.61115 | 11.57752 | 10.28154 | 3.601084 | 0.2416996 | 9673.303 | 9.110224 | 0 | 0 | 0 | 11.57752 | 3.601084 | 0 | 0 | 1.928707 | 0 | 72.61115 | 0 | 0 | 0 | 0 | 0 | 0 | 0 | 0 | 0 | 0 | 0 | 0 | 10.28154 | 0 | 0 | 0 | 0 | 0 | 0 | 0 | 0 | 0 | 0 | 707011010
101 | 2 | 6 | 27.2802 | 42.0042 | 1125 | 1724 | 2.76138 | 7.54778 | 2.97531 | 5.64136 | 2.22138 | 2.87056 | 1.96525 | 6.28659 | 19.8139 | 169 | 500 | 0 | Img64 | 56 | 1.037 | 0 | Calcium-rich | Ca | Al | Si | Pd | 33.07207 | 32.02187 | 21.29561 | 11.07792 | 0.2217987 | 5189.931 | 13.09641 | 0 | 0 | 0.9933973 | 32.02187 | 21.29561 | 0 | 1.539129 | 0 | 0 | 33.07207 | 0 | 0 | 0 | 0 | 0 | 0 | 0 | 0 | 0 | 0 | 0 | 0 | 11.07792 | 0 | 0 | 0 | 0 | 0 | 0 | 0 | 0 | 0 | 0 | 525032030
108 | 2 | 6 | 27.3212 | 41.9792 | 1350 | 1860 | 1.65683 | 1.47274 | 1.5954 | 2.07104 | 1.19718 | 1.40717 | 1.47178 | 1.66061 | 5.85153 | 146 | 500 | 0 | Img64 | 72 | 1.014 | 0 | Calcium-rich | Ca | Al | Pd | Si | 77.79313 | 10.33351 | 9.410472 | 1.319422 | 0.2148983 | 7988.504 | 8.229175 | 0 | 0 | 1.143466 | 10.33351 | 1.319422 | 0 | 0 | 0 | 0 | 77.79313 | 0 | 0 | 0 | 0 | 0 | 0 | 0 | 0 | 0 | 0 | 0 | 0 | 9.410472 | 0 | 0 | 0 | 0 | 0 | 0 | 0 | 0 | 0 | 0 | 707000000
143 | 2 | 7 | 27.2533 | 41.6136 | 3028 | 1796 | 2.3932 | 2.76138 | 2.80623 | 3.17992 | 2.3932 | 2.6946 | 1.18011 | 5.37156 | 8.85355 | 23 | 500 | 0 | Img64 | 87 | 1.044 | 0 | Calcium-rich | Ca | Al | S |  | 92.20721 | 4.148761 | 3.644033 | 0 | 0.06698235 | 13502.02 | 5.157735 | 0 | 0 | 0 | 4.148761 | 0 | 0 | 3.644033 | 0 | 0 | 92.20721 | 0 | 0 | 0 | 0 | 0 | 0 | 0 | 0 | 0 | 0 | 0 | 0 | 0 | 0 | 0 | 0 | 0 | 0 | 0 | 0 | 0 | 0 | 0 | 808000000
156 | 2 | 8 | 27.5248 | 41.7445 | 2457 | 1089 | 14.9115 | 12.5183 | 12.8047 | 15.6207 | 9.02881 | 11.5298 | 1.35482 | 128.511 | 45.3928 | 135 | 500 | 0 | Img64 | 60 | 1.031 | 0 | Calcium-rich | Ca | Al | Pd | Fe | 47.71018 | 16.56161 | 12.41169 | 9.353194 | 0.5081461 | 7092.477 | 6.207686 | 0 | 0 | 2.179966 | 16.56161 | 5.552673 | 0 | 2.791301 | 3.439391 | 0 | 47.71018 | 0 | 0 | 0 | 9.353194 | 0 | 0 | 0 | 0 | 0 | 0 | 0 | 0 | 12.41169 | 0 | 0 | 0 | 0 | 0 | 0 | 0 | 0 | 0 | 0 | 615011011
193 | 2 | 8 | 27.4166 | 41.3969 | 1867 | 2982 | 2.02502 | 5.33868 | 2.54186 | 5.46122 | 1.65683 | 1.71171 | 3.1905 | 4.94794 | 12.6907 | 169 | 500 | 0 | Img64 | 88 | 1.045 | 0 | Calcium-rich | Ca | Al | Fe | Si | 64.82773 | 19.572 | 7.681239 | 4.329845 | 0.1134154 | 13435.92 | 3.899129 | 0 | 1.379124 | 0 | 19.572 | 4.329845 | 0 | 0 | 0 | 0 | 64.82773 | 0 | 0 | 0 | 7.681239 | 0 | 0 | 0 | 0 | 0 | 0 | 0 | 0 | 0 | 0 | 0 | 0 | 0 | 2.210062 | 0 | 0 | 0 | 0 | 0 | 707011010
216 | 4 | 14 | 29.4176 | 41.2403 | 2512 | 1779 | 4.23412 | 3.31366 | 3.56767 | 4.6214 | 2.42919 | 2.73298 | 1.69097 | 9.26891 | 12.2094 | 56 | 500 | 0 | Img64 | 98 | 1.012 | 0 | Calcium-rich | Ca | Al |  |  | 98.23227 | 1.767733 | 0 | 0 | 0.02807596 | 18418.96 | 6.547486 | 0 | 0 | 0 | 1.767733 | 0 | 0 | 0 | 0 | 0 | 98.23227 | 0 | 0 | 0 | 0 | 0 | 0 | 0 | 0 | 0 | 0 | 0 | 0 | 0 | 0 | 0 | 0 | 0 | 0 | 0 | 0 | 0 | 0 | 0 | 909000000
228 | 4 | 15 | 29.0277 | 40.7074 | 2442 | 2624 | 4.05003 | 4.05003 | 3.61012 | 5.13195 | 2.79307 | 3.09326 | 1.65908 | 9.4553 | 12.8793 | 124 | 500 | 0 | Img64 | 91 | 1.053 | 0 | Calcium-rich | Ca | Al |  |  | 97.65269 | 2.34731 | 0 | 0 | 0.01686598 | 12276.74 | 5.434223 | 0 | 0 | 0 | 2.34731 | 0 | 0 | 0 | 0 | 0 | 97.65269 | 0 | 0 | 0 | 0 | 0 | 0 | 0 | 0 | 0 | 0 | 0 | 0 | 0 | 0 | 0 | 0 | 0 | 0 | 0 | 0 | 0 | 0 | 0 | 909000000
235 | 5 | 17 | 25.8432 | 41.1505 | 1529 | 2269 | 3.49775 | 2.94548 | 3.01026 | 3.58411 | 2.60342 | 2.98102 | 1.20231 | 6.52382 | 10.6526 | 101 | 500 | 0 | Img64 | 64 | 1.032 | 0 | Calcium-rich | Ca | Al | Si | Pd | 64.52239 | 13.20091 | 11.05798 | 8.392436 | 0.191032 | 7003.411 | 5.214665 | 0 | 0 | 0.9634247 | 13.20091 | 11.05798 | 0 | 0 | 0 | 1.862858 | 64.52239 | 0 | 0 | 0 | 0 | 0 | 0 | 0 | 0 | 0 | 0 | 0 | 0 | 8.392436 | 0 | 0 | 0 | 0 | 0 | 0 | 0 | 0 | 0 | 0 | 718021020
417 | 7 | 28 | 27.4131 | 33.9527 | 1865 | 2450 | 18.5933 | 15.4638 | 15.1769 | 19.8875 | 11.1056 | 11.618 | 1.71178 | 181.752 | 52.6934 | 56 | 500 | 0 | Img64 | 92 | 0.994 | 0 | Calcium-rich | Ca | Al |  |  | 99.52464 | 0.4753566 | 0 | 0 | 0.0154162 | 24134.08 | 2.299904 | 0 | 0 | 0 | 0.4753566 | 0 | 0 | 0 | 0 | 0 | 99.52464 | 0 | 0 | 0 | 0 | 0 | 0 | 0 | 0 | 0 | 0 | 0 | 0 | 0 | 0 | 0 | 0 | 0 | 0 | 0 | 0 | 0 | 0 | 0 | 909000000
500 | 9 | 33 | 28.337 | 32.0363 | 2783 | 2620 | 3.49775 | 3.68185 | 3.44557 | 4.00098 | 2.94254 | 3.35595 | 1.1922 | 8.31999 | 11.3885 | 23 | 500 | 0 | Img64 | 79 | 1.032 | 0 | Calcium-rich | Ca | Al | Si |  | 96.03883 | 2.377789 | 1.583381 | 0 | 0.2116109 | 6835.875 | 8.668546 | 0 | 0 | 0 | 2.377789 | 1.583381 | 0 | 0 | 0 | 0 | 96.03883 | 0 | 0 | 0 | 0 | 0 | 0 | 0 | 0 | 0 | 0 | 0 | 0 | 0 | 0 | 0 | 0 | 0 | 0 | 0 | 0 | 0 | 0 | 0 | 808000000
906 | 17 | 67 | 22.9463 | 33.3031 | 2173 | 1890 | 1.28865 | 1.65683 | 1.76418 | 2.22138 | 1.28865 | 1.79294 | 1.23896 | 1.98256 | 5.93562 | 34 | 500 | 0 | Img64 | 73 | 1.033 | 0 | Calcium-rich | Ca | Al | Pd | S | 78.26875 | 8.811276 | 7.364461 | 5.555511 | 0.2654398 | 8533.631 | 6.693073 | 0 | 0 | 0 | 8.811276 | 0 | 0 | 5.555511 | 0 | 0 | 78.26875 | 0 | 0 | 0 | 0 | 0 | 0 | 0 | 0 | 0 | 0 | 0 | 0 | 7.364461 | 0 | 0 | 0 | 0 | 0 | 0 | 0 | 0 | 0 | 0 | 707000000
911 | 17 | 67 | 22.7721 | 33.1289 | 1228 | 2836 | 2.94548 | 3.49775 | 3.1982 | 3.76404 | 2.63039 | 3.06531 | 1.22795 | 7.09995 | 10.2844 | 11 | 500 | 0 | Img64 | 89 | 1.044 | 0 | Calcium-rich | Ca | Al |  |  | 89.48471 | 10.51529 | 0 | 0 | 0.03625768 | 12425.08 | 5.047066 | 0 | 0 | 0 | 10.51529 | 0 | 0 | 0 | 0 | 0 | 89.48471 | 0 | 0 | 0 | 0 | 0 | 0 | 0 | 0 | 0 | 0 | 0 | 0 | 0 | 0 | 0 | 0 | 0 | 0 | 0 | 0 | 0 | 0 | 0 | 909011010
1007 | 19 | 76 | 28.2618 | 31.0151 | 2371 | 2039 | 3.31366 | 2.94548 | 2.67993 | 3.76123 | 2.20911 | 2.5482 | 1.47603 | 4.94794 | 10.6683 | 113 | 500 | 0 | Img64 | 91 | 1.045 | 0 | Calcium-rich | Ca | Al | S | Pd | 46.45956 | 38.53933 | 10.15398 | 4.84713 | 0.06634922 | 20436.89 | 6.390157 | 0 | 0 | 0 | 38.53933 | 0 | 0 | 10.15398 | 0 | 0 | 46.45956 | 0 | 0 | 0 | 0 | 0 | 0 | 0 | 0 | 0 | 0 | 0 | 0 | 4.84713 | 0 | 0 | 0 | 0 | 0 | 0 | 0 | 0 | 0 | 0 | 707033030
1016 | 19 | 76 | 28.3452 | 30.8492 | 2827 | 2938 | 3.49775 | 11.4137 | 4.23401 | 11.8152 | 1.28865 | 1.35258 | 8.73529 | 16.1825 | 29.0604 | 169 | 500 | 0 | Img64 | 63 | 1.038 | 0 | Calcium-rich | Ca | Al | Pd | Si | 68.03085 | 16.03545 | 11.23326 | 4.70045 | 0.3154314 | 6196.674 | 8.916832 | 0 | 0 | 0 | 16.03545 | 4.70045 | 0 | 0 | 0 | 0 | 68.03085 | 0 | 0 | 0 | 0 | 0 | 0 | 0 | 0 | 0 | 0 | 0 | 0 | 11.23326 | 0 | 0 | 0 | 0 | 0 | 0 | 0 | 0 | 0 | 0 | 817011011
1034 | 21 | 81 | 27.0113 | 31.3695 | 1730 | 2155 | 6.62732 | 6.99551 | 6.3546 | 7.33847 | 5.28512 | 5.86229 | 1.25181 | 29.9926 | 20.9851 | 169 | 500 | 0 | Img64 | 98 | 1.024 | 0 | Calcium-rich | Ca | Al |  |  | 97.94572 | 2.054282 | 0 | 0 | 0.009807728 | 23041.78 | 3.061063 | 0 | 0 | 0 | 2.054282 | 0 | 0 | 0 | 0 | 0 | 97.94572 | 0 | 0 | 0 | 0 | 0 | 0 | 0 | 0 | 0 | 0 | 0 | 0 | 0 | 0 | 0 | 0 | 0 | 0 | 0 | 0 | 0 | 0 | 0 | 909000000
1035 | 21 | 81 | 26.9802 | 31.3347 | 1559 | 2345 | 1.47274 | 1.65683 | 1.43246 | 2.07104 | 0.89387 | 1.13805 | 1.81981 | 1.32171 | 5.47147 | 34 | 500 | 0 | Img64 | 66 | 1.026 | 0 | Calcium-rich | Ca | Al | Pd | Si | 82.81112 | 7.086543 | 6.803206 | 3.299128 | 0.3122379 | 6490.287 | 7.451134 | 0 | 0 | 0 | 7.086543 | 3.299128 | 0 | 0 | 0 | 0 | 82.81112 | 0 | 0 | 0 | 0 | 0 | 0 | 0 | 0 | 0 | 0 | 0 | 0 | 6.803206 | 0 | 0 | 0 | 0 | 0 | 0 | 0 | 0 | 0 | 0 | 707000000
1061 | 21 | 83 | 27.2175 | 31.1281 | 2846 | 1420 | 2.02502 | 2.3932 | 1.77861 | 2.63039 | 1.15058 | 1.19012 | 2.21018 | 2.25368 | 7.15326 | 146 | 500 | 0 | Img64 | 67 | 1.038 | 0 | Calcium-rich | Ca | Al | Pd |  | 84.60635 | 7.78764 | 7.606009 | 0 | 0.2427621 | 6693.51 | 6.312383 | 0 | 0 | 0 | 7.78764 | 0 | 0 | 0 | 0 | 0 | 84.60635 | 0 | 0 | 0 | 0 | 0 | 0 | 0 | 0 | 0 | 0 | 0 | 0 | 7.606009 | 0 | 0 | 0 | 0 | 0 | 0 | 0 | 0 | 0 | 0 | 707000000
1494 | 29 | 114 | 23.4878 | 34.9974 | 3054 | 2932 | 4.97049 | 5.52277 | 4.71039 | 5.72757 | 3.70356 | 3.89597 | 1.47013 | 17.4703 | 17.2344 | 135 | 500 | 0 | Img64 | 90 | 1.034 | 0 | Calcium-rich | Ca | Al | Cl |  | 95.89807 | 2.50288 | 1.599053 | 0 | 0.0791819 | 12689.65 | 4.576542 | 0 | 0 | 0 | 2.50288 | 0 | 0 | 0 | 1.599053 | 0 | 95.89807 | 0 | 0 | 0 | 0 | 0 | 0 | 0 | 0 | 0 | 0 | 0 | 0 | 0 | 0 | 0 | 0 | 0 | 0 | 0 | 0 | 0 | 0 | 0 | 909000000
1754 | 34 | 135 | 27.6998 | 35.7072 | 1372 | 1119 | 1.10455 | 1.10455 | 1.16628 | 1.44074 | 0.920461 | 1.06337 | 1.35489 | 0.745579 | 4.50755 | 113 | 500 | 0 | Img64 | 70 | 1.031 | 0 | Calcium-rich | Ca | Al |  |  | 98.23596 | 1.764039 | 0 | 0 | 0.1852749 | 6015.359 | 9.78249 | 0 | 0 | 0 | 1.764039 | 0 | 0 | 0 | 0 | 0 | 98.23596 | 0 | 0 | 0 | 0 | 0 | 0 | 0 | 0 | 0 | 0 | 0 | 0 | 0 | 0 | 0 | 0 | 0 | 0 | 0 | 0 | 0 | 0 | 0 | 808000000
1886 | 37 | 145 | 26.2234 | 42.0367 | 1530 | 1548 | 1.47274 | 1.47274 | 1.65324 | 1.96684 | 1.35392 | 1.56855 | 1.25393 | 1.72839 | 5.76461 | 34 | 500 | 0 | Img64 | 67 | 1.026 | 0 | Calcium-rich | Ca | Al | Pd |  | 73.39459 | 16.66375 | 9.941666 | 0 | 0.2214694 | 7272.525 | 9.64242 | 0 | 0 | 0 | 16.66375 | 0 | 0 | 0 | 0 | 0 | 73.39459 | 0 | 0 | 0 | 0 | 0 | 0 | 0 | 0 | 0 | 0 | 0 | 0 | 9.941666 | 0 | 0 | 0 | 0 | 0 | 0 | 0 | 0 | 0 | 0 | 707011010
1890 | 37 | 145 | 26.4158 | 41.8769 | 2574 | 2418 | 1.28865 | 1.47274 | 1.40137 | 1.82238 | 0.925984 | 1.0962 | 1.66246 | 1.27087 | 5.35176 | 135 | 500 | 0 | Img64 | 63 | 1.042 | 0 | Calcium-rich | Ca | Al | Pd |  | 77.38063 | 12.48782 | 10.13155 | 0 | 0.2495681 | 6200.024 | 8.79393 | 0 | 0 | 0 | 12.48782 | 0 | 0 | 0 | 0 | 0 | 77.38063 | 0 | 0 | 0 | 0 | 0 | 0 | 0 | 0 | 0 | 0 | 0 | 0 | 10.13155 | 0 | 0 | 0 | 0 | 0 | 0 | 0 | 0 | 0 | 0 | 808011010
1961 | 37 | 148 | 26.8385 | 41.3882 | 2823 | 3025 | 1.28865 | 1.47274 | 1.3724 | 1.82238 | 0.948647 | 1.12982 | 1.61298 | 1.28782 | 5.10329 | 135 | 500 | 0 | Img64 | 64 | 1.035 | 0 | Calcium-rich | Ca | Al | Pd |  | 86.89635 | 8.223574 | 4.880073 | 0 | 0.2427488 | 5669.781 | 7.394709 | 0 | 0 | 0 | 8.223574 | 0 | 0 | 0 | 0 | 0 | 86.89635 | 0 | 0 | 0 | 0 | 0 | 0 | 0 | 0 | 0 | 0 | 0 | 0 | 4.880073 | 0 | 0 | 0 | 0 | 0 | 0 | 0 | 0 | 0 | 0 | 808000000
2096 | 40 | 160 | 26.0449 | 37.1722 | 2625 | 1348 | 3.12957 | 3.68185 | 3.21889 | 4.17416 | 2.20911 | 2.89324 | 1.44273 | 7.40496 | 11.4733 | 135 | 500 | 0 | Img64 | 91 | 1.033 | 0 | Calcium-rich | Ca | Al |  |  | 99.09783 | 0.9021689 | 0 | 0 | 0.0322488 | 13509.36 | 7.637227 | 0 | 0 | 0 | 0.9021689 | 0 | 0 | 0 | 0 | 0 | 99.09783 | 0 | 0 | 0 | 0 | 0 | 0 | 0 | 0 | 0 | 0 | 0 | 0 | 0 | 0 | 0 | 0 | 0 | 0 | 0 | 0 | 0 | 0 | 0 | 909000000
2185 | 43 | 169 | 28.3911 | 39.0449 | 1032 | 1429 | 4.05003 | 6.25914 | 4.49006 | 6.58003 | 3.18642 | 3.29265 | 1.9984 | 14.9794 | 18.2569 | 169 | 500 | 0 | Img64 | 99 | 1.018 | 0 | Calcium-rich | Ca | Al |  |  | 97.50358 | 2.49642 | 0 | 0 | 0.0220237 | 13176.19 | 4.651876 | 0 | 0 | 0 | 2.49642 | 0 | 0 | 0 | 0 | 0 | 97.50358 | 0 | 0 | 0 | 0 | 0 | 0 | 0 | 0 | 0 | 0 | 0 | 0 | 0 | 0 | 0 | 0 | 0 | 0 | 0 | 0 | 0 | 0 | 0 | 909000000
2285 | 44 | 176 | 25.3898 | 39.9961 | 1108 | 2398 | 4.05003 | 3.86594 | 3.87932 | 4.34277 | 3.51723 | 4.08869 | 1.06214 | 10.6584 | 12.6033 | 158 | 500 | 0 | Img64 | 102 | 1.03 | 0 | Calcium-rich | Ca | Al |  |  | 98.32462 | 1.675382 | 0 | 0 | 0.0241905 | 14392 | 3.885299 | 0 | 0 | 0 | 1.675382 | 0 | 0 | 0 | 0 | 0 | 98.32462 | 0 | 0 | 0 | 0 | 0 | 0 | 0 | 0 | 0 | 0 | 0 | 0 | 0 | 0 | 0 | 0 | 0 | 0 | 0 | 0 | 0 | 0 | 0 | 909000000
2348 | 45 | 179 | 28.1483 | 40.6264 | 1765 | 3058 | 6.62732 | 5.89095 | 3.94946 | 6.15402 | 1.70768 | 2.91198 | 2.11335 | 14.166 | 22.8645 | 158 | 500 | 0 | Img64 | 63 | 1.042 | 0 | Calcium-rich | Ca | Al | Si | Pd | 50.50605 | 17.20963 | 16.93397 | 10.97051 | 0.2633228 | 5722.956 | 12.9134 | 0 | 0 | 0 | 17.20963 | 16.93397 | 0 | 2.040734 | 0 | 0 | 50.50605 | 2.339099 | 0 | 0 | 0 | 0 | 0 | 0 | 0 | 0 | 0 | 0 | 0 | 10.97051 | 0 | 0 | 0 | 0 | 0 | 0 | 0 | 0 | 0 | 0 | 626021020
3075 | 61 | 241 | 26.7584 | 38.3208 | 2398 | 1252 | 4.23412 | 5.15458 | 4.67663 | 5.33868 | 3.76404 | 3.89738 | 1.36981 | 15.8266 | 15.166 | 0 | 500 | 0 | Img64 | 98 | 1.031 | 0 | Calcium-rich | Ca | Al |  |  | 99.26256 | 0.7374355 | 0 | 0 | 0.01008797 | 15055.75 | 2.966164 | 0 | 0 | 0 | 0.7374355 | 0 | 0 | 0 | 0 | 0 | 99.26256 | 0 | 0 | 0 | 0 | 0 | 0 | 0 | 0 | 0 | 0 | 0 | 0 | 0 | 0 | 0 | 0 | 0 | 0 | 0 | 0 | 0 | 0 | 0 | 909000000
3382 | 67 | 265 | 21.8717 | 36.0629 | 2479 | 1236 | 0.920461 | 0.552277 | 0.898501 | 1.12831 | 0.736369 | 0.750002 | 1.5044 | 0.423625 | 3.14265 | 79 | 500 | 0 | Img64 | 63 | 1.048 | 0 | Calcium-rich | Ca | Al | Pd |  | 72.06058 | 16.80644 | 11.13299 | 0 | 0.2400607 | 6043.014 | 9.574957 | 0 | 0 | 0 | 16.80644 | 0 | 0 | 0 | 0 | 0 | 72.06058 | 0 | 0 | 0 | 0 | 0 | 0 | 0 | 0 | 0 | 0 | 0 | 0 | 11.13299 | 0 | 0 | 0 | 0 | 0 | 0 | 0 | 0 | 0 | 0 | 817011011
3383 | 67 | 265 | 21.6333 | 35.9009 | 1185 | 2116 | 2.02502 | 2.94548 | 2.57152 | 3.18642 | 2.02502 | 2.22581 | 1.43158 | 4.49042 | 8.48294 | 11 | 500 | 0 | Img64 | 87 | 1.025 | 0 | Calcium-rich | Ca | Al | Si |  | 86.09594 | 13.45409 | 0.449975 | 0 | 0.02160633 | 14347.44 | 4.740179 | 0 | 0 | 0 | 13.45409 | 0.449975 | 0 | 0 | 0 | 0 | 86.09594 | 0 | 0 | 0 | 0 | 0 | 0 | 0 | 0 | 0 | 0 | 0 | 0 | 0 | 0 | 0 | 0 | 0 | 0 | 0 | 0 | 0 | 0 | 0 | 909011010
3415 | 67 | 267 | 21.8262 | 35.4829 | 2239 | 2350 | 4.05003 | 7.36369 | 2.78943 | 6.56433 | 1.3094 | 1.71351 | 3.83093 | 10.1162 | 19.534 | 158 | 500 | 0 | Img64 | 54 | 1.04 | 0 | Calcium-rich | Ca | Al | Si | Pd | 35.33892 | 29.91108 | 12.62194 | 8.977518 | 0.3426268 | 5209.593 | 16.42698 | 0 | 0 | 2.451503 | 29.91108 | 12.62194 | 0 | 6.475482 | 0 | 0 | 35.33892 | 0 | 0 | 0 | 4.223556 | 0 | 0 | 0 | 0 | 0 | 0 | 0 | 0 | 8.977518 | 0 | 0 | 0 | 0 | 0 | 0 | 0 | 0 | 0 | 0 | 626032030
3417 | 67 | 267 | 21.8643 | 35.4243 | 2440 | 2659 | 2.20911 | 5.52277 | 3.07239 | 5.86073 | 1.96684 | 2.08291 | 2.81372 | 7.43885 | 13.4479 | 11 | 500 | 0 | Img64 | 87 | 1 | 0 | Calcium-rich | Ca | Al |  |  | 89.92563 | 10.07437 | 0 | 0 | 0.02629851 | 11335.74 | 4.021223 | 0 | 0 | 0 | 10.07437 | 0 | 0 | 0 | 0 | 0 | 89.92563 | 0 | 0 | 0 | 0 | 0 | 0 | 0 | 0 | 0 | 0 | 0 | 0 | 0 | 0 | 0 | 0 | 0 | 0 | 0 | 0 | 0 | 0 | 0 | 808000000
3420 | 67 | 268 | 22.3295 | 35.706 | 2920 | 1126 | 4.41821 | 4.60231 | 4.4517 | 5.13195 | 3.9577 | 4.80945 | 1.06706 | 14.1491 | 15.3957 | 124 | 500 | 0 | Img64 | 95 | 1.044 | 0 | Calcium-rich | Ca | Al | Si |  | 93.12557 | 4.402442 | 2.471987 | 0 | 0.05210207 | 14152.27 | 5.410777 | 0 | 0 | 0 | 4.402442 | 2.471987 | 0 | 0 | 0 | 0 | 93.12557 | 0 | 0 | 0 | 0 | 0 | 0 | 0 | 0 | 0 | 0 | 0 | 0 | 0 | 0 | 0 | 0 | 0 | 0 | 0 | 0 | 0 | 0 | 0 | 808000000
3786 | 75 | 298 | 26.5923 | 31.5325 | 1484 | 1271 | 3.12957 | 6.07505 | 3.30867 | 6.07505 | 2.47725 | 3.12403 | 1.94462 | 7.59135 | 15.9532 | 0 | 500 | 0 | Img64 | 93 | 1.048 | 0 | Calcium-rich | Ca | Al |  |  | 97.02173 | 2.978271 | 0 | 0 | 0.02499217 | 12451.15 | 5.379621 | 0 | 0 | 0 | 2.978271 | 0 | 0 | 0 | 0 | 0 | 97.02173 | 0 | 0 | 0 | 0 | 0 | 0 | 0 | 0 | 0 | 0 | 0 | 0 | 0 | 0 | 0 | 0 | 0 | 0 | 0 | 0 | 0 | 0 | 0 | 909000000
3804 | 75 | 298 | 26.7488 | 31.2538 | 2335 | 2778 | 1.65683 | 1.28865 | 1.39518 | 2.12546 | 0.787966 | 0.829765 | 2.56152 | 1.23698 | 5.51614 | 56 | 500 | 0 | Img64 | 74 | 1.03 | 0 | Calcium-rich | Ca | Al | Pd |  | 88.44871 | 6.396149 | 5.155136 | 0 | 0.2114677 | 7646.863 | 6.966855 | 0 | 0 | 0 | 6.396149 | 0 | 0 | 0 | 0 | 0 | 88.44871 | 0 | 0 | 0 | 0 | 0 | 0 | 0 | 0 | 0 | 0 | 0 | 0 | 5.155136 | 0 | 0 | 0 | 0 | 0 | 0 | 0 | 0 | 0 | 0 | 808000000
3808 | 75 | 299 | 26.1696 | 31.0798 | 1237 | 1678 | 1.84092 | 2.57729 | 2.13716 | 2.76992 | 1.71431 | 1.98209 | 1.39748 | 3.06704 | 7.50957 | 23 | 500 | 0 | Img64 | 64 | 1.043 | 0 | Calcium-rich | Ca | Al | Pd | S | 76.52119 | 10.89425 | 8.874655 | 2.5314 | 0.2836601 | 6394.194 | 8.968393 | 0 | 0 | 0 | 10.89425 | 1.178505 | 0 | 2.5314 | 0 | 0 | 76.52119 | 0 | 0 | 0 | 0 | 0 | 0 | 0 | 0 | 0 | 0 | 0 | 0 | 8.874655 | 0 | 0 | 0 | 0 | 0 | 0 | 0 | 0 | 0 | 0 | 707000000
3821 | 75 | 300 | 26.5879 | 30.9571 | 1463 | 2344 | 2.3932 | 2.76138 | 2.51702 | 3.00983 | 2.22138 | 2.38824 | 1.26027 | 4.42264 | 9.47061 | 158 | 500 | 0 | Img64 | 88 | 1.005 | 0 | Calcium-rich | Ca | Al | Pd |  | 87.65259 | 6.784438 | 5.562976 | 0 | 0.06778432 | 10549.57 | 5.168431 | 0 | 0 | 0 | 6.784438 | 0 | 0 | 0 | 0 | 0 | 87.65259 | 0 | 0 | 0 | 0 | 0 | 0 | 0 | 0 | 0 | 0 | 0 | 0 | 5.562976 | 0 | 0 | 0 | 0 | 0 | 0 | 0 | 0 | 0 | 0 | 808000000
3822 | 75 | 300 | 26.5739 | 30.9512 | 1386 | 2377 | 2.02502 | 2.57729 | 2.13869 | 2.59901 | 1.7787 | 1.80734 | 1.43803 | 3.15177 | 7.85683 | 23 | 500 | 0 | Img64 | 76 | 1.012 | 0 | Calcium-rich | Ca | Al | Pd | Si | 83.36681 | 8.11929 | 7.286963 | 1.226937 | 0.1891073 | 9217.431 | 4.979808 | 0 | 0 | 0 | 8.11929 | 1.226937 | 0 | 0 | 0 | 0 | 83.36681 | 0 | 0 | 0 | 0 | 0 | 0 | 0 | 0 | 0 | 0 | 0 | 0 | 7.286963 | 0 | 0 | 0 | 0 | 0 | 0 | 0 | 0 | 0 | 0 | 707000000
3959 | 78 | 309 | 28.2085 | 40.5835 | 2087 | 1252 | 6.62732 | 5.70686 | 4.74138 | 7.6813 | 3.36754 | 3.45023 | 2.22632 | 17.6906 | 25.1443 | 45 | 500 | 0 | Img64 | 66 | 1.033 | 0 | Calcium-rich | Ca | Al | Si | Pd | 59.89137 | 11.58918 | 11.24943 | 8.497475 | 0.3348742 | 5750.188 | 12.33412 | 0 | 0 | 0 | 11.58918 | 11.24943 | 0 | 4.524999 | 2.036502 | 0 | 59.89137 | 2.211039 | 0 | 0 | 0 | 0 | 0 | 0 | 0 | 0 | 0 | 0 | 0 | 8.497475 | 0 | 0 | 0 | 0 | 0 | 0 | 0 | 0 | 0 | 0 | 727021020
4006 | 78 | 311 | 28.0859 | 39.949 | 1416 | 2651 | 6.62732 | 4.23412 | 5.24363 | 6.81141 | 3.49775 | 3.59732 | 1.89347 | 20.8423 | 18.7106 | 90 | 500 | 0 | Img64 | 94 | 1.012 | 0 | Calcium-rich | Ca | Al |  |  | 98.84407 | 1.15593 | 0 | 0 | 0.0361755 | 20065.46 | 6.465577 | 0 | 0 | 0 | 1.15593 | 0 | 0 | 0 | 0 | 0 | 98.84407 | 0 | 0 | 0 | 0 | 0 | 0 | 0 | 0 | 0 | 0 | 0 | 0 | 0 | 0 | 0 | 0 | 0 | 0 | 0 | 0 | 0 | 0 | 0 | 909000000
4473 | 87 | 345 | 23.7114 | 39.6158 | 2234 | 2407 | 3.12957 | 3.49775 | 3.27578 | 3.76404 | 2.64571 | 2.92033 | 1.28891 | 7.67608 | 10.9839 | 169 | 500 | 0 | Img64 | 91 | 1.046 | 0 | Calcium-rich | Ca | Al |  |  | 96.04753 | 3.952475 | 0 | 0 | 0.02547815 | 11866.08 | 5.528552 | 0 | 0 | 0 | 3.952475 | 0 | 0 | 0 | 0 | 0 | 96.04753 | 0 | 0 | 0 | 0 | 0 | 0 | 0 | 0 | 0 | 0 | 0 | 0 | 0 | 0 | 0 | 0 | 0 | 0 | 0 | 0 | 0 | 0 | 0 | 909000000
4512 | 88 | 349 | 21.823 | 37.5715 | 2215 | 1225 | 1.65683 | 1.28865 | 1.60541 | 2.07104 | 1.28865 | 1.49641 | 1.384 | 1.64366 | 5.57931 | 124 | 500 | 0 | Img64 | 73 | 1.03 | 0 | Calcium-rich | Ca | Al | Pd |  | 74.83105 | 18.07905 | 7.089903 | 0 | 0.1561017 | 7961.496 | 5.96467 | 0 | 0 | 0 | 18.07905 | 0 | 0 | 0 | 0 | 0 | 74.83105 | 0 | 0 | 0 | 0 | 0 | 0 | 0 | 0 | 0 | 0 | 0 | 0 | 7.089903 | 0 | 0 | 0 | 0 | 0 | 0 | 0 | 0 | 0 | 0 | 808011010
4516 | 88 | 349 | 21.9724 | 37.3929 | 3027 | 2199 | 4.05003 | 3.31366 | 3.69963 | 4.23412 | 3.12411 | 3.48196 | 1.21602 | 9.7942 | 12.3558 | 90 | 500 | 0 | Img64 | 97 | 1.024 | 0 | Calcium-rich | Ca | Al | Pd | Si | 78.62115 | 7.407713 | 6.523199 | 4.979148 | 0.08554522 | 16709.11 | 4.756666 | 0 | 0 | 0 | 7.407713 | 4.979148 | 0 | 0 | 0 | 2.468787 | 78.62115 | 0 | 0 | 0 | 0 | 0 | 0 | 0 | 0 | 0 | 0 | 0 | 0 | 6.523199 | 0 | 0 | 0 | 0 | 0 | 0 | 0 | 0 | 0 | 0 | 707000000
4522 | 88 | 349 | 21.7053 | 37.2374 | 1578 | 3040 | 2.20911 | 0.920461 | 1.47927 | 2.42919 | 0.920461 | 0.992717 | 2.44702 | 1.38949 | 5.83966 | 101 | 500 | 0 | Img64 | 66 | 1.031 | 0 | Calcium-rich | Ca | Al | Pd | Fe | 48.68681 | 24.63036 | 11.37059 | 8.528339 | 0.4043844 | 6974.073 | 9.103603 | 0 | 0 | 0 | 24.63036 | 5.094255 | 1.68965 | 0 | 0 | 0 | 48.68681 | 0 | 0 | 0 | 8.528339 | 0 | 0 | 0 | 0 | 0 | 0 | 0 | 0 | 11.37059 | 0 | 0 | 0 | 0 | 0 | 0 | 0 | 0 | 0 | 0 | 716022021
4523 | 88 | 350 | 22.161 | 37.5941 | 2000 | 1096 | 3.31366 | 5.15458 | 2.31163 | 5.81384 | 1.0291 | 1.10383 | 5.26696 | 5.72741 | 13.7916 | 158 | 500 | 0 | Img64 | 66 | 1.039 | 0 | Calcium-rich | Ca | Al | Pd | Si | 60.55003 | 13.77969 | 13.0561 | 7.862048 | 0.393399 | 5729.876 | 9.815002 | 0 | 0 | 0 | 13.77969 | 7.862048 | 0 | 1.756273 | 0 | 0 | 60.55003 | 2.995857 | 0 | 0 | 0 | 0 | 0 | 0 | 0 | 0 | 0 | 0 | 0 | 13.0561 | 0 | 0 | 0 | 0 | 0 | 0 | 0 | 0 | 0 | 0 | 716011011
4525 | 88 | 350 | 22.149 | 37.492 | 1940 | 1659 | 2.3932 | 2.76138 | 2.4207 | 3.29402 | 1.81374 | 1.9754 | 1.66752 | 4.10069 | 8.52761 | 146 | 500 | 0 | Img64 | 89 | 1.001 | 0 | Calcium-rich | Ca | Al |  |  | 93.2242 | 6.775795 | 0 | 0 | 0.03435236 | 11651.23 | 6.901031 | 0 | 0 | 0 | 6.775795 | 0 | 0 | 0 | 0 | 0 | 93.2242 | 0 | 0 | 0 | 0 | 0 | 0 | 0 | 0 | 0 | 0 | 0 | 0 | 0 | 0 | 0 | 0 | 0 | 0 | 0 | 0 | 0 | 0 | 0 | 808000000
4527 | 88 | 350 | 22.0384 | 37.4649 | 1338 | 1804 | 1.10455 | 1.28865 | 1.34246 | 1.60782 | 1.10455 | 1.20468 | 1.33464 | 1.03364 | 4.7679 | 23 | 500 | 0 | Img64 | 76 | 1.032 | 0 | Calcium-rich | Ca | Al | Pd |  | 79.18841 | 10.58965 | 10.22193 | 0 | 0.1335091 | 8711.461 | 10.66163 | 0 | 0 | 0 | 10.58965 | 0 | 0 | 0 | 0 | 0 | 79.18841 | 0 | 0 | 0 | 0 | 0 | 0 | 0 | 0 | 0 | 0 | 0 | 0 | 10.22193 | 0 | 0 | 0 | 0 | 0 | 0 | 0 | 0 | 0 | 0 | 707000000
4535 | 88 | 350 | 21.9914 | 37.2705 | 1084 | 2861 | 1.65683 | 1.28865 | 1.47317 | 1.71431 | 1.12831 | 1.59576 | 1.07429 | 1.37254 | 5.51614 | 124 | 500 | 0 | Img64 | 75 | 1.017 | 0 | Calcium-rich | Ca | Al | Pd | Si | 80.50857 | 10.88548 | 7.12025 | 1.485702 | 0.2184558 | 8472.38 | 8.474147 | 0 | 0 | 0 | 10.88548 | 1.485702 | 0 | 0 | 0 | 0 | 80.50857 | 0 | 0 | 0 | 0 | 0 | 0 | 0 | 0 | 0 | 0 | 0 | 0 | 7.12025 | 0 | 0 | 0 | 0 | 0 | 0 | 0 | 0 | 0 | 0 | 808011010
4536 | 88 | 350 | 21.994 | 37.2666 | 1094 | 2875 | 3.68185 | 5.15458 | 2.56759 | 5.81384 | 1.37012 | 1.43956 | 4.03862 | 5.4224 | 14.4304 | 158 | 500 | 0 | Img64 | 82 | 1.017 | 0 | Calcium-rich | Ca | Al | Pd | Si | 81.12237 | 10.4663 | 6.980929 | 1.430395 | 0.180109 | 9247.766 | 7.485159 | 0 | 0 | 0 | 10.4663 | 1.430395 | 0 | 0 | 0 | 0 | 81.12237 | 0 | 0 | 0 | 0 | 0 | 0 | 0 | 0 | 0 | 0 | 0 | 0 | 6.980929 | 0 | 0 | 0 | 0 | 0 | 0 | 0 | 0 | 0 | 0 | 707000000
4540 | 88 | 351 | 21.702 | 37.1899 | 1559 | 1251 | 2.20911 | 2.02502 | 2.2454 | 2.42919 | 1.96684 | 2.11973 | 1.14599 | 3.27038 | 7.35706 | 79 | 500 | 0 | Img64 | 79 | 1.019 | 0 | Calcium-rich | Ca | Al | Pd | S | 73.63053 | 15.17307 | 7.602537 | 3.593864 | 0.1762236 | 10727.26 | 4.484459 | 0 | 0 | 0 | 15.17307 | 0 | 0 | 3.593864 | 0 | 0 | 73.63053 | 0 | 0 | 0 | 0 | 0 | 0 | 0 | 0 | 0 | 0 | 0 | 0 | 7.602537 | 0 | 0 | 0 | 0 | 0 | 0 | 0 | 0 | 0 | 0 | 808011010
4541 | 88 | 351 | 21.6993 | 37.181 | 1545 | 1299 | 2.76138 | 2.76138 | 2.87224 | 3.17992 | 2.46671 | 2.99268 | 1.06256 | 5.67657 | 9.30865 | 158 | 500 | 0 | Img64 | 86 | 1.001 | 0 | Calcium-rich | Ca | Al | Pd | S | 78.6353 | 13.25848 | 5.267534 | 1.581001 | 0.1023515 | 12162.02 | 4.758427 | 0 | 0 | 0 | 13.25848 | 1.257677 | 0 | 1.581001 | 0 | 0 | 78.6353 | 0 | 0 | 0 | 0 | 0 | 0 | 0 | 0 | 0 | 0 | 0 | 0 | 5.267534 | 0 | 0 | 0 | 0 | 0 | 0 | 0 | 0 | 0 | 0 | 808011010
4545 | 88 | 351 | 21.7064 | 37.1507 | 1577 | 1468 | 5.89095 | 12.1501 | 6.59949 | 11.6345 | 4.05003 | 4.19055 | 2.77636 | 37.8551 | 30.7421 | 169 | 500 | 0 | Img64 | 66 | 1.031 | 0 | Calcium-rich | Ca | Al | Pd | S | 36.9089 | 26.83561 | 23.41538 | 4.612369 | 0.7045474 | 6245.058 | 15.34842 | 0 | 2.295597 | 1.002628 | 26.83561 | 3.38185 | 0 | 4.612369 | 0 | 0 | 36.9089 | 1.547664 | 0 | 0 | 0 | 0 | 0 | 0 | 0 | 0 | 0 | 0 | 0 | 23.41538 | 0 | 0 | 0 | 0 | 0 | 0 | 0 | 0 | 0 | 0 | 835022022
4801 | 94 | 373 | 22.0943 | 38.0918 | 1638 | 2495 | 1.10455 | 1.47274 | 1.48418 | 1.71431 | 1.19718 | 1.43435 | 1.19519 | 1.30476 | 5.35176 | 146 | 500 | 0 | Img64 | 71 | 1.022 | 0 | Calcium-rich | Ca | Al | Pd | Si | 76.88923 | 13.20901 | 8.939148 | 0.9626106 | 0.2002719 | 7650.575 | 9.936225 | 0 | 0 | 0 | 13.20901 | 0.9626106 | 0 | 0 | 0 | 0 | 76.88923 | 0 | 0 | 0 | 0 | 0 | 0 | 0 | 0 | 0 | 0 | 0 | 0 | 8.939148 | 0 | 0 | 0 | 0 | 0 | 0 | 0 | 0 | 0 | 0 | 707011010
4816 | 94 | 375 | 22.16 | 37.6139 | 1991 | 3038 | 3.31366 | 4.7864 | 2.02123 | 5.79567 | 1.0534 | 1.15929 | 4.99932 | 3.01621 | 12.8969 | 146 | 500 | 0 | Img64 | 67 | 1.048 | 0 | Calcium-rich | Ca | Al | Pd | Si | 69.89633 | 13.93439 | 9.625415 | 4.653457 | 0.3492564 | 6080.239 | 7.82213 | 0 | 0 | 0 | 13.93439 | 4.653457 | 0 | 1.890409 | 0 | 0 | 69.89633 | 0 | 0 | 0 | 0 | 0 | 0 | 0 | 0 | 0 | 0 | 0 | 0 | 9.625415 | 0 | 0 | 0 | 0 | 0 | 0 | 0 | 0 | 0 | 0 | 707011010
5020 | 97 | 385 | 24.3959 | 33.0744 | 1855 | 1081 | 6.07505 | 7.73188 | 4.87047 | 9.11436 | 2.63039 | 2.76162 | 3.30037 | 20.8084 | 22.0985 | 146 | 500 | 0 | Img64 | 93 | 1.003 | 0 | Calcium-rich | Ca | Al | P |  | 97.97318 | 1.582349 | 0.4444724 | 0 | 0.03382208 | 17710.98 | 7.500081 | 0 | 0 | 0 | 1.582349 | 0 | 0.4444724 | 0 | 0 | 0 | 97.97318 | 0 | 0 | 0 | 0 | 0 | 0 | 0 | 0 | 0 | 0 | 0 | 0 | 0 | 0 | 0 | 0 | 0 | 0 | 0 | 0 | 0 | 0 | 0 | 909000000
5036 | 97 | 386 | 24.7683 | 32.8445 | 1831 | 2333 | 2.3932 | 2.02502 | 2.35676 | 2.88513 | 2.02502 | 2.32562 | 1.24058 | 3.66012 | 7.93188 | 124 | 500 | 0 | Img64 | 89 | 1.006 | 0 | Calcium-rich | Ca | Al |  |  | 97.94348 | 2.056523 | 0 | 0 | 0.02048635 | 11061.23 | 4.017137 | 0 | 0 | 0 | 2.056523 | 0 | 0 | 0 | 0 | 0 | 97.94348 | 0 | 0 | 0 | 0 | 0 | 0 | 0 | 0 | 0 | 0 | 0 | 0 | 0 | 0 | 0 | 0 | 0 | 0 | 0 | 0 | 0 | 0 | 0 | 909000000
5079 | 98 | 389 | 27.9185 | 41.8855 | 2559 | 2369 | 1.10455 | 1.10455 | 1.20653 | 1.55762 | 0.925984 | 1.25772 | 1.23845 | 0.847249 | 4.72323 | 56 | 500 | 0 | Img64 | 66 | 1.034 | 0 | Calcium-rich | Ca | Al | Pd |  | 79.60717 | 10.52649 | 9.866337 | 0 | 0.2355505 | 6336.327 | 8.453577 | 0 | 0 | 0 | 10.52649 | 0 | 0 | 0 | 0 | 0 | 79.60717 | 0 | 0 | 0 | 0 | 0 | 0 | 0 | 0 | 0 | 0 | 0 | 0 | 9.866337 | 0 | 0 | 0 | 0 | 0 | 0 | 0 | 0 | 0 | 0 | 707000000
5088 | 98 | 390 | 28.1394 | 42.1243 | 1707 | 1072 | 3.86594 | 2.76138 | 2.42129 | 4.31763 | 1.49134 | 2.70296 | 1.59737 | 4.32097 | 12.7255 | 56 | 500 | 0 | Img64 | 66 | 1.047 | 0 | Calcium-rich | Ca | Al | Pd | Si | 55.71691 | 19.42569 | 12.65159 | 4.876486 | 0.5630506 | 6468.818 | 8.077342 | 0 | 0 | 1.319809 | 19.42569 | 4.876486 | 0 | 3.463704 | 0 | 0 | 55.71691 | 2.545816 | 0 | 0 | 0 | 0 | 0 | 0 | 0 | 0 | 0 | 0 | 0 | 12.65159 | 0 | 0 | 0 | 0 | 0 | 0 | 0 | 0 | 0 | 0 | 716011011
5089 | 98 | 390 | 28.1766 | 42.1245 | 1909 | 1071 | 4.05003 | 2.57729 | 2.17693 | 4.41183 | 1.40888 | 1.80033 | 2.45057 | 3.55845 | 12.4133 | 113 | 500 | 0 | Img64 | 69 | 1.042 | 0 | Calcium-rich | Ca | Al | Pd | S | 71.34969 | 17.09887 | 8.53767 | 1.80678 | 0.2923278 | 6826.469 | 6.729996 | 0 | 0 | 0 | 17.09887 | 1.206986 | 0 | 1.80678 | 0 | 0 | 71.34969 | 0 | 0 | 0 | 0 | 0 | 0 | 0 | 0 | 0 | 0 | 0 | 0 | 8.53767 | 0 | 0 | 0 | 0 | 0 | 0 | 0 | 0 | 0 | 0 | 707011010
5118 | 98 | 391 | 27.6353 | 41.6823 | 1026 | 1419 | 6.44323 | 10.3092 | 6.57517 | 10.1544 | 3.76404 | 3.97908 | 2.55195 | 37.7873 | 29.0956 | 169 | 500 | 0 | Img64 | 63 | 1.031 | 0 | Calcium-rich | Ca | Al | Si | Pd | 34.07979 | 12.12272 | 11.77685 | 11.50219 | 0.5731941 | 7034.295 | 13.12342 | 0 | 0 | 1.022594 | 12.12272 | 11.77685 | 0 | 11.46207 | 2.21543 | 7.07501 | 34.07979 | 8.743343 | 0 | 0 | 0 | 0 | 0 | 0 | 0 | 0 | 0 | 0 | 0 | 11.50219 | 0 | 0 | 0 | 0 | 0 | 0 | 0 | 0 | 0 | 0 | 636031122
5155 | 98 | 392 | 28.3857 | 41.5816 | 3051 | 1972 | 2.20911 | 1.47274 | 1.76977 | 2.43021 | 1.30169 | 1.58218 | 1.53599 | 2.0334 | 7.56884 | 113 | 500 | 0 | Img64 | 68 | 1.052 | 0 | Calcium-rich | Ca | Al | Pd | Si | 81.37494 | 8.578519 | 7.939804 | 1.131514 | 0.21285 | 6260.734 | 9.06866 | 0 | 0 | 0.9752199 | 8.578519 | 1.131514 | 0 | 0 | 0 | 0 | 81.37494 | 0 | 0 | 0 | 0 | 0 | 0 | 0 | 0 | 0 | 0 | 0 | 0 | 7.939804 | 0 | 0 | 0 | 0 | 0 | 0 | 0 | 0 | 0 | 0 | 707000000
5172 | 99 | 394 | 24.9397 | 39.6625 | 2762 | 2153 | 3.49775 | 2.57729 | 2.80081 | 4.00098 | 2.22138 | 2.34645 | 1.70512 | 5.45629 | 9.68457 | 113 | 500 | 0 | Img64 | 88 | 1.013 | 0 | Calcium-rich | Ca | Al | Si |  | 95.60336 | 2.846616 | 1.550021 | 0 | 0.06431963 | 10913.26 | 6.758238 | 0 | 0 | 0 | 2.846616 | 1.550021 | 0 | 0 | 0 | 0 | 95.60336 | 0 | 0 | 0 | 0 | 0 | 0 | 0 | 0 | 0 | 0 | 0 | 0 | 0 | 0 | 0 | 0 | 0 | 0 | 0 | 0 | 0 | 0 | 0 | 808000000
5239 | 100 | 400 | 26.4533 | 31.6669 | 2773 | 2596 | 2.76138 | 2.3932 | 2.50208 | 2.99704 | 2.20911 | 2.79114 | 1.07377 | 4.28708 | 9.14669 | 135 | 500 | 0 | Img64 | 82 | 1.007 | 0 | Calcium-rich | Ca | Al | Mg |  | 94.99995 | 3.03244 | 1.967613 | 0 | 0.06953524 | 10626.59 | 7.463032 | 0 | 0 | 1.967613 | 3.03244 | 0 | 0 | 0 | 0 | 0 | 94.99995 | 0 | 0 | 0 | 0 | 0 | 0 | 0 | 0 | 0 | 0 | 0 | 0 | 0 | 0 | 0 | 0 | 0 | 0 | 0 | 0 | 0 | 0 | 0 | 808000000
5247 | 101 | 401 | 21.796 | 36.7554 | 2064 | 1563 | 2.3932 | 3.31366 | 2.41907 | 3.59031 | 1.37012 | 1.4632 | 2.45374 | 4.30403 | 9.82279 | 158 | 500 | 0 | Img64 | 65 | 1.024 | 0 | Calcium-rich | Ca | Al | Pd | Si | 71.67822 | 16.52999 | 10.41657 | 1.375219 | 0.2483298 | 6774.719 | 9.950509 | 0 | 0 | 0 | 16.52999 | 1.375219 | 0 | 0 | 0 | 0 | 71.67822 | 0 | 0 | 0 | 0 | 0 | 0 | 0 | 0 | 0 | 0 | 0 | 0 | 10.41657 | 0 | 0 | 0 | 0 | 0 | 0 | 0 | 0 | 0 | 0 | 707011010
5253 | 101 | 401 | 21.7593 | 36.5435 | 1806 | 2723 | 42.5253 | 17.857 | 18.1686 | 38.8564 | 10.1534 | 14.799 | 2.6256 | 272.594 | 152.086 | 79 | 500 | 0 | Img64 | 60 | 1.036 | 0 | Calcium-rich | Ca | Al | S | Si | 46.22871 | 22.13583 | 18.746 | 7.808156 | 0.1909675 | 8088.475 | 6.636847 | 0 | 0 | 0 | 22.13583 | 7.808156 | 0 | 18.746 | 0 | 2.052176 | 46.22871 | 0 | 0 | 0 | 3.029127 | 0 | 0 | 0 | 0 | 0 | 0 | 0 | 0 | 0 | 0 | 0 | 0 | 0 | 0 | 0 | 0 | 0 | 0 | 0 | 607032121
5259 | 101 | 402 | 22.3313 | 36.7419 | 2927 | 1627 | 6.99551 | 10.1251 | 6.58929 | 10.7699 | 3.58411 | 3.90895 | 2.75519 | 37.5162 | 28.824 | 158 | 500 | 0 | Img64 | 77 | 1.019 | 0 | Calcium-rich | Ca | Al | Pd | Si | 56.77845 | 10.09748 | 9.051788 | 8.955189 | 0.4829379 | 8848.844 | 8.715681 | 0 | 1.378174 | 1.110096 | 10.09748 | 8.955189 | 0 | 5.749085 | 0 | 3.752517 | 56.77845 | 0 | 0 | 0 | 3.127227 | 0 | 0 | 0 | 0 | 0 | 0 | 0 | 0 | 9.051788 | 0 | 0 | 0 | 0 | 0 | 0 | 0 | 0 | 0 | 0 | 505000000
5276 | 101 | 403 | 21.6472 | 36.3645 | 1256 | 1639 | 1.28865 | 1.28865 | 1.42049 | 1.71431 | 1.10455 | 1.48642 | 1.15332 | 1.22004 | 5.10329 | 34 | 500 | 0 | Img64 | 77 | 1 | 0 | Calcium-rich | Ca | Al | Pd |  | 78.36974 | 14.68377 | 6.946496 | 0 | 0.07728378 | 10970.51 | 9.743612 | 0 | 0 | 0 | 14.68377 | 0 | 0 | 0 | 0 | 0 | 78.36974 | 0 | 0 | 0 | 0 | 0 | 0 | 0 | 0 | 0 | 0 | 0 | 0 | 6.946496 | 0 | 0 | 0 | 0 | 0 | 0 | 0 | 0 | 0 | 0 | 808011010
5280 | 101 | 403 | 21.8744 | 36.32 | 2492 | 1880 | 3.86594 | 2.76138 | 3.19877 | 4.17128 | 2.20911 | 2.39198 | 1.74386 | 7.4219 | 11.2392 | 113 | 500 | 0 | Img64 | 97 | 1.032 | 0 | Calcium-rich | Ca | Al | Pd | Si | 86.5727 | 6.586678 | 5.642419 | 1.198204 | 0.101824 | 15064.89 | 3.941888 | 0 | 0 | 0 | 6.586678 | 1.198204 | 0 | 0 | 0 | 0 | 86.5727 | 0 | 0 | 0 | 0 | 0 | 0 | 0 | 0 | 0 | 0 | 0 | 0 | 5.642419 | 0 | 0 | 0 | 0 | 0 | 0 | 0 | 0 | 0 | 0 | 808000000
5282 | 101 | 403 | 21.9666 | 36.2935 | 2992 | 2025 | 3.31366 | 3.86594 | 3.35135 | 4.36707 | 2.46671 | 2.88775 | 1.51228 | 8.23526 | 11.4574 | 34 | 500 | 0 | Img64 | 94 | 1.038 | 0 | Calcium-rich | Ca | Al | Pd | Si | 86.01645 | 6.980373 | 5.044704 | 1.95847411 | 0.0737761 | 12559.74 | 5.113484 | 0 | 0 | 0 | 6.980373 | 1.95847411 | 0 | 0 | 0 | 0 | 86.01645 | 0 | 0 | 0 | 0 | 0 | 0 | 0 | 0 | 0 | 0 | 0 | 0 | 5.044704 | 0 | 0 | 0 | 0 | 0 | 0 | 0 | 0 | 0 | 0 | 808000000
5286 | 101 | 403 | 21.6955 | 36.2042 | 1522 | 2510 | 7.1796 | 4.60231 | 3.9667 | 6.97481 | 1.84092 | 2.21658 | 3.14665 | 15.5047 | 20.809 | 68 | 500 | 0 | Img64 | 58 | 1.049 | 0 | Calcium-rich | Ca | Al | Pd | Si | 32.02592 | 29.59014 | 12.66924 | 10.57923 | 0.4387246 | 6069.884 | 7.076389 | 0 | 0 | 1.85158 | 29.59014 | 10.57923 | 0 | 8.400471 | 2.589241 | 0 | 32.02592 | 2.294172 | 0 | 0 | 0 | 0 | 0 | 0 | 0 | 0 | 0 | 0 | 0 | 12.66924 | 0 | 0 | 0 | 0 | 0 | 0 | 0 | 0 | 0 | 0 | 514022021
5293 | 101 | 403 | 21.6804 | 36.1302 | 1437 | 2913 | 2.02502 | 2.57729 | 2.22966 | 2.94254 | 1.3094 | 1.5381 | 1.91311 | 3.43983 | 8.19222 | 158 | 500 | 0 | Img64 | 83 | 1.003 | 0 | Calcium-rich | Ca | Al | Pd |  | 80.00951 | 13.99285 | 5.997633 | 0 | 0.09121922 | 10872.35 | 7.380291 | 0 | 0 | 0 | 13.99285 | 0 | 0 | 0 | 0 | 0 | 80.00951 | 0 | 0 | 0 | 0 | 0 | 0 | 0 | 0 | 0 | 0 | 0 | 0 | 5.997633 | 0 | 0 | 0 | 0 | 0 | 0 | 0 | 0 | 0 | 0 | 808011010
5301 | 101 | 404 | 22.1638 | 36.4417 | 2016 | 1227 | 3.31366 | 5.89095 | 3.44447 | 6.07505 | 2.32909 | 3.48196 | 1.74472 | 9.81115 | 16.3757 | 0 | 500 | 0 | Img64 | 91 | 1.042 | 0 | Calcium-rich | Ca | Al | Pd | Si | 83.23654 | 7.154501 | 5.923002 | 3.685959 | 0.1054116 | 12078.89 | 6.375323 | 0 | 0 | 0 | 7.154501 | 3.685959 | 0 | 0 | 0 | 0 | 83.23654 | 0 | 0 | 0 | 0 | 0 | 0 | 0 | 0 | 0 | 0 | 0 | 0 | 5.923002 | 0 | 0 | 0 | 0 | 0 | 0 | 0 | 0 | 0 | 0 | 707000000
5484 | 104 | 416 | 23.492 | 33.882 | 1029 | 2846 | 2.02502 | 2.20911 | 2.04762 | 2.60342 | 1.49134 | 1.83151 | 1.42146 | 2.72814 | 7.2283 | 135 | 500 | 0 | Img64 | 72 | 1.021 | 0 | Calcium-rich | Ca | Al |  |  | 96.75302 | 3.246981 | 0 | 0 | 0.1256059 | 9041.09 | 3.446371 | 0 | 0 | 0 | 3.246981 | 0 | 0 | 0 | 0 | 0 | 96.75302 | 0 | 0 | 0 | 0 | 0 | 0 | 0 | 0 | 0 | 0 | 0 | 0 | 0 | 0 | 0 | 0 | 0 | 0 | 0 | 0 | 0 | 0 | 0 | 909000000
5514 | 105 | 419 | 22.5189 | 37.1657 | 1912 | 1405 | 11.0455 | 17.4888 | 7.63499 | 19.0706 | 2.9915 | 3.10777 | 6.13641 | 71.9823 | 45.5716 | 146 | 500 | 0 | Img64 | 67 | 1.026 | 0 | Calcium-rich | Ca | Al | Si | Pd | 51.8918 | 13.43287 | 13.32639 | 11.92261 | 0.4447782 | 6392.39 | 14.17859 | 0 | 0 | 1.150721 | 13.43287 | 13.32639 | 0 | 3.94328 | 2.408708 | 1.92363 | 51.8918 | 0 | 0 | 0 | 0 | 0 | 0 | 0 | 0 | 0 | 0 | 0 | 0 | 11.92261 | 0 | 0 | 0 | 0 | 0 | 0 | 0 | 0 | 0 | 0 | 736021021
5581 | 107 | 428 | 24.7728 | 40.9935 | 1857 | 1071 | 1.65683 | 1.65683 | 1.57216 | 2.01891 | 1.18077 | 1.34466 | 1.50143 | 1.59283 | 5.83966 | 113 | 500 | 0 | Img64 | 66 | 1.03 | 0 | Calcium-rich | Ca | Al | Pd | S | 76.50539 | 10.66105 | 9.13524 | 2.471265 | 0.3195449 | 5845.81 | 11.27136 | 0 | 0 | 0 | 10.66105 | 1.227051 | 0 | 2.471265 | 0 | 0 | 76.50539 | 0 | 0 | 0 | 0 | 0 | 0 | 0 | 0 | 0 | 0 | 0 | 0 | 9.13524 | 0 | 0 | 0 | 0 | 0 | 0 | 0 | 0 | 0 | 0 | 716000000
5583 | 107 | 428 | 24.756 | 40.9357 | 1765 | 1386 | 3.49775 | 4.23412 | 3.80082 | 4.77686 | 2.79307 | 3.11131 | 1.53532 | 10.3534 | 12.878 | 146 | 500 | 0 | Img64 | 99 | 1.044 | 0 | Calcium-rich | Ca | Al |  |  | 95.14393 | 4.856075 | 0 | 0 | 0.01163642 | 14090.35 | 6.755258 | 0 | 0 | 0 | 4.856075 | 0 | 0 | 0 | 0 | 0 | 95.14393 | 0 | 0 | 0 | 0 | 0 | 0 | 0 | 0 | 0 | 0 | 0 | 0 | 0 | 0 | 0 | 0 | 0 | 0 | 0 | 0 | 0 | 0 | 0 | 808000000
5640 | 108 | 431 | 28.7396 | 35.6632 | 2925 | 1353 | 5.33868 | 6.25914 | 5.32032 | 6.25914 | 3.9334 | 5.04603 | 1.24041 | 20.8593 | 18.42 | 0 | 500 | 0 | Img64 | 94 | 1.01 | 0 | Calcium-rich | Ca | Al |  |  | 99.52438 | 0.4756176 | 0 | 0 | 0.0255006 | 19319.9 | 5.064548 | 0 | 0 | 0 | 0.4756176 | 0 | 0 | 0 | 0 | 0 | 99.52438 | 0 | 0 | 0 | 0 | 0 | 0 | 0 | 0 | 0 | 0 | 0 | 0 | 0 | 0 | 0 | 0 | 0 | 0 | 0 | 0 | 0 | 0 | 0 | 909000000
5829 | 113 | 449 | 22.7984 | 39.7011 | 1370 | 1949 | 2.02502 | 2.76138 | 2.29326 | 2.84162 | 1.55762 | 1.76473 | 1.61023 | 4.10069 | 9.28854 | 158 | 500 | 0 | Img64 | 63 | 1.042 | 0 | Calcium-rich | Ca | Al | Pd | Si | 67.77632 | 19.56043 | 11.07149 | 1.591756 | 0.263318 | 6712.241 | 8.757001 | 0 | 0 | 0 | 19.56043 | 1.591756 | 0 | 0 | 0 | 0 | 67.77632 | 0 | 0 | 0 | 0 | 0 | 0 | 0 | 0 | 0 | 0 | 0 | 0 | 11.07149 | 0 | 0 | 0 | 0 | 0 | 0 | 0 | 0 | 0 | 0 | 817011011
5831 | 113 | 449 | 22.9197 | 39.6815 | 2028 | 2054 | 1.84092 | 1.84092 | 1.54676 | 2.60342 | 1.11008 | 1.30243 | 1.99889 | 1.54199 | 6.57966 | 135 | 500 | 0 | Img64 | 66 | 1.038 | 0 | Calcium-rich | Ca | Al | Pd |  | 77.12328 | 16.31311 | 6.563605 | 0 | 0.1734608 | 6833.832 | 7.096723 | 0 | 0 | 0 | 16.31311 | 0 | 0 | 0 | 0 | 0 | 77.12328 | 0 | 0 | 0 | 0 | 0 | 0 | 0 | 0 | 0 | 0 | 0 | 0 | 6.563605 | 0 | 0 | 0 | 0 | 0 | 0 | 0 | 0 | 0 | 0 | 808011010
5853 | 113 | 451 | 22.8507 | 39.4667 | 1653 | 1175 | 2.20911 | 2.3932 | 2.17515 | 2.88513 | 1.30169 | 2.27628 | 1.26748 | 3.389 | 9.5547 | 124 | 500 | 0 | Img64 | 61 | 1.03 | 0 | Calcium-rich | Ca | Al | Pd | Si | 65.06789 | 16.35813 | 11.01474 | 5.86424 | 0.425203 | 6321.741 | 9.224673 | 0 | 0 | 0 | 16.35813 | 5.86424 | 0 | 1.695011 | 0 | 0 | 65.06789 | 0 | 0 | 0 | 0 | 0 | 0 | 0 | 0 | 0 | 0 | 0 | 0 | 11.01474 | 0 | 0 | 0 | 0 | 0 | 0 | 0 | 0 | 0 | 0 | 716011011
6189 | 118 | 472 | 27.9786 | 39.4696 | 2885 | 1154 | 3.49775 | 3.12957 | 3.30401 | 3.9577 | 2.86376 | 3.09326 | 1.27946 | 7.6083 | 10.7563 | 124 | 500 | 0 | Img64 | 92 | 1.053 | 0 | Calcium-rich | Ca | Al | Si |  | 97.23033 | 1.677577 | 1.092094 | 0 | 0.04339376 | 11054.82 | 4.813072 | 0 | 0 | 0 | 1.677577 | 1.092094 | 0 | 0 | 0 | 0 | 97.23033 | 0 | 0 | 0 | 0 | 0 | 0 | 0 | 0 | 0 | 0 | 0 | 0 | 0 | 0 | 0 | 0 | 0 | 0 | 0 | 0 | 0 | 0 | 0 | 909000000
6239 | 119 | 475 | 24.5202 | 33.2532 | 2531 | 2165 | 3.12957 | 4.41821 | 3.54182 | 4.66877 | 2.88513 | 3.06531 | 1.5231 | 9.35363 | 12.4923 | 11 | 500 | 0 | Img64 | 99 | 1.004 | 0 | Calcium-rich | Ca | Al |  |  | 98.52739 | 1.472606 | 0 | 0 | 0.06391916 | 12350.16 | 0 | 0 | 0 | 0 | 1.472606 | 0 | 0 | 0 | 0 | 0 | 98.52739 | 0 | 0 | 0 | 0 | 0 | 0 | 0 | 0 | 0 | 0 | 0 | 0 | 0 | 0 | 0 | 0 | 0 | 0 | 0 | 0 | 0 | 0 | 0 | 909000000
6243 | 119 | 475 | 24.3873 | 33.0888 | 1811 | 3050 | 5.89095 | 7.91597 | 4.78319 | 9.01269 | 2.63039 | 2.9058 | 3.10162 | 19.9951 | 21.7354 | 146 | 500 | 0 | Img64 | 92 | 1.006 | 0 | Calcium-rich | Ca | Al |  |  | 98.58134 | 1.418662 | 0 | 0 | 0.02384501 | 18972.35 | 7.555081 | 0 | 0 | 0 | 1.418662 | 0 | 0 | 0 | 0 | 0 | 98.58134 | 0 | 0 | 0 | 0 | 0 | 0 | 0 | 0 | 0 | 0 | 0 | 0 | 0 | 0 | 0 | 0 | 0 | 0 | 0 | 0 | 0 | 0 | 0 | 909000000
6417 | 122 | 487 | 22.3287 | 34.8074 | 2908 | 1910 | 1.28865 | 1.10455 | 1.22527 | 1.55762 | 0.948647 | 1.30885 | 1.19007 | 0.915029 | 4.87574 | 56 | 500 | 0 | Img64 | 74 | 1.037 | 0 | Calcium-rich | Ca | Al |  |  | 90.27634 | 9.723663 | 0 | 0 | 0.106388 | 7528.926 | 9.222657 | 0 | 0 | 0 | 9.723663 | 0 | 0 | 0 | 0 | 0 | 90.27634 | 0 | 0 | 0 | 0 | 0 | 0 | 0 | 0 | 0 | 0 | 0 | 0 | 0 | 0 | 0 | 0 | 0 | 0 | 0 | 0 | 0 | 0 | 0 | 808000000
6426 | 122 | 488 | 22.5411 | 34.8508 | 2015 | 1673 | 1.84092 | 1.28865 | 1.48294 | 2.01891 | 1.0534 | 1.35082 | 1.49459 | 1.38949 | 5.76461 | 113 | 500 | 0 | Img64 | 76 | 1.015 | 0 | Calcium-rich | Ca | Al | Pd |  | 87.02467 | 6.900964 | 6.074363 | 0 | 0.1516596 | 7770.731 | 8.768179 | 0 | 0 | 0 | 6.900964 | 0 | 0 | 0 | 0 | 0 | 87.02467 | 0 | 0 | 0 | 0 | 0 | 0 | 0 | 0 | 0 | 0 | 0 | 0 | 6.074363 | 0 | 0 | 0 | 0 | 0 | 0 | 0 | 0 | 0 | 0 | 808000000
6435 | 122 | 488 | 22.3671 | 34.6419 | 1068 | 2807 | 2.3932 | 1.47274 | 1.79623 | 2.88513 | 1.12831 | 1.5872 | 1.81775 | 2.11812 | 7.95447 | 124 | 500 | 0 | Img64 | 73 | 1.031 | 0 | Calcium-rich | Ca | Al | Pd | S | 76.20773 | 11.09295 | 8.939815 | 1.924436 | 0.3056587 | 7515.104 | 7.785975 | 0 | 0 | 0 | 11.09295 | 1.835067 | 0 | 1.924436 | 0 | 0 | 76.20773 | 0 | 0 | 0 | 0 | 0 | 0 | 0 | 0 | 0 | 0 | 0 | 0 | 8.939815 | 0 | 0 | 0 | 0 | 0 | 0 | 0 | 0 | 0 | 0 | 808011010
6436 | 122 | 488 | 22.5781 | 34.6224 | 2217 | 2915 | 1.84092 | 1.47274 | 1.67909 | 2.26403 | 1.28865 | 1.40438 | 1.61212 | 1.86395 | 6.806 | 113 | 500 | 0 | Img64 | 72 | 1.041 | 0 | Calcium-rich | Ca | Al | Pd |  | 84.7634 | 7.876056 | 7.36054 | 0 | 0.1716561 | 7343.581 | 5.672941 | 0 | 0 | 0 | 7.876056 | 0 | 0 | 0 | 0 | 0 | 84.7634 | 0 | 0 | 0 | 0 | 0 | 0 | 0 | 0 | 0 | 0 | 0 | 0 | 7.36054 | 0 | 0 | 0 | 0 | 0 | 0 | 0 | 0 | 0 | 0 | 808000000
6620 | 126 | 502 | 32.4464 | 35.1125 | 2582 | 2305 | 4.7864 | 2.57729 | 3.46851 | 4.88307 | 2.42919 | 2.49278 | 1.95889 | 8.79445 | 12.3949 | 101 | 500 | 0 | Img64 | 99 | 1.027 | 0 | Calcium-rich | Ca | Al | Fe | S | 52.55896 | 18.82688 | 9.297486 | 6.284138 | 0.2421022 | 14657.86 | 3.731631 | 0 | 0 | 0 | 18.82688 | 1.827986 | 0 | 6.284138 | 0 | 0 | 52.55896 | 6.033518 | 0 | 0 | 9.297486 | 0 | 0 | 0 | 0 | 0 | 0 | 0 | 0 | 5.171027 | 0 | 0 | 0 | 0 | 0 | 0 | 0 | 0 | 0 | 0 | 606011010
6769 | 130 | 517 | 25.0914 | 41.354 | 1536 | 1156 | 4.05003 | 3.68185 | 3.6362 | 4.36707 | 2.73404 | 3.08102 | 1.41741 | 9.48919 | 12.382 | 34 | 500 | 0 | Img64 | 97 | 1.03 | 0 | Calcium-rich | Ca | Al | Pd |  | 89.71653 | 5.177819 | 5.10565 | 0 | 0.05059511 | 14602.44 | 5.289262 | 0 | 0 | 0 | 5.177819 | 0 | 0 | 0 | 0 | 0 | 89.71653 | 0 | 0 | 0 | 0 | 0 | 0 | 0 | 0 | 0 | 0 | 0 | 0 | 5.10565 | 0 | 0 | 0 | 0 | 0 | 0 | 0 | 0 | 0 | 0 | 808000000
6881 | 131 | 523 | 27.4302 | 40.9815 | 1952 | 1128 | 5.33868 | 6.99551 | 5.49194 | 6.97481 | 5.06372 | 5.34564 | 1.30477 | 22.0454 | 20.157 | 23 | 500 | 0 | Img64 | 86 | 1.001 | 0 | Calcium-rich | Ca | Al |  |  | 98.19749 | 1.80251 | 0 | 0 | 0.02560621 | 15186.36 | 3.618284 | 0 | 0 | 0 | 1.80251 | 0 | 0 | 0 | 0 | 0 | 98.19749 | 0 | 0 | 0 | 0 | 0 | 0 | 0 | 0 | 0 | 0 | 0 | 0 | 0 | 0 | 0 | 0 | 0 | 0 | 0 | 0 | 0 | 0 | 0 | 909000000
6928 | 132 | 525 | 22.5142 | 38.7886 | 1874 | 2811 | 1.84092 | 1.47274 | 1.91159 | 2.22138 | 1.55762 | 1.65479 | 1.34239 | 2.35535 | 6.08813 | 124 | 500 | 0 | Img64 | 78 | 1.017 | 0 | Calcium-rich | Ca | Al | Pd |  | 81.07316 | 9.510624 | 9.416212 | 0 | 0.118506 | 9746.334 | 7.158449 | 0 | 0 | 0 | 9.510624 | 0 | 0 | 0 | 0 | 0 | 81.07316 | 0 | 0 | 0 | 0 | 0 | 0 | 0 | 0 | 0 | 0 | 0 | 0 | 9.416212 | 0 | 0 | 0 | 0 | 0 | 0 | 0 | 0 | 0 | 0 | 707000000
7002 | 133 | 532 | 23.6472 | 35.3483 | 1885 | 3057 | 6.99551 | 15.0956 | 7.42708 | 15.0956 | 3.40465 | 3.86376 | 3.90697 | 49.3099 | 41.4704 | 0 | 500 | 0 | Img64 | 61 | 1.046 | 0 | Calcium-rich | Ca | Al | Si | Pd | 34.52599 | 19.38869 | 17.34853 | 15.31422 | 0.4566269 | 5238.479 | 12.81391 | 0 | 0 | 0 | 19.38869 | 17.34853 | 0 | 3.702794 | 3.82527 | 0 | 34.52599 | 5.894503 | 0 | 0 | 0 | 0 | 0 | 0 | 0 | 0 | 0 | 0 | 0 | 15.31422 | 0 | 0 | 0 | 0 | 0 | 0 | 0 | 0 | 0 | 0 | 635021021
7008 | 134 | 533 | 23.3803 | 36.6941 | 2480 | 1898 | 2.94548 | 2.76138 | 2.97255 | 3.6448 | 2.42919 | 2.65519 | 1.37271 | 6.10019 | 9.71666 | 135 | 500 | 0 | Img64 | 82 | 1.004 | 0 | Calcium-rich | Ca | Al | Si | S | 58.80959 | 19.93828 | 16.22311 | 5.029026 | 0.1640415 | 10750.36 | 9.907425 | 0 | 0 | 0 | 19.93828 | 16.22311 | 0 | 5.029026 | 0 | 0 | 58.80959 | 0 | 0 | 0 | 0 | 0 | 0 | 0 | 0 | 0 | 0 | 0 | 0 | 0 | 0 | 0 | 0 | 0 | 0 | 0 | 0 | 0 | 0 | 0 | 617021020
7359 | 140 | 557 | 23.6635 | 35.3302 | 1960 | 1112 | 6.81141 | 14.1751 | 7.17674 | 14.3592 | 3.68185 | 3.89579 | 3.68583 | 46.0734 | 37.2016 | 0 | 500 | 0 | Img64 | 63 | 1.035 | 0 | Calcium-rich | Ca | Al | Si | Pd | 30.56399 | 21.88391 | 19.04684 | 14.99114 | 0.513372 | 5712.865 | 14.17623 | 0 | 0 | 0 | 21.88391 | 19.04684 | 0 | 3.721667 | 4.11553 | 0 | 30.56399 | 5.676926 | 0 | 0 | 0 | 0 | 0 | 0 | 0 | 0 | 0 | 0 | 0 | 14.99114 | 0 | 0 | 0 | 0 | 0 | 0 | 0 | 0 | 0 | 0 | 534021021
7441 | 141 | 562 | 23.75 | 37.2677 | 2439 | 2878 | 3.12957 | 6.62732 | 3.14319 | 6.62732 | 0.920461 | 1.00389 | 6.60166 | 9.76031 | 21.136 | 0 | 500 | 0 | Img64 | 55 | 1.046 | 0 | Calcium-rich | Ca | Al | Si | K | 46.54145 | 16.51985 | 16.06595 | 8.128221 | 0.3560557 | 5054.97 | 5.814086 | 0 | 0 | 0 | 16.51985 | 16.06595 | 0 | 0 | 1.83302 | 8.128221 | 46.54145 | 0 | 0 | 0 | 4.823768 | 0 | 0 | 0 | 0 | 0 | 0 | 0 | 0 | 6.087729 | 0 | 0 | 0 | 0 | 0 | 0 | 0 | 0 | 0 | 0 | 516021020
7531 | 144 | 573 | 28.8205 | 39.6032 | 1306 | 2482 | 8.46825 | 9.5728 | 8.91934 | 10.595 | 7.38541 | 7.85525 | 1.34878 | 60.1039 | 29.1953 | 146 | 500 | 0 | Img64 | 101 | 0.936 | 0 | Calcium-rich | Ca | Al |  |  | 99.56401 | 0.4359915 | 0 | 0 | 0.01631169 | 24708.36 | 3.132101 | 0 | 0 | 0 | 0.4359915 | 0 | 0 | 0 | 0 | 0 | 99.56401 | 0 | 0 | 0 | 0 | 0 | 0 | 0 | 0 | 0 | 0 | 0 | 0 | 0 | 0 | 0 | 0 | 0 | 0 | 0 | 0 | 0 | 0 | 0 | 909000000
7812 | 148 | 592 | 26.4876 | 33.4233 | 2962 | 1243 | 4.05003 | 4.7864 | 4.3101 | 5.38799 | 3.70356 | 3.72986 | 1.44455 | 13.3188 | 14.24 | 146 | 500 | 0 | Img64 | 104 | 1.049 | 0 | Calcium-rich | Ca | Al |  |  | 99.38054 | 0.6194576 | 0 | 0 | 0.01578638 | 20614.39 | 5.58567 | 0 | 0 | 0 | 0.6194576 | 0 | 0 | 0 | 0 | 0 | 99.38054 | 0 | 0 | 0 | 0 | 0 | 0 | 0 | 0 | 0 | 0 | 0 | 0 | 0 | 0 | 0 | 0 | 0 | 0 | 0 | 0 | 0 | 0 | 0 | 909000000
8015 | 152 | 608 | 25.8296 | 36.3714 | 1447 | 1601 | 6.62732 | 8.83643 | 7.08024 | 9.03563 | 5.94884 | 6.2909 | 1.4363 | 37.9059 | 24.4085 | 11 | 500 | 0 | Img64 | 97 | 1.017 | 0 | Calcium-rich | Ca | Al |  |  | 99.37219 | 0.6278088 | 0 | 0 | 0.005169529 | 21339.86 | 2.347911 | 0 | 0 | 0 | 0.6278088 | 0 | 0 | 0 | 0 | 0 | 99.37219 | 0 | 0 | 0 | 0 | 0 | 0 | 0 | 0 | 0 | 0 | 0 | 0 | 0 | 0 | 0 | 0 | 0 | 0 | 0 | 0 | 0 | 0 | 0 | 909000000
8031 | 153 | 609 | 26.7709 | 40.5096 | 2474 | 1647 | 2.94548 | 2.3932 | 2.50523 | 2.94548 | 2.24783 | 2.48178 | 1.18684 | 4.25319 | 8.90596 | 90 | 500 | 0 | Img64 | 87 | 1.013 | 0 | Calcium-rich | Ca | Al | Fe | Si | 61.76927 | 16.7077 | 15.35634 | 4.984248 | 0.1204163 | 11137.73 | 4.261761 | 0 | 1.182446 | 0 | 16.7077 | 4.984248 | 0 | 0 | 0 | 0 | 61.76927 | 0 | 0 | 0 | 15.35634 | 0 | 0 | 0 | 0 | 0 | 0 | 0 | 0 | 0 | 0 | 0 | 0 | 0 | 0 | 0 | 0 | 0 | 0 | 0 | 716112111
8106 | 154 | 615 | 23.5101 | 32.4675 | 1136 | 2331 | 1.28865 | 0.920461 | 1.23794 | 1.49134 | 0.948647 | 1.10371 | 1.35121 | 0.931974 | 4.24721 | 101 | 500 | 0 | Img64 | 69 | 1.033 | 0 | Calcium-rich | Ca | Al | Pd |  | 77.82476 | 12.30143 | 9.873809 | 0 | 0.1992525 | 6780.529 | 10.49678 | 0 | 0 | 0 | 12.30143 | 0 | 0 | 0 | 0 | 0 | 77.82476 | 0 | 0 | 0 | 0 | 0 | 0 | 0 | 0 | 0 | 0 | 0 | 0 | 9.873809 | 0 | 0 | 0 | 0 | 0 | 0 | 0 | 0 | 0 | 0 | 808011010
8216 | 157 | 625 | 23.7406 | 40.5172 | 2391 | 1607 | 2.76138 | 2.76138 | 2.65583 | 3.17992 | 2.22138 | 2.43941 | 1.30356 | 4.8971 | 9.24306 | 158 | 500 | 0 | Img64 | 81 | 1.011 | 0 | Calcium-rich | Ca | Al | Pd | Si | 85.01923 | 8.562485 | 5.359044 | 1.059243 | 0.1509762 | 10466.37 | 6.921117 | 0 | 0 | 0 | 8.562485 | 1.059243 | 0 | 0 | 0 | 0 | 85.01923 | 0 | 0 | 0 | 0 | 0 | 0 | 0 | 0 | 0 | 0 | 0 | 0 | 5.359044 | 0 | 0 | 0 | 0 | 0 | 0 | 0 | 0 | 0 | 0 | 707000000
8226 | 157 | 625 | 23.4983 | 40.3127 | 1075 | 2721 | 3.86594 | 4.41821 | 3.04506 | 4.94653 | 1.30355 | 1.51752 | 3.25961 | 7.55746 | 14.3718 | 135 | 500 | 0 | Img64 | 60 | 1.023 | 0 | Calcium-rich | Ca | Al | Pd | Si | 65.55404 | 18.06413 | 10.86562 | 3.291295 | 0.321658 | 5537.586 | 10.15594 | 0 | 0 | 0 | 18.06413 | 3.291295 | 0 | 2.224914 | 0 | 0 | 65.55404 | 0 | 0 | 0 | 0 | 0 | 0 | 0 | 0 | 0 | 0 | 0 | 0 | 10.86562 | 0 | 0 | 0 | 0 | 0 | 0 | 0 | 0 | 0 | 0 | 606011010
8551 | 164 | 655 | 24.2911 | 31.6324 | 1286 | 2782 | 1.28865 | 1.65683 | 1.59472 | 1.96684 | 1.19718 | 1.2819 | 1.53431 | 1.60977 | 5.50427 | 146 | 500 | 0 | Img64 | 67 | 1.03 | 0 | Calcium-rich | Ca | Al | Pd |  | 79.04769 | 14.71141 | 6.240908 | 0 | 0.1396711 | 7919.452 | 10.13228 | 0 | 0 | 0 | 14.71141 | 0 | 0 | 0 | 0 | 0 | 79.04769 | 0 | 0 | 0 | 0 | 0 | 0 | 0 | 0 | 0 | 0 | 0 | 0 | 6.240908 | 0 | 0 | 0 | 0 | 0 | 0 | 0 | 0 | 0 | 0 | 808011010
8556 | 164 | 656 | 24.765 | 31.7843 | 1811 | 1957 | 1.84092 | 1.84092 | 1.81006 | 2.18855 | 1.30169 | 1.71351 | 1.27723 | 2.11812 | 6.69574 | 113 | 500 | 0 | Img64 | 78 | 1.021 | 0 | Calcium-rich | Ca | Al | Pd | Si | 83.82499 | 7.154837 | 6.959176 | 2.061002 | 0.1664969 | 8885.12 | 12.63102 | 0 | 0 | 0 | 7.154837 | 2.061002 | 0 | 0 | 0 | 0 | 83.82499 | 0 | 0 | 0 | 0 | 0 | 0 | 0 | 0 | 0 | 0 | 0 | 0 | 6.959176 | 0 | 0 | 0 | 0 | 0 | 0 | 0 | 0 | 0 | 0 | 817000000
84 | 2 | 6 | 27.5545 | 42.1256 | 2615 | 1059 | 4.60231 | 6.81141 | 4.20013 | 6.76045 | 2.99704 | 3.69285 | 1.83068 | 13.8271 | 18.2021 | 169 | 500 | 0 | Img64 | 65 | 1.039 | 0 | Chlorine-rich | Cl | Al | Pd | S | 63.39921 | 12.76142 | 10.92379 | 6.990512 | 0.2132985 | 9129.178 | 3.487625 | 0 | 0 | 0 | 12.76142 | 2.409884 | 0 | 6.990512 | 63.39921 | 0 | 3.515182 | 0 | 0 | 0 | 0 | 0 | 0 | 0 | 0 | 0 | 0 | 0 | 0 | 10.92379 | 0 | 0 | 0 | 0 | 0 | 0 | 0 | 0 | 0 | 0 | 811611617
251 | 5 | 18 | 26.2263 | 41.2243 | 1564 | 1862 | 10.4933 | 10.4933 | 9.26361 | 10.5448 | 7.54778 | 8.92954 | 1.18089 | 65.6449 | 35.3405 | 45 | 500 | 0 | Img64 | 74 | 1.002 | 0 | Chlorine-rich | Cl | Al |  |  | 97.09884 | 2.901162 | 0 | 0 | 0.03293381 | 12835.71 | 1.518562 | 0 | 0 | 0 | 2.901162 | 0 | 0 | 0 | 97.09884 | 0 | 0 | 0 | 0 | 0 | 0 | 0 | 0 | 0 | 0 | 0 | 0 | 0 | 0 | 0 | 0 | 0 | 0 | 0 | 0 | 0 | 0 | 0 | 0 | 0 | 900900909
1917 | 37 | 147 | 26.3101 | 41.7453 | 2002 | 1084 | 6.62732 | 6.62732 | 6.07854 | 8.33103 | 4.55798 | 4.70606 | 1.77028 | 28.1117 | 22.9438 | 45 | 500 | 0 | Img64 | 176 | 1.046 | 0 | Copper-rich | Cu | Al |  |  | 97.52428 | 2.475718 | 0 | 0 | 0.04994757 | 17565.28 | 1.08622 | 0 | 0 | 0 | 2.475718 | 0 | 0 | 0 | 0 | 0 | 0 | 0 | 0 | 0 | 0 | 0 | 0 | 97.52428 | 0 | 0 | 0 | 0 | 0 | 0 | 0 | 0 | 0 | 0 | 0 | 0 | 0 | 0 | 0 | 0 | 99900
1920 | 37 | 147 | 26.3296 | 41.723 | 2107 | 1204 | 2.57729 | 1.28865 | 1.81386 | 2.61097 | 1.10455 | 1.18604 | 2.20141 | 2.27063 | 7.043 | 79 | 500 | 0 | Img64 | 117 | 1.055 | 0 | Copper-rich | Cu | Al |  |  | 95.28741 | 4.71259 | 0 | 0 | 0.1086555 | 10280.86 | 1.658763 | 0 | 0 | 0 | 4.71259 | 0 | 0 | 0 | 0 | 0 | 0 | 0 | 0 | 0 | 0 | 0 | 0 | 95.28741 | 0 | 0 | 0 | 0 | 0 | 0 | 0 | 0 | 0 | 0 | 0 | 0 | 0 | 0 | 0 | 0 | 99900
5929 | 115 | 457 | 26.6891 | 41.2511 | 2025 | 1719 | 3.49775 | 4.41821 | 3.64777 | 5.13195 | 2.82542 | 3.00364 | 1.70858 | 9.60781 | 12.9423 | 34 | 500 | 0 | Img64 | 148 | 1.006 | 0 | Copper-rich | Cu | Al |  |  | 98.67726 | 1.322735 | 0 | 0 | 0.04742524 | 16436.79 | 1.505829 | 0 | 0 | 0 | 1.322735 | 0 | 0 | 0 | 0 | 0 | 0 | 0 | 0 | 0 | 0 | 0 | 0 | 98.67726 | 0 | 0 | 0 | 0 | 0 | 0 | 0 | 0 | 0 | 0 | 0 | 0 | 0 | 0 | 0 | 0 | 99900
5940 | 115 | 457 | 26.6469 | 41.1747 | 1795 | 2130 | 4.97049 | 5.70686 | 3.70415 | 7.12314 | 2.18855 | 2.72196 | 2.61691 | 11.3531 | 17.6833 | 34 | 500 | 0 | Img64 | 146 | 1.021 | 0 | Copper-rich | Cu | Al |  |  | 98.4128 | 1.587203 | 0 | 0 | 0.06620756 | 15669.78 | 2.485308 | 0 | 0 | 0 | 1.587203 | 0 | 0 | 0 | 0 | 0 | 0 | 0 | 0 | 0 | 0 | 0 | 0 | 98.4128 | 0 | 0 | 0 | 0 | 0 | 0 | 0 | 0 | 0 | 0 | 0 | 0 | 0 | 0 | 0 | 0 | 99900
5943 | 115 | 457 | 26.6296 | 41.1627 | 1695 | 2199 | 7.36369 | 10.8614 | 5.73055 | 10.1893 | 2.3932 | 3.72812 | 2.7331 | 34.2289 | 30.9689 | 23 | 500 | 0 | Img64 | 146 | 1.051 | 0 | Copper-rich | Cu | Al |  |  | 98.71289 | 1.287112 | 0 | 0 | 0.05010906 | 16237.33 | 0.7988848 | 0 | 0 | 0 | 1.287112 | 0 | 0 | 0 | 0 | 0 | 0 | 0 | 0 | 0 | 0 | 0 | 0 | 98.71289 | 0 | 0 | 0 | 0 | 0 | 0 | 0 | 0 | 0 | 0 | 0 | 0 | 0 | 0 | 0 | 0 | 99900
5947 | 115 | 457 | 26.6694 | 41.1625 | 1917 | 2200 | 1.84092 | 1.65683 | 1.54559 | 2.18855 | 0.89387 | 1.21509 | 1.80115 | 1.5081 | 5.80928 | 68 | 500 | 0 | Img64 | 91 | 1.011 | 0 | Copper-rich | Cu | Al |  |  | 97.08275 | 2.917247 | 0 | 0 | 0.2161625 | 7668 | 2.642005 | 0 | 0 | 0 | 2.917247 | 0 | 0 | 0 | 0 | 0 | 0 | 0 | 0 | 0 | 0 | 0 | 0 | 97.08275 | 0 | 0 | 0 | 0 | 0 | 0 | 0 | 0 | 0 | 0 | 0 | 0 | 0 | 0 | 0 | 0 | 99900
5962 | 115 | 457 | 26.7204 | 41.0596 | 2194 | 2759 | 3.12957 | 2.3932 | 2.78104 | 3.52459 | 2.21723 | 2.28853 | 1.54011 | 5.38851 | 9.51286 | 68 | 500 | 0 | Img64 | 130 | 1.025 | 0 | Copper-rich | Cu | Al |  |  | 98.72601 | 1.273988 | 0 | 0 | 0.1120618 | 12705.82 | 1.968814 | 0 | 0 | 0 | 1.273988 | 0 | 0 | 0 | 0 | 0 | 0 | 0 | 0 | 0 | 0 | 0 | 0 | 98.72601 | 0 | 0 | 0 | 0 | 0 | 0 | 0 | 0 | 0 | 0 | 0 | 0 | 0 | 0 | 0 | 0 | 99900
5965 | 115 | 457 | 26.7325 | 41.0454 | 2267 | 2837 | 8.83643 | 4.05003 | 4.62688 | 8.65234 | 3.00569 | 3.15239 | 2.74469 | 17.1822 | 22.2461 | 90 | 500 | 0 | Img64 | 173 | 1 | 0 | Copper-rich | Cu | Al |  |  | 98.98598 | 1.014015 | 0 | 0 | 0.04025059 | 16907.07 | 1.127036 | 0 | 0 | 0 | 1.014015 | 0 | 0 | 0 | 0 | 0 | 0 | 0 | 0 | 0 | 0 | 0 | 0 | 98.98598 | 0 | 0 | 0 | 0 | 0 | 0 | 0 | 0 | 0 | 0 | 0 | 0 | 0 | 0 | 0 | 0 | 99900
5966 | 115 | 457 | 26.743 | 41.0347 | 2321 | 2895 | 9.75689 | 14.7274 | 9.02943 | 14.0895 | 6.18323 | 9.37107 | 1.50351 | 64.8146 | 42.6615 | 11 | 500 | 0 | Img64 | 176 | 1.036 | 0 | Copper-rich | Cu | Al |  |  | 98.97045 | 1.029547 | 0 | 0 | 0.08642157 | 16580.98 | 1.246474 | 0 | 0 | 0 | 1.029547 | 0 | 0 | 0 | 0 | 0 | 0 | 0 | 0 | 0 | 0 | 0 | 0 | 98.97045 | 0 | 0 | 0 | 0 | 0 | 0 | 0 | 0 | 0 | 0 | 0 | 0 | 0 | 0 | 0 | 0 | 99900
5968 | 115 | 457 | 26.7552 | 41.0364 | 2377 | 2891 | 10.8614 | 7.1796 | 5.55982 | 11.7612 | 1.7787 | 2.75854 | 4.26355 | 30.0435 | 33.6014 | 68 | 500 | 0 | Img64 | 100 | 1.009 | 0 | Copper-rich | Cu | Al | S |  | 95.27152 | 3.080632 | 1.647851 | 0 | 0.188176 | 8751.73 | 2.715649 | 0 | 0 | 0 | 3.080632 | 0 | 0 | 1.647851 | 0 | 0 | 0 | 0 | 0 | 0 | 0 | 0 | 0 | 95.27152 | 0 | 0 | 0 | 0 | 0 | 0 | 0 | 0 | 0 | 0 | 0 | 0 | 0 | 0 | 0 | 0 | 99900
6030 | 115 | 459 | 26.8577 | 40.9348 | 2945 | 1443 | 7.54778 | 26.1411 | 7.50445 | 25.3538 | 2.86376 | 3.63327 | 6.97821 | 91.8079 | 59.3176 | 169 | 500 | 0 | Img64 | 163 | 1.012 | 0 | Copper-rich | Cu | Al | Si |  | 76.65225 | 23.15384 | 0.1939144 | 0 | 0.001127821 | 26984.28 | 1.136993 | 0 | 0 | 0 | 23.15384 | 0.1939144 | 0 | 0 | 0 | 0 | 0 | 0 | 0 | 0 | 0 | 0 | 0 | 76.65225 | 0 | 0 | 0 | 0 | 0 | 0 | 0 | 0 | 0 | 0 | 0 | 0 | 0 | 0 | 0 | 0 | 202099720
6048 | 115 | 460 | 26.8916 | 40.9368 | 1086 | 1381 | 7.54778 | 3.49775 | 3.62161 | 8.37669 | 2.3932 | 2.5407 | 3.29701 | 10.7431 | 18.0105 | 113 | 500 | 0 | Img64 | 160 | 1.03 | 0 | Copper-rich | Cu | Al |  |  | 98.77815 | 1.221849 | 0 | 0 | 0.04478176 | 14460.56 | 0.7920109 | 0 | 0 | 0 | 1.221849 | 0 | 0 | 0 | 0 | 0 | 0 | 0 | 0 | 0 | 0 | 0 | 0 | 98.77815 | 0 | 0 | 0 | 0 | 0 | 0 | 0 | 0 | 0 | 0 | 0 | 0 | 0 | 0 | 0 | 0 | 99900
285 | 5 | 20 | 26.2499 | 40.6641 | 1690 | 2859 | 3.68185 | 2.20911 | 2.6906 | 3.94438 | 2.02502 | 2.23974 | 1.76108 | 5.04961 | 9.91179 | 79 | 500 | 0 | Img64 | 181 | 1.009 | 0 | Gold | Au | Al |  |  | 98.42428 | 1.575716 | 0 | 0 | 0.04473089 | 36757.49 | 0.9707634 | 0 | 0 | 0 | 1.575716 | 0 | 0 | 0 | 0 | 0 | 0 | 0 | 0 | 0 | 0 | 0 | 0 | 0 | 0 | 0 | 0 | 0 | 0 | 0 | 0 | 0 | 0 | 0 | 0 | 0 | 0 | 98.42428 | 0 | 0 | 9
2353 | 45 | 180 | 28.4543 | 40.9727 | 1371 | 1184 | 4.97049 | 5.70686 | 5.19992 | 6.86766 | 3.94438 | 4.33967 | 1.58253 | 20.1476 | 17.6165 | 146 | 500 | 0 | Img64 | 219 | 1.011 | 0 | Gold | Au | Al |  |  | 98.6877 | 1.312298 | 0 | 0 | 0.0859272 | 181461.5 | 0.3469037 | 0 | 0 | 0 | 1.312298 | 0 | 0 | 0 | 0 | 0 | 0 | 0 | 0 | 0 | 0 | 0 | 0 | 0 | 0 | 0 | 0 | 0 | 0 | 0 | 0 | 0 | 0 | 0 | 0 | 0 | 0 | 98.6877 | 0 | 0 | 9
2401 | 47 | 185 | 27.618 | 32.8908 | 2975 | 2076 | 6.44323 | 9.75689 | 7.60547 | 9.94098 | 5.86073 | 6.06115 | 1.64012 | 44.0739 | 26.6669 | 0 | 500 | 0 | Img64 | 219 | 1.012 | 0 | Gold | Au | Al |  |  | 99.19002 | 0.8099799 | 0 | 0 | 0.001988348 | 58745.25 | 0.4469476 | 0 | 0 | 0 | 0.8099799 | 0 | 0 | 0 | 0 | 0 | 0 | 0 | 0 | 0 | 0 | 0 | 0 | 0 | 0 | 0 | 0 | 0 | 0 | 0 | 0 | 0 | 0 | 0 | 0 | 0 | 0 | 99.19002 | 0 | 0 | 9
5532 | 105 | 420 | 22.8209 | 36.9593 | 1492 | 2504 | 1.84092 | 1.47274 | 1.59849 | 2.34307 | 1.12831 | 1.19929 | 1.95372 | 1.67755 | 5.74369 | 45 | 500 | 0 | Img64 | 196 | 1.025 | 0 | Gold | Au | Al |  |  | 98.37956 | 1.620443 | 0 | 0 | 0.114826 | 24456.02 | 1.987601 | 0 | 0 | 0 | 1.620443 | 0 | 0 | 0 | 0 | 0 | 0 | 0 | 0 | 0 | 0 | 0 | 0 | 0 | 0 | 0 | 0 | 0 | 0 | 0 | 0 | 0 | 0 | 0 | 0 | 0 | 0 | 98.37956 | 0 | 0 | 9
5983 | 115 | 458 | 27.174 | 41.3251 | 2610 | 1317 | 1.10455 | 0.920461 | 1.05504 | 1.30355 | 0.869569 | 1.02267 | 1.27465 | 0.694744 | 3.87902 | 34 | 500 | 0 | Img64 | 76 | 1.031 | 0 | Gold | Au | Al | Pd |  | 54.35036 | 31.06835 | 14.58129 | 0 | 0.4552133 | 5082.052 | 7.213934 | 0 | 0 | 0 | 31.06835 | 0 | 0 | 0 | 0 | 0 | 0 | 0 | 0 | 0 | 0 | 0 | 0 | 0 | 0 | 0 | 0 | 0 | 0 | 14.58129 | 0 | 0 | 0 | 0 | 0 | 0 | 0 | 54.35036 | 0 | 0 | 312022026
5988 | 115 | 458 | 27.2384 | 41.3116 | 2959 | 1390 | 3.86594 | 3.86594 | 2.93737 | 4.77686 | 1.52983 | 1.88743 | 2.53088 | 6.84577 | 13.4577 | 34 | 500 | 0 | Img64 | 142 | 1.021 | 0 | Gold | Au | Al | Pd |  | 74.61083 | 18.57644 | 6.812726 | 0 | 0.453227 | 6082.837 | 2.625522 | 0 | 0 | 0 | 18.57644 | 0 | 0 | 0 | 0 | 0 | 0 | 0 | 0 | 0 | 0 | 0 | 0 | 0 | 0 | 0 | 0 | 0 | 0 | 6.812726 | 0 | 0 | 0 | 0 | 0 | 0 | 0 | 74.61083 | 0 | 0 | 101011017
8043 | 153 | 610 | 26.9186 | 40.4472 | 1223 | 1997 | 25.0366 | 23.7479 | 21.8726 | 24.3078 | 16.1602 | 22.1996 | 1.09497 | 372.264 | 77.6642 | 158 | 500 | 0 | Img64 | 233 | 1.005 | 0 | Gold | Au | Al |  |  | 99.14798 | 0.8520168 | 0 | 0 | 0.02819942 | 70853.88 | 0.4158741 | 0 | 0 | 0 | 0.8520168 | 0 | 0 | 0 | 0 | 0 | 0 | 0 | 0 | 0 | 0 | 0 | 0 | 0 | 0 | 0 | 0 | 0 | 0 | 0 | 0 | 0 | 0 | 0 | 0 | 0 | 0 | 99.14798 | 0 | 0 | 9
36 | 1 | 3 | 22.5229 | 33.9115 | 1932 | 2688 | 7.73188 | 7.36369 | 5.45894 | 7.36369 | 3.45042 | 6.8343 | 1.07746 | 25.9597 | 26.7833 | 90 | 500 | 0 | Img64 | 103 | 1.006 | 0 | Iron-rich | Fe | Al | Ti | Si | 49.61869 | 12.1165 | 11.50261 | 8.925944 | 0.4894571 | 8577.387 | 7.464856 | 0 | 0 | 0.9377497 | 12.1165 | 8.925944 | 0 | 4.129372 | 0 | 2.431919 | 3.674096 | 11.50261 | 0 | 0 | 49.61869 | 0 | 0 | 0 | 0 | 0 | 0 | 0 | 0 | 6.663123 | 0 | 0 | 0 | 0 | 0 | 0 | 0 | 0 | 0 | 0 | 542516524
53 | 2 | 5 | 27.0902 | 42.0983 | 2141 | 1212 | 1.47274 | 0.552277 | 0.897672 | 1.67381 | 0.368185 | 0.396821 | 4.21806 | 0.54224 | 4.13937 | 79 | 500 | 0 | Img64 | 71 | 1.024 | 0 | Iron-rich | Fe | Al | Pd | Si | 74.02415 | 15.39715 | 8.608195 | 1.970499 | 0.3430239 | 5050.265 | 3.923287 | 0 | 0 | 0 | 15.39715 | 1.970499 | 0 | 0 | 0 | 0 | 0 | 0 | 0 | 0 | 74.02415 | 0 | 0 | 0 | 0 | 0 | 0 | 0 | 0 | 8.608195 | 0 | 0 | 0 | 0 | 0 | 0 | 0 | 0 | 0 | 0 | 871718717
54 | 2 | 5 | 27.1986 | 42.0869 | 2731 | 1282 | 3.68185 | 6.07505 | 4.23268 | 6.73525 | 3.18642 | 3.86058 | 1.74462 | 13.9118 | 18.1227 | 23 | 500 | 0 | Img64 | 84 | 1.022 | 0 | Iron-rich | Fe | Al | Ca | Si | 82.77654 | 11.86522 | 4.186392 | 1.171852 | 0.3538622 | 6078.158 | 6.981693 | 0 | 0 | 0 | 11.86522 | 1.171852 | 0 | 0 | 0 | 0 | 4.186392 | 0 | 0 | 0 | 82.77654 | 0 | 0 | 0 | 0 | 0 | 0 | 0 | 0 | 0 | 0 | 0 | 0 | 0 | 0 | 0 | 0 | 0 | 0 | 0 | 871718717
61 | 2 | 5 | 27.2012 | 42.0168 | 2745 | 1657 | 2.3932 | 3.31366 | 2.54555 | 3.59031 | 1.84092 | 1.86414 | 1.92599 | 4.72765 | 9.24306 | 23 | 500 | 0 | Img64 | 145 | 1.034 | 0 | Iron-rich | Fe | Al |  |  | 96.39867 | 3.601335 | 0 | 0 | 0.05901185 | 15428.12 | 1.361053 | 0 | 0 | 0 | 3.601335 | 0 | 0 | 0 | 0 | 0 | 0 | 0 | 0 | 0 | 96.39867 | 0 | 0 | 0 | 0 | 0 | 0 | 0 | 0 | 0 | 0 | 0 | 0 | 0 | 0 | 0 | 0 | 0 | 0 | 0 | 990909909
98 | 2 | 6 | 27.3685 | 42.04 | 1606 | 1524 | 1.10455 | 2.3932 | 1.17717 | 2.64571 | 0.920461 | 1.02954 | 2.56981 | 0.745579 | 6.75419 | 169 | 500 | 0 | Img64 | 87 | 1.031 | 0 | Iron-rich | Fe | Al | Pd | Ca | 81.64646 | 9.362498 | 7.320885 | 1.670155 | 0.3842042 | 5907.742 | 6.744474 | 0 | 0 | 0 | 9.362498 | 0 | 0 | 0 | 0 | 0 | 1.670155 | 0 | 0 | 0 | 81.64646 | 0 | 0 | 0 | 0 | 0 | 0 | 0 | 0 | 7.320885 | 0 | 0 | 0 | 0 | 0 | 0 | 0 | 0 | 0 | 0 | 770707707
110 | 2 | 6 | 27.3606 | 41.963 | 1563 | 1948 | 2.76138 | 1.84092 | 2.36581 | 2.94548 | 2.02502 | 2.04181 | 1.44258 | 3.77873 | 7.97412 | 90 | 500 | 0 | Img64 | 95 | 1.013 | 0 | Iron-rich | Fe | Al | Mn |  | 91.36007 | 6.26911 | 2.37082 | 0 | 0.2107238 | 7291.167 | 6.638286 | 0 | 0 | 0 | 6.26911 | 0 | 0 | 0 | 0 | 0 | 0 | 0 | 0 | 2.37082 | 91.36007 | 0 | 0 | 0 | 0 | 0 | 0 | 0 | 0 | 0 | 0 | 0 | 0 | 0 | 0 | 0 | 0 | 0 | 0 | 0 | 880808808
138 | 2 | 6 | 27.6032 | 41.7668 | 2880 | 3013 | 2.76138 | 2.20911 | 2.55587 | 3.00983 | 2.20911 | 2.36135 | 1.27462 | 4.42264 | 8.626 | 113 | 500 | 0 | Img64 | 146 | 1.004 | 0 | Iron-rich | Fe | Al |  |  | 97.70048 | 2.299524 | 0 | 0 | 0.06241766 | 18518.29 | 1.494845 | 0 | 0 | 0 | 2.299524 | 0 | 0 | 0 | 0 | 0 | 0 | 0 | 0 | 0 | 97.70048 | 0 | 0 | 0 | 0 | 0 | 0 | 0 | 0 | 0 | 0 | 0 | 0 | 0 | 0 | 0 | 0 | 0 | 0 | 0 | 990909909
141 | 2 | 7 | 27.0546 | 41.7003 | 1949 | 1326 | 1.10455 | 1.47274 | 1.29798 | 1.87669 | 0.920461 | 1.04613 | 1.79393 | 0.965864 | 4.99545 | 146 | 500 | 0 | Img64 | 81 | 1.027 | 0 | Iron-rich | Fe | Al | Pd |  | 87.52267 | 6.769945 | 5.707381 | 0 | 0.3490849 | 5546.477 | 8.035691 | 0 | 0 | 0 | 6.769945 | 0 | 0 | 0 | 0 | 0 | 0 | 0 | 0 | 0 | 87.52267 | 0 | 0 | 0 | 0 | 0 | 0 | 0 | 0 | 5.707381 | 0 | 0 | 0 | 0 | 0 | 0 | 0 | 0 | 0 | 0 | 880808808
184 | 2 | 8 | 27.5241 | 41.4829 | 2449 | 2541 | 26.3252 | 57.2527 | 35.4081 | 56.15 | 23.1956 | 23.8132 | 2.35793 | 1062.09 | 137.834 | 11 | 500 | 0 | Img64 | 166 | 0.732 | 0 | Iron-rich | Fe | Al | Si |  | 97.86618 | 1.125179 | 1.008641 | 0 | 0.06362353 | 23065.38 | 2.571556 | 0 | 0 | 0 | 1.125179 | 1.008641 | 0 | 0 | 0 | 0 | 0 | 0 | 0 | 0 | 97.86618 | 0 | 0 | 0 | 0 | 0 | 0 | 0 | 0 | 0 | 0 | 0 | 0 | 0 | 0 | 0 | 0 | 0 | 0 | 0 | 990909909
575 | 10 | 38 | 26.8723 | 35.8832 | 3007 | 2208 | 2.57729 | 2.3932 | 2.34076 | 3.14087 | 1.70768 | 2.01023 | 1.56244 | 3.82957 | 8.60507 | 146 | 500 | 0 | Img64 | 62 | 1.004 | 0 | Iron-rich | Fe | Al |  |  | 99.57822 | 0.4217798 | 0 | 0 | 0.08806694 | 7550.613 | 1.181033 | 0 | 0 | 0 | 0.4217798 | 0 | 0 | 0 | 0 | 0 | 0 | 0 | 0 | 0 | 99.57822 | 0 | 0 | 0 | 0 | 0 | 0 | 0 | 0 | 0 | 0 | 0 | 0 | 0 | 0 | 0 | 0 | 0 | 0 | 0 | 990909909
747 | 14 | 53 | 24.1634 | 36.8483 | 2642 | 1061 | 1.65683 | 1.65683 | 1.61653 | 1.96684 | 1.12831 | 1.43435 | 1.37124 | 1.71144 | 6.03683 | 124 | 500 | 0 | Img64 | 94 | 1.012 | 0 | Iron-rich | Fe | Al |  |  | 98.66723 | 1.332769 | 0 | 0 | 0.2166251 | 7175.818 | 3.532153 | 0 | 0 | 0 | 1.332769 | 0 | 0 | 0 | 0 | 0 | 0 | 0 | 0 | 0 | 98.66723 | 0 | 0 | 0 | 0 | 0 | 0 | 0 | 0 | 0 | 0 | 0 | 0 | 0 | 0 | 0 | 0 | 0 | 0 | 0 | 990909909
883 | 17 | 65 | 22.8666 | 33.8003 | 1739 | 1237 | 3.86594 | 6.44323 | 4.75847 | 6.79902 | 3.31366 | 3.42358 | 1.98594 | 17.1653 | 17.3138 | 11 | 500 | 0 | Img64 | 175 | 1.023 | 0 | Iron-rich | Fe | Al |  |  | 97.78452 | 2.215479 | 0 | 0 | 0.03189733 | 19620.47 | 1.540643 | 0 | 0 | 0 | 2.215479 | 0 | 0 | 0 | 0 | 0 | 0 | 0 | 0 | 0 | 97.78452 | 0 | 0 | 0 | 0 | 0 | 0 | 0 | 0 | 0 | 0 | 0 | 0 | 0 | 0 | 0 | 0 | 0 | 0 | 0 | 990909909
923 | 18 | 69 | 26.2501 | 38.9451 | 1687 | 1961 | 3.86594 | 4.23412 | 3.82867 | 4.6214 | 2.86376 | 3.29534 | 1.40241 | 10.5906 | 13.4552 | 34 | 500 | 0 | Img64 | 167 | 0.672 | 0 | Iron-rich | Fe | Al |  |  | 99.67364 | 0.3263602 | 0 | 0 | 0.04782607 | 22386.09 | 0.9494022 | 0 | 0 | 0 | 0.3263602 | 0 | 0 | 0 | 0 | 0 | 0 | 0 | 0 | 0 | 99.67364 | 0 | 0 | 0 | 0 | 0 | 0 | 0 | 0 | 0 | 0 | 0 | 0 | 0 | 0 | 0 | 0 | 0 | 0 | 0 | 990909909
991 | 19 | 75 | 27.9718 | 30.9355 | 2845 | 2470 | 3.12957 | 4.97049 | 3.72899 | 5.64511 | 2.57729 | 3.08107 | 1.83219 | 10.3534 | 13.4961 | 158 | 500 | 0 | Img64 | 144 | 1.028 | 0 | Iron-rich | Fe | Al |  |  | 97.11092 | 2.889081 | 0 | 0 | 0.09536645 | 13894.61 | 5.237523 | 0 | 0 | 0 | 2.889081 | 0 | 0 | 0 | 0 | 0 | 0 | 0 | 0 | 0 | 97.11092 | 0 | 0 | 0 | 0 | 0 | 0 | 0 | 0 | 0 | 0 | 0 | 0 | 0 | 0 | 0 | 0 | 0 | 0 | 0 | 990909909
1077 | 21 | 84 | 27.4559 | 31.0672 | 2094 | 1750 | 2.3932 | 3.12957 | 2.41691 | 3.59031 | 1.37012 | 1.40981 | 2.54666 | 4.25319 | 9.6054 | 158 | 500 | 0 | Img64 | 155 | 1.034 | 0 | Iron-rich | Fe | Al | Zr |  | 97.21627 | 1.878639 | 0.9050869 | 0 | 0.0736841 | 17614.17 | 1.225093 | 0 | 0 | 0 | 1.878639 | 0 | 0 | 0 | 0 | 0 | 0 | 0 | 0 | 0 | 97.21627 | 0 | 0 | 0 | 0 | 0 | 0 | 0 | 0.9050869 | 0 | 0 | 0 | 0 | 0 | 0 | 0 | 0 | 0 | 0 | 0 | 990909909
1110 | 22 | 87 | 23.8437 | 33.0981 | 2952 | 3000 | 2.02502 | 2.02502 | 2.0519 | 2.43021 | 1.56204 | 1.99641 | 1.21729 | 3.0501 | 7.47677 | 113 | 500 | 0 | Img64 | 68 | 1.043 | 0 | Iron-rich | Fe | Al | Si | Pd | 44.88196 | 21.62856 | 19.61946 | 9.474862 | 0.36462 | 6174.631 | 10.72468 | 0 | 0 | 4.395157 | 21.62856 | 19.61946 | 0 | 0 | 0 | 0 | 0 | 0 | 0 | 0 | 44.88196 | 0 | 0 | 0 | 0 | 0 | 0 | 0 | 0 | 9.474862 | 0 | 0 | 0 | 0 | 0 | 0 | 0 | 0 | 0 | 0 | 552425424
1273 | 25 | 98 | 28.9774 | 36.4857 | 2164 | 3040 | 1.28865 | 1.28865 | 1.40589 | 1.60782 | 1.12831 | 1.41934 | 1.1328 | 1.20309 | 4.61539 | 23 | 500 | 0 | Img64 | 132 | 1.027 | 0 | Iron-rich | Fe | Al |  |  | 99.69696 | 0.3030435 | 0 | 0 | 0.1298648 | 10614.07 | 2.492305 | 0 | 0 | 0 | 0.3030435 | 0 | 0 | 0 | 0 | 0 | 0 | 0 | 0 | 0 | 99.69696 | 0 | 0 | 0 | 0 | 0 | 0 | 0 | 0 | 0 | 0 | 0 | 0 | 0 | 0 | 0 | 0 | 0 | 0 | 0 | 990909909
1893 | 37 | 145 | 26.4187 | 41.8477 | 2591 | 2579 | 1.65683 | 3.12957 | 1.85942 | 3.35159 | 1.47274 | 1.94542 | 1.7228 | 2.32146 | 9.07778 | 158 | 500 | 0 | Img64 | 137 | 1.02 | 0 | Iron-rich | Fe | Al |  |  | 96.17568 | 3.824322 | 0 | 0 | 0.0667946 | 13706.2 | 2.582083 | 0 | 0 | 0 | 3.824322 | 0 | 0 | 0 | 0 | 0 | 0 | 0 | 0 | 0 | 96.17568 | 0 | 0 | 0 | 0 | 0 | 0 | 0 | 0 | 0 | 0 | 0 | 0 | 0 | 0 | 0 | 0 | 0 | 0 | 0 | 990909909
1918 | 37 | 147 | 26.1371 | 41.7457 | 1059 | 1081 | 1.28865 | 1.10455 | 1.3643 | 1.60782 | 1.10455 | 1.20468 | 1.33464 | 1.10142 | 4.67856 | 68 | 500 | 0 | Img64 | 106 | 1.009 | 0 | Iron-rich | Fe | Al | Ca |  | 92.19574 | 5.784544 | 2.019716 | 0 | 0.2220967 | 7782.515 | 3.398716 | 0 | 0 | 0 | 5.784544 | 0 | 0 | 0 | 0 | 0 | 2.019716 | 0 | 0 | 0 | 92.19574 | 0 | 0 | 0 | 0 | 0 | 0 | 0 | 0 | 0 | 0 | 0 | 0 | 0 | 0 | 0 | 0 | 0 | 0 | 0 | 880808808
1943 | 37 | 148 | 26.5424 | 41.7359 | 1219 | 1132 | 3.49775 | 2.57729 | 2.3534 | 4.21264 | 1.81374 | 2.23915 | 1.88136 | 4.42264 | 11.008 | 56 | 500 | 0 | Img64 | 78 | 1.026 | 0 | Iron-rich | Fe | Al | Pd | Mn | 75.99831 | 7.695403 | 6.116405 | 4.688848 | 0.5931869 | 5612.716 | 9.013586 | 0 | 0 | 0 | 7.695403 | 2.228601 | 0 | 0 | 0 | 0 | 3.272433 | 0 | 0 | 4.688848 | 75.99831 | 0 | 0 | 0 | 0 | 0 | 0 | 0 | 0 | 6.116405 | 0 | 0 | 0 | 0 | 0 | 0 | 0 | 0 | 0 | 0 | 660606606
2027 | 39 | 155 | 23.8963 | 37.2211 | 1174 | 1083 | 1.28865 | 0.368185 | 0.748241 | 1.3094 | 0.368185 | 0.377757 | 3.46626 | 0.30501 | 3.32553 | 101 | 500 | 0 | Img64 | 79 | 1.036 | 0 | Iron-rich | Fe | Al |  |  | 98.14784 | 1.852163 | 0 | 0 | 0.3876761 | 5665.725 | 4.339603 | 0 | 0 | 0 | 1.852163 | 0 | 0 | 0 | 0 | 0 | 0 | 0 | 0 | 0 | 98.14784 | 0 | 0 | 0 | 0 | 0 | 0 | 0 | 0 | 0 | 0 | 0 | 0 | 0 | 0 | 0 | 0 | 0 | 0 | 0 | 990909909
2045 | 39 | 155 | 24.1579 | 36.8625 | 2595 | 3031 | 2.02502 | 2.20911 | 1.65179 | 2.73702 | 1.28865 | 1.35325 | 2.02255 | 2.05034 | 7.9528 | 135 | 500 | 0 | Img64 | 99 | 1.02 | 0 | Iron-rich | Fe | Al |  |  | 98.77654 | 1.22346 | 0 | 0 | 0.2549115 | 6813.05 | 2.339201 | 0 | 0 | 0 | 1.22346 | 0 | 0 | 0 | 0 | 0 | 0 | 0 | 0 | 0 | 98.77654 | 0 | 0 | 0 | 0 | 0 | 0 | 0 | 0 | 0 | 0 | 0 | 0 | 0 | 0 | 0 | 0 | 0 | 0 | 0 | 990909909
2426 | 47 | 187 | 27.3028 | 32.6337 | 1265 | 1427 | 1.10455 | 0.920461 | 0.912491 | 1.55762 | 0.552277 | 0.656054 | 2.37423 | 0.47446 | 3.77118 | 124 | 500 | 0 | Img64 | 105 | 1.013 | 0 | Iron-rich | Fe | Al |  |  | 98.73206 | 1.267941 | 0 | 0 | 0.3146587 | 7095.977 | 3.617899 | 0 | 0 | 0 | 1.267941 | 0 | 0 | 0 | 0 | 0 | 0 | 0 | 0 | 0 | 98.73206 | 0 | 0 | 0 | 0 | 0 | 0 | 0 | 0 | 0 | 0 | 0 | 0 | 0 | 0 | 0 | 0 | 0 | 0 | 0 | 990909909
2565 | 50 | 198 | 29.3634 | 33.0843 | 2214 | 1032 | 0.920461 | 0.736369 | 0.709972 | 1.30355 | 0.368185 | 0.476389 | 2.73631 | 0.355845 | 2.84951 | 124 | 500 | 0 | Img64 | 84 | 1.015 | 0 | Iron-rich | Fe | Al |  |  | 99.11201 | 0.8879924 | 0 | 0 | 0.2137721 | 7143.535 | 5.862512 | 0 | 0 | 0 | 0.8879924 | 0 | 0 | 0 | 0 | 0 | 0 | 0 | 0 | 0 | 99.11201 | 0 | 0 | 0 | 0 | 0 | 0 | 0 | 0 | 0 | 0 | 0 | 0 | 0 | 0 | 0 | 0 | 0 | 0 | 0 | 990909909
2600 | 50 | 200 | 29.3478 | 32.666 | 2128 | 1255 | 4.41821 | 5.70686 | 4.29913 | 6.61257 | 2.53442 | 2.81072 | 2.35263 | 14.4202 | 16.2214 | 146 | 500 | 0 | Img64 | 68 | 1.034 | 0 | Iron-rich | Fe | Al | Si | Pd | 49.21339 | 17.01337 | 16.85502 | 9.927264 | 0.2265731 | 5890.564 | 13.68971 | 0 | 0 | 6.990964 | 17.01337 | 16.85502 | 0 | 0 | 0 | 0 | 0 | 0 | 0 | 0 | 49.21339 | 0 | 0 | 0 | 0 | 0 | 0 | 0 | 0 | 9.927264 | 0 | 0 | 0 | 0 | 0 | 0 | 0 | 0 | 0 | 0 | 662425424
2720 | 52 | 207 | 24.2397 | 38.4622 | 3055 | 2532 | 2.76138 | 3.31366 | 3.03614 | 3.59031 | 2.59901 | 2.63536 | 1.36236 | 6.57465 | 10.1623 | 23 | 500 | 0 | Img64 | 72 | 1.037 | 0 | Iron-rich | Fe | Al | Si | Pd | 49.25603 | 18.07576 | 17.30743 | 7.870897 | 0.1757418 | 6167.353 | 11.71454 | 0 | 0 | 7.489871 | 18.07576 | 17.30743 | 0 | 0 | 0 | 0 | 0 | 0 | 0 | 0 | 49.25603 | 0 | 0 | 0 | 0 | 0 | 0 | 0 | 0 | 7.870897 | 0 | 0 | 0 | 0 | 0 | 0 | 0 | 0 | 0 | 0 | 662425424
2849 | 56 | 224 | 31.9494 | 37.1075 | 1928 | 1696 | 3.68185 | 3.49775 | 2.7368 | 3.94438 | 1.52983 | 1.57083 | 2.51102 | 5.40545 | 12.4153 | 79 | 500 | 0 | Img64 | 136 | 1.032 | 0 | Iron-rich | Fe | Al |  |  | 99.52066 | 0.4793354 | 0 | 0 | 0.1197007 | 10018.05 | 2.46074 | 0 | 0 | 0 | 0.4793354 | 0 | 0 | 0 | 0 | 0 | 0 | 0 | 0 | 0 | 99.52066 | 0 | 0 | 0 | 0 | 0 | 0 | 0 | 0 | 0 | 0 | 0 | 0 | 0 | 0 | 0 | 0 | 0 | 0 | 0 | 990909909
3091 | 61 | 242 | 26.8995 | 38.1638 | 1116 | 2105 | 1.10455 | 0.736369 | 1.00973 | 1.18077 | 0.920461 | 1.05715 | 1.11693 | 0.643909 | 3.25049 | 135 | 500 | 0 | Img64 | 82 | 1.032 | 0 | Iron-rich | Fe | Al | Si |  | 96.98274 | 1.779532 | 1.237725 | 0 | 0.3866049 | 4933.525 | 3.470648 | 0 | 0 | 0 | 1.779532 | 1.237725 | 0 | 0 | 0 | 0 | 0 | 0 | 0 | 0 | 96.98274 | 0 | 0 | 0 | 0 | 0 | 0 | 0 | 0 | 0 | 0 | 0 | 0 | 0 | 0 | 0 | 0 | 0 | 0 | 0 | 990909909
3180 | 63 | 250 | 24.32 | 35.9698 | 1437 | 1733 | 2.3932 | 3.31366 | 2.70851 | 3.76123 | 2.067 | 2.14074 | 1.75698 | 5.20211 | 9.39314 | 23 | 500 | 0 | Img64 | 79 | 1.022 | 0 | Iron-rich | Fe | Al | Si | Mg | 43.88593 | 22.65132 | 22.39418 | 11.06857 | 0.09171379 | 8343.193 | 14.24139 | 0 | 0 | 11.06857 | 22.65132 | 22.39418 | 0 | 0 | 0 | 0 | 0 | 0 | 0 | 0 | 43.88593 | 0 | 0 | 0 | 0 | 0 | 0 | 0 | 0 | 0 | 0 | 0 | 0 | 0 | 0 | 0 | 0 | 0 | 0 | 0 | 552324323
3389 | 67 | 265 | 21.8327 | 35.7693 | 2268 | 2831 | 1.10455 | 0.920461 | 1.07504 | 1.30355 | 0.920461 | 1.0882 | 1.1979 | 0.643909 | 4.13937 | 124 | 500 | 0 | Img64 | 73 | 1.03 | 0 | Iron-rich | Fe | Al | Pd | Si | 76.31459 | 14.99286 | 7.133829 | 1.558722 | 0.3379004 | 5035.427 | 5.608549 | 0 | 0 | 0 | 14.99286 | 1.558722 | 0 | 0 | 0 | 0 | 0 | 0 | 0 | 0 | 76.31459 | 0 | 0 | 0 | 0 | 0 | 0 | 0 | 0 | 7.133829 | 0 | 0 | 0 | 0 | 0 | 0 | 0 | 0 | 0 | 0 | 871718717
3424 | 67 | 268 | 22.2905 | 35.463 | 2708 | 2447 | 1.84092 | 1.47274 | 1.71929 | 2.22138 | 1.30169 | 1.46894 | 1.51224 | 1.93173 | 5.98029 | 56 | 500 | 0 | Img64 | 81 | 1.036 | 0 | Iron-rich | Fe | Al | Pd | Ca | 73.835 | 7.602542 | 5.930615 | 5.008167 | 0.6376883 | 6078.013 | 7.813241 | 0 | 0 | 0 | 7.602542 | 1.320967 | 2.651579 | 3.651125 | 0 | 0 | 5.008167 | 0 | 0 | 0 | 73.835 | 0 | 0 | 0 | 0 | 0 | 0 | 0 | 0 | 5.930615 | 0 | 0 | 0 | 0 | 0 | 0 | 0 | 0 | 0 | 0 | 660606606
3427 | 67 | 268 | 22.0856 | 35.3693 | 1594 | 2955 | 1.65683 | 1.84092 | 1.8125 | 2.12546 | 1.55762 | 1.90032 | 1.11848 | 2.10118 | 6.65349 | 34 | 500 | 0 | Img64 | 87 | 1.011 | 0 | Iron-rich | Fe | Al | Pd | Cl | 74.69535 | 6.670375 | 6.394695 | 6.290304 | 0.5044075 | 8025.323 | 10.44375 | 0 | 0 | 0 | 6.670375 | 0 | 0 | 0 | 6.290304 | 0 | 0 | 0 | 0 | 0 | 74.69535 | 0 | 5.949274 | 0 | 0 | 0 | 0 | 0 | 0 | 6.394695 | 0 | 0 | 0 | 0 | 0 | 0 | 0 | 0 | 0 | 0 | 660606606
3538 | 70 | 279 | 25.8638 | 39.4055 | 1637 | 1514 | 3.49775 | 4.41821 | 2.56766 | 5.38799 | 2.067 | 2.50157 | 2.15385 | 4.54126 | 13.1738 | 146 | 500 | 0 | Img64 | 111 | 1.052 | 0 | Iron-rich | Fe | Al | Si |  | 97.65307 | 1.238123 | 1.108803 | 0 | 0.2793947 | 8298.436 | 6.368001 | 0 | 0 | 0 | 1.238123 | 1.108803 | 0 | 0 | 0 | 0 | 0 | 0 | 0 | 0 | 97.65307 | 0 | 0 | 0 | 0 | 0 | 0 | 0 | 0 | 0 | 0 | 0 | 0 | 0 | 0 | 0 | 0 | 0 | 0 | 0 | 990909909
3562 | 71 | 281 | 26.8918 | 35.8868 | 1063 | 2190 | 2.76138 | 2.76138 | 2.57496 | 3.38446 | 1.81374 | 2.21287 | 1.52944 | 4.60904 | 9.43781 | 135 | 500 | 0 | Img64 | 68 | 1.051 | 0 | Iron-rich | Fe | Al |  |  | 99.71585 | 0.2841465 | 0 | 0 | 0.06003296 | 8648.033 | 1.563551 | 0 | 0 | 0 | 0.2841465 | 0 | 0 | 0 | 0 | 0 | 0 | 0 | 0 | 0 | 99.71585 | 0 | 0 | 0 | 0 | 0 | 0 | 0 | 0 | 0 | 0 | 0 | 0 | 0 | 0 | 0 | 0 | 0 | 0 | 0 | 990909909
3572 | 71 | 282 | 27.5433 | 36.0179 | 2553 | 1479 | 0.552277 | 0.368185 | 0.34536 | 0.89387 | 0.184092 | 0.184092 | 4.85555 | 0.0847249 | 1.51741 | 124 | 500 | 0 | Img64 | 70 | 1.025 | 0 | Iron-rich | Fe | Al |  |  | 93.37774 | 6.622256 | 0 | 0 | 0.2327649 | 6906.582 | 2.912232 | 0 | 0 | 0 | 6.622256 | 0 | 0 | 0 | 0 | 0 | 0 | 0 | 0 | 0 | 93.37774 | 0 | 0 | 0 | 0 | 0 | 0 | 0 | 0 | 0 | 0 | 0 | 0 | 0 | 0 | 0 | 0 | 0 | 0 | 0 | 990909909
3779 | 75 | 297 | 26.3204 | 31.5349 | 2056 | 1253 | 1.28865 | 1.10455 | 1.17594 | 1.56204 | 0.787966 | 1.04617 | 1.4931 | 0.864194 | 4.47476 | 45 | 500 | 0 | Img64 | 86 | 1.028 | 0 | Iron-rich | Fe | Al |  |  | 95.57721 | 4.422785 | 0 | 0 | 0.2348454 | 5375.983 | 4.414797 | 0 | 0 | 0 | 4.422785 | 0 | 0 | 0 | 0 | 0 | 0 | 0 | 0 | 0 | 95.57721 | 0 | 0 | 0 | 0 | 0 | 0 | 0 | 0 | 0 | 0 | 0 | 0 | 0 | 0 | 0 | 0 | 0 | 0 | 0 | 990909909
3780 | 75 | 297 | 26.4362 | 31.527 | 2686 | 1295 | 1.10455 | 1.10455 | 1.29933 | 1.56204 | 1.12831 | 1.38486 | 1.12794 | 1.0167 | 4.35504 | 45 | 500 | 0 | Img64 | 116 | 1.038 | 0 | Iron-rich | Fe | Al |  |  | 97.59195 | 2.408049 | 0 | 0 | 0.1192068 | 10119.26 | 3.067942 | 0 | 0 | 0 | 2.408049 | 0 | 0 | 0 | 0 | 0 | 0 | 0 | 0 | 0 | 97.59195 | 0 | 0 | 0 | 0 | 0 | 0 | 0 | 0 | 0 | 0 | 0 | 0 | 0 | 0 | 0 | 0 | 0 | 0 | 0 | 990909909
3784 | 75 | 298 | 26.6275 | 31.5646 | 1677 | 1090 | 4.60231 | 5.52277 | 4.56252 | 5.70686 | 3.12957 | 3.26105 | 1.75001 | 15.5386 | 16.3994 | 0 | 500 | 0 | Img64 | 154 | 1.011 | 0 | Iron-rich | Fe | Al |  |  | 98.70144 | 1.298559 | 0 | 0 | 0.04482198 | 16864.07 | 0.9690311 | 0 | 0 | 0 | 1.298559 | 0 | 0 | 0 | 0 | 0 | 0 | 0 | 0 | 0 | 98.70144 | 0 | 0 | 0 | 0 | 0 | 0 | 0 | 0 | 0 | 0 | 0 | 0 | 0 | 0 | 0 | 0 | 0 | 0 | 0 | 990909909
4068 | 79 | 315 | 26.6273 | 31.5857 | 1687 | 3026 | 4.41821 | 5.33868 | 4.45927 | 5.52277 | 3.00569 | 3.15981 | 1.74782 | 14.7421 | 15.919 | 0 | 500 | 0 | Img64 | 157 | 1.03 | 0 | Iron-rich | Fe | Al |  |  | 98.9453 | 1.054697 | 0 | 0 | 0.06677826 | 18226.01 | 0.8533724 | 0 | 0 | 0 | 1.054697 | 0 | 0 | 0 | 0 | 0 | 0 | 0 | 0 | 0 | 98.9453 | 0 | 0 | 0 | 0 | 0 | 0 | 0 | 0 | 0 | 0 | 0 | 0 | 0 | 0 | 0 | 0 | 0 | 0 | 0 | 990909909
4081 | 80 | 317 | 25.4205 | 34.4628 | 1276 | 1733 | 1.47274 | 1.10455 | 1.57804 | 1.87669 | 1.28865 | 1.521 | 1.23385 | 1.47421 | 5.13608 | 124 | 500 | 0 | Img64 | 148 | 1.004 | 0 | Iron-rich | Fe | Al |  |  | 99.26092 | 0.7390843 | 0 | 0 | 0.08643612 | 12156.28 | 4.316751 | 0 | 0 | 0 | 0.7390843 | 0 | 0 | 0 | 0 | 0 | 0 | 0 | 0 | 0 | 99.26092 | 0 | 0 | 0 | 0 | 0 | 0 | 0 | 0 | 0 | 0 | 0 | 0 | 0 | 0 | 0 | 0 | 0 | 0 | 0 | 990909909
4789 | 94 | 373 | 22.0591 | 38.3318 | 1442 | 1191 | 3.49775 | 2.02502 | 1.98406 | 3.83201 | 1.18077 | 1.40438 | 2.72862 | 3.08399 | 9.71868 | 113 | 500 | 0 | Img64 | 86 | 1.017 | 0 | Iron-rich | Fe | Al | Pd | Si | 69.07454 | 17.36354 | 6.709579 | 4.449342 | 0.350461 | 7094.992 | 7.4377 | 0 | 0 | 0 | 17.36354 | 4.449342 | 2.402992 | 0 | 0 | 0 | 0 | 0 | 0 | 0 | 69.07454 | 0 | 0 | 0 | 0 | 0 | 0 | 0 | 0 | 6.709579 | 0 | 0 | 0 | 0 | 0 | 0 | 0 | 0 | 0 | 0 | 761617616
4995 | 96 | 384 | 28.2306 | 36.9623 | 2203 | 2488 | 2.57729 | 1.84092 | 1.76062 | 3.29402 | 1.12831 | 1.24219 | 2.65179 | 2.1859 | 7.5341 | 56 | 500 | 0 | Img64 | 145 | 1.02 | 0 | Iron-rich | Fe | Al |  |  | 99.47863 | 0.5213677 | 0 | 0 | 0.07461941 | 11747.45 | 1.947059 | 0 | 0 | 0 | 0.5213677 | 0 | 0 | 0 | 0 | 0 | 0 | 0 | 0 | 0 | 99.47863 | 0 | 0 | 0 | 0 | 0 | 0 | 0 | 0 | 0 | 0 | 0 | 0 | 0 | 0 | 0 | 0 | 0 | 0 | 0 | 990909909
5064 | 98 | 389 | 27.7752 | 42.1031 | 1781 | 1186 | 1.28865 | 0.920461 | 1.16867 | 1.60782 | 0.948647 | 1.05016 | 1.53103 | 0.779469 | 3.77118 | 113 | 500 | 0 | Img64 | 77 | 1.028 | 0 | Iron-rich | Fe | Al | Pd |  | 78.55496 | 12.90912 | 8.53592 | 0 | 0.3223964 | 5398.528 | 7.476181 | 0 | 0 | 0 | 12.90912 | 0 | 0 | 0 | 0 | 0 | 0 | 0 | 0 | 0 | 78.55496 | 0 | 0 | 0 | 0 | 0 | 0 | 0 | 0 | 8.53592 | 0 | 0 | 0 | 0 | 0 | 0 | 0 | 0 | 0 | 0 | 871718717
5066 | 98 | 389 | 27.9249 | 42.0946 | 2594 | 1232 | 0.920461 | 0.920461 | 1.04016 | 1.30355 | 0.920461 | 1.07401 | 1.21372 | 0.559185 | 3.35833 | 124 | 500 | 0 | Img64 | 86 | 1.039 | 0 | Iron-rich | Fe | Al | Pd |  | 83.11628 | 10.64219 | 6.241527 | 0 | 0.2114893 | 6385.066 | 3.294477 | 0 | 0 | 0 | 10.64219 | 0 | 0 | 0 | 0 | 0 | 0 | 0 | 0 | 0 | 83.11628 | 0 | 0 | 0 | 0 | 0 | 0 | 0 | 0 | 6.241527 | 0 | 0 | 0 | 0 | 0 | 0 | 0 | 0 | 0 | 0 | 981819818
5090 | 98 | 390 | 28.3248 | 42.1208 | 2718 | 1091 | 0.920461 | 0.736369 | 0.92769 | 1.30355 | 0.736369 | 0.878727 | 1.48345 | 0.457515 | 2.99014 | 124 | 500 | 0 | Img64 | 87 | 1.029 | 0 | Iron-rich | Fe | Al | Mn | Si | 79.02998 | 15.23155 | 3.120745 | 2.617719 | 0.3116548 | 5763.806 | 7.582462 | 0 | 0 | 0 | 15.23155 | 2.617719 | 0 | 0 | 0 | 0 | 0 | 0 | 0 | 3.120745 | 79.02998 | 0 | 0 | 0 | 0 | 0 | 0 | 0 | 0 | 0 | 0 | 0 | 0 | 0 | 0 | 0 | 0 | 0 | 0 | 0 | 871718717
5105 | 98 | 390 | 28.1996 | 42.0238 | 2044 | 1618 | 6.07505 | 2.3932 | 2.44123 | 5.89095 | 1.10455 | 1.15918 | 5.08202 | 5.50712 | 17.3942 | 90 | 500 | 0 | Img64 | 75 | 1.027 | 0 | Iron-rich | Fe | Al | Ca | Pd | 54.8765 | 12.41376 | 11.34193 | 10.88171 | 0.6965546 | 5795.149 | 5.642672 | 0 | 0 | 0 | 12.41376 | 3.529826 | 0 | 2.568377 | 1.469123 | 0 | 11.34193 | 2.918765 | 0 | 0 | 54.8765 | 0 | 0 | 0 | 0 | 0 | 0 | 0 | 0 | 10.88171 | 0 | 0 | 0 | 0 | 0 | 0 | 0 | 0 | 0 | 0 | 862516516
5218 | 100 | 399 | 25.8217 | 31.8103 | 1396 | 1816 | 7.91597 | 7.91597 | 6.20757 | 9.37241 | 3.54889 | 3.95149 | 2.37187 | 31.3482 | 25.0952 | 135 | 500 | 0 | Img64 | 107 | 1.003 | 0 | Iron-rich | Fe | Al | Mn | Mg | 40.80991 | 26.73765 | 11.24457 | 7.89124 | 0.1273283 | 22296.54 | 6.752518 | 0 | 0 | 7.89124 | 26.73765 | 0 | 0 | 0 | 0 | 0 | 7.428015 | 3.350979 | 2.537636 | 11.24457 | 40.80991 | 0 | 0 | 0 | 0 | 0 | 0 | 0 | 0 | 0 | 0 | 0 | 0 | 0 | 0 | 0 | 0 | 0 | 0 | 0 | 643425334
5265 | 101 | 402 | 22.1262 | 36.5939 | 1814 | 2441 | 4.7864 | 3.86594 | 4.00708 | 5.40296 | 3.04016 | 3.26413 | 1.65525 | 11.9123 | 14.1683 | 68 | 500 | 0 | Img64 | 134 | 1.028 | 0 | Iron-rich | Fe | Al |  |  | 96.35427 | 3.645726 | 0 | 0 | 0.08531854 | 11663.44 | 1.444155 | 0 | 0 | 0 | 3.645726 | 0 | 0 | 0 | 0 | 0 | 0 | 0 | 0 | 0 | 96.35427 | 0 | 0 | 0 | 0 | 0 | 0 | 0 | 0 | 0 | 0 | 0 | 0 | 0 | 0 | 0 | 0 | 0 | 0 | 0 | 990909909
5285 | 101 | 403 | 21.965 | 36.2171 | 2982 | 2440 | 1.28865 | 1.65683 | 1.28158 | 1.88686 | 0.948647 | 0.995919 | 1.89459 | 1.22004 | 4.96507 | 11 | 500 | 0 | Img64 | 79 | 1.033 | 0 | Iron-rich | Fe | Al | Pd | Si | 81.29233 | 9.688184 | 7.319645 | 1.69984 | 0.3847423 | 5623.631 | 8.325816 | 0 | 0 | 0 | 9.688184 | 1.69984 | 0 | 0 | 0 | 0 | 0 | 0 | 0 | 0 | 81.29233 | 0 | 0 | 0 | 0 | 0 | 0 | 0 | 0 | 7.319645 | 0 | 0 | 0 | 0 | 0 | 0 | 0 | 0 | 0 | 0 | 770707707
5310 | 101 | 404 | 22.2043 | 36.2968 | 2234 | 2008 | 2.57729 | 2.57729 | 2.35356 | 3.00983 | 1.60782 | 1.66898 | 1.8034 | 3.79568 | 8.7112 | 113 | 500 | 0 | Img64 | 93 | 1.019 | 0 | Iron-rich | Fe | Al | Si | Ca | 79.40852 | 10.73283 | 6.942119 | 1.829918 | 0.2450178 | 7611.048 | 9.351181 | 0 | 0.6586708 | 0.4279471 | 10.73283 | 6.942119 | 0 | 0 | 0 | 0 | 1.829918 | 0 | 0 | 0 | 79.40852 | 0 | 0 | 0 | 0 | 0 | 0 | 0 | 0 | 0 | 0 | 0 | 0 | 0 | 0 | 0 | 0 | 0 | 0 | 0 | 770707707
5318 | 101 | 404 | 22.2982 | 36.1248 | 2744 | 2941 | 1.47274 | 1.28865 | 1.2673 | 2.08273 | 0.750807 | 1.00508 | 2.07219 | 1.11837 | 5.02824 | 45 | 500 | 0 | Img64 | 134 | 1.025 | 0 | Iron-rich | Fe | Al |  |  | 96.97736 | 3.022641 | 0 | 0 | 0.1054806 | 11877.76 | 2.128726 | 0 | 0 | 0 | 3.022641 | 0 | 0 | 0 | 0 | 0 | 0 | 0 | 0 | 0 | 96.97736 | 0 | 0 | 0 | 0 | 0 | 0 | 0 | 0 | 0 | 0 | 0 | 0 | 0 | 0 | 0 | 0 | 0 | 0 | 0 | 990909909
5389 | 102 | 408 | 25.3345 | 36.9162 | 2858 | 2742 | 1.65683 | 2.20911 | 1.83138 | 2.20911 | 1.3094 | 1.45149 | 1.52196 | 2.13507 | 6.59977 | 0 | 500 | 0 | Img64 | 130 | 1.042 | 0 | Iron-rich | Fe | Al |  |  | 99.45383 | 0.5461653 | 0 | 0 | 0.1192778 | 9855.79 | 2.35779 | 0 | 0 | 0 | 0.5461653 | 0 | 0 | 0 | 0 | 0 | 0 | 0 | 0 | 0 | 99.45383 | 0 | 0 | 0 | 0 | 0 | 0 | 0 | 0 | 0 | 0 | 0 | 0 | 0 | 0 | 0 | 0 | 0 | 0 | 0 | 990909909
5683 | 109 | 434 | 30.2585 | 41.3281 | 2982 | 1302 | 2.20911 | 2.20911 | 2.47676 | 2.63039 | 2.32909 | 2.51392 | 1.04633 | 4.0668 | 7.47677 | 56 | 500 | 0 | Img64 | 136 | 0.912 | 0 | Iron-rich | Fe | Al |  |  | 98.91472 | 1.085278 | 0 | 0 | 0.01071284 | 22299.09 | 4.716276 | 0 | 0 | 0 | 1.085278 | 0 | 0 | 0 | 0 | 0 | 0 | 0 | 0 | 0 | 98.91472 | 0 | 0 | 0 | 0 | 0 | 0 | 0 | 0 | 0 | 0 | 0 | 0 | 0 | 0 | 0 | 0 | 0 | 0 | 0 | 990909909
5722 | 110 | 439 | 25.8192 | 34.9573 | 1397 | 1097 | 1.47274 | 1.28865 | 1.42103 | 2.08273 | 0.964847 | 1.17985 | 1.76525 | 1.25393 | 5.24392 | 45 | 500 | 0 | Img64 | 129 | 1.025 | 0 | Iron-rich | Fe | Al |  |  | 98.77542 | 1.224582 | 0 | 0 | 0.1194855 | 10785.76 | 2.669038 | 0 | 0 | 0 | 1.224582 | 0 | 0 | 0 | 0 | 0 | 0 | 0 | 0 | 0 | 98.77542 | 0 | 0 | 0 | 0 | 0 | 0 | 0 | 0 | 0 | 0 | 0 | 0 | 0 | 0 | 0 | 0 | 0 | 0 | 0 | 990909909
5818 | 113 | 449 | 22.8306 | 39.8421 | 1545 | 1177 | 4.41821 | 4.41821 | 3.75203 | 4.99221 | 3.04016 | 3.49392 | 1.42883 | 9.96365 | 15.8867 | 158 | 500 | 0 | Img64 | 78 | 1.021 | 0 | Iron-rich | Fe | Al | Pd | Cl | 70.12165 | 16.11766 | 6.670806 | 2.246429 | 0.5129113 | 6435.452 | 7.772411 | 0 | 1.030336 | 0 | 16.11766 | 1.938899 | 0 | 1.874216 | 2.246429 | 0 | 0 | 0 | 0 | 0 | 70.12165 | 0 | 0 | 0 | 0 | 0 | 0 | 0 | 0 | 6.670806 | 0 | 0 | 0 | 0 | 0 | 0 | 0 | 0 | 0 | 0 | 761617616
5834 | 113 | 449 | 22.7364 | 39.6469 | 1033 | 2244 | 2.57729 | 3.49775 | 2.71907 | 4.06083 | 2.07104 | 2.17575 | 1.86641 | 5.236 | 10.3508 | 146 | 500 | 0 | Img64 | 100 | 1 | 0 | Iron-rich | Fe | Al | S |  | 86.68481 | 9.559432 | 3.755753 | 0 | 0.2495235 | 8686.251 | 7.327728 | 0 | 0 | 0 | 9.559432 | 0 | 0 | 3.755753 | 0 | 0 | 0 | 0 | 0 | 0 | 86.68481 | 0 | 0 | 0 | 0 | 0 | 0 | 0 | 0 | 0 | 0 | 0 | 0 | 0 | 0 | 0 | 0 | 0 | 0 | 0 | 880808808
5970 | 115 | 457 | 26.8579 | 41.0353 | 2942 | 2905 | 4.7864 | 9.02052 | 4.60928 | 9.39607 | 1.84092 | 2.51708 | 3.73293 | 21.8082 | 26.4031 | 169 | 500 | 0 | Img64 | 78 | 1.019 | 0 | Iron-rich | Fe | Al | Pd | Mg | 62.16155 | 28.7469 | 6.684429 | 1.280587 | 0.2887797 | 8320.794 | 9.555034 | 0 | 0 | 1.280587 | 28.7469 | 1.126532 | 0 | 0 | 0 | 0 | 0 | 0 | 0 | 0 | 62.16155 | 0 | 0 | 0 | 0 | 0 | 0 | 0 | 0 | 6.684429 | 0 | 0 | 0 | 0 | 0 | 0 | 0 | 0 | 0 | 0 | 752527525
6208 | 118 | 472 | 27.9973 | 39.1817 | 2986 | 2719 | 1.28865 | 0.920461 | 1.1735 | 1.44074 | 0.736369 | 1.13337 | 1.2712 | 0.864194 | 4.24721 | 113 | 500 | 0 | Img64 | 125 | 1.003 | 0 | Iron-rich | Fe | Al |  |  | 99.28702 | 0.7129764 | 0 | 0 | 0.1193954 | 9344.826 | 1.904989 | 0 | 0 | 0 | 0.7129764 | 0 | 0 | 0 | 0 | 0 | 0 | 0 | 0 | 0 | 99.28702 | 0 | 0 | 0 | 0 | 0 | 0 | 0 | 0 | 0 | 0 | 0 | 0 | 0 | 0 | 0 | 0 | 0 | 0 | 0 | 990909909
6393 | 121 | 483 | 30.9283 | 38.4326 | 2522 | 2693 | 4.23412 | 3.86594 | 3.78076 | 4.6214 | 3.14087 | 3.1974 | 1.44536 | 10.5059 | 13.373 | 124 | 500 | 0 | Img64 | 139 | 1.016 | 0 | Iron-rich | Fe | Al |  |  | 99.72019 | 0.2798105 | 0 | 0 | 0.0626647 | 11757.32 | 1.37451 | 0 | 0 | 0 | 0.2798105 | 0 | 0 | 0 | 0 | 0 | 0 | 0 | 0 | 0 | 99.72019 | 0 | 0 | 0 | 0 | 0 | 0 | 0 | 0 | 0 | 0 | 0 | 0 | 0 | 0 | 0 | 0 | 0 | 0 | 0 | 990909909
6405 | 122 | 485 | 22.2064 | 35.1218 | 2241 | 2249 | 6.99551 | 3.49775 | 4.60494 | 6.94106 | 3.12957 | 3.27942 | 2.11655 | 16.3011 | 16.6497 | 79 | 500 | 0 | Img64 | 124 | 1.05 | 0 | Iron-rich | Fe | Al | Si | Cl | 90.28158 | 4.394674 | 3.46015 | 1.863594 | 0.1259171 | 10822.77 | 4.266028 | 0 | 0 | 0 | 4.394674 | 3.46015 | 0 | 0 | 1.863594 | 0 | 0 | 0 | 0 | 0 | 90.28158 | 0 | 0 | 0 | 0 | 0 | 0 | 0 | 0 | 0 | 0 | 0 | 0 | 0 | 0 | 0 | 0 | 0 | 0 | 0 | 880808808
6616 | 126 | 502 | 32.4175 | 35.1488 | 2427 | 2107 | 2.20911 | 2.3932 | 1.92456 | 3.12411 | 1.28865 | 1.57309 | 1.98597 | 2.7112 | 7.70383 | 135 | 500 | 0 | Img64 | 86 | 1.025 | 0 | Iron-rich | Fe | Al | Si | Ti | 88.63888 | 3.712718 | 3.587715 | 2.681942 | 0.5770969 | 6239.504 | 7.195422 | 0 | 0 | 0 | 3.712718 | 3.587715 | 0 | 0 | 0 | 0 | 0 | 2.681942 | 0 | 0 | 88.63888 | 1.378749 | 0 | 0 | 0 | 0 | 0 | 0 | 0 | 0 | 0 | 0 | 0 | 0 | 0 | 0 | 0 | 0 | 0 | 0 | 880808808
6793 | 130 | 518 | 25.4496 | 41.0805 | 1433 | 2639 | 5.33868 | 4.41821 | 4.76613 | 5.33868 | 4.30604 | 4.52712 | 1.17927 | 16.4197 | 15.2157 | 90 | 500 | 0 | Img64 | 133 | 1 | 0 | Iron-rich | Fe | Al | Cl | Ca | 93.83908 | 2.227975 | 2.11341 | 1.819539 | 0.164626 | 12704.34 | 5.363215 | 0 | 0 | 0 | 2.227975 | 0 | 0 | 0 | 2.11341 | 0 | 1.819539 | 0 | 0 | 0 | 93.83908 | 0 | 0 | 0 | 0 | 0 | 0 | 0 | 0 | 0 | 0 | 0 | 0 | 0 | 0 | 0 | 0 | 0 | 0 | 0 | 880808808
6804 | 130 | 520 | 25.4561 | 40.9666 | 1464 | 1212 | 15.2797 | 11.4137 | 11.7098 | 15.967 | 8.20192 | 9.75699 | 1.63646 | 108.16 | 42.274 | 68 | 500 | 0 | Img64 | 181 | 0.391 | 0 | Iron-rich | Fe | Al | Mg |  | 98.77134 | 1.146698 | 0.08196046 | 0 | 0.02365213 | 22917.53 | 0.9970356 | 0 | 0 | 0.08196046 | 1.146698 | 0 | 0 | 0 | 0 | 0 | 0 | 0 | 0 | 0 | 98.77134 | 0 | 0 | 0 | 0 | 0 | 0 | 0 | 0 | 0 | 0 | 0 | 0 | 0 | 0 | 0 | 0 | 0 | 0 | 0 | 990909909
6818 | 130 | 520 | 25.578 | 40.693 | 2131 | 2697 | 2.76138 | 2.02502 | 2.34281 | 3.04016 | 1.65683 | 1.87527 | 1.62119 | 3.86346 | 8.34302 | 124 | 500 | 0 | Img64 | 77 | 1.025 | 0 | Iron-rich | Fe | Al | Si |  | 96.20643 | 2.68295 | 1.110621 | 0 | 0.2538071 | 6093.134 | 3.058302 | 0 | 0 | 0 | 2.68295 | 1.110621 | 0 | 0 | 0 | 0 | 0 | 0 | 0 | 0 | 96.20643 | 0 | 0 | 0 | 0 | 0 | 0 | 0 | 0 | 0 | 0 | 0 | 0 | 0 | 0 | 0 | 0 | 0 | 0 | 0 | 990909909
6873 | 131 | 522 | 27.9859 | 41.0621 | 2925 | 2740 | 1.10455 | 0.920461 | 1.02693 | 1.56204 | 0.5578 | 0.759404 | 2.05692 | 0.626964 | 3.72651 | 135 | 500 | 0 | Img64 | 106 | 1.019 | 0 | Iron-rich | Fe | Al |  |  | 98.09093 | 1.909072 | 0 | 0 | 0.2695727 | 7073.407 | 2.582185 | 0 | 0 | 0 | 1.909072 | 0 | 0 | 0 | 0 | 0 | 0 | 0 | 0 | 0 | 98.09093 | 0 | 0 | 0 | 0 | 0 | 0 | 0 | 0 | 0 | 0 | 0 | 0 | 0 | 0 | 0 | 0 | 0 | 0 | 0 | 990909909
6926 | 132 | 525 | 22.3627 | 38.8307 | 1050 | 2581 | 2.02502 | 2.02502 | 1.65773 | 2.86376 | 1.0291 | 1.12982 | 2.53471 | 1.93173 | 6.59977 | 135 | 500 | 0 | Img64 | 66 | 1.032 | 0 | Iron-rich | Fe | Al | Pd |  | 77.86027 | 14.22826 | 7.911468 | 0 | 0.2813428 | 5124.826 | 4.259947 | 0 | 0 | 0 | 14.22826 | 0 | 0 | 0 | 0 | 0 | 0 | 0 | 0 | 0 | 77.86027 | 0 | 0 | 0 | 0 | 0 | 0 | 0 | 0 | 7.911468 | 0 | 0 | 0 | 0 | 0 | 0 | 0 | 0 | 0 | 0 | 871718717
6947 | 132 | 527 | 22.5116 | 38.3878 | 1859 | 2939 | 2.94548 | 3.12957 | 3.05749 | 3.42085 | 2.73404 | 2.76738 | 1.23613 | 6.38826 | 9.83879 | 23 | 500 | 0 | Img64 | 146 | 1.041 | 0 | Iron-rich | Fe | Al |  |  | 97.08104 | 2.918955 | 0 | 0 | 0.06948715 | 15232.78 | 1.463383 | 0 | 0 | 0 | 2.918955 | 0 | 0 | 0 | 0 | 0 | 0 | 0 | 0 | 0 | 97.08104 | 0 | 0 | 0 | 0 | 0 | 0 | 0 | 0 | 0 | 0 | 0 | 0 | 0 | 0 | 0 | 0 | 0 | 0 | 0 | 990909909
7023 | 134 | 534 | 23.5844 | 36.7335 | 1541 | 1684 | 1.28865 | 1.10455 | 1.28251 | 1.71431 | 0.920461 | 1.13182 | 1.51466 | 0.948919 | 4.72323 | 124 | 500 | 0 | Img64 | 124 | 1.001 | 0 | Iron-rich | Fe | Al |  |  | 98.35636 | 1.643638 | 0 | 0 | 0.1846434 | 8630.961 | 4.080807 | 0 | 0 | 0 | 1.643638 | 0 | 0 | 0 | 0 | 0 | 0 | 0 | 0 | 0 | 98.35636 | 0 | 0 | 0 | 0 | 0 | 0 | 0 | 0 | 0 | 0 | 0 | 0 | 0 | 0 | 0 | 0 | 0 | 0 | 0 | 990909909
7053 | 134 | 535 | 23.3885 | 36.4436 | 2524 | 1211 | 1.65683 | 2.3932 | 2.06318 | 2.73404 | 1.52983 | 1.71463 | 1.59454 | 2.81287 | 7.24922 | 146 | 500 | 0 | Img64 | 71 | 1.033 | 0 | Iron-rich | Fe | Al | Si | Pd | 36.20479 | 25.44724 | 24.91976 | 8.852133 | 0.4095928 | 6921.06 | 16.66821 | 0 | 0 | 4.576079 | 25.44724 | 24.91976 | 0 | 0 | 0 | 0 | 0 | 0 | 0 | 0 | 36.20479 | 0 | 0 | 0 | 0 | 0 | 0 | 0 | 0 | 8.852133 | 0 | 0 | 0 | 0 | 0 | 0 | 0 | 0 | 0 | 0 | 664345343
7110 | 135 | 537 | 28.1679 | 33.5282 | 1863 | 2716 | 2.76138 | 2.20911 | 2.37922 | 3.00569 | 2.02502 | 2.23974 | 1.34198 | 3.94818 | 8.43246 | 79 | 500 | 0 | Img64 | 140 | 1.041 | 0 | Iron-rich | Fe | Al |  |  | 99.43031 | 0.569694 | 0 | 0 | 0.08655473 | 16686.53 | 3.759684 | 0 | 0 | 0 | 0.569694 | 0 | 0 | 0 | 0 | 0 | 0 | 0 | 0 | 0 | 99.43031 | 0 | 0 | 0 | 0 | 0 | 0 | 0 | 0 | 0 | 0 | 0 | 0 | 0 | 0 | 0 | 0 | 0 | 0 | 0 | 990909909
7245 | 137 | 545 | 29.3096 | 39.0488 | 1925 | 1393 | 10.6774 | 6.81141 | 7.63631 | 9.57652 | 5.46722 | 6.2088 | 1.54241 | 45.2601 | 28.4876 | 101 | 500 | 0 | Img64 | 118 | 1.009 | 0 | Iron-rich | Fe | Al | Si | Ti | 85.34147 | 6.1446 | 4.714713927 | 3.799218 | 0.06325613 | 17973.04 | 6.400313 | 0 | 0 | 0 | 6.1446 | 4.714713927 | 0 | 0 | 0 | 0 | 0 | 3.799218 | 0 | 0 | 85.34147 | 0 | 0 | 0 | 0 | 0 | 0 | 0 | 0 | 0 | 0 | 0 | 0 | 0 | 0 | 0 | 0 | 0 | 0 | 0 | 880808808
7330 | 139 | 554 | 24.7341 | 40.2624 | 1644 | 2995 | 6.62732 | 8.46825 | 6.97011 | 8.95746 | 5.23393 | 5.28962 | 1.6934 | 37.2451 | 23.6501 | 158 | 500 | 0 | Img64 | 70 | 1.044 | 0 | Iron-rich | Fe | Al | Si | Mg | 44.47686 | 19.25992 | 19.15822 | 10.39003 | 0.1457106 | 6068.67 | 11.15912 | 0 | 0 | 10.39003 | 19.25992 | 19.15822 | 0 | 0 | 0 | 0 | 0 | 0 | 0 | 0 | 44.47686 | 0 | 0 | 0 | 0 | 0 | 0 | 0 | 0 | 6.714959 | 0 | 0 | 0 | 0 | 0 | 0 | 0 | 0 | 0 | 0 | 662425424
7484 | 142 | 568 | 31.3022 | 37.1561 | 2505 | 1437 | 2.76138 | 3.49775 | 2.89845 | 3.49775 | 2.47725 | 2.67007 | 1.30998 | 5.7613 | 10.6561 | 0 | 500 | 0 | Img64 | 129 | 1.004 | 0 | Iron-rich | Fe | Al |  |  | 99.34976 | 0.6502394 | 0 | 0 | 0.125965 | 13755.88 | 4.848948 | 0 | 0 | 0 | 0.6502394 | 0 | 0 | 0 | 0 | 0 | 0 | 0 | 0 | 0 | 99.34976 | 0 | 0 | 0 | 0 | 0 | 0 | 0 | 0 | 0 | 0 | 0 | 0 | 0 | 0 | 0 | 0 | 0 | 0 | 0 | 990909909
7622 | 145 | 579 | 26.5777 | 33.3073 | 1421 | 1866 | 1.28865 | 1.28865 | 1.27565 | 1.82238 | 0.89387 | 0.943891 | 1.93071 | 1.0167 | 4.50755 | 45 | 500 | 0 | Img64 | 118 | 1.009 | 0 | Iron-rich | Fe | Al |  |  | 99.01591 | 0.9840947 | 0 | 0 | 0.2228329 | 8434.147 | 6.442969 | 0 | 0 | 0 | 0.9840947 | 0 | 0 | 0 | 0 | 0 | 0 | 0 | 0 | 0 | 99.01591 | 0 | 0 | 0 | 0 | 0 | 0 | 0 | 0 | 0 | 0 | 0 | 0 | 0 | 0 | 0 | 0 | 0 | 0 | 0 | 990909909
7643 | 146 | 581 | 25.6904 | 39.0856 | 2737 | 1196 | 3.49775 | 3.31366 | 3.48356 | 4.21264 | 3.00569 | 3.57263 | 1.17914 | 8.4386 | 11.6027 | 56 | 500 | 0 | Img64 | 152 | 1.041 | 0 | Iron-rich | Fe | Al |  |  | 99.55623 | 0.4437749 | 0 | 0 | 0.07251719 | 16264.04 | 2.718324 | 0 | 0 | 0 | 0.4437749 | 0 | 0 | 0 | 0 | 0 | 0 | 0 | 0 | 0 | 99.55623 | 0 | 0 | 0 | 0 | 0 | 0 | 0 | 0 | 0 | 0 | 0 | 0 | 0 | 0 | 0 | 0 | 0 | 0 | 0 | 990909909
7936 | 151 | 601 | 22.9652 | 38.0987 | 2259 | 2467 | 5.70686 | 7.73188 | 5.296 | 7.54778 | 4.00098 | 5.68309 | 1.32811 | 21.9268 | 21.163 | 0 | 500 | 0 | Img64 | 132 | 1.034 | 0 | Iron-rich | Fe | Al | Zn |  | 97.07094 | 1.902644 | 1.02642 | 0 | 0.09845112 | 15049.27 | 2.773326 | 0 | 0 | 0 | 1.902644 | 0 | 0 | 0 | 0 | 0 | 0 | 0 | 0 | 0 | 97.07094 | 0 | 0 | 0 | 1.02642 | 0 | 0 | 0 | 0 | 0 | 0 | 0 | 0 | 0 | 0 | 0 | 0 | 0 | 0 | 0 | 990909909
7979 | 152 | 605 | 25.7107 | 36.6837 | 2852 | 1954 | 2.3932 | 2.3932 | 2.49295 | 2.61097 | 2.24783 | 2.55211 | 1.02307 | 4.11763 | 7.97654 | 169 | 500 | 0 | Img64 | 126 | 1.021 | 0 | Iron-rich | Fe | Al |  |  | 99.35127 | 0.648732 | 0 | 0 | 0.1118467 | 13571.12 | 4.494725 | 0 | 0 | 0 | 0.648732 | 0 | 0 | 0 | 0 | 0 | 0 | 0 | 0 | 0 | 99.35127 | 0 | 0 | 0 | 0 | 0 | 0 | 0 | 0 | 0 | 0 | 0 | 0 | 0 | 0 | 0 | 0 | 0 | 0 | 0 | 990909909
8087 | 154 | 613 | 23.8534 | 33.085 | 3001 | 1027 | 2.20911 | 2.20911 | 2.08772 | 2.46671 | 1.7787 | 1.97483 | 1.24907 | 2.96537 | 7.38081 | 101 | 500 | 0 | Img64 | 67 | 1.04 | 0 | Iron-rich | Fe | Al | Si | Pd | 44.9114 | 23.15676 | 20.69498 | 6.765114 | 0.3055904 | 6378.966 | 11.33093 | 0 | 0 | 4.471751 | 23.15676 | 20.69498 | 0 | 0 | 0 | 0 | 0 | 0 | 0 | 0 | 44.9114 | 0 | 0 | 0 | 0 | 0 | 0 | 0 | 0 | 6.765114 | 0 | 0 | 0 | 0 | 0 | 0 | 0 | 0 | 0 | 0 | 763436434
8190 | 156 | 623 | 25.1001 | 31.7189 | 1578 | 2314 | 0.736369 | 0.920461 | 0.759064 | 1.30355 | 0.373707 | 0.476389 | 2.73631 | 0.389735 | 3.51084 | 34 | 500 | 0 | Img64 | 97 | 1.014 | 0 | Iron-rich | Fe | Al | Si |  | 94.72749 | 4.170029 | 1.10248 | 0 | 0.2687326 | 6738.388 | 4.997663 | 0 | 0 | 0 | 4.170029 | 1.10248 | 0 | 0 | 0 | 0 | 0 | 0 | 0 | 0 | 94.72749 | 0 | 0 | 0 | 0 | 0 | 0 | 0 | 0 | 0 | 0 | 0 | 0 | 0 | 0 | 0 | 0 | 0 | 0 | 0 | 990909909
8205 | 156 | 624 | 25.4722 | 31.7189 | 1551 | 2313 | 1.28865 | 1.47274 | 1.38637 | 1.71431 | 1.12831 | 1.51054 | 1.1349 | 1.20309 | 5.13608 | 146 | 500 | 0 | Img64 | 102 | 1.014 | 0 | Iron-rich | Fe | Al | Mn |  | 94.19393 | 3.612409 | 2.19366 | 0 | 0.2669185 | 6672.578 | 6.59311 | 0 | 0 | 0 | 3.612409 | 0 | 0 | 0 | 0 | 0 | 0 | 0 | 0 | 2.19366 | 94.19393 | 0 | 0 | 0 | 0 | 0 | 0 | 0 | 0 | 0 | 0 | 0 | 0 | 0 | 0 | 0 | 0 | 0 | 0 | 0 | 880808808
8416 | 161 | 644 | 23.0827 | 36.2973 | 2911 | 2004 | 1.28865 | 0.920461 | 1.1495 | 1.52983 | 0.920461 | 1.05404 | 1.45139 | 0.711689 | 4.66006 | 101 | 500 | 0 | Img64 | 127 | 1.041 | 0 | Iron-rich | Fe | Al |  |  | 97.92077 | 2.079229 | 0 | 0 | 0.1351588 | 9924.946 | 1.913854 | 0 | 0 | 0 | 2.079229 | 0 | 0 | 0 | 0 | 0 | 0 | 0 | 0 | 0 | 97.92077 | 0 | 0 | 0 | 0 | 0 | 0 | 0 | 0 | 0 | 0 | 0 | 0 | 0 | 0 | 0 | 0 | 0 | 0 | 0 | 990909909
1017 | 19 | 76 | 28.3266 | 30.8393 | 2727 | 2991 | 11.7819 | 13.0706 | 10.3787 | 14.3953 | 8.09454 | 11.0684 | 1.30057 | 83.3863 | 42.7066 | 23 | 500 | 0 | Img64 | 58 | 1.044 | 0 | Magnesium-rich | Mg | Al | Si | Pd | 30.20004 | 29.41789 | 25.27081 | 11.50987 | 0.1049919 | 7853.323 | 14.60069 | 0 | 0 | 30.20004 | 29.41789 | 25.27081 | 0 | 0 | 0 | 0 | 0 | 0 | 0 | 0 | 3.601378 | 0 | 0 | 0 | 0 | 0 | 0 | 0 | 0 | 11.50987 | 0 | 0 | 0 | 0 | 0 | 0 | 0 | 0 | 0 | 0 | 646242043
3811 | 75 | 299 | 26.1562 | 30.9228 | 1164 | 2530 | 1.47274 | 1.84092 | 1.71841 | 2.34307 | 1.15058 | 1.32265 | 1.77149 | 1.88089 | 5.87245 | 45 | 500 | 0 | Img64 | 74 | 1.037 | 0 | Magnesium-rich | Mg | Al | Pd | Fe | 70.22677 | 14.39117 | 11.06811 | 4.313948 | 0.08524042 | 8542.743 | 22.41786 | 0 | 0 | 70.22677 | 14.39117 | 0 | 0 | 0 | 0 | 0 | 0 | 0 | 0 | 0 | 4.313948 | 0 | 0 | 0 | 0 | 0 | 0 | 0 | 0 | 11.06811 | 0 | 0 | 0 | 0 | 0 | 0 | 0 | 0 | 0 | 0 | 716511015
58 | 2 | 5 | 27.2349 | 42.0562 | 2925 | 1428 | 5.52277 | 11.5978 | 4.4502 | 11.7612 | 3.12411 | 3.38196 | 3.47762 | 17.7245 | 29.7821 | 158 | 500 | 0 | Img64 | 71 | 1.029 | 0 | Nickel-rich | Ni | Al | Pd | Si | 50.0209 | 14.62712 | 9.189263 | 6.505887 | 1 | 5781.532 | 7.363833 | 0 | 1.773395 | 1.57564 | 14.62712 | 6.505887 | 0 | 4.752158 | 0 | 3.462387 | 2.35843 | 0 | 0 | 0 | 5.734818 | 0 | 50.0209 | 0 | 0 | 0 | 0 | 0 | 0 | 9.189263 | 0 | 0 | 0 | 0 | 0 | 0 | 0 | 0 | 0 | 0 | 101015410
278 | 5 | 20 | 26.2436 | 40.9773 | 1655 | 1159 | 1.28865 | 0.920461 | 1.15867 | 1.55762 | 0.741892 | 1.09158 | 1.42694 | 0.830304 | 4.46288 | 56 | 500 | 0 | Img64 | 94 | 1 | 0 | Nickel-rich | Ni | Al |  |  | 97.75231 | 2.247694 | 0 | 0 | 0.2376603 | 6810.584 | 0.6781458 | 0 | 0 | 0 | 2.247694 | 0 | 0 | 0 | 0 | 0 | 0 | 0 | 0 | 0 | 0 | 0 | 97.75231 | 0 | 0 | 0 | 0 | 0 | 0 | 0 | 0 | 0 | 0 | 0 | 0 | 0 | 0 | 0 | 0 | 0 | 9900
1409 | 27 | 107 | 24.9341 | 36.3053 | 2731 | 1963 | 1.65683 | 1.10455 | 1.3883 | 1.82238 | 1.10455 | 1.2807 | 1.42296 | 1.32171 | 4.87574 | 135 | 500 | 0 | Img64 | 133 | 1.003 | 0 | Nickel-rich | Ni | Al |  |  | 99.59549 | 0.4045072 | 0 | 0 | 0.08297393 | 14351.58 | 1.403278 | 0 | 0 | 0 | 0.4045072 | 0 | 0 | 0 | 0 | 0 | 0 | 0 | 0 | 0 | 0 | 0 | 99.59549 | 0 | 0 | 0 | 0 | 0 | 0 | 0 | 0 | 0 | 0 | 0 | 0 | 0 | 0 | 0 | 0 | 0 | 9900
3785 | 75 | 298 | 26.7644 | 31.548 | 2420 | 1181 | 0.920461 | 0.736369 | 0.872661 | 1.18077 | 0.617458 | 0.759404 | 1.55486 | 0.44057 | 3.83435 | 45 | 500 | 0 | Img64 | 105 | 1.016 | 0 | Nickel-rich | Ni | Al |  |  | 96.87582 | 3.124177 | 0 | 0 | 0.2255496 | 6944.086 | 2.998069 | 0 | 0 | 0 | 3.124177 | 0 | 0 | 0 | 0 | 0 | 0 | 0 | 0 | 0 | 0 | 0 | 96.87582 | 0 | 0 | 0 | 0 | 0 | 0 | 0 | 0 | 0 | 0 | 0 | 0 | 0 | 0 | 0 | 0 | 0 | 9900
5049 | 97 | 387 | 24.3473 | 32.6502 | 1599 | 1339 | 5.89095 | 6.44323 | 3.40504 | 7.14539 | 0.787966 | 1.00116 | 7.13708 | 14.5557 | 22.6343 | 158 | 500 | 0 | Img64 | 55 | 1.022 | 0 | Nickel-rich | Ni | Al |  |  | 98.68507 | 1.314931 | 0 | 0 | 0.06717059 | 12750.27 | 1.688403 | 0 | 0 | 0 | 1.314931 | 0 | 0 | 0 | 0 | 0 | 0 | 0 | 0 | 0 | 0 | 0 | 98.68507 | 0 | 0 | 0 | 0 | 0 | 0 | 0 | 0 | 0 | 0 | 0 | 0 | 0 | 0 | 0 | 0 | 0 | 9900
5569 | 107 | 426 | 24.7397 | 41.342 | 1676 | 1226 | 1.10455 | 0.920461 | 1.2073 | 1.40888 | 0.925984 | 1.19622 | 1.17778 | 0.830304 | 4.46288 | 56 | 500 | 0 | Img64 | 73 | 1.021 | 0 | Nickel-rich | Ni | Al |  |  | 90.24018 | 9.759823 | 0 | 0 | 0.2910487 | 5395.2 | 3.089951 | 0 | 0 | 0 | 9.759823 | 0 | 0 | 0 | 0 | 0 | 0 | 0 | 0 | 0 | 0 | 0 | 90.24018 | 0 | 0 | 0 | 0 | 0 | 0 | 0 | 0 | 0 | 0 | 0 | 0 | 0 | 0 | 0 | 0 | 0 | 8800
6401 | 122 | 485 | 22.0336 | 35.2884 | 1303 | 1346 | 3.86594 | 4.60231 | 3.88073 | 4.7864 | 2.47725 | 3.41451 | 1.40178 | 11.2176 | 14.6015 | 0 | 500 | 0 | Img64 | 94 | 1.046 | 0 | Nickel-rich | Ni | Al |  |  | 97.33833 | 2.661673 | 0 | 0 | 0.06134202 | 17116.31 | 1.135268 | 0 | 0 | 0 | 2.661673 | 0 | 0 | 0 | 0 | 0 | 0 | 0 | 0 | 0 | 0 | 0 | 97.33833 | 0 | 0 | 0 | 0 | 0 | 0 | 0 | 0 | 0 | 0 | 0 | 0 | 0 | 0 | 0 | 0 | 0 | 9900
6981 | 133 | 531 | 23.1338 | 35.5057 | 1144 | 2217 | 9.75689 | 11.0455 | 6.45638 | 12.2362 | 2.73702 | 2.87804 | 4.25158 | 38.194 | 37.7238 | 135 | 500 | 0 | Img64 | 60 | 1.051 | 0 | Nickel-rich | Ni | Al |  |  | 98.93994 | 1.06006 | 0 | 0 | 0.1756539 | 9958.416 | 1.207233 | 0 | 0 | 0 | 1.06006 | 0 | 0 | 0 | 0 | 0 | 0 | 0 | 0 | 0 | 0 | 0 | 98.93994 | 0 | 0 | 0 | 0 | 0 | 0 | 0 | 0 | 0 | 0 | 0 | 0 | 0 | 0 | 0 | 0 | 0 | 9900
7511 | 143 | 572 | 32.0568 | 34.1637 | 2511 | 1308 | 2.57729 | 1.47274 | 1.74847 | 3.00983 | 1.0291 | 1.09002 | 2.76125 | 2.15201 | 6.7732 | 113 | 500 | 0 | Img64 | 125 | 1.055 | 0 | Nickel-rich | Ni | Al |  |  | 99.41667 | 0.5833252 | 0 | 0 | 0.1702694 | 8769.19 | 1.226943 | 0 | 0 | 0 | 0.5833252 | 0 | 0 | 0 | 0 | 0 | 0 | 0 | 0 | 0 | 0 | 0 | 99.41667 | 0 | 0 | 0 | 0 | 0 | 0 | 0 | 0 | 0 | 0 | 0 | 0 | 0 | 0 | 0 | 0 | 0 | 9900
8014 | 152 | 608 | 26.1048 | 36.3808 | 2946 | 1552 | 0.920461 | 1.28865 | 1.09311 | 1.60782 | 0.736369 | 0.789586 | 2.03628 | 0.745579 | 3.84623 | 158 | 500 | 0 | Img64 | 86 | 1.034 | 0 | Nickel-rich | Ni | Al |  |  | 99.05319 | 0.9468082 | 0 | 0 | 0.2593984 | 4839.31 | 2.843224 | 0 | 0 | 0 | 0.9468082 | 0 | 0 | 0 | 0 | 0 | 0 | 0 | 0 | 0 | 0 | 0 | 99.05319 | 0 | 0 | 0 | 0 | 0 | 0 | 0 | 0 | 0 | 0 | 0 | 0 | 0 | 0 | 0 | 0 | 0 | 9900
8239 | 157 | 627 | 23.7223 | 39.9714 | 2292 | 2524 | 1.84092 | 1.65683 | 1.96219 | 2.21723 | 1.70768 | 1.95149 | 1.13618 | 2.49091 | 6.39314 | 45 | 500 | 0 | Img64 | 122 | 1.034 | 0 | Nickel-rich | Ni | Al |  |  | 98.2885 | 1.711497 | 0 | 0 | 0.06598648 | 16287.3 | 1.046895 | 0 | 0 | 0 | 1.711497 | 0 | 0 | 0 | 0 | 0 | 0 | 0 | 0 | 0 | 0 | 0 | 98.2885 | 0 | 0 | 0 | 0 | 0 | 0 | 0 | 0 | 0 | 0 | 0 | 0 | 0 | 0 | 0 | 0 | 0 | 9900
8339 | 160 | 638 | 27.9241 | 38.2304 | 2592 | 1748 | 9.38871 | 8.65234 | 8.01157 | 10.1534 | 5.94884 | 6.21031 | 1.63493 | 49.6827 | 27.5805 | 45 | 500 | 0 | Img64 | 203 | 1.003 | 0 | Nickel-rich | Ni | Al |  |  | 99.69272 | 0.3072828 | 0 | 0 | 0.04943556 | 17789.35 | 0.6841807 | 0 | 0 | 0 | 0.3072828 | 0 | 0 | 0 | 0 | 0 | 0 | 0 | 0 | 0 | 0 | 0 | 99.69272 | 0 | 0 | 0 | 0 | 0 | 0 | 0 | 0 | 0 | 0 | 0 | 0 | 0 | 0 | 0 | 0 | 0 | 9900
8438 | 162 | 647 | 31.4965 | 35.5017 | 1516 | 2235 | 1.10455 | 1.28865 | 1.39313 | 1.69811 | 1.12831 | 1.2807 | 1.32593 | 1.15226 | 4.72323 | 45 | 500 | 0 | Img64 | 184 | 1.022 | 0 | Nickel-rich | Ni | Al |  |  | 99.8554 | 0.1446033 | 0 | 0 | 0.04468291 | 20964.86 | 1.166477 | 0 | 0 | 0 | 0.1446033 | 0 | 0 | 0 | 0 | 0 | 0 | 0 | 0 | 0 | 0 | 0 | 99.8554 | 0 | 0 | 0 | 0 | 0 | 0 | 0 | 0 | 0 | 0 | 0 | 0 | 0 | 0 | 0 | 0 | 0 | 9900
1927 | 37 | 147 | 26.1822 | 41.5835 | 1313 | 1989 | 9.38871 | 19.6979 | 7.55679 | 21.5748 | 4.30604 | 5.87706 | 3.67102 | 57.6129 | 47.9357 | 158 | 500 | 0 | Img64 | 85 | 1.044 | 0 | Phosphorus-rich | P | Al | S | Si | 76.91148 | 6.125792 | 5.157589 | 4.298011 | 0.148544 | 18022.05 | 5.496402 | 0 | 1.761195 | 0 | 6.125792 | 4.298011 | 76.91148 | 5.157589 | 0 | 3.15999 | 0 | 0 | 0 | 0 | 2.585946 | 0 | 0 | 0 | 0 | 0 | 0 | 0 | 0 | 0 | 0 | 0 | 0 | 0 | 0 | 0 | 0 | 0 | 0 | 0 | 77777777
7 | 1 | 1 | 22.6991 | 34.4814 | 2883 | 1629 | 2.94548 | 2.94548 | 2.84875 | 3.42085 | 2.37698 | 2.71602 | 1.25951 | 6.03241 | 9.99451 | 113 | 500 | 0 | Img64 | 84 | 1.041 | 0 | Silicon-rich | Si | Al | Pd |  | 89.35968 | 5.416355 | 5.22397 | 0 | 0.04290424 | 18747.86 | 11.54252 | 0 | 0 | 0 | 5.416355 | 89.35968 | 0 | 0 | 0 | 0 | 0 | 0 | 0 | 0 | 0 | 0 | 0 | 0 | 0 | 0 | 0 | 0 | 0 | 5.22397 | 0 | 0 | 0 | 0 | 0 | 0 | 0 | 0 | 0 | 0 | 198080080
18 | 1 | 1 | 22.3664 | 34.3973 | 1072 | 2088 | 2.02502 | 2.02502 | 2.19761 | 2.60342 | 1.7787 | 2.10812 | 1.23495 | 3.16871 | 7.65966 | 135 | 500 | 0 | Img64 | 76 | 1.005 | 0 | Silicon-rich | Si | Al | Pd | Fe | 77.9 | 11.29796 | 6.893511 | 2.157781 | 0.08532006 | 13508.61 | 13.37844 | 0 | 0 | 0 | 11.29796 | 77.9 | 0 | 0 | 0 | 1.750754 | 0 | 0 | 0 | 0 | 2.157781 | 0 | 0 | 0 | 0 | 0 | 0 | 0 | 0 | 6.893511 | 0 | 0 | 0 | 0 | 0 | 0 | 0 | 0 | 0 | 0 | 176060060
19 | 1 | 1 | 22.5448 | 34.3771 | 2039 | 2202 | 16.016 | 18.5933 | 16.0051 | 19.2814 | 13.6588 | 14.3745 | 1.34135 | 196.935 | 52.5081 | 158 | 500 | 0 | Img64 | 64 | 1.005 | 0 | Silicon-rich | Si | Al | Pd | Fe | 36.25898 | 12.83039 | 10.13053 | 9.313325 | 0.4042396 | 13624.55 | 6.143319 | 0 | 2.187466 | 0.9918634 | 12.83039 | 36.25898 | 0 | 4.014 | 5.596189 | 8.125698 | 8.589137 | 1.962424 | 0 | 0 | 9.313325 | 0 | 0 | 0 | 0 | 0 | 0 | 0 | 0 | 10.13053 | 0 | 0 | 0 | 0 | 0 | 0 | 0 | 0 | 0 | 0 | 134041040
21 | 1 | 1 | 22.4071 | 34.3148 | 1293 | 2534 | 4.60231 | 4.60231 | 4.69038 | 5.16265 | 4.42584 | 4.65376 | 1.10935 | 15.6741 | 14.9263 | 68 | 500 | 0 | Img64 | 68 | 1.029 | 0 | Silicon-rich | Si | Al | Fe | Pd | 36.45894 | 22.56559 | 12.55096 | 9.774036 | 0.4383955 | 8082.4 | 8.093073 | 0 | 2.814063 | 1.882612 | 22.56559 | 36.45894 | 0 | 4.791718 | 0 | 4.585403 | 4.576681 | 0 | 0 | 0 | 12.55096 | 0 | 0 | 0 | 0 | 0 | 0 | 0 | 0 | 9.774036 | 0 | 0 | 0 | 0 | 0 | 0 | 0 | 0 | 0 | 0 | 345153151
39 | 1 | 3 | 22.5862 | 33.8732 | 2266 | 2888 | 1.65683 | 2.76138 | 2.12073 | 3.17992 | 1.49134 | 1.6383 | 1.94099 | 3.10093 | 7.73712 | 158 | 500 | 0 | Img64 | 75 | 1.021 | 0 | Silicon-rich | Si | Al | Pd |  | 85.94234 | 7.617857 | 6.4398 | 0 | 0.04226388 | 13627.79 | 9.057229 | 0 | 0 | 0 | 7.617857 | 85.94234 | 0 | 0 | 0 | 0 | 0 | 0 | 0 | 0 | 0 | 0 | 0 | 0 | 0 | 0 | 0 | 0 | 0 | 6.4398 | 0 | 0 | 0 | 0 | 0 | 0 | 0 | 0 | 0 | 0 | 77070070
40 | 1 | 3 | 22.5479 | 33.8419 | 2058 | 3061 | 11.5978 | 19.6979 | 13.4925 | 19.5412 | 9.36799 | 10.256 | 1.90534 | 146.354 | 52.3763 | 169 | 500 | 0 | Img64 | 89 | 1.011 | 0 | Silicon-rich | Si | Al | K | Fe | 37.48973 | 37.1927 | 21.0347 | 4.282866 | 0.06124267 | 19435.44 | 4.953936 | 0 | 0 | 0 | 37.1927 | 37.48973 | 0 | 0 | 0 | 21.0347 | 0 | 0 | 0 | 0 | 4.282866 | 0 | 0 | 0 | 0 | 0 | 0 | 0 | 0 | 0 | 0 | 0 | 0 | 0 | 0 | 0 | 0 | 0 | 0 | 0 | 358085080
42 | 1 | 4 | 23.054 | 34.1657 | 2761 | 1299 | 10.6774 | 15.0956 | 10.8656 | 15.6062 | 7.96613 | 8.379 | 1.86253 | 92.6891 | 40.976 | 169 | 500 | 0 | Img64 | 81 | 1.01 | 0 | Silicon-rich | Si | Al | Na | S | 65.91956 | 23.61382 | 8.89138 | 1.575239 | 0.01979122 | 19026.77 | 7.172506 | 0 | 8.89138 | 0 | 23.61382 | 65.91956 | 0 | 1.575239 | 0 | 0 | 0 | 0 | 0 | 0 | 0 | 0 | 0 | 0 | 0 | 0 | 0 | 0 | 0 | 0 | 0 | 0 | 0 | 0 | 0 | 0 | 0 | 0 | 0 | 0 | 268082080
43 | 1 | 4 | 23.0522 | 34.0901 | 2747 | 1705 | 13.0706 | 17.3047 | 13.7879 | 17.6412 | 10.595 | 10.714 | 1.64655 | 148.777 | 48.677 | 146 | 500 | 0 | Img64 | 73 | 1.036 | 0 | Silicon-rich | Si | Al | K | Fe | 34.83057 | 30.45585 | 18.20117 | 8.837829 | 0.1585211 | 10806.21 | 8.413357 | 0 | 0 | 1.078815 | 30.45585 | 34.83057 | 0 | 0 | 0 | 18.20117 | 0 | 0 | 0 | 0 | 8.837829 | 0 | 0 | 0 | 0 | 0 | 0 | 0 | 0 | 6.595761 | 0 | 0 | 0 | 0 | 0 | 0 | 0 | 0 | 0 | 0 | 246063060
49 | 2 | 5 | 27.2408 | 42.1162 | 2961 | 1115 | 8.83643 | 11.7819 | 7.92692 | 12.995 | 4.94653 | 6.20181 | 2.09536 | 51.8008 | 34.7303 | 146 | 500 | 0 | Img64 | 78 | 1.037 | 0 | Silicon-rich | Si | Al | K | S | 36.37098 | 18.37683 | 14.23747 | 11.10589 | 0.169416 | 15504.27 | 4.747994 | 0 | 3.208059 | 0 | 18.37683 | 36.37098 | 0 | 11.10589 | 0 | 14.23747 | 6.142274 | 0 | 0 | 0 | 5.60916 | 0 | 0 | 0 | 0 | 0 | 0 | 0 | 0 | 4.949338 | 0 | 0 | 0 | 0 | 0 | 0 | 0 | 0 | 0 | 0 | 146062151
65 | 2 | 5 | 27.0948 | 41.945 | 2160 | 2042 | 8.46825 | 6.44323 | 6.66414 | 8.46825 | 5.20688 | 6.53633 | 1.29557 | 33.9239 | 25.1682 | 90 | 500 | 0 | Img64 | 78 | 1.006 | 0 | Silicon-rich | Si | Al | Fe | Ca | 37.16764 | 19.83876 | 16.59703 | 8.42732 | 0.3540387 | 13176.8 | 6.990957 | 0 | 3.189513 | 4.018181 | 19.83876 | 37.16764 | 0 | 3.659328 | 0 | 1.90741 | 8.42732 | 0 | 0 | 0 | 16.59703 | 0 | 0 | 0 | 0 | 0 | 0 | 0 | 0 | 5.194823 | 0 | 0 | 0 | 0 | 0 | 0 | 0 | 0 | 0 | 0 | 244142141
68 | 2 | 5 | 26.9475 | 41.8932 | 1365 | 2326 | 2.02502 | 1.28865 | 1.51403 | 2.18855 | 1.10455 | 1.17307 | 1.86565 | 1.49116 | 5.95766 | 68 | 500 | 0 | Img64 | 68 | 1.029 | 0 | Silicon-rich | Si | Al | Fe | Pd | 31.53938 | 27.23725 | 20.24768 | 8.873621 | 0.5452779 | 7383.429 | 14.53288 | 0 | 0 | 2.394436 | 27.23725 | 31.53938 | 0 | 0 | 0 | 6.572623 | 3.135009 | 0 | 0 | 0 | 20.24768 | 0 | 0 | 0 | 0 | 0 | 0 | 0 | 0 | 8.873621 | 0 | 0 | 0 | 0 | 0 | 0 | 0 | 0 | 0 | 0 | 444143141
74 | 2 | 5 | 27.0859 | 41.8498 | 2122 | 2566 | 12.1501 | 15.0956 | 11.4122 | 15.1457 | 7.68529 | 8.58988 | 1.7632 | 103.703 | 61.2206 | 158 | 500 | 0 | Img64 | 61 | 1.031 | 0 | Silicon-rich | Si | Al | K | Y | 61.84396 | 13.79401 | 10.22609 | 5.084214 | 0.09762211 | 22185.9 | 4.200491 | 0 | 2.007237 | 0 | 13.79401 | 61.84396 | 0 | 0 | 0 | 10.22609 | 0 | 0 | 0 | 0 | 2.239739 | 0 | 0 | 0 | 0 | 0 | 0 | 5.084214 | 0 | 4.804757 | 0 | 0 | 0 | 0 | 0 | 0 | 0 | 0 | 0 | 0 | 156061060
87 | 2 | 6 | 27.2987 | 42.1182 | 1231 | 1106 | 7.1796 | 4.23412 | 4.44779 | 6.63588 | 3.04016 | 4.50599 | 1.47268 | 15.6233 | 19.8541 | 113 | 500 | 0 | Img64 | 71 | 1.029 | 0 | Silicon-rich | Si | Al | Ca | Pd | 38.43735 | 31.46467 | 10.47356 | 8.706606 | 0.2081389 | 8884.304 | 9.624647 | 0 | 2.287051 | 0 | 31.46467 | 38.43735 | 0 | 0 | 0 | 0 | 10.47356 | 0 | 0 | 0 | 8.630755 | 0 | 0 | 0 | 0 | 0 | 0 | 0 | 0 | 8.706606 | 0 | 0 | 0 | 0 | 0 | 0 | 0 | 0 | 0 | 0 | 235052050
88 | 2 | 6 | 27.317 | 42.12 | 1317 | 1085 | 8.10006 | 8.46825 | 5.71567 | 8.71797 | 2.88513 | 5.20074 | 1.67629 | 28.2134 | 36.8395 | 158 | 500 | 0 | Img64 | 82 | 1.009 | 0 | Silicon-rich | Si | Al | Pd | Ca | 52.70045 | 16.99891 | 8.180177 | 6.803056 | 0.3783259 | 10356.19 | 8.963612 | 0 | 0 | 0 | 16.99891 | 52.70045 | 0 | 5.223863 | 5.337103 | 2.514942 | 6.803056 | 0 | 0 | 0 | 2.241505 | 0 | 0 | 0 | 0 | 0 | 0 | 0 | 0 | 8.180177 | 0 | 0 | 0 | 0 | 0 | 0 | 0 | 0 | 0 | 0 | 145051050
91 | 2 | 6 | 27.3295 | 42.0989 | 1394 | 1207 | 2.20911 | 2.57729 | 1.92574 | 3.29402 | 1.49134 | 1.77113 | 1.85985 | 2.3723 | 8.96991 | 34 | 500 | 0 | Img64 | 66 | 1.031 | 0 | Silicon-rich | Si | Al | Pd | K | 53.06544 | 27.34613 | 9.212907 | 7.130819 | 0.2013589 | 8743.173 | 12.1197 | 0 | 0 | 0 | 27.34613 | 53.06544 | 0 | 0 | 0 | 7.130819 | 3.244704 | 0 | 0 | 0 | 0 | 0 | 0 | 0 | 0 | 0 | 0 | 0 | 0 | 9.212907 | 0 | 0 | 0 | 0 | 0 | 0 | 0 | 0 | 0 | 0 | 356062060
100 | 2 | 6 | 27.6327 | 42.0107 | 3042 | 1689 | 8.10006 | 7.1796 | 7.46539 | 9.52267 | 6.18323 | 7.06518 | 1.34783 | 41.6847 | 25.8686 | 56 | 500 | 0 | Img64 | 89 | 0.67 | 0 | Silicon-rich | Si | Al |  |  | 96.35494 | 3.64506 | 0 | 0 | 0.01012848 | 23872.61 | 8.021943 | 0 | 0 | 0 | 3.64506 | 96.35494 | 0 | 0 | 0 | 0 | 0 | 0 | 0 | 0 | 0 | 0 | 0 | 0 | 0 | 0 | 0 | 0 | 0 | 0 | 0 | 0 | 0 | 0 | 0 | 0 | 0 | 0 | 0 | 0 | 88080080
105 | 2 | 6 | 27.3354 | 41.9932 | 1426 | 1783 | 2.57729 | 2.3932 | 1.97893 | 3.38446 | 1.30169 | 1.38555 | 2.44269 | 2.99926 | 8.57962 | 135 | 500 | 0 | Img64 | 58 | 1.049 | 0 | Silicon-rich | Si | Al | K | Pd | 43.00403 | 26.04405 | 20.31041 | 10.64151 | 0.1485791 | 7168.546 | 10.93947 | 0 | 0 | 0 | 26.04405 | 43.00403 | 0 | 0 | 0 | 20.31041 | 0 | 0 | 0 | 0 | 0 | 0 | 0 | 0 | 0 | 0 | 0 | 0 | 0 | 10.64151 | 0 | 0 | 0 | 0 | 0 | 0 | 0 | 0 | 0 | 0 | 246063060
119 | 2 | 6 | 27.5797 | 41.9221 | 2770 | 2220 | 11.4137 | 24.3002 | 6.88994 | 26.531 | 3.76123 | 4.11436 | 6.4484 | 54.9695 | 55.6831 | 158 | 500 | 0 | Img64 | 73 | 1.013 | 0 | Silicon-rich | Si | Al | Mg | Pd | 30.24004 | 19.27718 | 16.50681 | 7.813531 | 0.365759 | 10300.22 | 14.70662 | 0 | 1.566331 | 16.50681 | 19.27718 | 30.24004 | 0 | 4.849978 | 0 | 6.673082 | 2.731548 | 2.728995 | 0 | 0 | 7.612505 | 0 | 0 | 0 | 0 | 0 | 0 | 0 | 0 | 7.813531 | 0 | 0 | 0 | 0 | 0 | 0 | 0 | 0 | 0 | 0 | 334131031
122 | 2 | 6 | 27.6159 | 41.8785 | 2956 | 2407 | 10.3092 | 10.8614 | 9.04689 | 11.7693 | 5.94884 | 6.41146 | 1.83567 | 65.1704 | 32.6003 | 146 | 500 | 0 | Img64 | 88 | 1.031 | 0 | Silicon-rich | Si | Al | Fe | Pd | 41.48641 | 30.24443 | 19.42425 | 4.886508 | 0.08774824 | 21269.38 | 9.00592 | 0 | 0 | 0 | 30.24443 | 41.48641 | 0 | 0 | 0 | 0 | 2.03636 | 0 | 0 | 0 | 19.42425 | 0 | 0 | 0 | 0 | 0 | 0 | 0 | 0 | 4.886508 | 0 | 0 | 0 | 1.922051 | 0 | 0 | 0 | 0 | 0 | 0 | 345153151
123 | 2 | 6 | 27.5066 | 41.8724 | 2358 | 2440 | 3.49775 | 5.15458 | 3.97799 | 5.16265 | 2.82542 | 3.33312 | 1.5489 | 12.1834 | 14.5363 | 23 | 500 | 0 | Img64 | 68 | 1.035 | 0 | Silicon-rich | Si | Al | Pd | Fe | 50.13376 | 29.23491 | 9.192687 | 5.217172 | 0.2150248 | 8609.254 | 14.87402 | 0 | 0 | 1.868401 | 29.23491 | 50.13376 | 0 | 0 | 0 | 4.353068 | 0 | 0 | 0 | 0 | 5.217172 | 0 | 0 | 0 | 0 | 0 | 0 | 0 | 0 | 9.192687 | 0 | 0 | 0 | 0 | 0 | 0 | 0 | 0 | 0 | 0 | 356062060
144 | 2 | 7 | 27.0587 | 41.597 | 1966 | 1886 | 3.86594 | 2.20911 | 2.39602 | 4.05003 | 1.12831 | 1.34038 | 3.02154 | 4.67682 | 12.0224 | 90 | 500 | 0 | Img64 | 70 | 1.039 | 0 | Silicon-rich | Si | Al | Fe | Pd | 44.73936 | 19.46773 | 15.16658 | 9.405258 | 0.2231162 | 9054.073 | 9.990589 | 0 | 7.187379 | 0 | 19.46773 | 44.73936 | 0 | 0 | 0 | 0 | 0 | 4.033692 | 0 | 0 | 15.16658 | 0 | 0 | 0 | 0 | 0 | 0 | 0 | 0 | 9.405258 | 0 | 0 | 0 | 0 | 0 | 0 | 0 | 0 | 0 | 0 | 255152151
157 | 2 | 8 | 27.5804 | 41.743 | 2759 | 1093 | 3.31366 | 2.76138 | 2.74635 | 3.40465 | 2.067 | 2.87285 | 1.18511 | 5.0835 | 10.259 | 101 | 500 | 0 | Img64 | 63 | 1.03 | 0 | Silicon-rich | Si | Al | Fe | Pd | 33.67857 | 23.10652 | 13.43153 | 12.3358 | 0.6306584 | 6462.129 | 9.564914 | 0 | 1.927309 | 2.390577 | 23.10652 | 33.67857 | 0 | 4.996787 | 0 | 5.922088 | 2.210824 | 0 | 0 | 0 | 13.43153 | 0 | 0 | 0 | 0 | 0 | 0 | 0 | 0 | 12.3358 | 0 | 0 | 0 | 0 | 0 | 0 | 0 | 0 | 0 | 0 | 455153152
163 | 2 | 8 | 27.618 | 41.688 | 2958 | 1395 | 5.89095 | 2.20911 | 2.35721 | 4.34293 | 1.30169 | 2.01165 | 2.15889 | 3.91429 | 21.7762 | 79 | 500 | 0 | Img64 | 59 | 1.048 | 0 | Silicon-rich | Si | Al | Pd | Na | 42.15403 | 26.92316 | 11.56945 | 6.673626 | 0.2874473 | 5850.843 | 13.61315 | 0 | 6.673626 | 0 | 26.92316 | 42.15403 | 0 | 2.721416 | 0 | 0 | 6.095345 | 0 | 0 | 0 | 3.862971 | 0 | 0 | 0 | 0 | 0 | 0 | 0 | 0 | 11.56945 | 0 | 0 | 0 | 0 | 0 | 0 | 0 | 0 | 0 | 0 | 455052051
190 | 2 | 8 | 27.4887 | 41.4494 | 2264 | 2691 | 22.0911 | 25.5888 | 23.693 | 26.7803 | 21.4186 | 22.0724 | 1.21329 | 433.131 | 75.9947 | 146 | 500 | 0 | Img64 | 85 | 1.034 | 0 | Silicon-rich | Si | Al | Na | Fe | 65.81023 | 23.309 | 7.352835 | 3.52793 | 0.02316924 | 24207.91 | 9.147163 | 0 | 7.352835 | 0 | 23.309 | 65.81023 | 0 | 0 | 0 | 0 | 0 | 0 | 0 | 0 | 3.52793 | 0 | 0 | 0 | 0 | 0 | 0 | 0 | 0 | 0 | 0 | 0 | 0 | 0 | 0 | 0 | 0 | 0 | 0 | 0 | 268082080
192 | 2 | 8 | 27.4153 | 41.3999 | 1854 | 2953 | 2.57729 | 2.02502 | 1.60549 | 2.67567 | 0.490461 | 0.65318 | 4.09638 | 3.86346 | 7.47137 | 113 | 500 | 0 | Img64 | 56 | 1.047 | 0 | Silicon-rich | Si | Al | Pd | Fe | 74.13449 | 10.20894 | 7.903435 | 4.309987 | 0.1232148 | 8340.16 | 10.29784 | 0 | 0 | 0 | 10.20894 | 74.13449 | 0 | 0 | 0 | 0 | 3.44315 | 0 | 0 | 0 | 4.309987 | 0 | 0 | 0 | 0 | 0 | 0 | 0 | 0 | 7.903435 | 0 | 0 | 0 | 0 | 0 | 0 | 0 | 0 | 0 | 0 | 66060060
194 | 2 | 8 | 27.4177 | 41.3897 | 1872 | 3008 | 2.02502 | 3.12957 | 1.88053 | 3.59031 | 1.52983 | 1.6996 | 2.11245 | 2.13507 | 9.86788 | 23 | 500 | 0 | Img64 | 73 | 1.027 | 0 | Silicon-rich | Si | Al | Pd | Fe | 78.53662 | 10.85878 | 5.69452 | 4.910087 | 0.1038657 | 9813.046 | 13.20782 | 0 | 0 | 0 | 10.85878 | 78.53662 | 0 | 0 | 0 | 0 | 0 | 0 | 0 | 0 | 4.910087 | 0 | 0 | 0 | 0 | 0 | 0 | 0 | 0 | 5.69452 | 0 | 0 | 0 | 0 | 0 | 0 | 0 | 0 | 0 | 0 | 176060060
195 | 2 | 8 | 27.4374 | 41.3798 | 1979 | 3069 | 2.76138 | 4.60231 | 3.5255 | 4.52263 | 2.73404 | 2.81585 | 1.60613 | 8.99779 | 12.5152 | 169 | 500 | 0 | Img64 | 64 | 1.054 | 0 | Silicon-rich | Si | Al | Pd | Fe | 46.01633 | 16.94218 | 11.16362 | 9.486916 | 0.4161433 | 6656.298 | 9.608913 | 0 | 1.836993 | 0 | 16.94218 | 46.01633 | 0 | 5.919065 | 0 | 5.720197 | 2.914706 | 0 | 0 | 0 | 9.486916 | 0 | 0 | 0 | 0 | 0 | 0 | 0 | 0 | 11.16362 | 0 | 0 | 0 | 0 | 0 | 0 | 0 | 0 | 0 | 0 | 255051051
197 | 3 | 9 | 30.5834 | 39.702 | 2693 | 1936 | 21.907 | 14.3592 | 13.0596 | 22.566 | 7.68529 | 7.79816 | 2.89376 | 150.963 | 54.5243 | 68 | 500 | 0 | Img64 | 89 | 1.009 | 0 | Silicon-rich | Si | Al | Fe |  | 73.85088 | 15.81737 | 10.33176 | 0 | 0.01989032 | 23677.29 | 11.12703 | 0 | 0 | 0 | 15.81737 | 73.85088 | 0 | 0 | 0 | 0 | 0 | 0 | 0 | 0 | 10.33176 | 0 | 0 | 0 | 0 | 0 | 0 | 0 | 0 | 0 | 0 | 0 | 0 | 0 | 0 | 0 | 0 | 0 | 0 | 0 | 277071070
203 | 3 | 10 | 31.0261 | 39.5095 | 3060 | 2983 | 4.23412 | 3.86594 | 3.85872 | 4.82283 | 3.17992 | 3.86317 | 1.24841 | 10.5228 | 13.5611 | 113 | 500 | 0 | Img64 | 76 | 1.029 | 0 | Silicon-rich | Si | Al | K | Pd | 39.96197 | 32.47972 | 15.67725 | 5.645526 | 0.1717418 | 8482.067 | 13.43861 | 0 | 0 | 1.725684 | 32.47972 | 39.96197 | 0 | 2.145536 | 2.364314 | 15.67725 | 0 | 0 | 0 | 0 | 0 | 0 | 0 | 0 | 0 | 0 | 0 | 0 | 0 | 5.645526 | 0 | 0 | 0 | 0 | 0 | 0 | 0 | 0 | 0 | 0 | 356063060
206 | 3 | 11 | 30.3155 | 39.2116 | 1248 | 2549 | 14.7274 | 9.38871 | 11.0905 | 14.9115 | 8.0605 | 8.86757 | 1.68157 | 96.7389 | 38.8329 | 90 | 500 | 0 | Img64 | 83 | 1.031 | 0 | Silicon-rich | Si | Al | Ca | Na | 59.25179 | 23.79255 | 9.326611 | 7.629044 | 0.01034734 | 29911.61 | 9.598866 | 0 | 7.629044 | 0 | 23.79255 | 59.25179 | 0 | 0 | 0 | 0 | 9.326611 | 0 | 0 | 0 | 0 | 0 | 0 | 0 | 0 | 0 | 0 | 0 | 0 | 0 | 0 | 0 | 0 | 0 | 0 | 0 | 0 | 0 | 0 | 0 | 257072070
208 | 3 | 12 | 30.7176 | 39.2807 | 1382 | 2178 | 2.20911 | 2.76138 | 2.21552 | 3.00569 | 1.56204 | 1.74853 | 1.71898 | 3.35511 | 8.33114 | 169 | 500 | 0 | Img64 | 69 | 1.023 | 0 | Silicon-rich | Si | Al | Na | Pd | 58.66274 | 18.28693 | 10.92463 | 10.48384 | 0.1258879 | 9930.705 | 14.8527 | 0 | 10.92463 | 0 | 18.28693 | 58.66274 | 0 | 1.641858 | 0 | 0 | 0 | 0 | 0 | 0 | 0 | 0 | 0 | 0 | 0 | 0 | 0 | 0 | 0 | 10.48384 | 0 | 0 | 0 | 0 | 0 | 0 | 0 | 0 | 0 | 0 | 266061060
221 | 4 | 15 | 29.0266 | 40.9495 | 2435 | 1311 | 3.12957 | 2.94548 | 3.20763 | 3.54889 | 2.86376 | 3.14144 | 1.1297 | 7.083 | 10.1623 | 56 | 500 | 0 | Img64 | 66 | 1.036 | 0 | Silicon-rich | Si | Al | K | Pd | 40.33606 | 34.46989 | 14.79341 | 8.138015 | 0.1841143 | 7443.425 | 14.63937 | 0 | 0 | 2.262627 | 34.46989 | 40.33606 | 0 | 0 | 0 | 14.79341 | 0 | 0 | 0 | 0 | 0 | 0 | 0 | 0 | 0 | 0 | 0 | 0 | 0 | 8.138015 | 0 | 0 | 0 | 0 | 0 | 0 | 0 | 0 | 0 | 0 | 457074070
224 | 4 | 15 | 29.0481 | 40.8628 | 2549 | 1777 | 7.91597 | 9.94098 | 8.35145 | 9.9488 | 6.94106 | 7.85801 | 1.26607 | 53.0209 | 30.9024 | 158 | 500 | 0 | Img64 | 69 | 1.023 | 0 | Silicon-rich | Si | Al | Pd | Mg | 64.51928 | 9.297121 | 7.400932 | 6.858864 | 0.172398 | 9644.56 | 8.502063 | 0 | 0 | 6.858864 | 9.297121 | 64.51928 | 0 | 2.010389 | 0 | 0 | 4.135693 | 0 | 0 | 0 | 5.777722 | 0 | 0 | 0 | 0 | 0 | 0 | 0 | 0 | 7.400932 | 0 | 0 | 0 | 0 | 0 | 0 | 0 | 0 | 0 | 0 | 55050050
233 | 5 | 17 | 26.0183 | 41.2613 | 2482 | 1664 | 4.05003 | 4.60231 | 3.57811 | 4.99221 | 2.86376 | 2.96496 | 1.68374 | 9.25196 | 14.7642 | 158 | 500 | 0 | Img64 | 60 | 1.037 | 0 | Silicon-rich | Si | Al | K | Pd | 47.28201 | 22.13783 | 8.31774 | 7.891012 | 0.2933215 | 6259.855 | 8.252029 | 0 | 4.770083 | 0 | 22.13783 | 47.28201 | 0 | 3.381979 | 0 | 8.31774 | 1.979959 | 0 | 0 | 0 | 4.239383 | 0 | 0 | 0 | 0 | 0 | 0 | 0 | 0 | 7.891012 | 0 | 0 | 0 | 0 | 0 | 0 | 0 | 0 | 0 | 0 | 246062060
240 | 5 | 18 | 26.1601 | 41.3686 | 1204 | 1080 | 3.31366 | 3.12957 | 3.07933 | 3.59031 | 2.59901 | 3.00533 | 1.19465 | 6.89661 | 11.35 | 113 | 500 | 0 | Img64 | 68 | 1.03 | 0 | Silicon-rich | Si | Al | Pd | K | 56.17593 | 16.61065 | 10.6967 | 8.951497 | 0.2968233 | 8387.951 | 11.90598 | 0 | 3.17733 | 0 | 16.61065 | 56.17593 | 0 | 2.18149 | 0 | 8.951497 | 2.206406 | 0 | 0 | 0 | 0 | 0 | 0 | 0 | 0 | 0 | 0 | 0 | 0 | 10.6967 | 0 | 0 | 0 | 0 | 0 | 0 | 0 | 0 | 0 | 0 | 266061060
243 | 5 | 18 | 26.2099 | 41.3351 | 1470 | 1265 | 2.3932 | 2.3932 | 2.2021 | 2.76992 | 1.81374 | 2.02745 | 1.36621 | 3.37205 | 8.35418 | 113 | 500 | 0 | Img64 | 64 | 1.031 | 0 | Silicon-rich | Si | Al | Ca | Pd | 42.9619 | 25.64639 | 13.59251 | 6.299677 | 0.2754756 | 8013.026 | 11.80268 | 0 | 4.844731 | 0 | 25.64639 | 42.9619 | 0 | 3.331741 | 0 | 3.32305 | 13.59251 | 0 | 0 | 0 | 0 | 0 | 0 | 0 | 0 | 0 | 0 | 0 | 0 | 6.299677 | 0 | 0 | 0 | 0 | 0 | 0 | 0 | 0 | 0 | 0 | 446052050
249 | 5 | 18 | 26.2412 | 41.279 | 1641 | 1568 | 2.02502 | 1.28865 | 1.46158 | 2.36056 | 0.920461 | 1.01787 | 2.31912 | 1.38949 | 5.62398 | 68 | 500 | 0 | Img64 | 68 | 1.03 | 0 | Silicon-rich | Si | Al | Fe | Pd | 37.1025 | 34.43086 | 11.40851 | 11.06622 | 0.3278452 | 8317.526 | 19.30217 | 0 | 0 | 1.610983 | 34.43086 | 37.1025 | 0 | 0 | 0 | 2.5869 | 1.794031 | 0 | 0 | 0 | 11.40851 | 0 | 0 | 0 | 0 | 0 | 0 | 0 | 0 | 11.06622 | 0 | 0 | 0 | 0 | 0 | 0 | 0 | 0 | 0 | 0 | 345052050
261 | 5 | 19 | 26.0212 | 40.9173 | 2496 | 1484 | 8.28415 | 10.3092 | 8.77031 | 11.1948 | 6.54547 | 7.33578 | 1.52606 | 59.3244 | 29.9219 | 135 | 500 | 0 | Img64 | 88 | 1.004 | 0 | Silicon-rich | Si | Al | Na |  | 68.98172 | 22.41516 | 8.60312 | 0 | 0.022162 | 26555.85 | 8.423278 | 0 | 8.60312 | 0 | 22.41516 | 68.98172 | 0 | 0 | 0 | 0 | 0 | 0 | 0 | 0 | 0 | 0 | 0 | 0 | 0 | 0 | 0 | 0 | 0 | 0 | 0 | 0 | 0 | 0 | 0 | 0 | 0 | 0 | 0 | 0 | 268082080
264 | 5 | 19 | 26.0339 | 40.8666 | 2563 | 1764 | 7.1796 | 13.0706 | 9.57912 | 13.3333 | 6.58003 | 6.85424 | 1.94526 | 73.1176 | 34.2148 | 158 | 500 | 0 | Img64 | 88 | 1.022 | 0 | Silicon-rich | Si | Al | K | Fe | 40.54736 | 33.13042 | 20.14086 | 3.256008 | 0.04851111 | 30570.52 | 11.89476 | 0 | 0 | 1.494667 | 33.13042 | 40.54736 | 0 | 0 | 0 | 20.14086 | 0 | 0 | 0 | 0 | 3.256008 | 0 | 0 | 0 | 0 | 0 | 0 | 0 | 0 | 0 | 0 | 0 | 0 | 0 | 1.430686 | 0 | 0 | 0 | 0 | 0 | 356063060
275 | 5 | 19 | 25.7917 | 40.7116 | 1254 | 2619 | 7.91597 | 17.857 | 6.96841 | 16.5476 | 3.18642 | 4.89622 | 3.37966 | 47.2087 | 48.8864 | 158 | 500 | 0 | Img64 | 58 | 1.001 | 0 | Silicon-rich | Si | Al | Na | Pd | 47.46305 | 20.35099 | 8.193314 | 7.361314 | 0.185649 | 11069.43 | 12.51719 | 0 | 8.193314 | 0 | 20.35099 | 47.46305 | 0 | 6.114035 | 0 | 3.314668 | 2.604448 | 0 | 0 | 0 | 4.598182 | 0 | 0 | 0 | 0 | 0 | 0 | 0 | 0 | 7.361314 | 0 | 0 | 0 | 0 | 0 | 0 | 0 | 0 | 0 | 0 | 255051050
277 | 5 | 19 | 25.9553 | 40.668 | 2136 | 2833 | 7.36369 | 8.28415 | 7.32733 | 8.46825 | 6.50861 | 7.31284 | 1.158 | 40.2952 | 24.7226 | 0 | 500 | 0 | Img64 | 88 | 1.02 | 0 | Silicon-rich | Si | Al | K | Na | 66.53567 | 15.01738 | 11.52021 | 3.636091 | 0.02123841 | 29503.99 | 8.474852 | 0 | 3.636091 | 0 | 15.01738 | 66.53567 | 0 | 0 | 0 | 11.52021 | 0 | 0 | 0 | 0 | 0 | 0 | 0 | 0 | 0 | 0 | 0 | 0 | 0 | 0 | 0 | 0 | 3.290652 | 0 | 0 | 0 | 0 | 0 | 0 | 0 | 178082080
281 | 5 | 20 | 26.2374 | 40.8418 | 1621 | 1897 | 2.3932 | 2.57729 | 2.40215 | 2.86376 | 2.01891 | 2.3762 | 1.20519 | 4.20236 | 9.08474 | 45 | 500 | 0 | Img64 | 65 | 1.032 | 0 | Silicon-rich | Si | Al | Fe | Pd | 36.75113 | 24.17685 | 16.12307 | 11.60998 | 0.475754 | 7289.514 | 17.64773 | 0 | 0 | 1.634974 | 24.17685 | 36.75113 | 0 | 0 | 0 | 7.682046 | 2.021935 | 0 | 0 | 0 | 16.12307 | 0 | 0 | 0 | 0 | 0 | 0 | 0 | 0 | 11.60998 | 0 | 0 | 0 | 0 | 0 | 0 | 0 | 0 | 0 | 0 | 455153151
290 | 6 | 21 | 24.6768 | 38.9543 | 1333 | 1909 | 1.28865 | 1.28865 | 1.40693 | 1.82238 | 1.10455 | 1.48808 | 1.22465 | 1.23698 | 5.51614 | 135 | 500 | 0 | Img64 | 59 | 1.03 | 0 | Silicon-rich | Si | Al | Pd | Ca | 58.06742 | 12.88307 | 12.55165 | 6.293261 | 0.4161543 | 5301.87 | 19.99919 | 0 | 0 | 0 | 12.88307 | 58.06742 | 0 | 4.665199 | 0 | 5.539404 | 6.293261 | 0 | 0 | 0 | 0 | 0 | 0 | 0 | 0 | 0 | 0 | 0 | 0 | 12.55165 | 0 | 0 | 0 | 0 | 0 | 0 | 0 | 0 | 0 | 0 | 365051051
291 | 6 | 21 | 24.8485 | 38.9486 | 2266 | 1941 | 6.44323 | 5.33868 | 5.61697 | 6.62732 | 4.87639 | 5.38295 | 1.23117 | 23.1469 | 18.5701 | 90 | 500 | 0 | Img64 | 84 | 0.732 | 0 | Silicon-rich | Si | Al |  |  | 98.68133 | 1.318674 | 0 | 0 | 0.0008726192 | 23811.04 | 10.13719 | 0 | 0 | 0 | 1.318674 | 98.68133 | 0 | 0 | 0 | 0 | 0 | 0 | 0 | 0 | 0 | 0 | 0 | 0 | 0 | 0 | 0 | 0 | 0 | 0 | 0 | 0 | 0 | 0 | 0 | 0 | 0 | 0 | 0 | 0 | 88080080
300 | 6 | 22 | 25.3089 | 38.9031 | 2717 | 2185 | 3.12957 | 4.23412 | 3.53762 | 4.65461 | 2.82542 | 3.18281 | 1.46242 | 8.74361 | 12.4991 | 23 | 500 | 0 | Img64 | 66 | 1.055 | 0 | Silicon-rich | Si | Al | Fe | Pd | 40.95131 | 18.12578 | 13.25914 | 11.28112 | 0.4910181 | 6147.909 | 11.28835 | 0 | 0 | 2.079407 | 18.12578 | 40.95131 | 0 | 4.200143 | 0 | 2.665761 | 5.32463 | 2.112712 | 0 | 0 | 13.25914 | 0 | 0 | 0 | 0 | 0 | 0 | 0 | 0 | 11.28112 | 0 | 0 | 0 | 0 | 0 | 0 | 0 | 0 | 0 | 0 | 464142142
304 | 6 | 22 | 25.1305 | 38.7991 | 1751 | 2754 | 4.05003 | 9.02052 | 4.54382 | 8.37669 | 2.82542 | 3.80108 | 2.20376 | 17.0128 | 23.3621 | 158 | 500 | 0 | Img64 | 68 | 1.037 | 0 | Silicon-rich | Si | Al | Fe | K | 41.13886 | 14.59642 | 11.09654 | 8.350166 | 0.5355454 | 8241.708 | 9.589827 | 0 | 3.293227 | 0 | 14.59642 | 41.13886 | 0 | 5.227288 | 0 | 8.350166 | 4.433266 | 4.109657 | 0 | 0 | 11.09654 | 0 | 0 | 0 | 0 | 0 | 0 | 0 | 0 | 7.754581 | 0 | 0 | 0 | 0 | 0 | 0 | 0 | 0 | 0 | 0 | 244142141
305 | 6 | 22 | 25.1456 | 38.7989 | 1841 | 2749 | 9.75689 | 14.9115 | 8.69816 | 15.2087 | 3.35159 | 4.53176 | 3.35601 | 71.3723 | 45.3622 | 169 | 500 | 0 | Img64 | 61 | 1.04 | 0 | Silicon-rich | Si | Al | Pd | S | 33.65343 | 23.47642 | 12.00408 | 11.8119 | 0.4373892 | 6336.822 | 16.34195 | 0 | 3.803787 | 1.922875 | 23.47642 | 33.65343 | 0 | 11.8119 | 0 | 3.914879 | 5.376653 | 0 | 0 | 0 | 4.035971 | 0 | 0 | 0 | 0 | 0 | 0 | 0 | 0 | 12.00408 | 0 | 0 | 0 | 0 | 0 | 0 | 0 | 0 | 0 | 0 | 445052142
330 | 6 | 24 | 25.3178 | 38.4127 | 2766 | 2804 | 3.49775 | 3.68185 | 3.45094 | 4.16549 | 3.00569 | 3.19047 | 1.3056 | 8.37082 | 12.5758 | 45 | 500 | 0 | Img64 | 81 | 1.002 | 0 | Silicon-rich | Si | Al | Na | Pd | 62.29548 | 19.97495 | 8.991886 | 6.552337 | 0.09223586 | 12413.81 | 9.584811 | 0 | 8.991886 | 0 | 19.97495 | 62.29548 | 0 | 2.185347 | 0 | 0 | 0 | 0 | 0 | 0 | 0 | 0 | 0 | 0 | 0 | 0 | 0 | 0 | 0 | 6.552337 | 0 | 0 | 0 | 0 | 0 | 0 | 0 | 0 | 0 | 0 | 156061060
346 | 7 | 25 | 27.1429 | 34.4774 | 2435 | 1674 | 21.1706 | 22.0911 | 14.8315 | 23.4615 | 7.12186 | 15.5028 | 1.51337 | 193.766 | 102.955 | 34 | 500 | 0 | Img64 | 63 | 1.028 | 0 | Silicon-rich | Si | Al | K | Pd | 30.52009 | 20.42744 | 12.34424 | 10.79616 | 0.66154 | 7391.98 | 22.4615 | 0 | 1.778142 | 0 | 20.42744 | 30.52009 | 1.574016 | 2.410512 | 6.549551 | 12.34424 | 8.71958 | 0 | 0 | 0 | 4.880281 | 0 | 0 | 0 | 0 | 0 | 0 | 0 | 0 | 10.79616 | 0 | 0 | 0 | 0 | 0 | 0 | 0 | 0 | 0 | 0 | 244042040
359 | 7 | 25 | 27.2119 | 34.4231 | 2817 | 1947 | 2.02502 | 1.84092 | 1.98386 | 2.47725 | 1.55762 | 1.66953 | 1.4838 | 2.5248 | 6.54565 | 146 | 500 | 0 | Img64 | 77 | 1.022 | 0 | Silicon-rich | Si | Al | Na | Pd | 55.93553 | 19.71183 | 8.915943 | 7.733849 | 0.1637122 | 9270.363 | 13.03034 | 0 | 8.915943 | 0 | 19.71183 | 55.93553 | 1.60036 | 0 | 0 | 0 | 6.102486 | 0 | 0 | 0 | 0 | 0 | 0 | 0 | 0 | 0 | 0 | 0 | 0 | 7.733849 | 0 | 0 | 0 | 0 | 0 | 0 | 0 | 0 | 0 | 0 | 255051050
361 | 7 | 25 | 26.9689 | 34.3883 | 1498 | 2138 | 2.94548 | 2.57729 | 2.78761 | 3.29402 | 2.067 | 2.99882 | 1.09844 | 5.35462 | 10.1521 | 56 | 500 | 0 | Img64 | 64 | 1.037 | 0 | Silicon-rich | Si | Al | Fe | Pd | 40.51756 | 16.91833 | 15.48456 | 8.259684 | 0.501212 | 6482.225 | 11.62946 | 0 | 2.665054 | 0 | 16.91833 | 40.51756 | 0 | 4.340844 | 0 | 4.509419 | 5.036215 | 2.268328 | 0 | 0 | 15.48456 | 0 | 0 | 0 | 0 | 0 | 0 | 0 | 0 | 8.259684 | 0 | 0 | 0 | 0 | 0 | 0 | 0 | 0 | 0 | 0 | 354142141
375 | 7 | 26 | 27.4947 | 34.4818 | 2303 | 1629 | 7.54778 | 9.94098 | 7.54565 | 9.77861 | 4.70269 | 7.81656 | 1.25101 | 44.5484 | 30.0342 | 23 | 500 | 0 | Img64 | 90 | 1.001 | 0 | Silicon-rich | Si | Al | Ca | Na | 49.91977 | 24.388 | 16.36146 | 5.364409 | 0.0830526 | 24292.65 | 7.786838 | 0 | 5.364409 | 0 | 24.388 | 49.91977 | 0 | 2.003028 | 0 | 1.963336 | 16.36146 | 0 | 0 | 0 | 0 | 0 | 0 | 0 | 0 | 0 | 0 | 0 | 0 | 0 | 0 | 0 | 0 | 0 | 0 | 0 | 0 | 0 | 0 | 0 | 347062060
382 | 7 | 26 | 27.5631 | 34.3148 | 2678 | 2536 | 1.65683 | 1.84092 | 1.65034 | 2.18855 | 1.3094 | 1.36573 | 1.60248 | 1.99951 | 5.85153 | 23 | 500 | 0 | Img64 | 70 | 1.033 | 0 | Silicon-rich | Si | Al | Ca | Na | 46.37851 | 25.6169 | 16.30914 | 6.021254 | 0.111596 | 10530.54 | 11.81512 | 0 | 6.021254 | 0 | 25.6169 | 46.37851 | 0 | 0 | 0 | 0 | 16.30914 | 0 | 0 | 0 | 0 | 0 | 0 | 0 | 0 | 0 | 0 | 0 | 0 | 5.674196 | 0 | 0 | 0 | 0 | 0 | 0 | 0 | 0 | 0 | 0 | 457062060
384 | 7 | 26 | 27.5398 | 34.2331 | 2552 | 3043 | 10.1251 | 31.2957 | 8.73287 | 30.625 | 3.86594 | 3.92649 | 7.79959 | 86.4533 | 72.8143 | 169 | 500 | 0 | Img64 | 74 | 1.018 | 0 | Silicon-rich | Si | Al | Pd | S | 42.62654 | 10.81825 | 10.41017 | 9.318061 | 0.4508579 | 9853.967 | 10.85903 | 0 | 4.222891 | 0.9787198 | 10.81825 | 42.62654 | 0 | 9.318061 | 1.59965 | 6.439409 | 5.204699 | 0 | 0 | 0 | 8.381613 | 0 | 0 | 0 | 0 | 0 | 0 | 0 | 0 | 10.41017 | 0 | 0 | 0 | 0 | 0 | 0 | 0 | 0 | 0 | 0 | 33030030
388 | 7 | 27 | 26.9965 | 34.1422 | 1654 | 1433 | 11.0455 | 17.4888 | 9.3748 | 17.2325 | 6.58003 | 7.00101 | 2.46143 | 72.1687 | 50.023 | 146 | 500 | 0 | Img64 | 61 | 1.04 | 0 | Silicon-rich | Si | Al | Pd | S | 41.21455 | 34.35495 | 7.053413 | 4.539925 | 0.2399298 | 8380.401 | 11.59722 | 0 | 1.858815 | 0 | 34.35495 | 41.21455 | 0 | 4.539925 | 0 | 1.539933 | 1.936472 | 3.905062 | 0 | 0 | 3.596875 | 0 | 0 | 0 | 0 | 0 | 0 | 0 | 0 | 7.053413 | 0 | 0 | 0 | 0 | 0 | 0 | 0 | 0 | 0 | 0 | 446063060
393 | 7 | 27 | 27.0177 | 34.0827 | 1764 | 1748 | 2.57729 | 3.31366 | 2.8414 | 3.9577 | 2.01891 | 2.16709 | 1.82627 | 5.81213 | 10.0081 | 146 | 500 | 0 | Img64 | 88 | 1.053 | 0 | Silicon-rich | Si | Al | Ca | K | 51.14315 | 21.92279 | 14.31845 | 5.13561 | 0.07344331 | 19080.61 | 11.3558 | 0 | 4.709824 | 0 | 21.92279 | 51.14315 | 0 | 0 | 0 | 5.13561 | 14.31845 | 0 | 0 | 0 | 2.770169 | 0 | 0 | 0 | 0 | 0 | 0 | 0 | 0 | 0 | 0 | 0 | 0 | 0 | 0 | 0 | 0 | 0 | 0 | 0 | 356051050
399 | 7 | 27 | 27.1007 | 33.9468 | 2205 | 2487 | 17.4888 | 18.5933 | 17.0793 | 20.1023 | 14.169 | 14.5784 | 1.3789 | 225.267 | 60.979 | 158 | 500 | 0 | Img64 | 87 | 1.05 | 0 | Silicon-rich | Si | Al | Ca | Na | 63.9672 | 22.7534 | 6.843047 | 6.436352 | 0.02231825 | 18981.01 | 7.391218 | 0 | 6.436352 | 0 | 22.7534 | 63.9672 | 0 | 0 | 0 | 0 | 6.843047 | 0 | 0 | 0 | 0 | 0 | 0 | 0 | 0 | 0 | 0 | 0 | 0 | 0 | 0 | 0 | 0 | 0 | 0 | 0 | 0 | 0 | 0 | 0 | 257072070
401 | 7 | 27 | 26.9974 | 33.9109 | 1652 | 2680 | 3.12957 | 5.70686 | 4.08262 | 5.70686 | 2.76138 | 2.86059 | 1.99499 | 12.4715 | 14.5907 | 0 | 500 | 0 | Img64 | 79 | 1.054 | 0 | Silicon-rich | Si | Al | Fe | Pd | 70.65433 | 11.5264 | 5.461063 | 4.640152 | 0.1883987 | 13148.6 | 10.81282 | 0 | 1.123643 | 1.43847 | 11.5264 | 70.65433 | 0 | 0 | 0 | 3.478752 | 1.677186 | 0 | 0 | 0 | 5.461063 | 0 | 0 | 0 | 0 | 0 | 0 | 0 | 0 | 4.640152 | 0 | 0 | 0 | 0 | 0 | 0 | 0 | 0 | 0 | 0 | 167071070
403 | 7 | 27 | 27.0841 | 33.9019 | 2122 | 2730 | 1.28865 | 1.65683 | 1.49846 | 1.88686 | 1.12831 | 1.17415 | 1.607 | 1.40643 | 5.28859 | 11 | 500 | 0 | Img64 | 74 | 1.033 | 0 | Silicon-rich | Si | Al | Na | Pd | 65.17591 | 19.05619 | 7.3614 | 6.68642 | 0.0538872 | 9569.838 | 3.738307 | 0 | 7.3614 | 0 | 19.05619 | 65.17591 | 0 | 0 | 0 | 0 | 1.720089 | 0 | 0 | 0 | 0 | 0 | 0 | 0 | 0 | 0 | 0 | 0 | 0 | 6.68642 | 0 | 0 | 0 | 0 | 0 | 0 | 0 | 0 | 0 | 0 | 167071070
406 | 7 | 28 | 27.5444 | 34.1928 | 2575 | 1154 | 3.31366 | 3.49775 | 2.8181 | 4.06083 | 1.88686 | 2.64997 | 1.53241 | 5.9138 | 11.8752 | 146 | 500 | 0 | Img64 | 71 | 1.035 | 0 | Silicon-rich | Si | Al | Pd | Na | 51.46906 | 17.75987 | 8.460576 | 6.427387 | 0.2502562 | 8782.084 | 11.34585 | 0 | 6.427387 | 0 | 17.75987 | 51.46906 | 0 | 0 | 0 | 6.0304 | 4.256491 | 0 | 0 | 0 | 5.596218 | 0 | 0 | 0 | 0 | 0 | 0 | 0 | 0 | 8.460576 | 0 | 0 | 0 | 0 | 0 | 0 | 0 | 0 | 0 | 0 | 255051050
411 | 7 | 28 | 27.6024 | 34.1075 | 2892 | 1609 | 5.15458 | 6.81141 | 4.72462 | 7.55569 | 2.86376 | 2.97984 | 2.5356 | 18.4023 | 19.1849 | 158 | 500 | 0 | Img64 | 70 | 1.036 | 0 | Silicon-rich | Si | Al | Fe | Pd | 31.78978 | 20.43044 | 19.23477 | 8.601719 | 0.7469871 | 7693.184 | 13.67048 | 0 | 2.932308 | 2.824887 | 20.43044 | 31.78978 | 1.489334 | 3.79014 | 0 | 6.161312 | 0 | 2.745317 | 0 | 0 | 19.23477 | 0 | 0 | 0 | 0 | 0 | 0 | 0 | 0 | 8.601719 | 0 | 0 | 0 | 0 | 0 | 0 | 0 | 0 | 0 | 0 | 343132131
412 | 7 | 28 | 27.2693 | 34.105 | 1079 | 1627 | 2.20911 | 1.84092 | 2.02926 | 2.43021 | 1.56204 | 1.83167 | 1.32678 | 2.79592 | 6.70761 | 68 | 500 | 0 | Img64 | 73 | 1.03 | 0 | Silicon-rich | Si | Al | K | Pd | 65.65438 | 17.60494 | 10.20035 | 6.540335 | 0.09004862 | 10226.26 | 10.3197 | 0 | 0 | 0 | 17.60494 | 65.65438 | 0 | 0 | 0 | 10.20035 | 0 | 0 | 0 | 0 | 0 | 0 | 0 | 0 | 0 | 0 | 0 | 0 | 0 | 6.540335 | 0 | 0 | 0 | 0 | 0 | 0 | 0 | 0 | 0 | 0 | 156061060
413 | 7 | 28 | 27.5403 | 34.0575 | 2556 | 1886 | 9.5728 | 6.07505 | 6.77677 | 10.5298 | 4.70269 | 4.77911 | 2.20329 | 37.0756 | 25.1692 | 113 | 500 | 0 | Img64 | 68 | 1.034 | 0 | Silicon-rich | Si | Al | K | Pd | 42.66539 | 40.00976 | 10.76159 | 5.286698 | 0.1767301 | 8470.918 | 13.88385 | 0 | 1.276548 | 0 | 40.00976 | 42.66539 | 0 | 0 | 0 | 10.76159 | 0 | 0 | 0 | 0 | 0 | 0 | 0 | 0 | 0 | 0 | 0 | 0 | 0 | 5.286698 | 0 | 0 | 0 | 0 | 0 | 0 | 0 | 0 | 0 | 0 | 446063060
416 | 7 | 28 | 27.5895 | 34.0464 | 2820 | 1941 | 5.33868 | 6.44323 | 5.05694 | 6.24826 | 3.94438 | 4.21524 | 1.4823 | 18.487 | 21.0364 | 135 | 500 | 0 | Img64 | 65 | 1.04 | 0 | Silicon-rich | Si | Al | K | Pd | 37.22673 | 24.36663 | 15.55927 | 7.067862 | 0.2913693 | 6550.952 | 8.479874 | 0 | 2.165786 | 1.39598 | 24.36663 | 37.22673 | 0 | 4.300828 | 0 | 15.55927 | 2.337566 | 0 | 0 | 0 | 5.57935 | 0 | 0 | 0 | 0 | 0 | 0 | 0 | 0 | 7.067862 | 0 | 0 | 0 | 0 | 0 | 0 | 0 | 0 | 0 | 0 | 246063060
430 | 8 | 29 | 27.1764 | 36.5988 | 2625 | 2420 | 5.33868 | 7.54778 | 5.1892 | 7.69914 | 3.29402 | 3.97683 | 1.936 | 21.5201 | 25.5434 | 11 | 500 | 0 | Img64 | 67 | 1.026 | 0 | Silicon-rich | Si | Al | Ca | Pd | 45.59029 | 16.92261 | 10.49277 | 5.90036 | 0.4028784 | 8076.529 | 6.625928 | 0 | 4.369789 | 0.9695196 | 16.92261 | 45.59029 | 0 | 5.545326 | 0 | 5.846339 | 10.49277 | 0 | 0 | 0 | 4.362995 | 0 | 0 | 0 | 0 | 0 | 0 | 0 | 0 | 5.90036 | 0 | 0 | 0 | 0 | 0 | 0 | 0 | 0 | 0 | 0 | 145051050
438 | 8 | 30 | 27.5429 | 36.8339 | 2571 | 1138 | 8.83643 | 9.5728 | 8.71062 | 9.9488 | 6.73525 | 6.96411 | 1.42858 | 57.918 | 28.9387 | 158 | 500 | 0 | Img64 | 82 | 1.028 | 0 | Silicon-rich | Si | Al |  |  | 50.18371 | 49.81629 | 0 | 0 | 0.009582474 | 15875.2 | 11.18114 | 0 | 0 | 0 | 49.81629 | 50.18371 | 0 | 0 | 0 | 0 | 0 | 0 | 0 | 0 | 0 | 0 | 0 | 0 | 0 | 0 | 0 | 0 | 0 | 0 | 0 | 0 | 0 | 0 | 0 | 0 | 0 | 0 | 0 | 0 | 558084080
451 | 8 | 30 | 27.3222 | 36.4861 | 1366 | 3032 | 6.07505 | 8.28415 | 7.01361 | 8.54704 | 5.64136 | 5.87751 | 1.4542 | 37.4993 | 23.6271 | 158 | 500 | 0 | Img64 | 84 | 1.017 | 0 | Silicon-rich | Si | Al | Fe | K | 56.29066 | 22.18002 | 11.12426 | 4.639865 | 0.102539 | 20521.45 | 11.58355 | 0 | 0 | 2.833595 | 22.18002 | 56.29066 | 0 | 0 | 0 | 4.639865 | 0 | 0 | 0 | 0 | 11.12426 | 0 | 0 | 0 | 0 | 0 | 0 | 0 | 0 | 0 | 0 | 0 | 0 | 0 | 2.931595 | 0 | 0 | 0 | 0 | 0 | 266061060
458 | 8 | 31 | 27.2469 | 36.279 | 3008 | 2106 | 2.57729 | 3.49775 | 2.92356 | 3.9577 | 2.34307 | 2.47477 | 1.59922 | 6.16797 | 9.97772 | 34 | 500 | 0 | Img64 | 83 | 1.034 | 0 | Silicon-rich | Si | Al | Na |  | 95.38299 | 3.567621 | 1.049394 | 0 | 0.02168132 | 16983.78 | 13.25284 | 0 | 1.049394 | 0 | 3.567621 | 95.38299 | 0 | 0 | 0 | 0 | 0 | 0 | 0 | 0 | 0 | 0 | 0 | 0 | 0 | 0 | 0 | 0 | 0 | 0 | 0 | 0 | 0 | 0 | 0 | 0 | 0 | 0 | 0 | 0 | 198080080
462 | 8 | 31 | 27.0464 | 36.265 | 1924 | 2188 | 5.70686 | 7.54778 | 5.09427 | 8.20695 | 4.16549 | 4.54337 | 1.80636 | 19.724 | 23.3543 | 158 | 500 | 0 | Img64 | 78 | 1.053 | 0 | Silicon-rich | Si | Al | Na | S | 50.13958 | 15.59646 | 9.442806 | 8.919381 | 0.1854988 | 12971.99 | 9.824572 | 0 | 9.442806 | 1.144226 | 15.59646 | 50.13958 | 0 | 8.919381 | 0 | 7.42229 | 4.107977 | 0 | 0 | 0 | 3.227285 | 0 | 0 | 0 | 0 | 0 | 0 | 0 | 0 | 0 | 0 | 0 | 0 | 0 | 0 | 0 | 0 | 0 | 0 | 0 | 145051050
477 | 8 | 32 | 27.3253 | 36.1544 | 1375 | 2789 | 9.75689 | 6.81141 | 6.92365 | 9.94098 | 4.72438 | 6.68073 | 1.48801 | 38.821 | 30.1475 | 90 | 500 | 0 | Img64 | 73 | 1.054 | 0 | Silicon-rich | Si | Al | Fe | K | 45.37796 | 25.85379 | 12.80342 | 8.231858 | 0.1171868 | 16736.56 | 14.9698 | 0 | 0 | 1.501335 | 25.85379 | 45.37796 | 0 | 0 | 0 | 8.231858 | 0 | 0 | 0 | 0 | 12.80342 | 0 | 0 | 0 | 0 | 0 | 0 | 0 | 0 | 6.231639 | 0 | 0 | 0 | 0 | 0 | 0 | 0 | 0 | 0 | 0 | 455153151
479 | 8 | 32 | 27.3387 | 36.1461 | 1470 | 2852 | 7.54778 | 20.0661 | 6.30545 | 20.1023 | 2.42919 | 2.53257 | 7.93751 | 53.2581 | 45.776 | 158 | 500 | 0 | Img64 | 66 | 1.031 | 0 | Silicon-rich | Si | Al | Pd | Ca | 42.48898 | 18.30882 | 13.9931 | 7.797604 | 0.5931247 | 5331.754 | 13.54838 | 0 | 6.204789 | 3.634398 | 18.30882 | 42.48898 | 0 | 4.474851 | 0 | 3.097462 | 7.797604 | 0 | 0 | 0 | 0 | 0 | 0 | 0 | 0 | 0 | 0 | 0 | 0 | 13.9931 | 0 | 0 | 0 | 0 | 0 | 0 | 0 | 0 | 0 | 0 | 354041041
484 | 8 | 32 | 27.5243 | 36.1194 | 2466 | 2971 | 2.76138 | 2.76138 | 2.84008 | 3.38446 | 2.57729 | 2.79114 | 1.21257 | 5.52407 | 9.3509 | 135 | 500 | 0 | Img64 | 72 | 1.034 | 0 | Silicon-rich | Si | Al | Fe | K | 56.9338 | 25.32527 | 10.43729 | 4.629044 | 0.1725883 | 9122.982 | 11.27553 | 0 | 0 | 2.674598 | 25.32527 | 56.9338 | 0 | 0 | 0 | 4.629044 | 0 | 0 | 0 | 0 | 10.43729 | 0 | 0 | 0 | 0 | 0 | 0 | 0 | 0 | 0 | 0 | 0 | 0 | 0 | 0 | 0 | 0 | 0 | 0 | 0 | 367072070
508 | 9 | 33 | 28.071 | 31.9548 | 1339 | 3068 | 4.05003 | 5.15458 | 4.3272 | 5.33868 | 3.65443 | 4.11829 | 1.29633 | 13.7254 | 14.9162 | 0 | 500 | 0 | Img64 | 84 | 1.012 | 0 | Silicon-rich | Si | Al | Fe | S | 48.36518 | 32.46315 | 14.32706 | 2.628527 | 0.1812065 | 10911.91 | 9.577795 | 0 | 2.21608 | 0 | 32.46315 | 48.36518 | 0 | 2.628527 | 0 | 0 | 0 | 0 | 0 | 0 | 14.32706 | 0 | 0 | 0 | 0 | 0 | 0 | 0 | 0 | 0 | 0 | 0 | 0 | 0 | 0 | 0 | 0 | 0 | 0 | 0 | 356163161
515 | 9 | 34 | 28.6161 | 32.2569 | 2249 | 1425 | 6.99551 | 6.44323 | 6.75058 | 7.81034 | 6.10378 | 6.39751 | 1.22084 | 33.6866 | 21.7483 | 135 | 500 | 0 | Img64 | 83 | 1.039 | 0 | Silicon-rich | Si | Al | K | Mg | 47.38764 | 21.10176 | 12.99069 | 7.845177 | 0.03034878 | 20777.67 | 7.957185 | 0 | 0 | 7.845177 | 21.10176 | 47.38764 | 0 | 0 | 0 | 12.99069 | 4.55508 | 0 | 0 | 0 | 6.119658 | 0 | 0 | 0 | 0 | 0 | 0 | 0 | 0 | 0 | 0 | 0 | 0 | 0 | 0 | 0 | 0 | 0 | 0 | 0 | 156062060
521 | 9 | 34 | 28.4002 | 32.0999 | 1079 | 2268 | 3.68185 | 7.36369 | 4.61112 | 7.33847 | 2.63039 | 3.4922 | 2.10139 | 18.8937 | 20.0173 | 11 | 500 | 0 | Img64 | 80 | 1.047 | 0 | Silicon-rich | Si | Al | Ca | S | 38.3479 | 16.59899 | 13.41352 | 13.27781 | 0.2212651 | 13418.71 | 14.14096 | 0 | 2.301596 | 1.563909 | 16.59899 | 38.3479 | 0 | 13.27781 | 0 | 6.286468 | 13.41352 | 0 | 0 | 0 | 8.209808 | 0 | 0 | 0 | 0 | 0 | 0 | 0 | 0 | 0 | 0 | 0 | 0 | 0 | 0 | 0 | 0 | 0 | 0 | 0 | 346051141
524 | 9 | 35 | 28.071 | 31.9526 | 1339 | 1031 | 4.05003 | 5.15458 | 4.34423 | 5.33868 | 3.76123 | 4.11829 | 1.29633 | 13.6238 | 14.6985 | 0 | 500 | 0 | Img64 | 85 | 1.011 | 0 | Silicon-rich | Si | Al | Fe | Pd | 44.50123 | 29.4255 | 13.40047 | 5.845592 | 0.2488973 | 11839.38 | 8.043897 | 0 | 1.530275 | 0.9544535 | 29.4255 | 44.50123 | 0 | 2.819125 | 0 | 1.523357 | 0 | 0 | 0 | 0 | 13.40047 | 0 | 0 | 0 | 0 | 0 | 0 | 0 | 0 | 5.845592 | 0 | 0 | 0 | 0 | 0 | 0 | 0 | 0 | 0 | 0 | 356163161
528 | 9 | 35 | 28.2253 | 31.8051 | 2173 | 1830 | 9.20461 | 14.1751 | 11.0163 | 14.6675 | 7.96613 | 8.40042 | 1.74605 | 95.2986 | 38.6639 | 169 | 500 | 0 | Img64 | 85 | 0.668 | 0 | Silicon-rich | Si | Al |  |  | 98.58882 | 1.411179 | 0 | 0 | 0.01229077 | 23944.32 | 7.493848 | 0 | 0 | 0 | 1.411179 | 98.58882 | 0 | 0 | 0 | 0 | 0 | 0 | 0 | 0 | 0 | 0 | 0 | 0 | 0 | 0 | 0 | 0 | 0 | 0 | 0 | 0 | 0 | 0 | 0 | 0 | 0 | 0 | 0 | 0 | 99090090
540 | 9 | 36 | 28.7155 | 31.8837 | 2792 | 1404 | 5.89095 | 11.0455 | 6.75925 | 11.3506 | 4.30604 | 5.12928 | 2.21291 | 36.2792 | 32.9409 | 158 | 500 | 0 | Img64 | 66 | 1.044 | 0 | Silicon-rich | Si | Al | K | Mg | 39.00029 | 19.15033 | 11.45004 | 10.81446 | 0.2799412 | 6914.145 | 9.972819 | 0 | 1.340035 | 10.81446 | 19.15033 | 39.00029 | 0 | 2.605192 | 0 | 11.45004 | 0 | 0 | 0 | 0 | 5.750553 | 0 | 0 | 0 | 0 | 0 | 0 | 0 | 0 | 9.889096 | 0 | 0 | 0 | 0 | 0 | 0 | 0 | 0 | 0 | 0 | 145052050
542 | 9 | 36 | 28.7157 | 31.8351 | 2792 | 1663 | 7.73188 | 7.73188 | 6.64566 | 8.61785 | 5.70686 | 5.89343 | 1.46228 | 32.5174 | 25.9249 | 113 | 500 | 0 | Img64 | 76 | 1.048 | 0 | Silicon-rich | Si | Al | Pd | S | 45.84406 | 45.0088 | 5.118642 | 2.42058 | 0.09103076 | 15183.18 | 13.17726 | 0 | 1.607916 | 0 | 45.0088 | 45.84406 | 0 | 2.42058 | 0 | 0 | 0 | 0 | 0 | 0 | 0 | 0 | 0 | 0 | 0 | 0 | 0 | 0 | 0 | 5.118642 | 0 | 0 | 0 | 0 | 0 | 0 | 0 | 0 | 0 | 0 | 457073070
547 | 9 | 36 | 28.7024 | 31.7611 | 2720 | 2071 | 3.12957 | 4.41821 | 3.22583 | 4.82283 | 2.18855 | 2.20697 | 2.18527 | 7.79469 | 11.8784 | 158 | 500 | 0 | Img64 | 62 | 1.044 | 0 | Silicon-rich | Si | Al | Pd | K | 36.84356 | 34.40968 | 9.66736 | 8.085426 | 0.2677603 | 6150.324 | 10.19544 | 0 | 0 | 1.769264 | 34.40968 | 36.84356 | 0 | 0 | 0 | 8.085426 | 0 | 2.024438 | 0 | 0 | 7.200269 | 0 | 0 | 0 | 0 | 0 | 0 | 0 | 0 | 9.66736 | 0 | 0 | 0 | 0 | 0 | 0 | 0 | 0 | 0 | 0 | 336063060
550 | 9 | 36 | 28.4005 | 31.7118 | 1080 | 2344 | 2.02502 | 5.52277 | 2.49522 | 5.42574 | 1.30355 | 2.04368 | 2.65489 | 4.43959 | 13.7782 | 169 | 500 | 0 | Img64 | 63 | 1.031 | 0 | Silicon-rich | Si | Al | Fe | K | 39.8609 | 23.85137 | 16.22459 | 8.813486 | 0.3651855 | 6364.411 | 14.04578 | 0 | 0 | 5.604532 | 23.85137 | 39.8609 | 0 | 0 | 0 | 8.813486 | 0 | 0 | 0 | 0 | 16.22459 | 0 | 0 | 0 | 0 | 0 | 0 | 0 | 0 | 5.645125 | 0 | 0 | 0 | 0 | 0 | 0 | 0 | 0 | 0 | 0 | 455153151
552 | 9 | 36 | 28.4292 | 31.703 | 1236 | 2386 | 1.10455 | 1.47274 | 1.42854 | 1.85239 | 1.10455 | 1.35926 | 1.36279 | 1.22004 | 4.87574 | 23 | 500 | 0 | Img64 | 68 | 1.042 | 0 | Silicon-rich | Si | Al | Na | Pd | 58.26178 | 20.77874 | 10.46163 | 8.741586 | 0.09309586 | 8894.761 | 15.92226 | 0 | 10.46163 | 0 | 20.77874 | 58.26178 | 0 | 0 | 0 | 0 | 1.756272 | 0 | 0 | 0 | 0 | 0 | 0 | 0 | 0 | 0 | 0 | 0 | 0 | 8.741586 | 0 | 0 | 0 | 0 | 0 | 0 | 0 | 0 | 0 | 0 | 266061060
562 | 10 | 37 | 26.49 | 35.8725 | 2976 | 2265 | 4.60231 | 4.97049 | 4.21584 | 6.64011 | 2.82542 | 3.36862 | 1.97116 | 13.7085 | 16.0314 | 45 | 500 | 0 | Img64 | 63 | 1.045 | 0 | Silicon-rich | Si | Al | Ca | Pd | 31.17194 | 29.68825 | 29.18066 | 8.49661 | 0.1619477 | 7044.225 | 8.588855 | 0 | 0 | 0 | 29.68825 | 31.17194 | 0 | 1.462547 | 0 | 0 | 29.18066 | 0 | 0 | 0 | 0 | 0 | 0 | 0 | 0 | 0 | 0 | 0 | 0 | 8.49661 | 0 | 0 | 0 | 0 | 0 | 0 | 0 | 0 | 0 | 0 | 426042040
567 | 10 | 38 | 26.5233 | 36.0275 | 1111 | 1419 | 3.86594 | 7.1796 | 4.7537 | 7.96613 | 3.38446 | 3.4488 | 2.30982 | 17.6736 | 18.966 | 158 | 500 | 0 | Img64 | 89 | 1.043 | 0 | Silicon-rich | Si | Al | Ca | Na | 52.09739 | 25.48264 | 15.2849 | 5.048216 | 0.06485922 | 14382.43 | 10.92131 | 0 | 5.048216 | 0 | 25.48264 | 52.09739 | 0 | 0 | 0 | 2.086863 | 15.2849 | 0 | 0 | 0 | 0 | 0 | 0 | 0 | 0 | 0 | 0 | 0 | 0 | 0 | 0 | 0 | 0 | 0 | 0 | 0 | 0 | 0 | 0 | 0 | 347062060
572 | 10 | 38 | 26.8243 | 35.9191 | 2745 | 2020 | 2.20911 | 4.97049 | 2.02613 | 5.06372 | 1.0534 | 1.38315 | 3.661 | 3.11788 | 12.9339 | 169 | 500 | 0 | Img64 | 70 | 1.036 | 0 | Silicon-rich | Si | Al | Ca | Pd | 45.77513 | 21.03673 | 12.15521 | 9.838948 | 0.2420147 | 7592.111 | 12.06429 | 0 | 5.974952 | 0 | 21.03673 | 45.77513 | 0 | 2.17302 | 0 | 0 | 12.15521 | 0 | 0 | 0 | 3.046009 | 0 | 0 | 0 | 0 | 0 | 0 | 0 | 0 | 9.838948 | 0 | 0 | 0 | 0 | 0 | 0 | 0 | 0 | 0 | 0 | 356051050
583 | 10 | 38 | 26.8736 | 35.7243 | 3012 | 3072 | 2.57729 | 2.94548 | 2.51316 | 3.17992 | 2.02502 | 2.14074 | 1.48543 | 4.38875 | 9.21589 | 158 | 500 | 0 | Img64 | 65 | 1.047 | 0 | Silicon-rich | Si | Al | Pd | Na | 50.10998 | 16.60729 | 13.83129 | 8.514317 | 0.2902205 | 6168.699 | 13.64366 | 0 | 8.514317 | 0 | 16.60729 | 50.10998 | 0 | 4.110822 | 0 | 0 | 2.632727 | 0 | 0 | 0 | 4.19357 | 0 | 0 | 0 | 0 | 0 | 0 | 0 | 0 | 13.83129 | 0 | 0 | 0 | 0 | 0 | 0 | 0 | 0 | 0 | 0 | 365051051
593 | 10 | 40 | 26.8732 | 35.7221 | 3011 | 1034 | 2.3932 | 2.3932 | 2.38879 | 3.14087 | 1.96684 | 2.03436 | 1.54391 | 3.79568 | 8.47178 | 124 | 500 | 0 | Img64 | 63 | 1.048 | 0 | Silicon-rich | Si | Al | Pd | Na | 55.30271 | 18.41363 | 9.847919 | 9.704182 | 0.1688642 | 6815.283 | 13.56066 | 0 | 9.704182 | 0 | 18.41363 | 55.30271 | 0 | 4.179919 | 0 | 0 | 2.551635 | 0 | 0 | 0 | 0 | 0 | 0 | 0 | 0 | 0 | 0 | 0 | 0 | 9.847919 | 0 | 0 | 0 | 0 | 0 | 0 | 0 | 0 | 0 | 0 | 255051050
604 | 10 | 40 | 26.6834 | 35.5132 | 1980 | 2168 | 1.10455 | 1.28865 | 1.37531 | 1.69811 | 1.15058 | 1.45674 | 1.16569 | 1.10142 | 4.7679 | 135 | 500 | 0 | Img64 | 68 | 1.047 | 0 | Silicon-rich | Si | Al | Ca | Pd | 43.6159 | 25.04568 | 17.61228 | 9.433897 | 0.1897951 | 7320.059 | 10.42048 | 0 | 4.292238 | 0 | 25.04568 | 43.6159 | 0 | 0 | 0 | 0 | 17.61228 | 0 | 0 | 0 | 0 | 0 | 0 | 0 | 0 | 0 | 0 | 0 | 0 | 9.433897 | 0 | 0 | 0 | 0 | 0 | 0 | 0 | 0 | 0 | 0 | 336052050
620 | 11 | 42 | 26.6472 | 34.4312 | 1783 | 1904 | 2.94548 | 4.05003 | 3.40271 | 4.72438 | 2.57729 | 2.76716 | 1.7073 | 8.37082 | 11.7215 | 146 | 500 | 0 | Img64 | 75 | 1.033 | 0 | Silicon-rich | Si | Al | K | Fe | 42.30124 | 24.30505 | 15.36767 | 9.603485 | 0.2019292 | 9089.868 | 11.67841 | 0 | 0 | 1.906783 | 24.30505 | 42.30124 | 0 | 0 | 0 | 15.36767 | 0 | 0 | 0 | 0 | 9.603485 | 0 | 0 | 0 | 0 | 0 | 0 | 0 | 0 | 6.515769 | 0 | 0 | 0 | 0 | 0 | 0 | 0 | 0 | 0 | 0 | 356063060
621 | 11 | 42 | 26.668 | 34.3108 | 1892 | 2563 | 11.2296 | 16.7524 | 11.4889 | 16.2721 | 8.20695 | 9.24874 | 1.75939 | 105.737 | 46.4156 | 135 | 500 | 0 | Img64 | 82 | 1.056 | 0 | Silicon-rich | Si | Al | K | Fe | 42.02994 | 28.03283 | 18.06022 | 8.611798 | 0.13791 | 11192.82 | 6.488173 | 0 | 1.008785 | 0 | 28.03283 | 42.02994 | 0 | 0 | 0 | 18.06022 | 0 | 2.256428 | 0 | 0 | 8.611798 | 0 | 0 | 0 | 0 | 0 | 0 | 0 | 0 | 0 | 0 | 0 | 0 | 0 | 0 | 0 | 0 | 0 | 0 | 0 | 246063060
623 | 11 | 42 | 26.615 | 34.2861 | 1607 | 2690 | 1.65683 | 2.02502 | 1.86416 | 2.20911 | 1.70768 | 1.78763 | 1.23578 | 2.16896 | 6.22213 | 0 | 500 | 0 | Img64 | 70 | 1.033 | 0 | Silicon-rich | Si | Al | Pd |  | 46.14527 | 45.94234 | 7.91239 | 0 | 0.1208498 | 8287.143 | 16.44255 | 0 | 0 | 0 | 45.94234 | 46.14527 | 0 | 0 | 0 | 0 | 0 | 0 | 0 | 0 | 0 | 0 | 0 | 0 | 0 | 0 | 0 | 0 | 0 | 7.91239 | 0 | 0 | 0 | 0 | 0 | 0 | 0 | 0 | 0 | 0 | 446063060
631 | 11 | 43 | 26.45 | 34.0159 | 2760 | 2112 | 4.05003 | 4.05003 | 4.02597 | 4.87639 | 3.12957 | 3.98991 | 1.22218 | 11.5395 | 13.4897 | 146 | 500 | 0 | Img64 | 74 | 1.019 | 0 | Silicon-rich | Si | Al | Pd | S | 46.14779 | 44.20091 | 7.524874 | 2.126423 | 0.06981924 | 9308.761 | 15.77252 | 0 | 0 | 0 | 44.20091 | 46.14779 | 0 | 2.126423 | 0 | 0 | 0 | 0 | 0 | 0 | 0 | 0 | 0 | 0 | 0 | 0 | 0 | 0 | 0 | 7.524874 | 0 | 0 | 0 | 0 | 0 | 0 | 0 | 0 | 0 | 0 | 446063060
642 | 12 | 45 | 29.9904 | 36.7398 | 1526 | 1650 | 3.68185 | 4.7864 | 3.65525 | 5.13195 | 2.47725 | 2.58774 | 1.98318 | 9.86198 | 13.2765 | 34 | 500 | 0 | Img64 | 77 | 1.013 | 0 | Silicon-rich | Si | Al | Ca | Pd | 49.15379 | 24.53454 | 14.55234 | 6.459555 | 0.09136187 | 11550.29 | 10.43855 | 0 | 5.299773 | 0 | 24.53454 | 49.15379 | 0 | 0 | 0 | 0 | 14.55234 | 0 | 0 | 0 | 0 | 0 | 0 | 0 | 0 | 0 | 0 | 0 | 0 | 6.459555 | 0 | 0 | 0 | 0 | 0 | 0 | 0 | 0 | 0 | 0 | 347062060
643 | 12 | 45 | 30.2156 | 36.7385 | 2749 | 1659 | 2.57729 | 4.23412 | 2.98088 | 4.82283 | 2.42919 | 2.77744 | 1.73643 | 6.32048 | 11.5415 | 158 | 500 | 0 | Img64 | 67 | 1.035 | 0 | Silicon-rich | Si | Al | Fe | K | 32.80063 | 26.54605 | 13.83042 | 11.02419 | 0.3470613 | 7990.912 | 13.64304 | 0 | 1.17251 | 0 | 26.54605 | 32.80063 | 0 | 1.987216 | 0 | 11.02419 | 0 | 2.667763 | 0 | 0 | 13.83042 | 0 | 0 | 0 | 0 | 0 | 0 | 0 | 0 | 9.971211 | 0 | 0 | 0 | 0 | 0 | 0 | 0 | 0 | 0 | 0 | 444143141
659 | 12 | 46 | 30.5527 | 36.6999 | 2533 | 1872 | 6.99551 | 20.9865 | 6.41371 | 21.5634 | 2.46671 | 2.55211 | 8.44924 | 49.7335 | 45.6233 | 169 | 500 | 0 | Img64 | 66 | 1.047 | 0 | Silicon-rich | Si | Al | Fe | Pd | 47.22388 | 13.19678 | 11.77974 | 8.67828 | 0.6873335 | 5454.452 | 17.15983 | 0 | 1.295316 | 4.383813 | 13.19678 | 47.22388 | 0 | 5.435325 | 0 | 3.907059 | 4.099798 | 0 | 0 | 0 | 11.77974 | 0 | 0 | 0 | 0 | 0 | 0 | 0 | 0 | 8.67828 | 0 | 0 | 0 | 0 | 0 | 0 | 0 | 0 | 0 | 0 | 365152151
679 | 12 | 48 | 30.3632 | 36.1284 | 1502 | 2924 | 3.31366 | 3.31366 | 3.41303 | 3.6448 | 3.12957 | 3.36862 | 1.08199 | 8.06581 | 10.9106 | 135 | 500 | 0 | Img64 | 61 | 1.05 | 0 | Silicon-rich | Si | Al | Fe | K | 39.31079 | 26.99767 | 11.33816 | 8.731836 | 0.3392299 | 5745.134 | 15.08966 | 0 | 1.69509 | 0 | 26.99767 | 39.31079 | 0 | 3.581485 | 0 | 8.731836 | 0 | 0 | 0 | 0 | 11.33816 | 0 | 0 | 0 | 0 | 0 | 0 | 0 | 0 | 8.344969 | 0 | 0 | 0 | 0 | 0 | 0 | 0 | 0 | 0 | 0 | 345052050
685 | 13 | 49 | 26.4712 | 37.2945 | 2884 | 2734 | 2.02502 | 2.02502 | 2.0692 | 2.34307 | 1.81374 | 1.84954 | 1.26684 | 2.96537 | 7.80029 | 45 | 500 | 0 | Img64 | 67 | 1.037 | 0 | Silicon-rich | Si | Al | Pd | Fe | 46.14151 | 42.09309 | 7.823569 | 2.445921 | 0.150373 | 8790.273 | 13.50457 | 0 | 0 | 0 | 42.09309 | 46.14151 | 0 | 1.495905 | 0 | 0 | 0 | 0 | 0 | 0 | 2.445921 | 0 | 0 | 0 | 0 | 0 | 0 | 0 | 0 | 7.823569 | 0 | 0 | 0 | 0 | 0 | 0 | 0 | 0 | 0 | 0 | 457073070
691 | 13 | 50 | 26.693 | 37.3772 | 2041 | 2284 | 2.57729 | 2.76138 | 2.79705 | 3.17992 | 2.36056 | 2.85534 | 1.11367 | 5.32073 | 9.0483 | 23 | 500 | 0 | Img64 | 78 | 1.014 | 0 | Silicon-rich | Si | Al | Ca | Na | 53.58674 | 25.27282 | 14.05579 | 7.08465 | 0.04964682 | 11248.07 | 11.05902 | 0 | 7.08465 | 0 | 25.27282 | 53.58674 | 0 | 0 | 0 | 0 | 14.05579 | 0 | 0 | 0 | 0 | 0 | 0 | 0 | 0 | 0 | 0 | 0 | 0 | 0 | 0 | 0 | 0 | 0 | 0 | 0 | 0 | 0 | 0 | 0 | 347062060
699 | 13 | 51 | 26.1339 | 37.2146 | 1053 | 1119 | 3.49775 | 2.57729 | 3.05473 | 3.80454 | 2.42919 | 2.61872 | 1.45283 | 6.54076 | 10.294 | 124 | 500 | 0 | Img64 | 61 | 1.04 | 0 | Silicon-rich | Si | Al | Pd | S | 45.42119 | 43.75788 | 8.857641 | 1.963287 | 0.09839248 | 6925.863 | 16.82944 | 0 | 0 | 0 | 43.75788 | 45.42119 | 0 | 1.963287 | 0 | 0 | 0 | 0 | 0 | 0 | 0 | 0 | 0 | 0 | 0 | 0 | 0 | 0 | 0 | 8.857641 | 0 | 0 | 0 | 0 | 0 | 0 | 0 | 0 | 0 | 0 | 446063060
718 | 13 | 51 | 26.2609 | 36.884 | 1740 | 2907 | 8.83643 | 14.5433 | 7.20165 | 11.7819 | 4.60231 | 4.64246 | 2.53786 | 43.0572 | 38.236 | 0 | 500 | 0 | Img64 | 68 | 1.036 | 0 | Silicon-rich | Si | Al | Pd | Fe | 30.01143 | 14.1022 | 11.82612 | 9.709037 | 1 | 6637.464 | 11.20294 | 0 | 2.184824 | 1.436285 | 14.1022 | 30.01143 | 2.343861 | 7.612494 | 2.926947 | 5.289117 | 7.295294 | 5.26239 | 0 | 0 | 9.709037 | 0 | 0 | 0 | 0 | 0 | 0 | 0 | 0 | 11.82612 | 0 | 0 | 0 | 0 | 0 | 0 | 0 | 0 | 0 | 0 | 343031031
719 | 13 | 51 | 26.2488 | 36.8667 | 1677 | 3009 | 4.60231 | 4.97049 | 4.22457 | 5.33872 | 3.00569 | 3.26416 | 1.63556 | 13.234 | 15.6958 | 135 | 500 | 0 | Img64 | 62 | 1.041 | 0 | Silicon-rich | Si | Al | Fe | K | 32.22659 | 16.1484 | 12.33467 | 11.87136 | 0.7320237 | 5953.46 | 11.45379 | 0 | 1.697148 | 2.732549 | 16.1484 | 32.22659 | 0 | 5.364102 | 0 | 11.87136 | 5.878779 | 3.493912 | 0 | 0 | 12.33467 | 0 | 0 | 0 | 0 | 0 | 0 | 0 | 0 | 8.252487 | 0 | 0 | 0 | 0 | 0 | 0 | 0 | 0 | 0 | 0 | 354143141
720 | 13 | 52 | 26.7944 | 37.2227 | 2589 | 1072 | 5.52277 | 8.83643 | 4.67062 | 8.78736 | 0.948647 | 1.77271 | 4.95703 | 22.8927 | 31.3244 | 23 | 500 | 0 | Img64 | 59 | 1.041 | 0 | Silicon-rich | Si | Al | Ca | Pd | 35.94985 | 32.44706 | 16.62539 | 11.94646 | 0.2298394 | 5710.354 | 14.18531 | 0 | 0 | 0 | 32.44706 | 35.94985 | 0 | 3.031251 | 0 | 0 | 16.62539 | 0 | 0 | 0 | 0 | 0 | 0 | 0 | 0 | 0 | 0 | 0 | 0 | 11.94646 | 0 | 0 | 0 | 0 | 0 | 0 | 0 | 0 | 0 | 0 | 556052051
722 | 13 | 52 | 26.8355 | 37.2177 | 2816 | 1104 | 1.84092 | 2.20911 | 1.83608 | 2.36056 | 1.30355 | 1.70176 | 1.38712 | 2.42313 | 6.95437 | 23 | 500 | 0 | Img64 | 64 | 1.037 | 0 | Silicon-rich | Si | Al | K | Pd | 55.2135 | 19.49791 | 11.66399 | 9.589079 | 0.1620961 | 7630.952 | 9.779077 | 0 | 4.035516 | 0 | 19.49791 | 55.2135 | 0 | 0 | 0 | 11.66399 | 0 | 0 | 0 | 0 | 0 | 0 | 0 | 0 | 0 | 0 | 0 | 0 | 0 | 9.589079 | 0 | 0 | 0 | 0 | 0 | 0 | 0 | 0 | 0 | 0 | 167072070
729 | 13 | 52 | 26.8209 | 37.0826 | 2727 | 1848 | 10.1251 | 14.3592 | 10.2501 | 14.6312 | 8.95746 | 9.84919 | 1.48552 | 84.1319 | 42.1051 | 169 | 500 | 0 | Img64 | 54 | 1.04 | 0 | Silicon-rich | Si | Al | K | Fe | 35.53716 | 26.46071 | 19.36509 | 10.63264 | 0.1882254 | 5663.899 | 11.46906 | 0 | 0 | 0 | 26.46071 | 35.53716 | 0 | 0 | 0 | 19.36509 | 0 | 0 | 0 | 0 | 10.63264 | 0 | 0 | 0 | 0 | 0 | 0 | 0 | 0 | 8.004406 | 0 | 0 | 0 | 0 | 0 | 0 | 0 | 0 | 0 | 0 | 356063060
730 | 13 | 52 | 26.8263 | 37.0625 | 2770 | 1952 | 6.44323 | 5.52277 | 4.50596 | 6.79902 | 3.12411 | 3.62223 | 1.87703 | 16.335 | 20.9661 | 101 | 500 | 0 | Img64 | 82 | 1.017 | 0 | Silicon-rich | Si | Al | Fe | Pd | 47.287 | 16.46876 | 12.48374 | 8.749546 | 0.4320235 | 9912.103 | 10.74864 | 0 | 3.070835 | 1.678141 | 16.46876 | 47.287 | 0 | 2.541163 | 0 | 3.767247 | 3.95357 | 0 | 0 | 0 | 12.48374 | 0 | 0 | 0 | 0 | 0 | 0 | 0 | 0 | 8.749546 | 0 | 0 | 0 | 0 | 0 | 0 | 0 | 0 | 0 | 0 | 255152151
734 | 13 | 52 | 26.7804 | 36.9944 | 2520 | 2319 | 4.60231 | 4.7864 | 4.17705 | 4.88307 | 3.54889 | 3.89695 | 1.25305 | 13.1493 | 14.6801 | 11 | 500 | 0 | Img64 | 56 | 1.052 | 0 | Silicon-rich | Si | Al | K | Fe | 35.88054 | 27.19222 | 18.68598 | 8.576626 | 0.2412815 | 5646.464 | 12.85627 | 0 | 0 | 1.571078 | 27.19222 | 35.88054 | 0 | 0 | 0 | 18.68598 | 0 | 0 | 0 | 0 | 8.576626 | 0 | 0 | 0 | 0 | 0 | 0 | 0 | 0 | 8.093551 | 0 | 0 | 0 | 0 | 0 | 0 | 0 | 0 | 0 | 0 | 356063060
738 | 13 | 52 | 26.5766 | 36.9239 | 1407 | 2700 | 10.4933 | 12.7024 | 9.35172 | 12.8865 | 6.15402 | 7.19677 | 1.79059 | 69.7286 | 45.7666 | 0 | 500 | 0 | Img64 | 78 | 1.008 | 0 | Silicon-rich | Si | Al | K | Na | 54.05737 | 17.06498 | 12.9316 | 6.011719 | 0.1233825 | 19350.39 | 8.82117 | 0 | 6.011719 | 0 | 17.06498 | 54.05737 | 0 | 3.625344 | 0 | 12.9316 | 2.344707 | 0 | 0 | 0 | 3.964279 | 0 | 0 | 0 | 0 | 0 | 0 | 0 | 0 | 0 | 0 | 0 | 0 | 0 | 0 | 0 | 0 | 0 | 0 | 0 | 156062060
739 | 13 | 52 | 26.5255 | 36.9162 | 1136 | 2736 | 6.62732 | 6.25914 | 5.50376 | 7.12314 | 4.42584 | 4.70479 | 1.51402 | 22.9943 | 21.0557 | 34 | 500 | 0 | Img64 | 89 | 1.015 | 0 | Silicon-rich | Si | Al | Na | Pd | 60.35283 | 20.02618 | 7.732692 | 6.298871 | 0.08918652 | 17968.83 | 8.148117 | 0 | 7.732692 | 0 | 20.02618 | 60.35283 | 0 | 0 | 0 | 0 | 2.386542 | 0 | 0 | 0 | 3.202884 | 0 | 0 | 0 | 0 | 0 | 0 | 0 | 0 | 6.298871 | 0 | 0 | 0 | 0 | 0 | 0 | 0 | 0 | 0 | 0 | 156061060
740 | 13 | 52 | 26.827 | 36.9154 | 2767 | 2749 | 5.15458 | 8.28415 | 4.2142 | 8.27711 | 2.12546 | 2.38396 | 3.472 | 15.6741 | 23.648 | 169 | 500 | 0 | Img64 | 70 | 1.041 | 0 | Silicon-rich | Si | Al | K | Pd | 36.97697 | 19.20046 | 10.50595 | 10.27561 | 0.6299209 | 6732.346 | 12.74332 | 0 | 2.540702 | 1.309447 | 19.20046 | 36.97697 | 0 | 5.357092 | 0 | 10.50595 | 3.292336 | 2.780201 | 0 | 0 | 7.761237 | 0 | 0 | 0 | 0 | 0 | 0 | 0 | 0 | 10.27561 | 0 | 0 | 0 | 0 | 0 | 0 | 0 | 0 | 0 | 0 | 244041040
751 | 14 | 53 | 24.1175 | 36.798 | 2391 | 1333 | 4.23412 | 2.94548 | 3.26425 | 4.41183 | 2.36056 | 2.42825 | 1.81688 | 7.69302 | 11.4266 | 68 | 500 | 0 | Img64 | 69 | 1.028 | 0 | Silicon-rich | Si | Al | Fe | Pd | 53.06203 | 14.46692 | 10.60215 | 7.010243 | 0.380123 | 7604.729 | 10.42645 | 0 | 1.297148 | 2.117026 | 14.46692 | 53.06203 | 0 | 1.690227 | 0 | 4.013154 | 5.741091 | 0 | 0 | 0 | 10.60215 | 0 | 0 | 0 | 0 | 0 | 0 | 0 | 0 | 7.010243 | 0 | 0 | 0 | 0 | 0 | 0 | 0 | 0 | 0 | 0 | 145051050
764 | 14 | 54 | 24.4303 | 36.639 | 2043 | 2197 | 2.3932 | 3.12957 | 2.44215 | 3.59031 | 1.71431 | 1.78746 | 2.00862 | 4.50737 | 9.08884 | 23 | 500 | 0 | Img64 | 76 | 1.005 | 0 | Silicon-rich | Si | Al | Mg | Fe | 38.31523 | 25.17536 | 19.53053 | 7.62779 | 0.0622211 | 12746.32 | 17.22595 | 0 | 0 | 19.53053 | 25.17536 | 38.31523 | 0 | 0 | 0 | 1.915238 | 0 | 0 | 0 | 0 | 7.62779 | 0 | 0 | 0 | 0 | 0 | 0 | 0 | 0 | 7.435855 | 0 | 0 | 0 | 0 | 0 | 0 | 0 | 0 | 0 | 0 | 446152051
772 | 14 | 54 | 24.3455 | 36.5359 | 1569 | 2769 | 41.2367 | 26.8775 | 29.8298 | 41.492 | 21.3826 | 25.6518 | 1.61751 | 717.383 | 110.697 | 101 | 500 | 0 | Img64 | 78 | 1.038 | 0 | Silicon-rich | Si | Al | Fe | K | 77.42204 | 10.83538 | 6.200579 | 4.33781 | 0.04477731 | 27332.87 | 8.932538 | 0 | 0 | 0 | 10.83538 | 77.42204 | 0 | 0 | 0 | 4.33781 | 0 | 0 | 0 | 0 | 6.200579 | 0 | 0 | 0 | 0 | 0 | 0 | 0 | 0 | 0 | 0 | 0 | 0 | 0 | 1.204197 | 0 | 0 | 0 | 0 | 0 | 77070070
799 | 15 | 57 | 32.5245 | 36.0991 | 3006 | 1039 | 3.86594 | 8.10006 | 5.31323 | 8.28415 | 3.36754 | 3.45309 | 2.39906 | 22.5877 | 20.2683 | 0 | 500 | 0 | Img64 | 74 | 1.007 | 0 | Silicon-rich | Si | Al | Pd |  | 49.091 | 43.69054 | 7.218466 | 0 | 0.1030587 | 10958.63 | 14.52033 | 0 | 0 | 0 | 43.69054 | 49.091 | 0 | 0 | 0 | 0 | 0 | 0 | 0 | 0 | 0 | 0 | 0 | 0 | 0 | 0 | 0 | 0 | 0 | 7.218466 | 0 | 0 | 0 | 0 | 0 | 0 | 0 | 0 | 0 | 0 | 457073070
803 | 15 | 57 | 32.5148 | 36.0543 | 2950 | 1287 | 6.44323 | 12.7024 | 6.39199 | 13.5738 | 3.38446 | 3.6955 | 3.67305 | 37.4145 | 31.424 | 158 | 500 | 0 | Img64 | 72 | 1.018 | 0 | Silicon-rich | Si | Al | K | Pd | 36.82745 | 31.27703 | 15.8123 | 7.558201 | 0.1746784 | 8724.394 | 10.79536 | 0 | 0 | 1.267493 | 31.27703 | 36.82745 | 0 | 2.308449 | 0 | 15.8123 | 0 | 0 | 0 | 0 | 4.949066 | 0 | 0 | 0 | 0 | 0 | 0 | 0 | 0 | 7.558201 | 0 | 0 | 0 | 0 | 0 | 0 | 0 | 0 | 0 | 0 | 246063060
804 | 15 | 57 | 32.5122 | 36.005 | 2939 | 1551 | 3.86594 | 2.76138 | 3.21771 | 4.00098 | 2.73404 | 2.77385 | 1.44239 | 7.40496 | 11.0589 | 113 | 500 | 0 | Img64 | 85 | 1.034 | 0 | Silicon-rich | Si | Al | Ca | Na | 49.62469 | 25.3696 | 16.42162 | 4.768992 | 0.05996166 | 14303.48 | 10.44694 | 0 | 4.768992 | 0 | 25.3696 | 49.62469 | 0 | 1.567465 | 0 | 0 | 16.42162 | 0 | 0 | 0 | 2.247636 | 0 | 0 | 0 | 0 | 0 | 0 | 0 | 0 | 0 | 0 | 0 | 0 | 0 | 0 | 0 | 0 | 0 | 0 | 0 | 347062060
807 | 15 | 57 | 32.5267 | 35.9146 | 3017 | 2040 | 2.76138 | 4.60231 | 3.34952 | 4.99221 | 1.88686 | 1.98209 | 2.51866 | 8.65889 | 12.4635 | 158 | 500 | 0 | Img64 | 84 | 1.037 | 0 | Silicon-rich | Si | Al | Ca | Pd | 46.96321 | 25.27113 | 15.05305 | 5.184104 | 0.07354066 | 13462.96 | 10.67959 | 0 | 4.935529 | 0 | 25.27113 | 46.96321 | 0 | 0 | 0 | 0 | 15.05305 | 0 | 0 | 0 | 2.592976 | 0 | 0 | 0 | 0 | 0 | 0 | 0 | 0 | 5.184104 | 0 | 0 | 0 | 0 | 0 | 0 | 0 | 0 | 0 | 0 | 347062060
811 | 15 | 57 | 32.521 | 35.8167 | 2987 | 2573 | 1.84092 | 1.84092 | 1.96956 | 2.12546 | 1.84092 | 2.00043 | 1.0625 | 2.55869 | 6.32997 | 56 | 500 | 0 | Img64 | 72 | 1.028 | 0 | Silicon-rich | Si | Al | Pd | Na | 58.12896 | 19.45659 | 10.00386 | 7.348999 | 0.1500922 | 9821.669 | 13.04034 | 0 | 7.348999 | 0 | 19.45659 | 58.12896 | 0 | 0 | 0 | 0 | 5.061588 | 0 | 0 | 0 | 0 | 0 | 0 | 0 | 0 | 0 | 0 | 0 | 0 | 10.00386 | 0 | 0 | 0 | 0 | 0 | 0 | 0 | 0 | 0 | 0 | 266061060
818 | 15 | 58 | 32.8108 | 35.9393 | 2516 | 1906 | 4.97049 | 5.89095 | 5.35994 | 6.35793 | 4.34293 | 4.6709 | 1.36118 | 21.6557 | 18.2539 | 146 | 500 | 0 | Img64 | 95 | 1.025 | 0 | Silicon-rich | Si | Al | Ca | Na | 51.71665 | 25.098 | 12.85747 | 5.480475 | 0.06305319 | 20325.18 | 8.260738 | 0 | 5.480475 | 0 | 25.098 | 51.71665 | 0 | 0 | 0 | 0 | 12.85747 | 0 | 0 | 0 | 0 | 0 | 0 | 0 | 0 | 0 | 0 | 0 | 0 | 4.847411 | 0 | 0 | 0 | 0 | 0 | 0 | 0 | 0 | 0 | 0 | 347062060
830 | 15 | 59 | 32.3366 | 35.6723 | 1981 | 1310 | 11.2296 | 12.7024 | 9.86781 | 15.1 | 6.97481 | 7.23337 | 2.08755 | 78.9467 | 36.5555 | 135 | 500 | 0 | Img64 | 83 | 1.027 | 0 | Silicon-rich | Si | Al | K | Fe | 41.50855 | 35.03341 | 20.08558 | 3.372461 | 0.0516509 | 14671.61 | 9.460236 | 0 | 0 | 0 | 35.03341 | 41.50855 | 0 | 0 | 0 | 20.08558 | 0 | 0 | 0 | 0 | 3.372461 | 0 | 0 | 0 | 0 | 0 | 0 | 0 | 0 | 0 | 0 | 0 | 0 | 0 | 0 | 0 | 0 | 0 | 0 | 0 | 347074070
833 | 15 | 59 | 32.3228 | 35.5869 | 1913 | 1774 | 6.25914 | 6.44323 | 5.78899 | 7.21584 | 3.9334 | 6.47314 | 1.11474 | 25.9089 | 22.071 | 158 | 500 | 0 | Img64 | 81 | 1.005 | 0 | Silicon-rich | Si | Al | Fe | K | 51.14023 | 23.51273 | 16.86012 | 7.00403 | 0.1533322 | 12477.44 | 10.35534 | 0 | 0 | 1.482894 | 23.51273 | 51.14023 | 0 | 0 | 0 | 7.00403 | 0 | 0 | 0 | 0 | 16.86012 | 0 | 0 | 0 | 0 | 0 | 0 | 0 | 0 | 0 | 0 | 0 | 0 | 0 | 0 | 0 | 0 | 0 | 0 | 0 | 356163161
834 | 15 | 59 | 32.3947 | 35.5816 | 2299 | 1801 | 3.31366 | 2.76138 | 2.88595 | 3.49775 | 2.61097 | 2.89062 | 1.21004 | 5.59185 | 9.69433 | 90 | 500 | 0 | Img64 | 70 | 1.036 | 0 | Silicon-rich | Si | Al | Pd | Fe | 50.63202 | 19.62362 | 7.791608 | 5.818764 | 0.2901461 | 8303.341 | 8.598372 | 0 | 5.277184 | 3.210427 | 19.62362 | 50.63202 | 0 | 1.873909 | 0 | 0 | 5.77247 | 0 | 0 | 0 | 5.818764 | 0 | 0 | 0 | 0 | 0 | 0 | 0 | 0 | 7.791608 | 0 | 0 | 0 | 0 | 0 | 0 | 0 | 0 | 0 | 0 | 145051050
837 | 15 | 59 | 32.392 | 35.4087 | 2285 | 2742 | 3.12957 | 2.57729 | 2.74308 | 3.59031 | 1.96684 | 2.1199 | 1.69363 | 5.26989 | 9.53378 | 68 | 500 | 0 | Img64 | 79 | 1.015 | 0 | Silicon-rich | Si | Al | K | Fe | 36.39976 | 23.84284 | 18.58804 | 10.71865 | 0.2062033 | 10781.83 | 10.70371 | 0 | 0 | 1.622918 | 23.84284 | 36.39976 | 0 | 0 | 0 | 18.58804 | 0 | 0 | 0 | 0 | 10.71865 | 0 | 0 | 0 | 0 | 0 | 0 | 0 | 0 | 8.8278 | 0 | 0 | 0 | 0 | 0 | 0 | 0 | 0 | 0 | 0 | 246063060
838 | 15 | 59 | 32.3944 | 35.3942 | 2300 | 2823 | 6.81141 | 6.99551 | 6.48854 | 7.68529 | 5.23797 | 5.94158 | 1.29347 | 31.3821 | 21.2873 | 124 | 500 | 0 | Img64 | 72 | 1.032 | 0 | Silicon-rich | Si | Al | K | Pd | 38.14227 | 30.10258 | 18.04194 | 7.362587 | 0.144144 | 9022.799 | 8.829687 | 0 | 0 | 1.086211 | 30.10258 | 38.14227 | 0 | 1.851512 | 0 | 18.04194 | 0 | 0 | 0 | 0 | 3.412909 | 0 | 0 | 0 | 0 | 0 | 0 | 0 | 0 | 7.362587 | 0 | 0 | 0 | 0 | 0 | 0 | 0 | 0 | 0 | 0 | 246063060
849 | 15 | 60 | 32.8918 | 35.6022 | 2949 | 1690 | 3.12957 | 1.84092 | 2.19531 | 3.36754 | 1.65683 | 2.00927 | 1.676 | 3.13482 | 8.90071 | 79 | 500 | 0 | Img64 | 70 | 1.045 | 0 | Silicon-rich | Si | Al | Ca | Pd | 48.74109 | 16.60187 | 8.298949 | 7.970591 | 0.3264239 | 8262.106 | 11.56813 | 0 | 4.982382 | 4.672058 | 16.60187 | 48.74109 | 0 | 1.48374 | 0 | 1.868874 | 8.298949 | 0 | 0 | 0 | 5.380451 | 0 | 0 | 0 | 0 | 0 | 0 | 0 | 0 | 7.970591 | 0 | 0 | 0 | 0 | 0 | 0 | 0 | 0 | 0 | 0 | 255051050
859 | 15 | 60 | 32.9008 | 35.4645 | 2998 | 2441 | 3.86594 | 5.33868 | 3.839 | 4.88307 | 2.60342 | 3.27154 | 1.49259 | 10.9126 | 15.5525 | 169 | 500 | 0 | Img64 | 66 | 1.046 | 0 | Silicon-rich | Si | Al | K | Pd | 35.72629 | 27.86565 | 16.93092 | 10.4124 | 0.2124859 | 7701.395 | 12.77962 | 0 | 0 | 1.141994 | 27.86565 | 35.72629 | 0 | 0 | 0 | 16.93092 | 0 | 0 | 0 | 0 | 7.922751 | 0 | 0 | 0 | 0 | 0 | 0 | 0 | 0 | 10.4124 | 0 | 0 | 0 | 0 | 0 | 0 | 0 | 0 | 0 | 0 | 356063060
876 | 16 | 64 | 30.4035 | 37.1496 | 1721 | 1489 | 2.57729 | 1.84092 | 1.83254 | 3.04016 | 1.0291 | 1.1565 | 2.62875 | 2.5248 | 7.45585 | 56 | 500 | 0 | Img64 | 66 | 1.041 | 0 | Silicon-rich | Si | Al | Ca | Pd | 48.3813 | 21.83169 | 18.38838 | 9.445576 | 0.1329863 | 7499.515 | 15.29249 | 0 | 0 | 0 | 21.83169 | 48.3813 | 0 | 1.953054 | 0 | 0 | 18.38838 | 0 | 0 | 0 | 0 | 0 | 0 | 0 | 0 | 0 | 0 | 0 | 0 | 9.445576 | 0 | 0 | 0 | 0 | 0 | 0 | 0 | 0 | 0 | 0 | 356051050
878 | 16 | 64 | 30.4021 | 37.0958 | 1711 | 1780 | 4.05003 | 6.81141 | 4.13761 | 7.53141 | 2.22138 | 2.38223 | 3.1615 | 14.1999 | 19.1973 | 146 | 500 | 0 | Img64 | 70 | 1.019 | 0 | Silicon-rich | Si | Al | Ca | Pd | 47.80964 | 17.86491 | 11.45988 | 7.224535 | 0.3468449 | 7103.466 | 11.41221 | 0 | 3.320989 | 0 | 17.86491 | 47.80964 | 0 | 2.086021 | 0 | 2.396046 | 11.45988 | 2.581234 | 0 | 0 | 5.256746 | 0 | 0 | 0 | 0 | 0 | 0 | 0 | 0 | 7.224535 | 0 | 0 | 0 | 0 | 0 | 0 | 0 | 0 | 0 | 0 | 356051050
896 | 17 | 66 | 23.2412 | 33.771 | 1724 | 1395 | 3.12957 | 2.02502 | 1.8889 | 3.59031 | 0.920461 | 1.01787 | 3.52728 | 2.77898 | 8.25011 | 113 | 500 | 0 | Img64 | 63 | 1.04 | 0 | Silicon-rich | Si | Al | Pd | Na | 51.80145 | 25.22182 | 8.966158 | 8.442334 | 0.1827772 | 7603.582 | 15.95034 | 0 | 8.442334 | 0 | 25.22182 | 51.80145 | 0 | 0 | 0 | 0 | 5.568243 | 0 | 0 | 0 | 0 | 0 | 0 | 0 | 0 | 0 | 0 | 0 | 0 | 8.966158 | 0 | 0 | 0 | 0 | 0 | 0 | 0 | 0 | 0 | 0 | 356062060
898 | 17 | 66 | 23.4338 | 33.7191 | 2771 | 1675 | 6.81141 | 5.89095 | 6.27722 | 7.14539 | 5.40296 | 5.57351 | 1.28203 | 28.9759 | 20.6016 | 113 | 500 | 0 | Img64 | 77 | 1.011 | 0 | Silicon-rich | Si | Al | K | Pd | 34.90818 | 29.20112 | 16.74275 | 6.743882 | 0.1926144 | 10443.64 | 6.890419 | 0 | 1.625439 | 1.032312 | 29.20112 | 34.90818 | 0 | 3.255415 | 0 | 16.74275 | 2.078457 | 0 | 0 | 0 | 4.412444 | 0 | 0 | 0 | 0 | 0 | 0 | 0 | 0 | 6.743882 | 0 | 0 | 0 | 0 | 0 | 0 | 0 | 0 | 0 | 0 | 246063060
902 | 17 | 66 | 23.375 | 33.5453 | 2453 | 2623 | 1.47274 | 1.84092 | 1.85759 | 2.22138 | 1.47274 | 1.77428 | 1.25199 | 2.21979 | 5.87245 | 34 | 500 | 0 | Img64 | 71 | 1.024 | 0 | Silicon-rich | Si | Al | Pd |  | 89.30476 | 5.530648 | 5.164596 | 0 | 0.02847074 | 11520.84 | 4.115005 | 0 | 0 | 0 | 5.530648 | 89.30476 | 0 | 0 | 0 | 0 | 0 | 0 | 0 | 0 | 0 | 0 | 0 | 0 | 0 | 0 | 0 | 0 | 0 | 5.164596 | 0 | 0 | 0 | 0 | 0 | 0 | 0 | 0 | 0 | 0 | 88080080
903 | 17 | 67 | 22.9034 | 33.4347 | 1940 | 1174 | 3.86594 | 4.05003 | 3.6046 | 5.07846 | 2.42919 | 2.7163 | 1.86962 | 9.67559 | 12.9684 | 135 | 500 | 0 | Img64 | 71 | 1.029 | 0 | Silicon-rich | Si | Al | Ca | Pd | 50.36959 | 27.4691 | 8.75243 | 8.494066 | 0.1902549 | 8711.682 | 10.62514 | 0 | 1.375377 | 0 | 27.4691 | 50.36959 | 0 | 0 | 0 | 3.539436 | 8.75243 | 0 | 0 | 0 | 0 | 0 | 0 | 0 | 0 | 0 | 0 | 0 | 0 | 8.494066 | 0 | 0 | 0 | 0 | 0 | 0 | 0 | 0 | 0 | 0 | 246062060
905 | 17 | 67 | 23.1075 | 33.3185 | 3034 | 1808 | 15.0956 | 8.10006 | 7.55488 | 16.137 | 3.12411 | 5.42707 | 2.97342 | 51.5805 | 39.5507 | 68 | 500 | 0 | Img64 | 77 | 1.02 | 0 | Silicon-rich | Si | Al | Na | Pd | 49.54206 | 21.35699 | 9.403655 | 8.88314 | 0.132749 | 11338.31 | 13.77973 | 0 | 9.403655 | 0 | 21.35699 | 49.54206 | 0 | 0 | 2.453498 | 0 | 8.360661 | 0 | 0 | 0 | 0 | 0 | 0 | 0 | 0 | 0 | 0 | 0 | 0 | 8.88314 | 0 | 0 | 0 | 0 | 0 | 0 | 0 | 0 | 0 | 0 | 255051050
907 | 17 | 67 | 22.7681 | 33.2841 | 1204 | 2000 | 6.81141 | 13.991 | 8.62165 | 13.8069 | 6.18323 | 6.75518 | 2.0439 | 59.7311 | 33.3508 | 0 | 500 | 0 | Img64 | 85 | 0.679 | 0 | Silicon-rich | Si | Al |  |  | 95.35968 | 4.640317 | 0 | 0 | 0.01129233 | 25157.68 | 7.792266 | 0 | 0 | 0 | 4.640317 | 95.35968 | 0 | 0 | 0 | 0 | 0 | 0 | 0 | 0 | 0 | 0 | 0 | 0 | 0 | 0 | 0 | 0 | 0 | 0 | 0 | 0 | 0 | 0 | 0 | 0 | 0 | 0 | 0 | 0 | 88080080
910 | 17 | 67 | 22.7662 | 33.1436 | 1197 | 2758 | 2.02502 | 2.76138 | 1.84837 | 3.57908 | 1.3094 | 1.61528 | 2.21576 | 3.57539 | 9.46723 | 146 | 500 | 0 | Img64 | 57 | 1.034 | 0 | Silicon-rich | Si | Al | Na | Pd | 49.66119 | 33.66131 | 8.008198 | 7.029364 | 0.1098779 | 9013.112 | 13.71579 | 0 | 8.008198 | 0 | 33.66131 | 49.66119 | 0 | 0 | 0 | 0 | 1.63994 | 0 | 0 | 0 | 0 | 0 | 0 | 0 | 0 | 0 | 0 | 0 | 0 | 7.029364 | 0 | 0 | 0 | 0 | 0 | 0 | 0 | 0 | 0 | 0 | 356062060
915 | 17 | 68 | 23.3583 | 33.213 | 2363 | 2380 | 1.47274 | 1.28865 | 1.36517 | 1.60782 | 1.11008 | 1.34074 | 1.1992 | 1.18615 | 5.02824 | 158 | 500 | 0 | Img64 | 70 | 1.028 | 0 | Silicon-rich | Si | Al | Pd |  | 82.77255 | 10.64315 | 6.584295 | 0 | 0.08003372 | 9301.268 | 15.52 | 0 | 0 | 0 | 10.64315 | 82.77255 | 0 | 0 | 0 | 0 | 0 | 0 | 0 | 0 | 0 | 0 | 0 | 0 | 0 | 0 | 0 | 0 | 0 | 6.584295 | 0 | 0 | 0 | 0 | 0 | 0 | 0 | 0 | 0 | 0 | 187070070
916 | 17 | 68 | 23.3645 | 33.1821 | 2395 | 2548 | 3.12957 | 2.94548 | 2.5304 | 3.80454 | 1.71431 | 1.90032 | 2.00205 | 4.67682 | 9.80874 | 146 | 500 | 0 | Img64 | 81 | 1.054 | 0 | Silicon-rich | Si | Al | K | Na | 54.40462 | 21.85325 | 8.115177 | 6.803059 | 0.1238769 | 14092.79 | 12.58939 | 0 | 6.803059 | 0 | 21.85325 | 54.40462 | 0 | 0 | 0 | 8.115177 | 0 | 0 | 0 | 0 | 2.222358 | 0 | 0 | 0 | 0 | 0 | 0 | 0 | 0 | 6.601536 | 0 | 0 | 0 | 0 | 0 | 0 | 0 | 0 | 0 | 0 | 255051050
941 | 18 | 71 | 26.3891 | 38.6938 | 2444 | 1277 | 1.65683 | 1.84092 | 1.72685 | 2.07104 | 1.30169 | 1.46894 | 1.40989 | 1.96562 | 6.20784 | 146 | 500 | 0 | Img64 | 69 | 1.034 | 0 | Silicon-rich | Si | Al | K | Pd | 60.66255 | 13.25098 | 10.74475 | 6.303266 | 0.2175171 | 9374.6 | 11.24391 | 0 | 4.053373 | 0 | 13.25098 | 60.66255 | 0 | 3.014433 | 0 | 10.74475 | 1.970642 | 0 | 0 | 0 | 0 | 0 | 0 | 0 | 0 | 0 | 0 | 0 | 0 | 6.303266 | 0 | 0 | 0 | 0 | 0 | 0 | 0 | 0 | 0 | 0 | 266061060
947 | 18 | 71 | 26.2216 | 38.493 | 1526 | 2365 | 11.2296 | 9.75689 | 8.64566 | 12.8414 | 5.54015 | 5.5842 | 2.2996 | 61.2731 | 32.6259 | 56 | 500 | 0 | Img64 | 93 | 1.023 | 0 | Silicon-rich | Si | Al | K | Fe | 69.93494 | 12.48754 | 11.77717 | 2.924415 | 0.01491864 | 25544.27 | 8.052807 | 0 | 2.875925 | 0 | 12.48754 | 69.93494 | 0 | 0 | 0 | 11.77717 | 0 | 0 | 0 | 0 | 2.924415 | 0 | 0 | 0 | 0 | 0 | 0 | 0 | 0 | 0 | 0 | 0 | 0 | 0 | 0 | 0 | 0 | 0 | 0 | 0 | 178082080
948 | 18 | 71 | 26.2566 | 38.4435 | 1724 | 2637 | 1.47274 | 2.20911 | 1.8231 | 2.47725 | 1.15058 | 1.30399 | 1.89974 | 2.21979 | 6.70761 | 146 | 500 | 0 | Img64 | 68 | 1.02 | 0 | Silicon-rich | Si | Al | Pd |  | 47.30083 | 45.25477 | 7.444397 | 0 | 0.03992093 | 8740.975 | 20.83389 | 0 | 0 | 0 | 45.25477 | 47.30083 | 0 | 0 | 0 | 0 | 0 | 0 | 0 | 0 | 0 | 0 | 0 | 0 | 0 | 0 | 0 | 0 | 0 | 7.444397 | 0 | 0 | 0 | 0 | 0 | 0 | 0 | 0 | 0 | 0 | 446063060
949 | 18 | 72 | 26.7551 | 38.7262 | 2383 | 1101 | 3.12957 | 4.41821 | 3.8002 | 4.60231 | 3.14087 | 3.34263 | 1.37685 | 10.2178 | 12.0539 | 0 | 500 | 0 | Img64 | 91 | 1.012 | 0 | Silicon-rich | Si | Al | Ca | Pd | 49.82348 | 23.38161 | 19.73627 | 5.182478 | 0.06186571 | 18180.72 | 12.33822 | 0 | 0 | 0 | 23.38161 | 49.82348 | 0 | 0 | 0 | 1.876156 | 19.73627 | 0 | 0 | 0 | 0 | 0 | 0 | 0 | 0 | 0 | 0 | 0 | 0 | 5.182478 | 0 | 0 | 0 | 0 | 0 | 0 | 0 | 0 | 0 | 0 | 457062060
954 | 18 | 72 | 26.6995 | 38.5138 | 2079 | 2258 | 5.15458 | 10.8614 | 7.30992 | 11.0931 | 4.30604 | 4.80074 | 2.31071 | 43.6672 | 27.8083 | 11 | 500 | 0 | Img64 | 90 | 1.015 | 0 | Silicon-rich | Si | Al | Na | Mg | 67.17343 | 20.84063 | 9.610156 | 2.375785 | 0.04332699 | 28230.92 | 10.12269 | 0 | 9.610156 | 2.375785 | 20.84063 | 67.17343 | 0 | 0 | 0 | 0 | 0 | 0 | 0 | 0 | 0 | 0 | 0 | 0 | 0 | 0 | 0 | 0 | 0 | 0 | 0 | 0 | 0 | 0 | 0 | 0 | 0 | 0 | 0 | 0 | 167071070
962 | 19 | 73 | 27.6519 | 31.5171 | 1107 | 1359 | 4.7864 | 3.31366 | 3.81805 | 4.82283 | 3.18642 | 3.3486 | 1.44025 | 10.5567 | 12.9482 | 68 | 500 | 0 | Img64 | 81 | 1.043 | 0 | Silicon-rich | Si | Al | Fe | K | 41.45399 | 20.80239 | 14.20862 | 8.815542 | 0.2726874 | 13998.77 | 8.613784 | 0 | 0 | 1.6337 | 20.80239 | 41.45399 | 0 | 1.571575 | 0 | 8.815542 | 0 | 0 | 0 | 0 | 14.20862 | 0 | 0 | 0 | 0 | 0 | 0 | 0 | 0 | 7.854679 | 0 | 0 | 3.659505 | 0 | 0 | 0 | 0 | 0 | 0 | 0 | 244142141
965 | 19 | 73 | 27.981 | 31.321 | 2896 | 2420 | 3.68185 | 4.60231 | 4.37334 | 4.87639 | 3.58411 | 4.41477 | 1.10456 | 13.7593 | 14.3413 | 146 | 500 | 0 | Img64 | 90 | 1.022 | 0 | Silicon-rich | Si | Al | Na |  | 67.85554 | 22.04683 | 10.09763 | 0 | 0.01201356 | 25790.06 | 10.06641 | 0 | 10.09763 | 0 | 22.04683 | 67.85554 | 0 | 0 | 0 | 0 | 0 | 0 | 0 | 0 | 0 | 0 | 0 | 0 | 0 | 0 | 0 | 0 | 0 | 0 | 0 | 0 | 0 | 0 | 0 | 0 | 0 | 0 | 0 | 0 | 268082080
975 | 19 | 74 | 28.1874 | 31.4895 | 1968 | 1507 | 2.20911 | 2.20911 | 2.25562 | 2.59901 | 1.87669 | 2.24324 | 1.1586 | 3.35511 | 7.55182 | 158 | 500 | 0 | Img64 | 70 | 1.034 | 0 | Silicon-rich | Si | Al | K | Pd | 38.45701 | 31.2777 | 13.47696 | 9.104187 | 0.2304334 | 7998.334 | 11.07691 | 0 | 0 | 1.277536 | 31.2777 | 38.45701 | 0 | 0 | 0 | 13.47696 | 0 | 0 | 0 | 0 | 6.406612 | 0 | 0 | 0 | 0 | 0 | 0 | 0 | 0 | 9.104187 | 0 | 0 | 0 | 0 | 0 | 0 | 0 | 0 | 0 | 0 | 246063060
978 | 19 | 74 | 28.3706 | 31.4096 | 2967 | 1940 | 8.28415 | 7.73188 | 7.82688 | 9.26753 | 6.4594 | 7.14536 | 1.297 | 46.6326 | 26.949 | 146 | 500 | 0 | Img64 | 65 | 1.042 | 0 | Silicon-rich | Si | Al | Fe | Pd | 36.13545 | 19.78607 | 17.79297 | 9.53512 | 0.6372368 | 6501.926 | 8.098479 | 0 | 0 | 5.57451 | 19.78607 | 36.13545 | 0 | 0 | 0 | 8.535636 | 0 | 2.640253 | 0 | 0 | 17.79297 | 0 | 0 | 0 | 0 | 0 | 0 | 0 | 0 | 9.53512 | 0 | 0 | 0 | 0 | 0 | 0 | 0 | 0 | 0 | 0 | 244142141
987 | 19 | 75 | 27.9943 | 31.1079 | 2969 | 1529 | 2.94548 | 3.86594 | 2.62468 | 3.76404 | 1.82238 | 3.02849 | 1.24288 | 4.77849 | 11.9792 | 11 | 500 | 0 | Img64 | 70 | 1.025 | 0 | Silicon-rich | Si | Al | K | Pd | 48.01538 | 22.82246 | 14.70227 | 7.670845 | 0.1479613 | 8663.77 | 11.16309 | 0 | 2.457097 | 0 | 22.82246 | 48.01538 | 0 | 0 | 0 | 14.70227 | 4.331956 | 0 | 0 | 0 | 0 | 0 | 0 | 0 | 0 | 0 | 0 | 0 | 0 | 7.670845 | 0 | 0 | 0 | 0 | 0 | 0 | 0 | 0 | 0 | 0 | 367073070
988 | 19 | 75 | 27.6567 | 31.0736 | 1133 | 1715 | 1.28865 | 2.02502 | 1.24391 | 2.18855 | 0.552277 | 0.619078 | 3.53518 | 1.44032 | 5.70676 | 23 | 500 | 0 | Img64 | 52 | 1.044 | 0 | Silicon-rich | Si | Al | Pd | Na | 49.18591 | 27.00739 | 10.46334 | 8.402017 | 0.173269 | 7144.459 | 13.05621 | 0 | 8.402017 | 0 | 27.00739 | 49.18591 | 0 | 0 | 0 | 0 | 4.941342 | 0 | 0 | 0 | 0 | 0 | 0 | 0 | 0 | 0 | 0 | 0 | 0 | 10.46334 | 0 | 0 | 0 | 0 | 0 | 0 | 0 | 0 | 0 | 0 | 356062060
1004 | 19 | 76 | 28.1876 | 31.0692 | 1971 | 1740 | 13.4387 | 19.882 | 15.0772 | 20.2633 | 9.57652 | 11.5753 | 1.75056 | 184.48 | 55.2577 | 169 | 500 | 0 | Img64 | 81 | 0.648 | 0 | Silicon-rich | Si | Al |  |  | 96.83831 | 3.16169 | 0 | 0 | 0.01022088 | 24794.4 | 9.655337 | 0 | 0 | 0 | 3.16169 | 96.83831 | 0 | 0 | 0 | 0 | 0 | 0 | 0 | 0 | 0 | 0 | 0 | 0 | 0 | 0 | 0 | 0 | 0 | 0 | 0 | 0 | 0 | 0 | 0 | 0 | 0 | 0 | 0 | 0 | 88080080
1013 | 19 | 76 | 28.0806 | 30.9013 | 1390 | 2658 | 3.12957 | 5.15458 | 3.75018 | 5.57298 | 1.81374 | 2.13918 | 2.6052 | 11.0312 | 17.5582 | 158 | 500 | 0 | Img64 | 67 | 1.025 | 0 | Silicon-rich | Si | Al | Fe | K | 41.20886 | 36.55514 | 13.21199 | 4.958882 | 0.2063589 | 9417.599 | 20.28749 | 0 | 0 | 1.689373 | 36.55514 | 41.20886 | 0 | 0 | 0 | 4.958882 | 2.375752 | 0 | 0 | 0 | 13.21199 | 0 | 0 | 0 | 0 | 0 | 0 | 0 | 0 | 0 | 0 | 0 | 0 | 0 | 0 | 0 | 0 | 0 | 0 | 0 | 556164161
1022 | 20 | 78 | 31.1126 | 34.4474 | 1474 | 1823 | 3.31366 | 3.68185 | 3.56681 | 4.21264 | 2.76992 | 2.96196 | 1.42225 | 9.01473 | 11.8162 | 146 | 500 | 0 | Img64 | 76 | 1.027 | 0 | Silicon-rich | Si | Al | K | Pd | 43.08977 | 28.36623 | 11.5133 | 7.896283 | 0.2014127 | 8258.545 | 7.38677 | 0 | 0 | 1.733172 | 28.36623 | 43.08977 | 0 | 0 | 0 | 11.5133 | 0 | 0 | 0 | 0 | 7.401248 | 0 | 0 | 0 | 0 | 0 | 0 | 0 | 0 | 7.896283 | 0 | 0 | 0 | 0 | 0 | 0 | 0 | 0 | 0 | 0 | 257073070
1023 | 20 | 78 | 31.1281 | 34.3623 | 1560 | 2283 | 2.3932 | 2.94548 | 2.79055 | 3.42085 | 2.02502 | 2.74609 | 1.24571 | 5.37156 | 9.66496 | 23 | 500 | 0 | Img64 | 59 | 1.034 | 0 | Silicon-rich | Si | Al | Pd | S | 46.94652 | 44.51798 | 6.602758 | 1.932743 | 0.1034468 | 5865.756 | 17.84433 | 0 | 0 | 0 | 44.51798 | 46.94652 | 0 | 1.932743 | 0 | 0 | 0 | 0 | 0 | 0 | 0 | 0 | 0 | 0 | 0 | 0 | 0 | 0 | 0 | 6.602758 | 0 | 0 | 0 | 0 | 0 | 0 | 0 | 0 | 0 | 0 | 446063060
1030 | 21 | 81 | 26.9417 | 31.491 | 1349 | 1497 | 2.94548 | 2.57729 | 2.84699 | 3.17992 | 2.57729 | 2.77397 | 1.14634 | 5.5749 | 9.38369 | 113 | 500 | 0 | Img64 | 85 | 1.054 | 0 | Silicon-rich | Si | Al | K | Fe | 57.80061 | 21.38618 | 13.63147 | 5.603909 | 0.08308992 | 14698.64 | 6.510992 | 0 | 0 | 1.577828 | 21.38618 | 57.80061 | 0 | 0 | 0 | 13.63147 | 0 | 0 | 0 | 0 | 5.603909 | 0 | 0 | 0 | 0 | 0 | 0 | 0 | 0 | 0 | 0 | 0 | 0 | 0 | 0 | 0 | 0 | 0 | 0 | 0 | 268083080
1031 | 21 | 81 | 27.0568 | 31.3982 | 1975 | 2000 | 2.3932 | 2.3932 | 2.49604 | 2.73702 | 2.24783 | 2.44751 | 1.11829 | 4.13458 | 8.00934 | 45 | 500 | 0 | Img64 | 80 | 1.049 | 0 | Silicon-rich | Si | Al |  |  | 95.56343 | 4.436574 | 0 | 0 | 0.01797147 | 16564.29 | 10.91137 | 0 | 0 | 0 | 4.436574 | 95.56343 | 0 | 0 | 0 | 0 | 0 | 0 | 0 | 0 | 0 | 0 | 0 | 0 | 0 | 0 | 0 | 0 | 0 | 0 | 0 | 0 | 0 | 0 | 0 | 0 | 0 | 0 | 0 | 0 | 88080080
1032 | 21 | 81 | 27.0608 | 31.3838 | 1996 | 2073 | 4.23412 | 4.60231 | 3.74872 | 5.44028 | 3.00569 | 3.37137 | 1.61367 | 10.0992 | 14.86 | 34 | 500 | 0 | Img64 | 72 | 1.025 | 0 | Silicon-rich | Si | Al | Fe | S | 59.84022 | 18.00676 | 13.61818 | 2.710812 | 0.188325 | 8432.308 | 12.89757 | 0 | 2.129472 | 1.340364 | 18.00676 | 59.84022 | 0 | 2.710812 | 0 | 0 | 2.354191 | 0 | 0 | 0 | 13.61818 | 0 | 0 | 0 | 0 | 0 | 0 | 0 | 0 | 0 | 0 | 0 | 0 | 0 | 0 | 0 | 0 | 0 | 0 | 0 | 376162161
1036 | 21 | 81 | 26.9802 | 31.3303 | 1560 | 2362 | 2.94548 | 6.07505 | 3.59262 | 6.25914 | 2.76138 | 2.82305 | 2.21715 | 9.33669 | 16.4876 | 0 | 500 | 0 | Img64 | 75 | 1.031 | 0 | Silicon-rich | Si | Al | Fe | Pd | 44.57414 | 21.41218 | 13.22274 | 8.686488 | 0.4051286 | 8829.232 | 11.35268 | 0 | 0 | 2.411939 | 21.41218 | 44.57414 | 0 | 1.547791 | 0 | 2.744294 | 3.221507 | 2.178922 | 0 | 0 | 13.22274 | 0 | 0 | 0 | 0 | 0 | 0 | 0 | 0 | 8.686488 | 0 | 0 | 0 | 0 | 0 | 0 | 0 | 0 | 0 | 0 | 365152151
1037 | 21 | 81 | 27.0842 | 31.3119 | 2129 | 2486 | 7.91597 | 13.0706 | 6.50179 | 13.0936 | 3.76404 | 3.99592 | 3.27674 | 42.5997 | 33.0097 | 158 | 500 | 0 | Img64 | 79 | 1.039 | 0 | Silicon-rich | Si | Al | Fe | Pd | 39.25562 | 34.77636 | 11.56564 | 6.879913 | 0.2422185 | 14443.37 | 13.03309 | 0 | 1.315842 | 0 | 34.77636 | 39.25562 | 0 | 2.582604 | 0 | 3.624027 | 0 | 0 | 0 | 0 | 11.56564 | 0 | 0 | 0 | 0 | 0 | 0 | 0 | 0 | 6.879913 | 0 | 0 | 0 | 0 | 0 | 0 | 0 | 0 | 0 | 0 | 556164161
1040 | 21 | 81 | 26.9688 | 31.261 | 1499 | 2747 | 10.1251 | 8.46825 | 8.75211 | 10.2845 | 6.58003 | 8.12047 | 1.26649 | 58.1044 | 31.3019 | 135 | 500 | 0 | Img64 | 63 | 1.023 | 0 | Silicon-rich | Si | Al | K | Pd | 36.01847 | 27.70867 | 15.49766 | 9.352181 | 0.2296304 | 7714.823 | 8.551293 | 0 | 0 | 2.466035 | 27.70867 | 36.01847 | 0 | 0 | 0 | 15.49766 | 0 | 0 | 0 | 0 | 8.956978 | 0 | 0 | 0 | 0 | 0 | 0 | 0 | 0 | 9.352181 | 0 | 0 | 0 | 0 | 0 | 0 | 0 | 0 | 0 | 0 | 246063060
1052 | 21 | 82 | 27.6061 | 31.3433 | 2914 | 2303 | 6.81141 | 10.1251 | 5.65033 | 12.025 | 2.76992 | 2.85782 | 4.20774 | 29.4334 | 28.4788 | 146 | 500 | 0 | Img64 | 60 | 1.036 | 0 | Silicon-rich | Si | Al | Pd | Cl | 31.74051 | 16.05547 | 10.58537 | 8.623344 | 1 | 5769.695 | 13.48378 | 0 | 4.363481 | 3.964691 | 16.05547 | 31.74051 | 2.269371 | 7.986707 | 8.623344 | 4.14881 | 5.680975 | 0 | 0 | 0 | 4.581282 | 0 | 0 | 0 | 0 | 0 | 0 | 0 | 0 | 10.58537 | 0 | 0 | 0 | 0 | 0 | 0 | 0 | 0 | 0 | 0 | 233031030
1060 | 21 | 83 | 27.1155 | 31.134 | 2296 | 1384 | 4.05003 | 4.41821 | 3.80772 | 4.58164 | 2.88513 | 3.96392 | 1.15584 | 10.6923 | 14.2457 | 113 | 500 | 0 | Img64 | 64 | 1.039 | 0 | Silicon-rich | Si | Al | Pd | Fe | 35.79508 | 22.51051 | 10.08062 | 8.995524 | 0.5470553 | 6726.825 | 11.37796 | 0 | 1.522595 | 1.412528 | 22.51051 | 35.79508 | 2.012526 | 3.915076 | 0 | 7.707382 | 3.426143 | 0 | 2.622007 | 0 | 8.995524 | 0 | 0 | 0 | 0 | 0 | 0 | 0 | 0 | 10.08062 | 0 | 0 | 0 | 0 | 0 | 0 | 0 | 0 | 0 | 0 | 345052050
1062 | 21 | 83 | 27.0741 | 31.1143 | 2069 | 1485 | 3.31366 | 8.28415 | 4.12222 | 8.45739 | 2.22138 | 2.29945 | 3.67801 | 15.5724 | 20.5776 | 169 | 500 | 0 | Img64 | 80 | 1.002 | 0 | Silicon-rich | Si | Al | Ca | Pd | 44.81921 | 25.06669 | 18.98045 | 6.638731 | 0.1558916 | 11974.78 | 10.34149 | 0 | 0 | 0 | 25.06669 | 44.81921 | 0 | 2.420734 | 0 | 2.074179 | 18.98045 | 0 | 0 | 0 | 0 | 0 | 0 | 0 | 0 | 0 | 0 | 0 | 0 | 6.638731 | 0 | 0 | 0 | 0 | 0 | 0 | 0 | 0 | 0 | 0 | 347062060
1073 | 21 | 83 | 27.2248 | 30.9028 | 2888 | 2643 | 1.10455 | 0.552277 | 0.953418 | 1.19718 | 0.736369 | 0.799932 | 1.49661 | 0.525295 | 3.35833 | 113 | 500 | 0 | Img64 | 67 | 1.023 | 0 | Silicon-rich | Si | Al | Pd |  | 79.36734 | 10.88589 | 9.746767 | 0 | 0.0974208 | 9107.04 | 16.01507 | 0 | 0 | 0 | 10.88589 | 79.36734 | 0 | 0 | 0 | 0 | 0 | 0 | 0 | 0 | 0 | 0 | 0 | 0 | 0 | 0 | 0 | 0 | 0 | 9.746767 | 0 | 0 | 0 | 0 | 0 | 0 | 0 | 0 | 0 | 0 | 176060060
1076 | 21 | 84 | 27.3281 | 31.1278 | 1400 | 1422 | 2.02502 | 1.84092 | 2.06246 | 2.43021 | 1.84092 | 1.99688 | 1.217 | 2.8637 | 6.91383 | 68 | 500 | 0 | Img64 | 70 | 1.029 | 0 | Silicon-rich | Si | Al | Pd | Na | 53.71995 | 21.55271 | 7.070643 | 6.605875 | 0.1573009 | 9994.126 | 10.19972 | 0 | 6.605875 | 0 | 21.55271 | 53.71995 | 0 | 0 | 0 | 4.398119 | 3.40937 | 0 | 0 | 0 | 3.243334 | 0 | 0 | 0 | 0 | 0 | 0 | 0 | 0 | 7.070643 | 0 | 0 | 0 | 0 | 0 | 0 | 0 | 0 | 0 | 0 | 145051050
1093 | 22 | 85 | 23.7999 | 33.5567 | 2713 | 2555 | 1.47274 | 1.65683 | 1.77023 | 2.01891 | 1.47274 | 1.57644 | 1.28068 | 1.96562 | 5.61211 | 158 | 500 | 0 | Img64 | 78 | 1.022 | 0 | Silicon-rich | Si | Al |  |  | 95.3445 | 4.6555 | 0 | 0 | 0.02351164 | 11603.66 | 11.27714 | 0 | 0 | 0 | 4.6555 | 95.3445 | 0 | 0 | 0 | 0 | 0 | 0 | 0 | 0 | 0 | 0 | 0 | 0 | 0 | 0 | 0 | 0 | 0 | 0 | 0 | 0 | 0 | 0 | 0 | 0 | 0 | 0 | 0 | 0 | 198080080
1095 | 22 | 86 | 24.1425 | 33.7818 | 2525 | 1335 | 5.52277 | 5.70686 | 5.2732 | 7.0293 | 4.34277 | 4.5042 | 1.56061 | 21.266 | 18.9908 | 135 | 500 | 0 | Img64 | 76 | 1.017 | 0 | Silicon-rich | Si | Al | Pd | Fe | 46.76992 | 15.11782 | 8.825032 | 7.704588 | 0.4994601 | 11024.48 | 12.90199 | 0 | 2.700708 | 2.128798 | 15.11782 | 46.76992 | 0 | 5.783216 | 0 | 6.781492 | 4.188423 | 0 | 0 | 0 | 7.704588 | 0 | 0 | 0 | 0 | 0 | 0 | 0 | 0 | 8.825032 | 0 | 0 | 0 | 0 | 0 | 0 | 0 | 0 | 0 | 0 | 255051050
1096 | 22 | 86 | 24.1517 | 33.7787 | 2585 | 1350 | 5.15458 | 2.20911 | 2.37464 | 5.42574 | 1.65683 | 2.31338 | 2.34537 | 3.89735 | 13.7417 | 79 | 500 | 0 | Img64 | 68 | 1.022 | 0 | Silicon-rich | Si | Al | Fe | Pd | 41.29347 | 21.16031 | 12.28568 | 9.686275 | 0.3904089 | 7678.35 | 13.31579 | 0 | 0.9997407 | 1.728526 | 21.16031 | 41.29347 | 0 | 2.557419 | 4.205086 | 3.957868 | 2.125614 | 0 | 0 | 0 | 12.28568 | 0 | 0 | 0 | 0 | 0 | 0 | 0 | 0 | 9.686275 | 0 | 0 | 0 | 0 | 0 | 0 | 0 | 0 | 0 | 0 | 354142141
1099 | 22 | 86 | 24.1594 | 33.632 | 2618 | 2148 | 7.91597 | 6.81141 | 7.21812 | 8.60379 | 6.22482 | 6.76148 | 1.27247 | 38.9226 | 23.3759 | 56 | 500 | 0 | Img64 | 91 | 0.862 | 0 | Silicon-rich | Si | Al |  |  | 96.47102 | 3.528983 | 0 | 0 | 0.01200673 | 23437.35 | 8.234752 | 0 | 0 | 0 | 3.528983 | 96.47102 | 0 | 0 | 0 | 0 | 0 | 0 | 0 | 0 | 0 | 0 | 0 | 0 | 0 | 0 | 0 | 0 | 0 | 0 | 0 | 0 | 0 | 0 | 0 | 0 | 0 | 0 | 0 | 0 | 88080080
1105 | 22 | 87 | 23.6083 | 33.1839 | 1672 | 2530 | 5.15458 | 6.62732 | 5.37506 | 6.81141 | 4.11355 | 4.56818 | 1.49106 | 21.3846 | 19.9187 | 0 | 500 | 0 | Img64 | 86 | 1 | 0 | Silicon-rich | Si | Al | Na | Pd | 52.92741 | 21.70134 | 7.104112 | 5.872592 | 0.1662571 | 14123.31 | 12.18408 | 0 | 7.104112 | 0 | 21.70134 | 52.92741 | 0 | 0 | 0 | 4.515256 | 4.28469 | 0 | 0 | 0 | 3.594598 | 0 | 0 | 0 | 0 | 0 | 0 | 0 | 0 | 5.872592 | 0 | 0 | 0 | 0 | 0 | 0 | 0 | 0 | 0 | 0 | 255051050
1115 | 22 | 88 | 24.1721 | 33.3116 | 2688 | 1838 | 2.3932 | 1.10455 | 1.58352 | 2.57729 | 0.741892 | 0.885852 | 2.90939 | 1.6945 | 6.5879 | 90 | 500 | 0 | Img64 | 64 | 1.046 | 0 | Silicon-rich | Si | Al | Pd | Na | 61.85968 | 21.06439 | 5.131099 | 4.948338 | 0.1897532 | 6683.362 | 15.03618 | 0 | 4.948338 | 0 | 21.06439 | 61.85968 | 0 | 0 | 0 | 2.520915 | 4.475575 | 0 | 0 | 0 | 0 | 0 | 0 | 0 | 0 | 0 | 0 | 0 | 0 | 5.131099 | 0 | 0 | 0 | 0 | 0 | 0 | 0 | 0 | 0 | 0 | 266061060
1116 | 22 | 88 | 24.1694 | 33.3048 | 2673 | 1875 | 3.68185 | 2.20911 | 2.72416 | 4.17128 | 1.70768 | 1.96709 | 2.12053 | 5.28684 | 10.1184 | 113 | 500 | 0 | Img64 | 78 | 1.013 | 0 | Silicon-rich | Si | Al | Na | Pd | 61.9149 | 21.63282 | 10.47108 | 5.981204 | 0.06643429 | 13187.31 | 13.37694 | 0 | 10.47108 | 0 | 21.63282 | 61.9149 | 0 | 0 | 0 | 0 | 0 | 0 | 0 | 0 | 0 | 0 | 0 | 0 | 0 | 0 | 0 | 0 | 0 | 5.981204 | 0 | 0 | 0 | 0 | 0 | 0 | 0 | 0 | 0 | 0 | 266061060
1119 | 22 | 88 | 24.162 | 33.1944 | 2633 | 2474 | 4.05003 | 3.12957 | 3.60819 | 4.12506 | 3.00569 | 3.09964 | 1.33082 | 9.13335 | 11.4316 | 101 | 500 | 0 | Img64 | 79 | 1.027 | 0 | Silicon-rich | Si | Al | Fe | K | 42.57089 | 26.59349 | 13.56782 | 9.69357 | 0.2444697 | 9527.466 | 13.23137 | 0 | 0 | 2.316191 | 26.59349 | 42.57089 | 0 | 0 | 0 | 9.69357 | 0 | 0 | 0 | 0 | 13.56782 | 0 | 0 | 0 | 0 | 0 | 0 | 0 | 0 | 5.258033 | 0 | 0 | 0 | 0 | 0 | 0 | 0 | 0 | 0 | 0 | 455153151
1126 | 23 | 89 | 29.9904 | 39.1106 | 1526 | 1058 | 2.20911 | 2.94548 | 2.4929 | 3.12957 | 1.84092 | 1.89533 | 1.6512 | 4.20236 | 8.91501 | 0 | 500 | 0 | Img64 | 70 | 1.018 | 0 | Silicon-rich | Si | Al | K | Pd | 41.45044 | 28.37093 | 11.96944 | 9.315439 | 0.2083877 | 9489.172 | 14.26776 | 0 | 0 | 2.179707 | 28.37093 | 41.45044 | 0 | 0 | 0 | 11.96944 | 0 | 0 | 0 | 0 | 6.714041 | 0 | 0 | 0 | 0 | 0 | 0 | 0 | 0 | 9.315439 | 0 | 0 | 0 | 0 | 0 | 0 | 0 | 0 | 0 | 0 | 356063060
1127 | 23 | 89 | 30.2005 | 38.9582 | 2667 | 1889 | 2.02502 | 2.3932 | 2.31399 | 2.76992 | 1.84092 | 1.98696 | 1.39405 | 3.79568 | 7.55182 | 158 | 500 | 0 | Img64 | 68 | 1.032 | 0 | Silicon-rich | Si | Al | Fe | Pd | 51.89611 | 18.5978 | 10.28968 | 9.338278 | 0.2717289 | 9264.255 | 13.49193 | 0 | 4.756186 | 1.962475 | 18.5978 | 51.89611 | 0 | 0 | 0 | 0 | 3.15946 | 0 | 0 | 0 | 10.28968 | 0 | 0 | 0 | 0 | 0 | 0 | 0 | 0 | 9.338278 | 0 | 0 | 0 | 0 | 0 | 0 | 0 | 0 | 0 | 0 | 255051050
1128 | 23 | 89 | 30.2316 | 38.9543 | 2836 | 1909 | 1.84092 | 1.47274 | 1.56113 | 2.47707 | 1.0291 | 1.14926 | 2.15537 | 1.66061 | 5.83966 | 135 | 500 | 0 | Img64 | 72 | 1.017 | 0 | Silicon-rich | Si | Al | Fe | Pd | 39.92553 | 27.96868 | 11.09103 | 10.4324 | 0.2571694 | 10331.25 | 18.1028 | 0 | 0 | 1.845681 | 27.96868 | 39.92553 | 0 | 0 | 0 | 8.736683 | 0 | 0 | 0 | 0 | 11.09103 | 0 | 0 | 0 | 0 | 0 | 0 | 0 | 0 | 10.4324 | 0 | 0 | 0 | 0 | 0 | 0 | 0 | 0 | 0 | 0 | 345052050
1131 | 23 | 90 | 30.4982 | 38.9201 | 2235 | 2096 | 2.02502 | 2.57729 | 2.19147 | 2.94254 | 1.56204 | 1.64909 | 1.78434 | 3.28733 | 7.7162 | 158 | 500 | 0 | Img64 | 68 | 1.022 | 0 | Silicon-rich | Si | Al | K | Pd | 63.30711 | 10.88214 | 9.935718 | 8.191384 | 0.2513193 | 8885.287 | 13.3904 | 0 | 1.566292 | 0 | 10.88214 | 63.30711 | 0 | 2.046816 | 0 | 9.935718 | 0 | 0 | 0 | 0 | 4.070532 | 0 | 0 | 0 | 0 | 0 | 0 | 0 | 0 | 8.191384 | 0 | 0 | 0 | 0 | 0 | 0 | 0 | 0 | 0 | 0 | 165050050
1138 | 23 | 91 | 30.0206 | 38.4782 | 1689 | 2447 | 1.10455 | 1.10455 | 1.1244 | 1.55762 | 0.812266 | 0.911608 | 1.70865 | 0.728634 | 4.7679 | 34 | 500 | 0 | Img64 | 72 | 1.028 | 0 | Silicon-rich | Si | Al | Pd | Fe | 85.00802 | 5.995719 | 5.878193 | 3.118064 | 0.08994199 | 9543.695 | 14.03037 | 0 | 0 | 0 | 5.995719 | 85.00802 | 0 | 0 | 0 | 0 | 0 | 0 | 0 | 0 | 3.118064 | 0 | 0 | 0 | 0 | 0 | 0 | 0 | 0 | 5.878193 | 0 | 0 | 0 | 0 | 0 | 0 | 0 | 0 | 0 | 0 | 187070070
1153 | 24 | 93 | 28.0258 | 38.2207 | 1089 | 1781 | 4.97049 | 13.0706 | 5.14438 | 12.0318 | 3.36754 | 4.50082 | 2.67324 | 22.164 | 34.269 | 169 | 500 | 0 | Img64 | 66 | 1.014 | 0 | Silicon-rich | Si | Al | Fe | Pd | 37.90243 | 27.11176 | 7.083194 | 6.811426 | 0.3788229 | 7905.86 | 17.36255 | 0 | 3.534796 | 6.406255 | 27.11176 | 37.90243 | 0 | 2.431307 | 1.497636 | 4.258471 | 2.962726 | 0 | 0 | 0 | 7.083194 | 0 | 0 | 0 | 0 | 0 | 0 | 0 | 0 | 6.811426 | 0 | 0 | 0 | 0 | 0 | 0 | 0 | 0 | 0 | 0 | 345052050
1162 | 24 | 93 | 28.3373 | 38.0661 | 2786 | 2653 | 12.5183 | 17.1206 | 7.96601 | 20.8065 | 2.88513 | 3.00652 | 6.92046 | 70.3725 | 46.0312 | 146 | 500 | 0 | Img64 | 67 | 1.022 | 0 | Silicon-rich | Si | Al | Ca | S | 34.93718 | 14.69744 | 11.3461 | 10.24806 | 0.4571478 | 7769.483 | 7.7937 | 0 | 4.52236 | 0 | 14.69744 | 34.93718 | 0 | 10.24806 | 1.754611 | 7.118169 | 11.3461 | 2.142013 | 0 | 0 | 5.222866 | 0 | 0 | 0 | 0 | 0 | 0 | 0 | 0 | 8.011195 | 0 | 0 | 0 | 0 | 0 | 0 | 0 | 0 | 0 | 0 | 235041040
1168 | 24 | 93 | 28.368 | 38.0208 | 2947 | 2898 | 3.49775 | 9.75689 | 3.1099 | 8.99916 | 1.65683 | 1.72645 | 5.21252 | 10.0314 | 21.9961 | 169 | 500 | 0 | Img64 | 69 | 1.032 | 0 | Silicon-rich | Si | Al | Pd | Na | 56.98148 | 17.62254 | 9.623279 | 9.266804 | 0.1673123 | 6568.015 | 16.51639 | 0 | 9.266804 | 0 | 17.62254 | 56.98148 | 0 | 2.971407 | 0 | 0 | 3.534484 | 0 | 0 | 0 | 0 | 0 | 0 | 0 | 0 | 0 | 0 | 0 | 0 | 9.623279 | 0 | 0 | 0 | 0 | 0 | 0 | 0 | 0 | 0 | 0 | 255051050
1170 | 24 | 94 | 28.489 | 38.363 | 1554 | 1029 | 3.49775 | 5.52277 | 4.18815 | 5.64136 | 2.94548 | 3.32768 | 1.69528 | 13.234 | 14.9002 | 11 | 500 | 0 | Img64 | 87 | 1.041 | 0 | Silicon-rich | Si | Al | K | Fe | 44.34881 | 23.09655 | 15.72299 | 9.360384 | 0.3130481 | 15252.55 | 9.121976 | 0 | 0 | 2.505384 | 23.09655 | 44.34881 | 0 | 0 | 0 | 15.72299 | 0 | 0 | 0 | 0 | 9.360384 | 0 | 0 | 0 | 0 | 0 | 0 | 0 | 0 | 4.965883 | 0 | 0 | 0 | 0 | 0 | 0 | 0 | 0 | 0 | 0 | 257073070
1172 | 24 | 94 | 28.5652 | 38.3454 | 1970 | 1125 | 2.57729 | 5.15458 | 3.23791 | 5.06372 | 2.067 | 2.2974 | 2.2041 | 7.72691 | 13.1722 | 169 | 500 | 0 | Img64 | 66 | 1.034 | 0 | Silicon-rich | Si | Al | Pd | Ca | 50.69892 | 18.10845 | 11.69689 | 4.542143 | 0.3728291 | 6854.271 | 17.23881 | 0 | 1.729942 | 1.170334 | 18.10845 | 50.69892 | 0 | 3.398688 | 0 | 1.691662 | 4.542143 | 3.061186 | 0 | 0 | 3.901785 | 0 | 0 | 0 | 0 | 0 | 0 | 0 | 0 | 11.69689 | 0 | 0 | 0 | 0 | 0 | 0 | 0 | 0 | 0 | 0 | 255051050
1175 | 24 | 94 | 28.6863 | 38.0998 | 2627 | 2459 | 2.02502 | 2.57729 | 2.35215 | 3.00983 | 2.02502 | 2.14074 | 1.40598 | 3.8804 | 8.25539 | 23 | 500 | 0 | Img64 | 65 | 1.029 | 0 | Silicon-rich | Si | Al | Pd |  | 45.40747 | 45.20614 | 9.386394 | 0 | 0.08401423 | 7465.934 | 16.10043 | 0 | 0 | 0 | 45.20614 | 45.40747 | 0 | 0 | 0 | 0 | 0 | 0 | 0 | 0 | 0 | 0 | 0 | 0 | 0 | 0 | 0 | 0 | 0 | 9.386394 | 0 | 0 | 0 | 0 | 0 | 0 | 0 | 0 | 0 | 0 | 446063060
1177 | 24 | 94 | 28.7337 | 38.0665 | 2899 | 2637 | 11.966 | 12.8865 | 9.87962 | 13.1508 | 7.38541 | 10.7544 | 1.22283 | 76.1508 | 39.4742 | 169 | 500 | 0 | Img64 | 87 | 1.011 | 0 | Silicon-rich | Si | Al | Na | Ca | 63.03414 | 22.67948 | 7.874994 | 6.411387 | 0.0003873384 | 27059.48 | 8.272656 | 0 | 7.874994 | 0 | 22.67948 | 63.03414 | 0 | 0 | 0 | 0 | 6.411387 | 0 | 0 | 0 | 0 | 0 | 0 | 0 | 0 | 0 | 0 | 0 | 0 | 0 | 0 | 0 | 0 | 0 | 0 | 0 | 0 | 0 | 0 | 0 | 257072070
1179 | 24 | 94 | 28.6521 | 38.0175 | 2441 | 2901 | 2.20911 | 2.76138 | 2.41166 | 2.76138 | 2.067 | 2.18843 | 1.26181 | 4.0668 | 8.30248 | 0 | 500 | 0 | Img64 | 81 | 1.02 | 0 | Silicon-rich | Si | Al | Ca | Pd | 47.90445 | 25.23876 | 16.06094 | 5.409496 | 0.08080818 | 12151.29 | 11.18624 | 0 | 5.386352 | 0 | 25.23876 | 47.90445 | 0 | 0 | 0 | 0 | 16.06094 | 0 | 0 | 0 | 0 | 0 | 0 | 0 | 0 | 0 | 0 | 0 | 0 | 5.409496 | 0 | 0 | 0 | 0 | 0 | 0 | 0 | 0 | 0 | 0 | 457062060
1180 | 24 | 95 | 28.0947 | 37.9766 | 1463 | 1075 | 9.20461 | 8.83643 | 8.19991 | 10.595 | 6.4594 | 6.97776 | 1.5184 | 51.8347 | 28.7882 | 56 | 500 | 0 | Img64 | 76 | 1.009 | 0 | Silicon-rich | Si | Al | Pd |  | 47.7303 | 47.31861 | 4.951093 | 0 | 0.03767285 | 13090.21 | 9.115172 | 0 | 0 | 0 | 47.31861 | 47.7303 | 0 | 0 | 0 | 0 | 0 | 0 | 0 | 0 | 0 | 0 | 0 | 0 | 0 | 0 | 0 | 0 | 0 | 4.951093 | 0 | 0 | 0 | 0 | 0 | 0 | 0 | 0 | 0 | 0 | 448084080
1188 | 24 | 95 | 28.1733 | 37.8415 | 1889 | 1817 | 4.41821 | 8.65234 | 5.49566 | 8.65234 | 3.18642 | 3.5199 | 2.45812 | 24.7566 | 21.8734 | 0 | 500 | 0 | Img64 | 79 | 1.011 | 0 | Silicon-rich | Si | Al | K | Pd | 39.50573 | 35.30959 | 17.0083 | 6.295952 | 0.09021233 | 11330.77 | 8.266586 | 0 | 0 | 0 | 35.30959 | 39.50573 | 0 | 1.880425 | 0 | 17.0083 | 0 | 0 | 0 | 0 | 0 | 0 | 0 | 0 | 0 | 0 | 0 | 0 | 0 | 6.295952 | 0 | 0 | 0 | 0 | 0 | 0 | 0 | 0 | 0 | 0 | 347074070
1201 | 24 | 95 | 28.1967 | 37.6292 | 2016 | 2964 | 3.12957 | 4.41821 | 3.38584 | 4.70269 | 2.59901 | 2.63866 | 1.78223 | 8.33693 | 12.667 | 11 | 500 | 0 | Img64 | 67 | 1.029 | 0 | Silicon-rich | Si | Al | Pd | Ti | 45.65267 | 40.81271 | 7.755919 | 5.7787 | 0.1023543 | 7755.645 | 12.99407 | 0 | 0 | 0 | 40.81271 | 45.65267 | 0 | 0 | 0 | 0 | 0 | 5.7787 | 0 | 0 | 0 | 0 | 0 | 0 | 0 | 0 | 0 | 0 | 0 | 7.755919 | 0 | 0 | 0 | 0 | 0 | 0 | 0 | 0 | 0 | 0 | 457073070
1215 | 24 | 96 | 28.7388 | 37.769 | 2911 | 2203 | 4.97049 | 4.41821 | 2.82834 | 4.52263 | 1.7787 | 4.05509 | 1.1153 | 6.03241 | 20.9214 | 101 | 500 | 0 | Img64 | 62 | 1.019 | 0 | Silicon-rich | Si | Al | Ca | Pd | 55.77684 | 9.481641 | 8.911986 | 8.811252 | 0.5331476 | 6527.326 | 14.60766 | 0 | 1.101431 | 1.190874 | 9.481641 | 55.77684 | 4.357623 | 0 | 0 | 2.996211 | 8.911986 | 0 | 0 | 0 | 7.372138 | 0 | 0 | 0 | 0 | 0 | 0 | 0 | 0 | 8.811252 | 0 | 0 | 0 | 0 | 0 | 0 | 0 | 0 | 0 | 0 | 154040040
1217 | 24 | 96 | 28.4019 | 37.7412 | 1082 | 2355 | 1.84092 | 2.76138 | 2.25536 | 2.76992 | 1.84092 | 1.9421 | 1.42625 | 3.52456 | 7.48865 | 23 | 500 | 0 | Img64 | 62 | 1.028 | 0 | Silicon-rich | Si | Al | Pd |  | 44.25266 | 43.61431 | 12.13303 | 0 | 0.08302481 | 7274.869 | 9.524735 | 0 | 0 | 0 | 43.61431 | 44.25266 | 0 | 0 | 0 | 0 | 0 | 0 | 0 | 0 | 0 | 0 | 0 | 0 | 0 | 0 | 0 | 0 | 0 | 12.13303 | 0 | 0 | 0 | 0 | 0 | 0 | 0 | 0 | 0 | 0 | 457073071
1222 | 24 | 96 | 28.7189 | 37.6648 | 2806 | 2773 | 2.02502 | 2.57729 | 1.86205 | 3.14087 | 1.0534 | 1.23828 | 2.53647 | 2.54175 | 7.56369 | 146 | 500 | 0 | Img64 | 73 | 1.035 | 0 | Silicon-rich | Si | Al | Ca | Pd | 48.38844 | 20.45736 | 11.43311 | 8.17821 | 0.13887 | 9328.637 | 6.64426 | 0 | 6.492583 | 0 | 20.45736 | 48.38844 | 0 | 2.184389 | 0 | 2.865902 | 11.43311 | 0 | 0 | 0 | 0 | 0 | 0 | 0 | 0 | 0 | 0 | 0 | 0 | 8.17821 | 0 | 0 | 0 | 0 | 0 | 0 | 0 | 0 | 0 | 0 | 246051050
1224 | 24 | 96 | 28.7384 | 37.6471 | 2911 | 2874 | 4.23412 | 6.25914 | 3.48787 | 6.21987 | 2.08273 | 2.49584 | 2.4921 | 9.60781 | 16.9596 | 11 | 500 | 0 | Img64 | 75 | 1.026 | 0 | Silicon-rich | Si | Al | K | Fe | 40.94721 | 30.23931 | 15.82666 | 6.360906 | 0.1417143 | 9890.863 | 13.09777 | 0 | 0 | 0 | 30.23931 | 40.94721 | 0 | 0 | 0 | 15.82666 | 1.715339 | 0 | 0 | 0 | 6.360906 | 0 | 0 | 0 | 0 | 0 | 0 | 0 | 0 | 4.91058 | 0 | 0 | 0 | 0 | 0 | 0 | 0 | 0 | 0 | 0 | 356063060
1233 | 25 | 97 | 28.6295 | 36.7521 | 2324 | 1595 | 3.86594 | 6.62732 | 4.2925 | 6.97481 | 2.57729 | 2.59913 | 2.68351 | 14.9624 | 18.9123 | 158 | 500 | 0 | Img64 | 64 | 1.027 | 0 | Silicon-rich | Si | Al | S | Pd | 33.68977 | 28.49373 | 10.26029 | 8.408009 | 0.448092 | 6759.211 | 18.24608 | 0 | 5.910268 | 1.224582 | 28.49373 | 33.68977 | 0 | 10.26029 | 0 | 2.906498 | 5.500491 | 0 | 0 | 0 | 3.606361 | 0 | 0 | 0 | 0 | 0 | 0 | 0 | 0 | 8.408009 | 0 | 0 | 0 | 0 | 0 | 0 | 0 | 0 | 0 | 0 | 334042040
1247 | 25 | 97 | 28.4446 | 36.6621 | 1320 | 2087 | 4.23412 | 6.99551 | 3.82922 | 7.94004 | 2.22138 | 2.32562 | 3.41416 | 12.8104 | 18.2252 | 146 | 500 | 0 | Img64 | 65 | 1.023 | 0 | Silicon-rich | Si | Al | K | Pd | 42.41493 | 20.81318 | 14.09035 | 10.27021 | 0.3310201 | 7841.047 | 16.29347 | 0 | 4.871211 | 0 | 20.81318 | 42.41493 | 2.375567 | 5.164542 | 0 | 14.09035 | 0 | 0 | 0 | 0 | 0 | 0 | 0 | 0 | 0 | 0 | 0 | 0 | 0 | 10.27021 | 0 | 0 | 0 | 0 | 0 | 0 | 0 | 0 | 0 | 0 | 255052050
1257 | 25 | 97 | 28.4579 | 36.5318 | 1390 | 2790 | 3.86594 | 2.57729 | 3.08835 | 4.34277 | 2.57729 | 2.948 | 1.47312 | 6.55771 | 10.7124 | 113 | 500 | 0 | Img64 | 64 | 1.04 | 0 | Silicon-rich | Si | Al | K | Pd | 39.63733 | 26.24063 | 18.85094 | 8.011391 | 0.1791268 | 6673.232 | 13.38596 | 0 | 0 | 1.192697 | 26.24063 | 39.63733 | 0 | 0 | 0 | 18.85094 | 0 | 0 | 0 | 0 | 6.067007 | 0 | 0 | 0 | 0 | 0 | 0 | 0 | 0 | 8.011391 | 0 | 0 | 0 | 0 | 0 | 0 | 0 | 0 | 0 | 0 | 356063060
1266 | 25 | 98 | 28.9796 | 36.7945 | 2176 | 1363 | 2.3932 | 2.20911 | 2.30121 | 2.59901 | 2.01891 | 2.28011 | 1.13986 | 3.47372 | 7.59649 | 68 | 500 | 0 | Img64 | 67 | 1.037 | 0 | Silicon-rich | Si | Al | Fe | K | 41.604 | 21.24104 | 11.73672 | 10.48718 | 0.3868304 | 7989.682 | 14.28898 | 0 | 1.198527 | 2.299334 | 21.24104 | 41.604 | 0 | 0 | 0 | 10.48718 | 1.846178 | 0 | 0 | 0 | 11.73672 | 0 | 0 | 0 | 0 | 0 | 0 | 0 | 0 | 9.587012 | 0 | 0 | 0 | 0 | 0 | 0 | 0 | 0 | 0 | 0 | 354142141
1267 | 25 | 98 | 28.9697 | 36.7812 | 2121 | 1436 | 2.57729 | 2.57729 | 2.49398 | 2.94254 | 2.02502 | 2.62978 | 1.11893 | 4.18541 | 9.48248 | 68 | 500 | 0 | Img64 | 63 | 1.035 | 0 | Silicon-rich | Si | Al | Ca | Pd | 64.00028 | 13.58466 | 8.377686 | 8.034607 | 0.2027109 | 7840.353 | 12.70445 | 0 | 4.368194 | 0 | 13.58466 | 64.00028 | 0 | 1.634576 | 0 | 0 | 8.377686 | 0 | 0 | 0 | 0 | 0 | 0 | 0 | 0 | 0 | 0 | 0 | 0 | 8.034607 | 0 | 0 | 0 | 0 | 0 | 0 | 0 | 0 | 0 | 0 | 266061060
1268 | 25 | 98 | 28.9971 | 36.7133 | 2272 | 1803 | 2.02502 | 2.02502 | 1.99945 | 2.24783 | 1.7787 | 2.11973 | 1.06043 | 2.57564 | 6.88104 | 11 | 500 | 0 | Img64 | 65 | 1.043 | 0 | Silicon-rich | Si | Al | Fe | Pd | 44.93915 | 38.18321 | 9.453994 | 5.791393 | 0.1771372 | 6480.463 | 20.02751 | 0 | 0 | 0 | 38.18321 | 44.93915 | 0 | 1.632252 | 0 | 0 | 0 | 0 | 0 | 0 | 9.453994 | 0 | 0 | 0 | 0 | 0 | 0 | 0 | 0 | 5.791393 | 0 | 0 | 0 | 0 | 0 | 0 | 0 | 0 | 0 | 0 | 446063060
1272 | 25 | 98 | 28.7764 | 36.5211 | 1074 | 2848 | 4.7864 | 5.15458 | 4.99096 | 6.24826 | 4.12506 | 4.66041 | 1.34071 | 18.2328 | 16.2768 | 135 | 500 | 0 | Img64 | 86 | 1.052 | 0 | Silicon-rich | Si | Al | K | Fe | 44.73826 | 24.25272 | 17.9381 | 9.891396 | 0.3138553 | 12947.16 | 10.72228 | 0 | 0 | 3.179526 | 24.25272 | 44.73826 | 0 | 0 | 0 | 17.9381 | 0 | 0 | 0 | 0 | 9.891396 | 0 | 0 | 0 | 0 | 0 | 0 | 0 | 0 | 0 | 0 | 0 | 0 | 0 | 0 | 0 | 0 | 0 | 0 | 0 | 257073070
1274 | 25 | 99 | 28.4507 | 36.469 | 1354 | 1081 | 4.7864 | 4.7864 | 4.43985 | 4.88307 | 4.05003 | 4.4454 | 1.09845 | 14.2507 | 15.2541 | 169 | 500 | 0 | Img64 | 72 | 1.049 | 0 | Silicon-rich | Si | Al | Pd | S | 44.55735 | 43.00404 | 10.1622 | 2.276406 | 0.06039271 | 8029.561 | 10.06771 | 0 | 0 | 0 | 43.00404 | 44.55735 | 0 | 2.276406 | 0 | 0 | 0 | 0 | 0 | 0 | 0 | 0 | 0 | 0 | 0 | 0 | 0 | 0 | 0 | 10.1622 | 0 | 0 | 0 | 0 | 0 | 0 | 0 | 0 | 0 | 0 | 347073070
1281 | 25 | 99 | 28.614 | 36.4014 | 2235 | 1462 | 15.6478 | 24.6684 | 17.1589 | 24.3078 | 12.0318 | 12.3407 | 1.96972 | 241.737 | 64.8928 | 158 | 500 | 0 | Img64 | 65 | 1.027 | 0 | Silicon-rich | Si | Al | Ca | Pd | 47.35772 | 21.13726 | 8.716865 | 7.246419 | 0.1699816 | 17676.38 | 10.06276 | 0 | 6.373248 | 0 | 21.13726 | 47.35772 | 0 | 3.094082 | 0 | 3.112862 | 8.716865 | 0 | 0 | 0 | 2.961543 | 0 | 0 | 0 | 0 | 0 | 0 | 0 | 0 | 7.246419 | 0 | 0 | 0 | 0 | 0 | 0 | 0 | 0 | 0 | 0 | 145051050
1283 | 25 | 99 | 28.6589 | 36.3414 | 2482 | 1774 | 11.0455 | 16.7524 | 13.1522 | 16.7252 | 10.3092 | 10.7232 | 1.55972 | 134.611 | 45.2878 | 169 | 500 | 0 | Img64 | 82 | 0.847 | 0 | Silicon-rich | Si | Al |  |  | 98.03538 | 1.96462 | 0 | 0 | 0.006903662 | 24952.4 | 7.319798 | 0 | 0 | 0 | 1.96462 | 98.03538 | 0 | 0 | 0 | 0 | 0 | 0 | 0 | 0 | 0 | 0 | 0 | 0 | 0 | 0 | 0 | 0 | 0 | 0 | 0 | 0 | 0 | 0 | 0 | 0 | 0 | 0 | 0 | 0 | 99090090
1284 | 25 | 99 | 28.4467 | 36.3208 | 1328 | 1894 | 6.81141 | 15.4638 | 6.89395 | 15.9669 | 2.94548 | 3.06282 | 5.21312 | 47.6832 | 36.6433 | 169 | 500 | 0 | Img64 | 67 | 1.036 | 0 | Silicon-rich | Si | Al | Pd | Fe | 34.37345 | 15.15324 | 11.63475 | 8.805809 | 0.7522539 | 6889.927 | 14.10818 | 0 | 4.665045 | 1.808546 | 15.15324 | 34.37345 | 1.722954 | 6.556242 | 0 | 4.244877 | 6.819392 | 4.215691 | 0 | 0 | 8.805809 | 0 | 0 | 0 | 0 | 0 | 0 | 0 | 0 | 11.63475 | 0 | 0 | 0 | 0 | 0 | 0 | 0 | 0 | 0 | 0 | 354041041
1292 | 25 | 99 | 28.7556 | 36.1408 | 3007 | 2868 | 2.20911 | 2.94548 | 1.93152 | 3.54889 | 1.3094 | 1.44588 | 2.45447 | 2.98232 | 9.21104 | 34 | 500 | 0 | Img64 | 56 | 1.048 | 0 | Silicon-rich | Si | Al | K | Pd | 36.75675 | 23.21546 | 14.61906 | 14.25959 | 0.4124566 | 4985.476 | 8.805704 | 0 | 0 | 1.681453 | 23.21546 | 36.75675 | 0 | 1.576835 | 0 | 14.61906 | 0 | 0 | 0 | 0 | 7.890845 | 0 | 0 | 0 | 0 | 0 | 0 | 0 | 0 | 14.25959 | 0 | 0 | 0 | 0 | 0 | 0 | 0 | 0 | 0 | 0 | 356063061
1310 | 25 | 100 | 28.8414 | 36.1378 | 1426 | 2881 | 3.86594 | 4.7864 | 4.02258 | 5.23393 | 2.94548 | 3.29891 | 1.58656 | 11.7937 | 14.8382 | 23 | 500 | 0 | Img64 | 86 | 1.042 | 0 | Silicon-rich | Si | Al | Ca | Pd | 45.87517 | 23.45683 | 16.18149 | 7.078974 | 0.09127172 | 14185 | 7.964496 | 0 | 4.002395 | 0 | 23.45683 | 45.87517 | 0 | 0 | 0 | 0 | 16.18149 | 0 | 0 | 0 | 3.405144 | 0 | 0 | 0 | 0 | 0 | 0 | 0 | 0 | 7.078974 | 0 | 0 | 0 | 0 | 0 | 0 | 0 | 0 | 0 | 0 | 347062060
1313 | 26 | 101 | 26.0707 | 33.0308 | 2749 | 1318 | 8.83643 | 11.7819 | 8.06694 | 12.4966 | 3.94438 | 6.64994 | 1.8792 | 54.0037 | 33.4553 | 135 | 500 | 0 | Img64 | 77 | 1.027 | 0 | Silicon-rich | Si | Al | Ca | Fe | 62.07928 | 15.80727 | 9.09154 | 6.936176 | 0.1112378 | 22527.61 | 8.272429 | 0 | 2.683472 | 0 | 15.80727 | 62.07928 | 0 | 1.629735 | 0 | 1.772524 | 9.09154 | 0 | 0 | 0 | 6.936176 | 0 | 0 | 0 | 0 | 0 | 0 | 0 | 0 | 0 | 0 | 0 | 0 | 0 | 0 | 0 | 0 | 0 | 0 | 0 | 156061060
1321 | 26 | 101 | 25.9893 | 32.8998 | 2310 | 2029 | 1.65683 | 2.02502 | 1.2847 | 2.53679 | 0.736369 | 1.39382 | 1.82003 | 1.18615 | 7.9536 | 34 | 500 | 0 | Img64 | 62 | 1.03 | 0 | Silicon-rich | Si | Al | Fe | K | 38.36171 | 23.00863 | 14.66985 | 12.0028 | 0.3864647 | 7199.107 | 16.33963 | 0 | 0 | 2.166364 | 23.00863 | 38.36171 | 0 | 0 | 0 | 12.0028 | 0 | 0 | 0 | 0 | 14.66985 | 0 | 0 | 0 | 0 | 0 | 0 | 0 | 0 | 9.790639 | 0 | 0 | 0 | 0 | 0 | 0 | 0 | 0 | 0 | 0 | 365153151
1343 | 26 | 103 | 26.0908 | 32.635 | 2862 | 1421 | 1.28865 | 1.10455 | 1.33252 | 1.55762 | 1.12831 | 1.40628 | 1.10762 | 1.05059 | 4.66006 | 34 | 500 | 0 | Img64 | 79 | 1.031 | 0 | Silicon-rich | Si | Al | Fe | Pd | 37.38122 | 29.60382 | 20.63464 | 7.141928 | 0.1909121 | 9750.065 | 10.34616 | 0 | 0 | 0 | 29.60382 | 37.38122 | 0 | 0 | 0 | 5.238388 | 0 | 0 | 0 | 0 | 20.63464 | 0 | 0 | 0 | 0 | 0 | 0 | 0 | 0 | 7.141928 | 0 | 0 | 0 | 0 | 0 | 0 | 0 | 0 | 0 | 0 | 345153151
1344 | 26 | 103 | 25.9117 | 32.5673 | 1889 | 1790 | 4.23412 | 4.7864 | 4.12326 | 5.28512 | 3.40465 | 4.03802 | 1.30884 | 12.1665 | 15.5353 | 146 | 500 | 0 | Img64 | 74 | 1.039 | 0 | Silicon-rich | Si | Al | Pd | Ti | 43.2053 | 42.78297 | 8.144185 | 5.867544 | 0.1202579 | 9143.335 | 12.75051 | 0 | 0 | 0 | 42.78297 | 43.2053 | 0 | 0 | 0 | 0 | 0 | 5.867544 | 0 | 0 | 0 | 0 | 0 | 0 | 0 | 0 | 0 | 0 | 0 | 8.144185 | 0 | 0 | 0 | 0 | 0 | 0 | 0 | 0 | 0 | 0 | 446063060
1348 | 26 | 103 | 25.9452 | 32.4458 | 2077 | 2464 | 16.016 | 19.882 | 11.6709 | 20.6831 | 6.24826 | 8.57083 | 2.4132 | 121.529 | 76.1834 | 23 | 500 | 0 | Img64 | 68 | 1.008 | 0 | Silicon-rich | Si | Al | K | Fe | 31.2963 | 18.0546 | 14.33832 | 10.73863 | 0.2728018 | 14063.76 | 15.92286 | 0 | 4.050948 | 2.575532 | 18.0546 | 31.2963 | 0 | 6.566856 | 2.005163 | 14.33832 | 2.193739 | 0 | 0 | 0 | 10.73863 | 0 | 0 | 0 | 0 | 0 | 0 | 0 | 0 | 8.179907 | 0 | 0 | 0 | 0 | 0 | 0 | 0 | 0 | 0 | 0 | 244042040
1354 | 26 | 104 | 26.4365 | 32.6636 | 2691 | 1267 | 6.99551 | 10.3092 | 6.30968 | 11.3506 | 3.00569 | 3.18856 | 3.5598 | 33.585 | 29.1097 | 158 | 500 | 0 | Img64 | 65 | 1.039 | 0 | Silicon-rich | Si | Al | Ca | Fe | 43.95235 | 22.20817 | 15.99727 | 4.958607 | 0.2811963 | 6717.313 | 9.757171 | 0 | 3.954975 | 1.10917 | 22.20817 | 43.95235 | 0 | 3.050894 | 0 | 0 | 15.99727 | 0 | 0 | 0 | 4.958607 | 0 | 0 | 0 | 0 | 0 | 0 | 0 | 0 | 4.768573 | 0 | 0 | 0 | 0 | 0 | 0 | 0 | 0 | 0 | 0 | 347062060
1355 | 26 | 104 | 26.3909 | 32.6455 | 2441 | 1362 | 6.81141 | 6.44323 | 5.67565 | 7.54999 | 4.12506 | 4.39659 | 1.71724 | 24.6888 | 20.391 | 135 | 500 | 0 | Img64 | 80 | 1.001 | 0 | Silicon-rich | Si | Al |  |  | 97.14831 | 2.851694 | 0 | 0 | 0.02020103 | 13752.02 | 8.527072 | 0 | 0 | 0 | 2.851694 | 97.14831 | 0 | 0 | 0 | 0 | 0 | 0 | 0 | 0 | 0 | 0 | 0 | 0 | 0 | 0 | 0 | 0 | 0 | 0 | 0 | 0 | 0 | 0 | 0 | 0 | 0 | 0 | 0 | 0 | 88080080
1356 | 26 | 104 | 26.1396 | 32.624 | 1081 | 1485 | 3.86594 | 4.05003 | 3.55173 | 4.58164 | 2.59901 | 3.35646 | 1.36502 | 9.48919 | 13.9368 | 23 | 500 | 0 | Img64 | 66 | 1.04 | 0 | Silicon-rich | Si | Al | Ca | Fe | 41.47081 | 16.65314 | 12.21721 | 10.0873 | 0.6387942 | 6153.551 | 12.15178 | 0 | 1.416488 | 2.596563 | 16.65314 | 41.47081 | 0 | 4.079796 | 0 | 3.438857 | 12.21721 | 0 | 0 | 0 | 10.0873 | 0 | 0 | 0 | 0 | 0 | 0 | 0 | 0 | 8.039826 | 0 | 0 | 0 | 0 | 0 | 0 | 0 | 0 | 0 | 0 | 345041040
1362 | 26 | 104 | 26.2143 | 32.4745 | 1485 | 2293 | 1.28865 | 0.736369 | 1.08418 | 1.30355 | 0.787966 | 1.0982 | 1.18699 | 0.61002 | 3.98686 | 124 | 500 | 0 | Img64 | 68 | 1.014 | 0 | Silicon-rich | Si | Al | Ca | Pd | 48.34602 | 24.70187 | 11.8696 | 8.462017 | 0.1324396 | 8818.213 | 13.57382 | 0 | 6.620489 | 0 | 24.70187 | 48.34602 | 0 | 0 | 0 | 0 | 11.8696 | 0 | 0 | 0 | 0 | 0 | 0 | 0 | 0 | 0 | 0 | 0 | 0 | 8.462017 | 0 | 0 | 0 | 0 | 0 | 0 | 0 | 0 | 0 | 0 | 457062060
1364 | 26 | 104 | 26.4829 | 32.4046 | 2945 | 2666 | 2.57729 | 5.15458 | 2.66552 | 5.7439 | 1.84092 | 2.55578 | 2.24741 | 4.72765 | 14.4468 | 23 | 500 | 0 | Img64 | 67 | 1.035 | 0 | Silicon-rich | Si | Al | Pd | S | 45.95123 | 43.74824 | 8.642183 | 1.658348 | 0.08834941 | 7969.166 | 17.12903 | 0 | 0 | 0 | 43.74824 | 45.95123 | 0 | 1.658348 | 0 | 0 | 0 | 0 | 0 | 0 | 0 | 0 | 0 | 0 | 0 | 0 | 0 | 0 | 0 | 8.642183 | 0 | 0 | 0 | 0 | 0 | 0 | 0 | 0 | 0 | 0 | 446063060
1366 | 26 | 104 | 26.4299 | 32.4011 | 2655 | 2693 | 2.02502 | 1.28865 | 1.53428 | 2.24783 | 0.964847 | 1.32812 | 1.69249 | 1.52505 | 6.21971 | 79 | 500 | 0 | Img64 | 68 | 1.035 | 0 | Silicon-rich | Si | Al | Na | Pd | 59.47038 | 20.87855 | 10.53384 | 5.858462 | 0.1184197 | 8293.071 | 13.91614 | 0 | 10.53384 | 0 | 20.87855 | 59.47038 | 0 | 0 | 0 | 0 | 3.258777 | 0 | 0 | 0 | 0 | 0 | 0 | 0 | 0 | 0 | 0 | 0 | 0 | 5.858462 | 0 | 0 | 0 | 0 | 0 | 0 | 0 | 0 | 0 | 0 | 266061060
1370 | 27 | 105 | 24.8975 | 36.7459 | 2532 | 1617 | 1.84092 | 1.84092 | 1.759 | 2.37698 | 1.37012 | 1.521 | 1.56277 | 1.94867 | 6.32755 | 56 | 500 | 0 | Img64 | 72 | 1.023 | 0 | Silicon-rich | Si | Al | Pd | Fe | 37.21445 | 23.29889 | 12.49213 | 11.02702 | 0.4667192 | 7504.571 | 15.32615 | 0 | 0 | 1.734963 | 23.29889 | 37.21445 | 1.7855 | 0 | 0 | 10.03351 | 2.413534 | 0 | 0 | 0 | 11.02702 | 0 | 0 | 0 | 0 | 0 | 0 | 0 | 0 | 12.49213 | 0 | 0 | 0 | 0 | 0 | 0 | 0 | 0 | 0 | 0 | 455052051
1375 | 27 | 105 | 24.8439 | 36.6818 | 2237 | 1956 | 7.91597 | 8.10006 | 6.61081 | 9.26753 | 5.46722 | 6.54573 | 1.41581 | 36.1098 | 30.9893 | 124 | 500 | 0 | Img64 | 78 | 1.022 | 0 | Silicon-rich | Si | Al | K | Fe | 41.07239 | 29.79589 | 15.95021 | 5.197607 | 0.1560077 | 10410.72 | 13.84439 | 0 | 0 | 2.978138 | 29.79589 | 41.07239 | 0 | 0 | 0 | 15.95021 | 0 | 0 | 0 | 0 | 5.197607 | 0 | 0 | 0 | 0 | 0 | 0 | 0 | 0 | 5.005761 | 0 | 0 | 0 | 0 | 0 | 0 | 0 | 0 | 0 | 0 | 356063060
1388 | 27 | 106 | 25.0578 | 36.7917 | 1354 | 1367 | 2.02502 | 1.65683 | 1.67702 | 2.36056 | 1.0291 | 1.14005 | 2.07057 | 1.847 | 6.40502 | 113 | 500 | 0 | Img64 | 70 | 1.028 | 0 | Silicon-rich | Si | Al | K | Pd | 50.61145 | 19.24767 | 13.80685 | 8.869786 | 0.1862545 | 8356.647 | 12.54476 | 0 | 1.694619 | 1.177 | 19.24767 | 50.61145 | 0 | 0 | 0 | 13.80685 | 0 | 0 | 0 | 0 | 4.592618 | 0 | 0 | 0 | 0 | 0 | 0 | 0 | 0 | 8.869786 | 0 | 0 | 0 | 0 | 0 | 0 | 0 | 0 | 0 | 0 | 266062060
1391 | 27 | 106 | 25.0352 | 36.6824 | 1232 | 1964 | 3.31366 | 4.41821 | 3.85132 | 4.75256 | 3.00569 | 3.21886 | 1.47647 | 10.7092 | 12.7141 | 23 | 500 | 0 | Img64 | 80 | 1.002 | 0 | Silicon-rich | Si | Al | Ca | Na | 48.13217 | 26.40491 | 14.50571 | 5.508623 | 0.0838846 | 11538.32 | 12.67591 | 0 | 5.508623 | 0 | 26.40491 | 48.13217 | 0 | 0 | 0 | 0 | 14.50571 | 0 | 0 | 0 | 0 | 0 | 0 | 0 | 0 | 0 | 0 | 0 | 0 | 5.448583 | 0 | 0 | 0 | 0 | 0 | 0 | 0 | 0 | 0 | 0 | 457062060
1398 | 27 | 106 | 25.178 | 36.5056 | 2006 | 2927 | 7.1796 | 9.75689 | 7.52147 | 10.6975 | 5.57298 | 6.30943 | 1.69548 | 44.1925 | 27.8615 | 146 | 500 | 0 | Img64 | 91 | 1.033 | 0 | Silicon-rich | Si | Al | K | Na | 59.99832 | 18.64797 | 17.26652 | 4.087192 | 0.02516288 | 29483.55 | 7.680987 | 0 | 4.087192 | 0 | 18.64797 | 59.99832 | 0 | 0 | 0 | 17.26652 | 0 | 0 | 0 | 0 | 0 | 0 | 0 | 0 | 0 | 0 | 0 | 0 | 0 | 0 | 0 | 0 | 0 | 0 | 0 | 0 | 0 | 0 | 0 | 0 | 167072070
1399 | 27 | 106 | 25.0672 | 36.4835 | 1409 | 3039 | 5.33868 | 4.60231 | 4.22418 | 5.46122 | 2.88513 | 4.15816 | 1.31337 | 13.1663 | 17.9299 | 79 | 500 | 0 | Img64 | 92 | 1.024 | 0 | Silicon-rich | Si | Al | Ca | Na | 58.70768 | 24.40776 | 8.720691 | 8.163869 | 0.03892675 | 16153.97 | 11.73633 | 0 | 8.163869 | 0 | 24.40776 | 58.70768 | 0 | 0 | 0 | 0 | 8.720691 | 0 | 0 | 0 | 0 | 0 | 0 | 0 | 0 | 0 | 0 | 0 | 0 | 0 | 0 | 0 | 0 | 0 | 0 | 0 | 0 | 0 | 0 | 0 | 367072070
1408 | 27 | 107 | 24.8776 | 36.3263 | 2423 | 1848 | 1.65683 | 2.3932 | 2.15014 | 2.57729 | 1.82238 | 1.8593 | 1.38616 | 2.99926 | 6.84824 | 0 | 500 | 0 | Img64 | 70 | 1.014 | 0 | Silicon-rich | Si | Al | Pd | Na | 60.67047 | 18.27639 | 9.940144 | 9.829699 | 0.108201 | 9833.431 | 13.6891 | 0 | 9.829699 | 1.283301 | 18.27639 | 60.67047 | 0 | 0 | 0 | 0 | 0 | 0 | 0 | 0 | 0 | 0 | 0 | 0 | 0 | 0 | 0 | 0 | 0 | 9.940144 | 0 | 0 | 0 | 0 | 0 | 0 | 0 | 0 | 0 | 0 | 266061060
1414 | 27 | 108 | 25.1648 | 36.4718 | 1937 | 1081 | 10.4933 | 18.5933 | 8.84948 | 18.4222 | 4.00098 | 4.23065 | 4.35446 | 86.1144 | 48.9015 | 169 | 500 | 0 | Img64 | 67 | 1.01 | 0 | Silicon-rich | Si | Al | Pd | S | 38.80991 | 12.95048 | 9.598718 | 8.46639 | 0.5641124 | 9384.277 | 12.01835 | 0 | 5.052584 | 1.787504 | 12.95048 | 38.80991 | 0 | 8.46639 | 3.719676 | 7.368356 | 5.453539 | 2.312948 | 0 | 0 | 4.479901 | 0 | 0 | 0 | 0 | 0 | 0 | 0 | 0 | 9.598718 | 0 | 0 | 0 | 0 | 0 | 0 | 0 | 0 | 0 | 0 | 244041040
1425 | 27 | 108 | 25.1837 | 36.2893 | 2044 | 2049 | 10.1251 | 6.44323 | 7.14145 | 9.93782 | 4.87639 | 5.46616 | 1.81806 | 40.9221 | 26.6177 | 101 | 500 | 0 | Img64 | 87 | 1.014 | 0 | Silicon-rich | Si | Al | Ca | Na | 50.2559 | 27.17213 | 18.39611 | 4.175868 | 0.03405886 | 22902.44 | 7.29807 | 0 | 4.175868 | 0 | 27.17213 | 50.2559 | 0 | 0 | 0 | 0 | 18.39611 | 0 | 0 | 0 | 0 | 0 | 0 | 0 | 0 | 0 | 0 | 0 | 0 | 0 | 0 | 0 | 0 | 0 | 0 | 0 | 0 | 0 | 0 | 0 | 347062060
1427 | 27 | 108 | 25.2202 | 36.2299 | 2239 | 2374 | 4.7864 | 6.07505 | 3.49233 | 7.27631 | 2.067 | 2.88447 | 2.52258 | 10.3534 | 18.6236 | 146 | 500 | 0 | Img64 | 78 | 1.043 | 0 | Silicon-rich | Si | Al | Na | Pd | 59.54968 | 18.83438 | 10.14233 | 7.962491 | 0.1073382 | 9775.074 | 12.54651 | 0 | 10.14233 | 0 | 18.83438 | 59.54968 | 0 | 0 | 0 | 0 | 3.51112 | 0 | 0 | 0 | 0 | 0 | 0 | 0 | 0 | 0 | 0 | 0 | 0 | 7.962491 | 0 | 0 | 0 | 0 | 0 | 0 | 0 | 0 | 0 | 0 | 266061060
1428 | 27 | 108 | 25.2206 | 36.1925 | 2238 | 2570 | 2.3932 | 3.86594 | 2.44916 | 3.94438 | 1.19718 | 1.50243 | 2.62533 | 4.86321 | 11.0153 | 169 | 500 | 0 | Img64 | 68 | 1.034 | 0 | Silicon-rich | Si | Al | Na |  | 93.61385 | 4.598658 | 1.78749 | 0 | 0.2398722 | 8251.374 | 15.68563 | 0 | 1.78749 | 0 | 4.598658 | 93.61385 | 0 | 0 | 0 | 0 | 0 | 0 | 0 | 0 | 0 | 0 | 0 | 0 | 0 | 0 | 0 | 0 | 0 | 0 | 0 | 0 | 0 | 0 | 0 | 0 | 0 | 0 | 0 | 0 | 198080080
1436 | 28 | 110 | 31.302 | 36.0989 | 2510 | 1040 | 4.60231 | 4.7864 | 4.67062 | 6.50861 | 3.90515 | 3.97716 | 1.6365 | 15.9622 | 15.9654 | 45 | 500 | 0 | Img64 | 72 | 1.036 | 0 | Silicon-rich | Si | Al | K | Fe | 39.79349 | 24.98121 | 19.22278 | 7.168889 | 0.1965539 | 8378.871 | 11.39927 | 0 | 0 | 2.169078 | 24.98121 | 39.79349 | 0 | 0 | 0 | 19.22278 | 0 | 0 | 0 | 0 | 7.168889 | 0 | 0 | 0 | 0 | 0 | 0 | 0 | 0 | 6.664554 | 0 | 0 | 0 | 0 | 0 | 0 | 0 | 0 | 0 | 0 | 356063060
1437 | 28 | 110 | 31.3053 | 35.9231 | 2527 | 1994 | 3.49775 | 2.76138 | 3.04213 | 3.6448 | 2.42919 | 2.66374 | 1.3683 | 6.4052 | 10.3899 | 135 | 500 | 0 | Img64 | 87 | 1.001 | 0 | Silicon-rich | Si | Al | K | Fe | 37.58582 | 28.8819 | 19.10688 | 6.705587 | 0.1706715 | 12330.16 | 8.528034 | 0 | 0 | 1.283687 | 28.8819 | 37.58582 | 0 | 0 | 0 | 19.10688 | 0 | 0 | 0 | 0 | 6.705587 | 0 | 0 | 0 | 0 | 0 | 0 | 0 | 0 | 6.43612 | 0 | 0 | 0 | 0 | 0 | 0 | 0 | 0 | 0 | 0 | 246063060
1438 | 28 | 110 | 31.0704 | 35.9008 | 1253 | 2118 | 3.12957 | 2.76138 | 2.92343 | 3.18642 | 2.63039 | 2.85267 | 1.117 | 5.98158 | 9.97943 | 79 | 500 | 0 | Img64 | 82 | 1.046 | 0 | Silicon-rich | Si | Al | Na | Pd | 66.17589 | 18.17846 | 10.22523 | 5.420425 | 0.06275484 | 14800.62 | 11.33871 | 0 | 10.22523 | 0 | 18.17846 | 66.17589 | 0 | 0 | 0 | 0 | 0 | 0 | 0 | 0 | 0 | 0 | 0 | 0 | 0 | 0 | 0 | 0 | 0 | 5.420425 | 0 | 0 | 0 | 0 | 0 | 0 | 0 | 0 | 0 | 0 | 266061060
1459 | 29 | 113 | 22.9174 | 35.0999 | 1977 | 2359 | 17.1206 | 7.91597 | 6.87985 | 17.7091 | 2.067 | 2.14074 | 8.27244 | 72.5584 | 42.1805 | 113 | 500 | 0 | Img64 | 78 | 1.05 | 0 | Silicon-rich | Si | Al | Pd | K | 59.10542 | 13.73235 | 11.96888 | 8.650542 | 0.1314885 | 14863.93 | 17.69 | 0 | 3.053022 | 0 | 13.73235 | 59.10542 | 0 | 0 | 0 | 8.650542 | 0 | 0 | 0 | 0 | 3.489788 | 0 | 0 | 0 | 0 | 0 | 0 | 0 | 0 | 11.96888 | 0 | 0 | 0 | 0 | 0 | 0 | 0 | 0 | 0 | 0 | 376061061
1480 | 29 | 114 | 23.2059 | 35.0782 | 1521 | 2488 | 12.5183 | 12.1501 | 11.6972 | 15.2308 | 8.37669 | 10.5342 | 1.44583 | 106.465 | 40.2891 | 135 | 500 | 0 | Img64 | 81 | 1.004 | 0 | Silicon-rich | Si | Al | Na | Fe | 61.09881 | 22.64499 | 6.728514 | 5.434571 | 0.0482494 | 23555.53 | 9.647853 | 0 | 6.728514 | 0 | 22.64499 | 61.09881 | 0 | 0 | 0 | 1.744083 | 2.349032 | 0 | 0 | 0 | 5.434571 | 0 | 0 | 0 | 0 | 0 | 0 | 0 | 0 | 0 | 0 | 0 | 0 | 0 | 0 | 0 | 0 | 0 | 0 | 0 | 257072070
1503 | 29 | 116 | 23.2247 | 34.9363 | 1621 | 1211 | 6.25914 | 7.36369 | 6.90292 | 7.54778 | 6.04016 | 6.34682 | 1.18922 | 35.1439 | 21.7397 | 0 | 500 | 0 | Img64 | 91 | 1.028 | 0 | Silicon-rich | Si | Al | Ca | Na | 36.36854 | 35.92285 | 21.56418 | 3.644618 | 0.05391242 | 19558.19 | 6.64091 | 0 | 3.644618 | 0 | 35.92285 | 36.36854 | 0 | 0 | 0 | 0 | 21.56418 | 0 | 0 | 0 | 0 | 0 | 0 | 0 | 0 | 0 | 0 | 0 | 0 | 0 | 0 | 0 | 0 | 0 | 2.499812 | 0 | 0 | 0 | 0 | 0 | 538063060
1510 | 30 | 117 | 26.6993 | 32.9064 | 2084 | 1991 | 2.02502 | 4.60231 | 2.31366 | 4.88307 | 1.3094 | 1.40175 | 3.48354 | 4.57515 | 11.7341 | 11 | 500 | 0 | Img64 | 69 | 1.017 | 0 | Silicon-rich | Si | Al | Fe | K | 37.30678 | 27.00392 | 12.9001 | 12.64615 | 0.2531328 | 8464.112 | 16.07883 | 0 | 0 | 1.033061 | 27.00392 | 37.30678 | 0 | 0 | 0 | 12.64615 | 1.84835 | 0 | 0 | 0 | 12.9001 | 0 | 0 | 0 | 0 | 0 | 0 | 0 | 0 | 7.261645 | 0 | 0 | 0 | 0 | 0 | 0 | 0 | 0 | 0 | 0 | 466164161
1514 | 30 | 117 | 26.7326 | 32.7548 | 2260 | 2819 | 7.1796 | 5.33868 | 5.22723 | 7.78687 | 4.05003 | 4.3826 | 1.77677 | 20.8932 | 20.2619 | 124 | 500 | 0 | Img64 | 63 | 1.04 | 0 | Silicon-rich | Si | Al | Pd | K | 38.45102 | 31.2467 | 10.56482 | 9.526843 | 0.3308002 | 7099.156 | 16.76887 | 0 | 0 | 1.649552 | 31.2467 | 38.45102 | 0 | 0 | 1.589089 | 9.526843 | 2.048585 | 0 | 0 | 0 | 4.923391 | 0 | 0 | 0 | 0 | 0 | 0 | 0 | 0 | 10.56482 | 0 | 0 | 0 | 0 | 0 | 0 | 0 | 0 | 0 | 0 | 345052050
1517 | 30 | 118 | 26.9878 | 32.8929 | 1603 | 2070 | 5.15458 | 6.25914 | 4.96752 | 7.0216 | 3.12411 | 3.3813 | 2.0766 | 19.1817 | 18.2501 | 146 | 500 | 0 | Img64 | 75 | 1.025 | 0 | Silicon-rich | Si | Al | K | Pd | 41.80075 | 30.78845 | 10.74697 | 6.176791 | 0.2757935 | 9462.963 | 14.17208 | 0 | 0 | 1.214331 | 30.78845 | 41.80075 | 0 | 1.831652 | 0 | 10.74697 | 1.785661 | 0 | 0 | 0 | 5.655391 | 0 | 0 | 0 | 0 | 0 | 0 | 0 | 0 | 6.176791 | 0 | 0 | 0 | 0 | 0 | 0 | 0 | 0 | 0 | 0 | 345052050
1520 | 30 | 118 | 27.048 | 32.7525 | 1933 | 2837 | 10.6774 | 13.2546 | 10.8386 | 15.3436 | 7.79613 | 8.72322 | 1.75894 | 93.5024 | 38.5687 | 146 | 500 | 0 | Img64 | 84 | 1.046 | 0 | Silicon-rich | Si | Al | Ca | Na | 57.07581 | 22.49641 | 9.272742 | 4.556155 | 0.04653936 | 23351.55 | 7.182948 | 0 | 4.556155 | 0 | 22.49641 | 57.07581 | 0 | 0 | 0 | 4.490616 | 9.272742 | 0 | 0 | 0 | 2.108268 | 0 | 0 | 0 | 0 | 0 | 0 | 0 | 0 | 0 | 0 | 0 | 0 | 0 | 0 | 0 | 0 | 0 | 0 | 0 | 257072070
1521 | 30 | 118 | 26.9777 | 32.7132 | 1548 | 3045 | 2.02502 | 0.920461 | 1.26446 | 2.18855 | 0.741892 | 0.900235 | 2.43109 | 0.931974 | 6.24791 | 113 | 500 | 0 | Img64 | 64 | 1.027 | 0 | Silicon-rich | Si | Al | Ca | Pd | 44.38525 | 24.0018 | 12.53629 | 8.902213 | 0.2739367 | 6964.377 | 16.23233 | 0 | 4.727722 | 0 | 24.0018 | 44.38525 | 0 | 1.708415 | 0 | 0 | 12.53629 | 0 | 0 | 0 | 3.738304 | 0 | 0 | 0 | 0 | 0 | 0 | 0 | 0 | 8.902213 | 0 | 0 | 0 | 0 | 0 | 0 | 0 | 0 | 0 | 0 | 446052050
1522 | 30 | 119 | 26.7713 | 32.6278 | 2475 | 1462 | 2.02502 | 2.57729 | 1.89225 | 2.86376 | 0.924061 | 0.995232 | 2.87748 | 2.7112 | 9.53328 | 135 | 500 | 0 | Img64 | 61 | 1.046 | 0 | Silicon-rich | Si | Al | Ba | Pd | 47.30037 | 16.49593 | 9.310298 | 7.904989 | 0.4076311 | 6060.859 | 11.83276 | 0 | 5.387103 | 0 | 16.49593 | 47.30037 | 0 | 2.672923 | 0 | 7.721229 | 3.207162 | 0 | 0 | 0 | 0 | 0 | 0 | 0 | 0 | 0 | 0 | 0 | 0 | 7.904989 | 0 | 0 | 0 | 0 | 9.310298 | 0 | 0 | 0 | 0 | 0 | 255051050
1526 | 30 | 119 | 26.7904 | 32.4334 | 2573 | 2517 | 5.52277 | 5.89095 | 4.87774 | 6.76734 | 3.58411 | 4.37827 | 1.54566 | 17.8431 | 18.8383 | 124 | 500 | 0 | Img64 | 75 | 1.036 | 0 | Silicon-rich | Si | Al | Fe | S | 40.89694 | 18.67646 | 12.94684 | 6.042393 | 0.5179863 | 8468.545 | 12.23166 | 0 | 2.477318 | 2.788437 | 18.67646 | 40.89694 | 0 | 6.042393 | 0 | 5.510184 | 4.69129 | 0 | 0 | 0 | 12.94684 | 0 | 0 | 0 | 0 | 0 | 0 | 0 | 0 | 5.970142 | 0 | 0 | 0 | 0 | 0 | 0 | 0 | 0 | 0 | 0 | 354142141
1528 | 30 | 119 | 26.8254 | 32.4043 | 2770 | 2676 | 2.20911 | 3.12957 | 2.60864 | 3.42085 | 2.067 | 2.27401 | 1.50432 | 4.84627 | 8.97326 | 23 | 500 | 0 | Img64 | 84 | 1.039 | 0 | Silicon-rich | Si | Al |  |  | 96.33908 | 3.660916 | 0 | 0 | 0.01989801 | 16337.11 | 11.64067 | 0 | 0 | 0 | 3.660916 | 96.33908 | 0 | 0 | 0 | 0 | 0 | 0 | 0 | 0 | 0 | 0 | 0 | 0 | 0 | 0 | 0 | 0 | 0 | 0 | 0 | 0 | 0 | 0 | 0 | 0 | 0 | 0 | 0 | 0 | 198080080
1530 | 30 | 119 | 26.7336 | 32.3533 | 2274 | 2949 | 15.0956 | 22.4593 | 17.077 | 23.8973 | 12.3926 | 12.6273 | 1.89251 | 233.739 | 60.1161 | 158 | 500 | 0 | Img64 | 84 | 1.045 | 0 | Silicon-rich | Si | Al | K | Fe | 54.26968 | 18.5682 | 12.40681 | 9.652743 | 0.1255041 | 25628.19 | 8.193702 | 0 | 1.528079 | 1.257613 | 18.5682 | 54.26968 | 0 | 0 | 0 | 12.40681 | 2.316872 | 0 | 0 | 0 | 9.652743 | 0 | 0 | 0 | 0 | 0 | 0 | 0 | 0 | 0 | 0 | 0 | 0 | 0 | 0 | 0 | 0 | 0 | 0 | 0 | 167072070
1531 | 30 | 119 | 26.5791 | 32.3552 | 1433 | 2942 | 6.62732 | 6.62732 | 6.35616 | 7.0216 | 5.72757 | 5.92609 | 1.18486 | 29.8571 | 20.7283 | 34 | 500 | 0 | Img64 | 86 | 1.034 | 0 | Silicon-rich | Si | Al | K | Fe | 36.45563 | 25.31847 | 20.29105 | 9.423847 | 0.238292 | 15658.01 | 5.689927 | 0 | 0 | 1.592105 | 25.31847 | 36.45563 | 0 | 1.65186 | 0 | 20.29105 | 0 | 0 | 0 | 0 | 9.423847 | 0 | 0 | 0 | 0 | 0 | 0 | 0 | 0 | 5.26703 | 0 | 0 | 0 | 0 | 0 | 0 | 0 | 0 | 0 | 0 | 246063060
1535 | 30 | 120 | 27.1522 | 32.6343 | 2494 | 1426 | 4.60231 | 4.41821 | 3.98761 | 6.50861 | 2.73404 | 2.81188 | 2.31469 | 11.9632 | 15.186 | 45 | 500 | 0 | Img64 | 75 | 1.019 | 0 | Silicon-rich | Si | Al | Pd | K | 73.43338 | 10.52099 | 7.011894 | 6.955995 | 0.1059517 | 11478.51 | 6.199269 | 0 | 2.077745 | 0 | 10.52099 | 73.43338 | 0 | 0 | 0 | 6.955995 | 0 | 0 | 0 | 0 | 0 | 0 | 0 | 0 | 0 | 0 | 0 | 0 | 0 | 7.011894 | 0 | 0 | 0 | 0 | 0 | 0 | 0 | 0 | 0 | 0 | 66060060
1557 | 31 | 124 | 29.9481 | 40.042 | 1286 | 2141 | 3.12957 | 4.05003 | 2.74582 | 4.17128 | 1.56204 | 1.83007 | 2.27931 | 6.76105 | 13.0971 | 158 | 500 | 0 | Img64 | 70 | 1.002 | 0 | Silicon-rich | Si | Al | Na | Pd | 62.70154 | 19.64915 | 10.34021 | 7.309097 | 0.08042228 | 10644.49 | 13.46784 | 0 | 10.34021 | 0 | 19.64915 | 62.70154 | 0 | 0 | 0 | 0 | 0 | 0 | 0 | 0 | 0 | 0 | 0 | 0 | 0 | 0 | 0 | 0 | 0 | 7.309097 | 0 | 0 | 0 | 0 | 0 | 0 | 0 | 0 | 0 | 0 | 266061060
1570 | 32 | 125 | 28.2377 | 32.8839 | 2243 | 2123 | 4.05003 | 5.89095 | 4.54472 | 5.82176 | 3.54898 | 3.65482 | 1.5929 | 15.7419 | 16.5464 | 169 | 500 | 0 | Img64 | 86 | 1.052 | 0 | Silicon-rich | Si | Al | Ca | K | 61.25707 | 19.07788 | 6.946499 | 6.155008 | 0.05210038 | 19645.54 | 7.583346 | 0 | 4.89035 | 0 | 19.07788 | 61.25707 | 0 | 1.673192 | 0 | 6.155008 | 6.946499 | 0 | 0 | 0 | 0 | 0 | 0 | 0 | 0 | 0 | 0 | 0 | 0 | 0 | 0 | 0 | 0 | 0 | 0 | 0 | 0 | 0 | 0 | 0 | 156061060
1573 | 32 | 125 | 28.2723 | 32.8405 | 2432 | 2356 | 6.81141 | 7.1796 | 5.94192 | 8.20192 | 3.39736 | 3.70888 | 2.21143 | 28.2981 | 22.304 | 135 | 500 | 0 | Img64 | 80 | 1.041 | 0 | Silicon-rich | Si | Al | K | Fe | 48.6209 | 18.15142 | 17.08208 | 6.276606 | 0.1067479 | 19950.91 | 11.07135 | 0 | 3.511901 | 1.742503 | 18.15142 | 48.6209 | 0 | 4.614583 | 0 | 17.08208 | 0 | 0 | 0 | 0 | 6.276606 | 0 | 0 | 0 | 0 | 0 | 0 | 0 | 0 | 0 | 0 | 0 | 0 | 0 | 0 | 0 | 0 | 0 | 0 | 0 | 156062060
1580 | 32 | 126 | 28.4037 | 33.0492 | 1099 | 1222 | 2.76138 | 3.12957 | 2.78702 | 3.36754 | 2.34307 | 2.82729 | 1.19109 | 5.37156 | 9.96413 | 11 | 500 | 0 | Img64 | 63 | 1.04 | 0 | Silicon-rich | Si | Al | Pd |  | 46.26848 | 43.93897 | 9.792551 | 0 | 0.07954968 | 6213.564 | 12.8821 | 0 | 0 | 0 | 43.93897 | 46.26848 | 0 | 0 | 0 | 0 | 0 | 0 | 0 | 0 | 0 | 0 | 0 | 0 | 0 | 0 | 0 | 0 | 0 | 9.792551 | 0 | 0 | 0 | 0 | 0 | 0 | 0 | 0 | 0 | 0 | 457073070
1582 | 32 | 126 | 28.4338 | 33.029 | 1263 | 1340 | 9.38871 | 16.2001 | 10.8969 | 15.6062 | 7.87974 | 8.23293 | 1.89558 | 92.079 | 41.2437 | 169 | 500 | 0 | Img64 | 85 | 1.05 | 0 | Silicon-rich | Si | Al | K | Fe | 39.79705 | 31.7401 | 23.22087 | 4.173642 | 0.1009859 | 14738.49 | 8.425071 | 0 | 0 | 1.068339 | 31.7401 | 39.79705 | 0 | 0 | 0 | 23.22087 | 0 | 0 | 0 | 0 | 4.173642 | 0 | 0 | 0 | 0 | 0 | 0 | 0 | 0 | 0 | 0 | 0 | 0 | 0 | 0 | 0 | 0 | 0 | 0 | 0 | 257074070
1583 | 32 | 126 | 28.3918 | 33.0233 | 1034 | 1357 | 3.31366 | 4.23412 | 3.5924 | 4.82283 | 2.86376 | 3.08611 | 1.56275 | 9.60781 | 13.0078 | 23 | 500 | 0 | Img64 | 85 | 1.045 | 0 | Silicon-rich | Si | Al | Pd | K | 47.67295 | 41.82337 | 7.085813 | 3.417861 | 0.07835157 | 16169.98 | 11.49294 | 0 | 0 | 0 | 41.82337 | 47.67295 | 0 | 0 | 0 | 3.417861 | 0 | 0 | 0 | 0 | 0 | 0 | 0 | 0 | 0 | 0 | 0 | 0 | 0 | 7.085813 | 0 | 0 | 0 | 0 | 0 | 0 | 0 | 0 | 0 | 0 | 457073070
1584 | 32 | 126 | 28.4757 | 33.0234 | 1490 | 1359 | 3.12957 | 3.86594 | 3.46409 | 4.34277 | 2.61097 | 2.85534 | 1.52093 | 8.38777 | 11.7129 | 158 | 500 | 0 | Img64 | 83 | 1.025 | 0 | Silicon-rich | Si | Al | Ca | Pd | 54.74132 | 22.96459 | 11.62754 | 6.25496 | 0.06900581 | 10716.22 | 3.043997 | 0 | 4.411579 | 0 | 22.96459 | 54.74132 | 0 | 0 | 0 | 0 | 11.62754 | 0 | 0 | 0 | 0 | 0 | 0 | 0 | 0 | 0 | 0 | 0 | 0 | 6.25496 | 0 | 0 | 0 | 0 | 0 | 0 | 0 | 0 | 0 | 0 | 358072070
1594 | 32 | 126 | 28.5576 | 32.8673 | 1935 | 2209 | 2.57729 | 3.49775 | 2.98575 | 3.76404 | 2.47725 | 2.65687 | 1.41672 | 6.21881 | 10.0081 | 11 | 500 | 0 | Img64 | 69 | 1.043 | 0 | Silicon-rich | Si | Al | Fe | Pd | 43.03154 | 21.08132 | 12.66311 | 9.304367 | 0.4645954 | 7898.244 | 16.29092 | 0 | 1.645476 | 3.734963 | 21.08132 | 43.03154 | 0 | 2.362454 | 0 | 6.176761 | 0 | 0 | 0 | 0 | 12.66311 | 0 | 0 | 0 | 0 | 0 | 0 | 0 | 0 | 9.304367 | 0 | 0 | 0 | 0 | 0 | 0 | 0 | 0 | 0 | 0 | 354142141
1600 | 32 | 126 | 28.7519 | 32.8123 | 2990 | 2507 | 1.84092 | 2.02502 | 1.50249 | 2.86376 | 0.787966 | 1.0337 | 2.77041 | 1.6945 | 6.84001 | 135 | 500 | 0 | Img64 | 63 | 1.038 | 0 | Silicon-rich | Si | Al | Pd | K | 63.04612 | 14.31619 | 9.426461 | 8.491624 | 0.2676345 | 6650.788 | 13.26814 | 0 | 0 | 0 | 14.31619 | 63.04612 | 0 | 0 | 0 | 8.491624 | 0 | 0 | 0 | 0 | 4.719607 | 0 | 0 | 0 | 0 | 0 | 0 | 0 | 0 | 9.426461 | 0 | 0 | 0 | 0 | 0 | 0 | 0 | 0 | 0 | 0 | 266061060
1606 | 32 | 126 | 28.7088 | 32.7606 | 2760 | 2786 | 3.86594 | 4.41821 | 3.54841 | 4.58164 | 2.86376 | 3.13013 | 1.46372 | 9.9806 | 13.3168 | 23 | 500 | 0 | Img64 | 84 | 1.013 | 0 | Silicon-rich | Si | Al | Ca | Pd | 44.07603 | 24.7341 | 18.68225 | 6.857939 | 0.1372719 | 12476.22 | 8.644109 | 0 | 3.335672 | 0 | 24.7341 | 44.07603 | 0 | 0 | 0 | 0 | 18.68225 | 0 | 0 | 0 | 2.314003 | 0 | 0 | 0 | 0 | 0 | 0 | 0 | 0 | 6.857939 | 0 | 0 | 0 | 0 | 0 | 0 | 0 | 0 | 0 | 0 | 347062060
1620 | 32 | 127 | 28.3581 | 32.468 | 2901 | 2329 | 5.15458 | 4.41821 | 4.77652 | 5.20688 | 4.30604 | 4.8926 | 1.06424 | 16.5891 | 16.0994 | 45 | 500 | 0 | Img64 | 84 | 1.004 | 0 | Silicon-rich | Si | Al | Fe | K | 64.65676 | 13.00892 | 9.456604 | 7.356274 | 0.1533797 | 17138.6 | 12.5448 | 0 | 2.879777 | 0 | 13.00892 | 64.65676 | 0 | 2.641665 | 0 | 7.356274 | 0 | 0 | 0 | 0 | 9.456604 | 0 | 0 | 0 | 0 | 0 | 0 | 0 | 0 | 0 | 0 | 0 | 0 | 0 | 0 | 0 | 0 | 0 | 0 | 0 | 266061060
1625 | 32 | 127 | 28.0472 | 32.4209 | 1208 | 2591 | 5.89095 | 5.70686 | 4.49433 | 5.81384 | 3.12957 | 3.6047 | 1.61285 | 16.2164 | 18.9335 | 68 | 500 | 0 | Img64 | 72 | 1.041 | 0 | Silicon-rich | Si | Al | K | Pd | 39.09119 | 25.81118 | 15.52229 | 11.70587 | 0.145411 | 6854.081 | 10.23236 | 0 | 0 | 1.755585 | 25.81118 | 39.09119 | 0 | 0 | 0 | 15.52229 | 0 | 0 | 0 | 0 | 6.113873 | 0 | 0 | 0 | 0 | 0 | 0 | 0 | 0 | 11.70587 | 0 | 0 | 0 | 0 | 0 | 0 | 0 | 0 | 0 | 0 | 356063061
1632 | 32 | 127 | 28.3502 | 32.348 | 2856 | 2982 | 2.3932 | 3.12957 | 2.6865 | 3.42085 | 1.7787 | 1.86968 | 1.82964 | 5.15128 | 9.78467 | 158 | 500 | 0 | Img64 | 67 | 1.03 | 0 | Silicon-rich | Si | Al | Pd |  | 47.78701 | 44.15616 | 8.05683 | 0 | 0.09546707 | 8532.73 | 11.64442 | 0 | 0 | 0 | 44.15616 | 47.78701 | 0 | 0 | 0 | 0 | 0 | 0 | 0 | 0 | 0 | 0 | 0 | 0 | 0 | 0 | 0 | 0 | 0 | 8.05683 | 0 | 0 | 0 | 0 | 0 | 0 | 0 | 0 | 0 | 0 | 457073070
1636 | 32 | 128 | 28.4072 | 32.614 | 1116 | 1534 | 9.5728 | 5.15458 | 5.32777 | 10.1195 | 2.86376 | 3.55048 | 2.85017 | 24.0788 | 23.7328 | 113 | 500 | 0 | Img64 | 62 | 1.044 | 0 | Silicon-rich | Si | Al | Pd | S | 36.3735 | 13.93901 | 13.32211 | 10.40556 | 0.7250441 | 5462.348 | 16.87956 | 0 | 3.132991 | 1.991928 | 13.93901 | 36.3735 | 2.550508 | 10.40556 | 0 | 3.702276 | 8.952752 | 0 | 0 | 0 | 5.629369 | 0 | 0 | 0 | 0 | 0 | 0 | 0 | 0 | 13.32211 | 0 | 0 | 0 | 0 | 0 | 0 | 0 | 0 | 0 | 0 | 354041041
1637 | 32 | 128 | 28.5865 | 32.5956 | 2091 | 1636 | 2.02502 | 2.76138 | 2.23124 | 3.17992 | 1.52983 | 1.61352 | 1.97079 | 3.45678 | 7.79124 | 23 | 500 | 0 | Img64 | 72 | 1.04 | 0 | Silicon-rich | Si | Al | Pd |  | 46.26483 | 43.75469 | 9.980477 | 0 | 0.0473247 | 9039.097 | 9.954641 | 0 | 0 | 0 | 43.75469 | 46.26483 | 0 | 0 | 0 | 0 | 0 | 0 | 0 | 0 | 0 | 0 | 0 | 0 | 0 | 0 | 0 | 0 | 0 | 9.980477 | 0 | 0 | 0 | 0 | 0 | 0 | 0 | 0 | 0 | 0 | 347073070
1643 | 32 | 128 | 28.5403 | 32.4811 | 1845 | 2259 | 7.36369 | 6.44323 | 6.75341 | 8.20695 | 5.33403 | 6.50509 | 1.26162 | 34.3983 | 23.1139 | 68 | 500 | 0 | Img64 | 66 | 1.03 | 0 | Silicon-rich | Si | Al | Pd |  | 47.74876 | 46.1462 | 6.105047 | 0 | 0.09674416 | 9460.206 | 15.73716 | 0 | 0 | 0 | 46.1462 | 47.74876 | 0 | 0 | 0 | 0 | 0 | 0 | 0 | 0 | 0 | 0 | 0 | 0 | 0 | 0 | 0 | 0 | 0 | 6.105047 | 0 | 0 | 0 | 0 | 0 | 0 | 0 | 0 | 0 | 0 | 457073070
1645 | 32 | 128 | 28.5501 | 32.457 | 1892 | 2391 | 3.86594 | 8.46825 | 5.18098 | 8.46825 | 3.54898 | 3.70778 | 2.28391 | 20.7576 | 20.295 | 0 | 500 | 0 | Img64 | 73 | 1.018 | 0 | Silicon-rich | Si | Al |  |  | 50.58761 | 49.41239 | 0 | 0 | 0.009651051 | 10571.44 | 12.96443 | 0 | 0 | 0 | 49.41239 | 50.58761 | 0 | 0 | 0 | 0 | 0 | 0 | 0 | 0 | 0 | 0 | 0 | 0 | 0 | 0 | 0 | 0 | 0 | 0 | 0 | 0 | 0 | 0 | 0 | 0 | 0 | 0 | 0 | 0 | 558084080
1648 | 32 | 128 | 28.6114 | 32.422 | 2226 | 2585 | 6.07505 | 7.1796 | 5.63513 | 7.37897 | 3.90515 | 4.09989 | 1.7998 | 25.6208 | 20.6607 | 56 | 500 | 0 | Img64 | 97 | 1.012 | 0 | Silicon-rich | Si | Al | K | Ca | 59.46255 | 21.66037 | 7.901323 | 5.772713 | 0.002184426 | 26604.02 | 8.220809 | 0 | 5.203038 | 0 | 21.66037 | 59.46255 | 0 | 0 | 0 | 7.901323 | 5.772713 | 0 | 0 | 0 | 0 | 0 | 0 | 0 | 0 | 0 | 0 | 0 | 0 | 0 | 0 | 0 | 0 | 0 | 0 | 0 | 0 | 0 | 0 | 0 | 257072070
1656 | 33 | 129 | 32.3588 | 37.5034 | 2104 | 1594 | 10.4933 | 11.5978 | 10.6622 | 12.2362 | 9.26753 | 9.58878 | 1.2761 | 86.3686 | 34.9634 | 135 | 500 | 0 | Img64 | 84 | 1.006 | 0 | Silicon-rich | Si | Al | K | Mg | 42.13336 | 37.04701 | 16.7919 | 2.024245 | 0.07292948 | 21880.16 | 7.426107 | 0 | 1.168336 | 2.024245 | 37.04701 | 42.13336 | 0 | 0 | 0 | 16.7919 | 0.835149 | 0 | 0 | 0 | 0 | 0 | 0 | 0 | 0 | 0 | 0 | 0 | 0 | 0 | 0 | 0 | 0 | 0 | 0 | 0 | 0 | 0 | 0 | 0 | 347074070
1657 | 33 | 129 | 32.1686 | 37.4666 | 1070 | 1796 | 4.23412 | 3.49775 | 3.72815 | 4.41821 | 3.12411 | 3.23218 | 1.36695 | 9.84504 | 12.5649 | 90 | 500 | 0 | Img64 | 83 | 1.002 | 0 | Silicon-rich | Si | Al | Fe | K | 40.97956 | 16.54429 | 12.20512 | 8.411762 | 0.4435902 | 10567.28 | 10.13516 | 0 | 1.254734 | 1.333738 | 16.54429 | 40.97956 | 2.907399 | 1.728161 | 0 | 8.411762 | 6.97219 | 0 | 0 | 0 | 12.20512 | 0 | 0 | 0 | 0 | 0 | 0 | 0 | 0 | 7.66305 | 0 | 0 | 0 | 0 | 0 | 0 | 0 | 0 | 0 | 0 | 244142141
1662 | 33 | 129 | 32.4809 | 37.3484 | 2768 | 2437 | 3.31366 | 3.12957 | 2.96945 | 4.03756 | 2.32909 | 2.44751 | 1.64966 | 6.21881 | 11.3639 | 135 | 500 | 0 | Img64 | 74 | 1.046 | 0 | Silicon-rich | Si | Al | Fe | Pd | 46.42956 | 27.78086 | 11.31464 | 8.326244 | 0.2469593 | 7696.919 | 5.260113 | 0 | 0 | 2.569965 | 27.78086 | 46.42956 | 0 | 1.568244 | 0 | 2.010485 | 0 | 0 | 0 | 0 | 11.31464 | 0 | 0 | 0 | 0 | 0 | 0 | 0 | 0 | 8.326244 | 0 | 0 | 0 | 0 | 0 | 0 | 0 | 0 | 0 | 0 | 356163161
1664 | 33 | 129 | 32.4306 | 37.3033 | 2494 | 2683 | 2.02502 | 2.76138 | 2.40994 | 3.29402 | 1.7787 | 1.86053 | 1.77048 | 4.04985 | 8.53666 | 146 | 500 | 0 | Img64 | 64 | 1.04 | 0 | Silicon-rich | Si | Al | Fe | Pd | 39.35094 | 21.8012 | 14.44124 | 7.960211 | 0.5499385 | 6231.922 | 12.79049 | 0 | 0.9661342 | 2.264816 | 21.8012 | 39.35094 | 2.047715 | 4.393656 | 0 | 4.393681 | 2.380405 | 0 | 0 | 0 | 14.44124 | 0 | 0 | 0 | 0 | 0 | 0 | 0 | 0 | 7.960211 | 0 | 0 | 0 | 0 | 0 | 0 | 0 | 0 | 0 | 0 | 354142141
1665 | 33 | 130 | 32.829 | 37.5906 | 2611 | 1122 | 1.28865 | 1.28865 | 1.30094 | 1.60782 | 1.04134 | 1.20468 | 1.33464 | 1.03364 | 5.19925 | 23 | 500 | 0 | Img64 | 65 | 1.037 | 0 | Silicon-rich | Si | Al | Pd | Ca | 45.08618 | 24.57368 | 12.22527 | 11.85749 | 0.1736096 | 8388.176 | 14.388 | 0 | 6.257384 | 0 | 24.57368 | 45.08618 | 0 | 0 | 0 | 0 | 11.85749 | 0 | 0 | 0 | 0 | 0 | 0 | 0 | 0 | 0 | 0 | 0 | 0 | 12.22527 | 0 | 0 | 0 | 0 | 0 | 0 | 0 | 0 | 0 | 0 | 556052051
1677 | 33 | 130 | 32.715 | 37.2965 | 1991 | 2721 | 2.3932 | 3.86594 | 2.74015 | 4.05003 | 1.70768 | 1.96449 | 2.06162 | 5.7613 | 10.3251 | 0 | 500 | 0 | Img64 | 64 | 1.041 | 0 | Silicon-rich | Si | Al | K | Pd | 36.18687 | 26.7212 | 16.83728 | 9.912707 | 0.2843475 | 6581.938 | 10.05297 | 0 | 0 | 1.414361 | 26.7212 | 36.18687 | 0 | 0 | 0 | 16.83728 | 0 | 0 | 0 | 0 | 8.927579 | 0 | 0 | 0 | 0 | 0 | 0 | 0 | 0 | 9.912707 | 0 | 0 | 0 | 0 | 0 | 0 | 0 | 0 | 0 | 0 | 246063060
1695 | 33 | 132 | 32.8663 | 37.0498 | 2813 | 2012 | 3.68185 | 4.23412 | 2.27311 | 5.46722 | 0.948647 | 1.12155 | 4.87472 | 5.15128 | 15.5287 | 135 | 500 | 0 | Img64 | 60 | 1.043 | 0 | Silicon-rich | Si | Al | Pd | Ca | 38.96299 | 22.80541 | 14.83201 | 12.31025 | 0.5252408 | 5374.307 | 16.76758 | 0 | 5.192604 | 1.453623 | 22.80541 | 38.96299 | 0 | 4.443114 | 0 | 0 | 12.31025 | 0 | 0 | 0 | 0 | 0 | 0 | 0 | 0 | 0 | 0 | 0 | 0 | 14.83201 | 0 | 0 | 0 | 0 | 0 | 0 | 0 | 0 | 0 | 0 | 455041041
1701 | 33 | 132 | 32.891 | 36.9758 | 2942 | 2427 | 9.75689 | 21.907 | 6.98762 | 18.6025 | 2.01891 | 4.44911 | 4.18118 | 54.7831 | 57.9405 | 169 | 500 | 0 | Img64 | 68 | 1.124 | 0 | Silicon-rich | Si | Al | Ca | Pd | 35.22398 | 18.80485 | 11.91144 | 8.154913 | 0.7194233 | 5472.897 | 14.80229 | 0 | 3.838889 | 3.448006 | 18.80485 | 35.22398 | 0 | 7.799618 | 0 | 4.876702 | 11.91144 | 0 | 0 | 0 | 5.941606 | 0 | 0 | 0 | 0 | 0 | 0 | 0 | 0 | 8.154913 | 0 | 0 | 0 | 0 | 0 | 0 | 0 | 0 | 0 | 0 | 345041040
1702 | 33 | 132 | 32.8735 | 36.8876 | 2853 | 2893 | 4.60231 | 5.33868 | 4.72915 | 5.94884 | 3.76123 | 4.165 | 1.42829 | 16.5383 | 16.5677 | 146 | 500 | 0 | Img64 | 86 | 1.035 | 0 | Silicon-rich | Si | Al | Fe | Pd | 35.16736 | 27.40711 | 18.96955 | 10.76109 | 0.3968508 | 8173.781 | 9.454074 | 0 | 0 | 1.487545 | 27.40711 | 35.16736 | 0 | 0 | 0 | 6.207349 | 0 | 0 | 0 | 0 | 18.96955 | 0 | 0 | 0 | 0 | 0 | 0 | 0 | 0 | 10.76109 | 0 | 0 | 0 | 0 | 0 | 0 | 0 | 0 | 0 | 0 | 345153151
1703 | 33 | 132 | 32.857 | 36.8754 | 2763 | 2959 | 1.10455 | 1.10455 | 1.13972 | 1.55762 | 0.787966 | 0.878727 | 1.77259 | 0.779469 | 4.20254 | 146 | 500 | 0 | Img64 | 65 | 1.051 | 0 | Silicon-rich | Si | Al | Pd | Fe | 73.21964 | 9.77935 | 9.735198 | 6.080214 | 0.1534894 | 6657.743 | 13.49572 | 0 | 0 | 1.185597 | 9.77935 | 73.21964 | 0 | 0 | 0 | 0 | 0 | 0 | 0 | 0 | 6.080214 | 0 | 0 | 0 | 0 | 0 | 0 | 0 | 0 | 9.735198 | 0 | 0 | 0 | 0 | 0 | 0 | 0 | 0 | 0 | 0 | 176060060
1705 | 34 | 133 | 27.9297 | 36.0938 | 2624 | 1057 | 3.49775 | 4.97049 | 2.61178 | 5.15458 | 1.30169 | 2.08843 | 2.46817 | 5.96463 | 17.2429 | 0 | 500 | 0 | Img64 | 67 | 1.036 | 0 | Silicon-rich | Si | Al | K | Fe | 43.5573 | 13.10868 | 11.36393 | 7.774813 | 0.5753718 | 5358.284 | 8.759091 | 0 | 4.152047 | 0 | 13.10868 | 43.5573 | 0 | 7.157763 | 0 | 11.36393 | 7.362754 | 0 | 0 | 0 | 7.774813 | 0 | 0 | 0 | 0 | 0 | 0 | 0 | 0 | 5.522714 | 0 | 0 | 0 | 0 | 0 | 0 | 0 | 0 | 0 | 0 | 156062060
1706 | 34 | 133 | 27.915 | 36.0868 | 2543 | 1108 | 4.41821 | 5.15458 | 4.80847 | 5.72757 | 3.86594 | 4.46391 | 1.28308 | 17.4703 | 16.5449 | 135 | 500 | 0 | Img64 | 90 | 1.002 | 0 | Silicon-rich | Si | Al | K | Fe | 66.0633 | 12.42049 | 11.37791 | 3.708833 | 0.05872844 | 19136.65 | 9.873292 | 0 | 2.867358 | 0 | 12.42049 | 66.0633 | 0 | 0 | 0 | 11.37791 | 0 | 0 | 0 | 0 | 3.708833 | 0 | 0 | 0 | 0 | 0 | 0 | 0 | 0 | 0 | 0 | 0 | 3.56211 | 0 | 0 | 0 | 0 | 0 | 0 | 0 | 178082080
1708 | 34 | 133 | 27.9002 | 36.079 | 2458 | 1148 | 7.54778 | 6.07505 | 5.99937 | 8.20695 | 4.16549 | 5.00662 | 1.63922 | 28.2812 | 22.3881 | 68 | 500 | 0 | Img64 | 81 | 1.048 | 0 | Silicon-rich | Si | Al | Fe | Ca | 56.33352 | 18.7647 | 14.5624 | 4.351407 | 0.2466211 | 15139.76 | 8.358533 | 0 | 0 | 2.410314 | 18.7647 | 56.33352 | 0 | 0 | 0 | 3.577666 | 4.351407 | 0 | 0 | 0 | 14.5624 | 0 | 0 | 0 | 0 | 0 | 0 | 0 | 0 | 0 | 0 | 0 | 0 | 0 | 0 | 0 | 0 | 0 | 0 | 0 | 266162161
1727 | 34 | 133 | 27.7335 | 35.8198 | 1552 | 2559 | 2.76138 | 4.41821 | 3.04822 | 4.75256 | 2.32909 | 2.36799 | 2.007 | 6.79494 | 12.1094 | 158 | 500 | 0 | Img64 | 81 | 1.004 | 0 | Silicon-rich | Si | Al | Ca | Pd | 52.96074 | 22.54413 | 11.85873 | 6.333094 | 0.08796164 | 13046.45 | 7.961891 | 0 | 6.303296 | 0 | 22.54413 | 52.96074 | 0 | 0 | 0 | 0 | 11.85873 | 0 | 0 | 0 | 0 | 0 | 0 | 0 | 0 | 0 | 0 | 0 | 0 | 6.333094 | 0 | 0 | 0 | 0 | 0 | 0 | 0 | 0 | 0 | 0 | 347062060
1732 | 34 | 134 | 28.0335 | 36.0965 | 1138 | 1052 | 7.1796 | 5.52277 | 6.17731 | 7.36369 | 5.40296 | 5.49815 | 1.3393 | 28.1795 | 20.1492 | 90 | 500 | 0 | Img64 | 86 | 1.036 | 0 | Silicon-rich | Si | Al | K | Fe | 41.78447 | 27.71149 | 22.61582 | 4.633838 | 0.09418071 | 15510.96 | 7.878102 | 0 | 0 | 2.553172 | 27.71149 | 41.78447 | 0 | 0 | 0 | 22.61582 | 0 | 0 | 0 | 0 | 4.633838 | 0 | 0 | 0 | 0.7012086 | 0 | 0 | 0 | 0 | 0 | 0 | 0 | 0 | 0 | 0 | 0 | 0 | 0 | 0 | 0 | 257074070
1733 | 34 | 134 | 28.2496 | 36.0838 | 2312 | 1125 | 5.52277 | 9.02052 | 5.98554 | 9.36799 | 3.36754 | 5.25808 | 1.78164 | 28.1456 | 27.0638 | 23 | 500 | 0 | Img64 | 59 | 1.045 | 0 | Silicon-rich | Si | Al | Pd | Fe | 37.80943 | 16.84527 | 11.47655 | 9.69375 | 0.6720151 | 5798.496 | 10.29218 | 0 | 2.314388 | 3.262186 | 16.84527 | 37.80943 | 0 | 5.400234 | 0 | 6.863678 | 6.334512 | 0 | 0 | 0 | 9.69375 | 0 | 0 | 0 | 0 | 0 | 0 | 0 | 0 | 11.47655 | 0 | 0 | 0 | 0 | 0 | 0 | 0 | 0 | 0 | 0 | 244041041
1735 | 34 | 134 | 28.1351 | 36.0662 | 1690 | 1215 | 6.25914 | 5.15458 | 5.3171 | 6.44323 | 4.52263 | 4.86343 | 1.32483 | 20.4865 | 19.2623 | 90 | 500 | 0 | Img64 | 80 | 1.047 | 0 | Silicon-rich | Si | Al | Fe | K | 62.69464 | 15.4041 | 6.690335 | 6.288209 | 0.1357778 | 19260.61 | 7.652223 | 0 | 2.783738 | 0 | 15.4041 | 62.69464 | 0 | 0 | 0 | 6.288209 | 0 | 0 | 0 | 0 | 6.690335 | 0 | 0 | 0 | 0 | 0 | 0 | 0 | 0 | 6.138972 | 0 | 0 | 0 | 0 | 0 | 0 | 0 | 0 | 0 | 0 | 156061060
1744 | 34 | 134 | 28.3526 | 35.8848 | 2870 | 2200 | 2.20911 | 3.86594 | 2.54278 | 4.16362 | 1.3094 | 1.43593 | 2.8996 | 5.18517 | 11.0137 | 11 | 500 | 0 | Img64 | 63 | 1.046 | 0 | Silicon-rich | Si | Al | Pd | S | 40.05233 | 16.81897 | 16.40433 | 10.95715 | 0.3510444 | 6093.069 | 17.47389 | 0 | 10.17784 | 1.16952 | 16.81897 | 40.05233 | 0 | 10.95715 | 0 | 4.419851 | 0 | 0 | 0 | 0 | 0 | 0 | 0 | 0 | 0 | 0 | 0 | 0 | 0 | 16.40433 | 0 | 0 | 0 | 0 | 0 | 0 | 0 | 0 | 0 | 0 | 354041041
1745 | 34 | 134 | 28.0784 | 35.8764 | 1381 | 2241 | 9.38871 | 11.2296 | 9.12107 | 11.6714 | 7.36369 | 7.59153 | 1.53743 | 62.9506 | 35.0396 | 11 | 500 | 0 | Img64 | 76 | 1.023 | 0 | Silicon-rich | Si | Al | Ag | Pd | 36.37907 | 33.06959 | 17.62064 | 7.743544 | 0.2204851 | 8605.041 | 10.17065 | 0 | 0 | 0 | 33.06959 | 36.37907 | 0 | 3.495627 | 1.691526 | 0 | 0 | 0 | 0 | 0 | 0 | 0 | 0 | 0 | 0 | 0 | 0 | 0 | 0 | 7.743544 | 17.62064 | 0 | 0 | 0 | 0 | 0 | 0 | 0 | 0 | 0 | 337064171
1746 | 34 | 134 | 28.1333 | 35.8511 | 1676 | 2382 | 6.81141 | 8.83643 | 6.98239 | 9.21577 | 5.38799 | 5.5862 | 1.64974 | 37.3129 | 24.2528 | 11 | 500 | 0 | Img64 | 90 | 1.009 | 0 | Silicon-rich | Si | Al | Ca | Na | 51.46461 | 25.77053 | 15.92427 | 4.238176 | 0.03342281 | 26538.34 | 7.706351 | 0 | 4.238176 | 0 | 25.77053 | 51.46461 | 0 | 0 | 0 | 0 | 15.92427 | 0 | 0 | 0 | 2.602419 | 0 | 0 | 0 | 0 | 0 | 0 | 0 | 0 | 0 | 0 | 0 | 0 | 0 | 0 | 0 | 0 | 0 | 0 | 0 | 347062060
1756 | 34 | 135 | 27.8829 | 35.6635 | 2367 | 1354 | 4.23412 | 4.23412 | 4.32257 | 4.58164 | 3.9577 | 4.37688 | 1.04678 | 13.5052 | 14.1047 | 68 | 500 | 0 | Img64 | 86 | 1.023 | 0 | Silicon-rich | Si | Al |  |  | 98.87233 | 1.127666 | 0 | 0 | 0.03258323 | 18157.87 | 10.226 | 0 | 0 | 0 | 1.127666 | 98.87233 | 0 | 0 | 0 | 0 | 0 | 0 | 0 | 0 | 0 | 0 | 0 | 0 | 0 | 0 | 0 | 0 | 0 | 0 | 0 | 0 | 0 | 0 | 0 | 0 | 0 | 0 | 0 | 0 | 88080080
1760 | 34 | 135 | 27.8669 | 35.4853 | 2279 | 2324 | 2.94548 | 2.94548 | 3.03604 | 3.90515 | 2.58765 | 2.68582 | 1.45399 | 6.38826 | 9.90196 | 45 | 500 | 0 | Img64 | 78 | 1.026 | 0 | Silicon-rich | Si | Al | Fe | Pd | 51.26739 | 18.62936 | 16.48266 | 6.250816 | 0.3105045 | 11261.03 | 13.30212 | 0 | 0 | 2.29194 | 18.62936 | 51.26739 | 0 | 0 | 0 | 5.077836 | 0 | 0 | 0 | 0 | 16.48266 | 0 | 0 | 0 | 0 | 0 | 0 | 0 | 0 | 6.250816 | 0 | 0 | 0 | 0 | 0 | 0 | 0 | 0 | 0 | 0 | 365152151
1761 | 34 | 135 | 27.7222 | 35.4704 | 1492 | 2404 | 1.28865 | 1.28865 | 1.37166 | 1.82238 | 1.0291 | 1.17985 | 1.54459 | 1.15226 | 4.58259 | 45 | 500 | 0 | Img64 | 74 | 1.026 | 0 | Silicon-rich | Si | Al | Ca | Pd | 45.76369 | 26.1655 | 17.46969 | 6.359134 | 0.0975973 | 9906.093 | 11.02165 | 0 | 4.241989 | 0 | 26.1655 | 45.76369 | 0 | 0 | 0 | 0 | 17.46969 | 0 | 0 | 0 | 0 | 0 | 0 | 0 | 0 | 0 | 0 | 0 | 0 | 6.359134 | 0 | 0 | 0 | 0 | 0 | 0 | 0 | 0 | 0 | 0 | 347062060
1770 | 34 | 135 | 27.9002 | 35.3743 | 2458 | 2928 | 6.44323 | 5.70686 | 5.05589 | 6.2039 | 3.54898 | 4.54445 | 1.36516 | 19.8426 | 24.9117 | 124 | 500 | 0 | Img64 | 66 | 1.043 | 0 | Silicon-rich | Si | Al | Pd |  | 48.19894 | 47.00472 | 4.796338 | 0 | 0.04158236 | 7699.856 | 17.37393 | 0 | 0 | 0 | 47.00472 | 48.19894 | 0 | 0 | 0 | 0 | 0 | 0 | 0 | 0 | 0 | 0 | 0 | 0 | 0 | 0 | 0 | 0 | 0 | 4.796338 | 0 | 0 | 0 | 0 | 0 | 0 | 0 | 0 | 0 | 0 | 558084080
1778 | 34 | 136 | 28.3334 | 35.6709 | 2765 | 1318 | 1.84092 | 2.76138 | 2.19301 | 3.00983 | 1.47274 | 1.79273 | 1.6789 | 3.28733 | 8.56081 | 158 | 500 | 0 | Img64 | 76 | 1.015 | 0 | Silicon-rich | Si | Al | Pd | Na | 48.09046 | 21.17394 | 8.49946 | 5.598475 | 0.2848211 | 10150.43 | 12.10605 | 0 | 5.598475 | 0 | 21.17394 | 48.09046 | 1.526337 | 1.875239 | 0 | 3.789642 | 5.167508 | 0 | 0 | 0 | 4.278931 | 0 | 0 | 0 | 0 | 0 | 0 | 0 | 0 | 8.49946 | 0 | 0 | 0 | 0 | 0 | 0 | 0 | 0 | 0 | 0 | 255051050
1785 | 34 | 136 | 28.1118 | 35.5577 | 1560 | 1932 | 8.46825 | 11.2296 | 7.67344 | 12.3313 | 3.58411 | 5.08488 | 2.42509 | 51.9364 | 33.5531 | 146 | 500 | 0 | Img64 | 75 | 1.051 | 0 | Silicon-rich | Si | Al | Fe | K | 37.00604 | 19.49848 | 16.94875 | 6.940976 | 0.3856267 | 13200.57 | 10.03005 | 0 | 1.077279 | 2.577591 | 19.49848 | 37.00604 | 1.986609 | 4.813805 | 0 | 6.940976 | 2.676434 | 0 | 0 | 0 | 16.94875 | 0 | 0 | 0 | 0 | 0 | 0 | 0 | 0 | 6.474041 | 0 | 0 | 0 | 0 | 0 | 0 | 0 | 0 | 0 | 0 | 244142141
1787 | 34 | 136 | 28.1142 | 35.5435 | 1576 | 2015 | 6.44323 | 6.62732 | 4.96708 | 6.62732 | 3.70356 | 4.75292 | 1.39437 | 20.8593 | 24.3001 | 90 | 500 | 0 | Img64 | 70 | 1.013 | 0 | Silicon-rich | Si | Al | Pd | Fe | 51.95551 | 21.58148 | 5.381887 | 5.349817 | 0.256533 | 11273.28 | 10.15936 | 0 | 4.848455 | 1.118268 | 21.58148 | 51.95551 | 0 | 1.675582 | 0 | 3.520258 | 4.568748 | 0 | 0 | 0 | 5.349817 | 0 | 0 | 0 | 0 | 0 | 0 | 0 | 0 | 5.381887 | 0 | 0 | 0 | 0 | 0 | 0 | 0 | 0 | 0 | 0 | 145051050
1790 | 34 | 136 | 28.2625 | 35.5323 | 2380 | 2071 | 2.94548 | 2.76138 | 2.7448 | 3.38446 | 2.37698 | 2.5329 | 1.3362 | 5.47323 | 9.27172 | 45 | 500 | 0 | Img64 | 78 | 1.036 | 0 | Silicon-rich | Si | Al | Ca | Pd | 54.42866 | 21.1699 | 9.217021 | 7.511465 | 0.1323048 | 9706.77 | 8.581121 | 0 | 6.069302 | 0 | 21.1699 | 54.42866 | 0 | 0 | 0 | 1.603648 | 9.217021 | 0 | 0 | 0 | 0 | 0 | 0 | 0 | 0 | 0 | 0 | 0 | 0 | 7.511465 | 0 | 0 | 0 | 0 | 0 | 0 | 0 | 0 | 0 | 0 | 156061060
1792 | 34 | 136 | 28.1467 | 35.3911 | 1753 | 2844 | 6.07505 | 10.1251 | 6.13662 | 11.1806 | 3.9577 | 4.67047 | 2.39388 | 30.7551 | 27.1153 | 158 | 500 | 0 | Img64 | 81 | 1.007 | 0 | Silicon-rich | Si | Al | Na | Pd | 59.59924 | 18.98855 | 9.368851 | 5.422273 | 0.07531694 | 18515.83 | 10.3899 | 0 | 9.368851 | 0 | 18.98855 | 59.59924 | 0 | 3.56066 | 0 | 0 | 0 | 0 | 0 | 0 | 3.060432 | 0 | 0 | 0 | 0 | 0 | 0 | 0 | 0 | 5.422273 | 0 | 0 | 0 | 0 | 0 | 0 | 0 | 0 | 0 | 0 | 156061060
1794 | 34 | 136 | 28.1362 | 35.3478 | 1692 | 3071 | 7.73188 | 6.62732 | 6.94552 | 8.19517 | 6.00239 | 6.25083 | 1.31105 | 35.9573 | 22.8367 | 124 | 500 | 0 | Img64 | 91 | 1.006 | 0 | Silicon-rich | Si | Al | K | Fe | 39.30849 | 25.9951 | 21.10857 | 11.50538 | 0.1852443 | 13539.2 | 9.657615 | 0 | 0 | 2.082455 | 25.9951 | 39.30849 | 0 | 0 | 0 | 21.10857 | 0 | 0 | 0 | 0 | 11.50538 | 0 | 0 | 0 | 0 | 0 | 0 | 0 | 0 | 0 | 0 | 0 | 0 | 0 | 0 | 0 | 0 | 0 | 0 | 0 | 356164161
1799 | 35 | 137 | 28.8071 | 35.2712 | 1228 | 1442 | 5.70686 | 7.91597 | 5.9466 | 7.96613 | 3.98477 | 4.14225 | 1.92314 | 27.3323 | 22.0205 | 158 | 500 | 0 | Img64 | 61 | 1.041 | 0 | Silicon-rich | Si | Al | K | Pd | 38.70986 | 22.83406 | 17.77726 | 8.522051 | 0.2998141 | 7198.654 | 11.94123 | 0 | 0 | 2.955736 | 22.83406 | 38.70986 | 0 | 1.735631 | 0 | 17.77726 | 0 | 0 | 0 | 0 | 7.465409 | 0 | 0 | 0 | 0 | 0 | 0 | 0 | 0 | 8.522051 | 0 | 0 | 0 | 0 | 0 | 0 | 0 | 0 | 0 | 0 | 356063060
1803 | 35 | 137 | 29.1414 | 35.2147 | 3045 | 1748 | 6.07505 | 6.99551 | 6.58821 | 7.68529 | 5.46122 | 6.87351 | 1.1181 | 31.9752 | 21.9048 | 146 | 500 | 0 | Img64 | 73 | 1.01 | 0 | Silicon-rich | Si | Al |  |  | 68.6256 | 31.3744 | 0 | 0 | 0.006283182 | 13452.38 | 3.457076 | 0 | 0 | 0 | 31.3744 | 68.6256 | 0 | 0 | 0 | 0 | 0 | 0 | 0 | 0 | 0 | 0 | 0 | 0 | 0 | 0 | 0 | 0 | 0 | 0 | 0 | 0 | 0 | 0 | 0 | 0 | 0 | 0 | 0 | 0 | 369093090
1821 | 35 | 138 | 29.514 | 34.975 | 3020 | 3044 | 3.31366 | 5.89095 | 2.93363 | 6.22482 | 1.65683 | 1.82831 | 3.40469 | 7.01522 | 15.1886 | 158 | 500 | 0 | Img64 | 63 | 1.049 | 0 | Silicon-rich | Si | Al | Pd | S | 42.48506 | 36.2863 | 12.52143 | 4.920028 | 0.2399455 | 5403.447 | 18.37155 | 0 | 2.022172 | 0 | 36.2863 | 42.48506 | 0 | 4.920028 | 0 | 0 | 1.765006 | 0 | 0 | 0 | 0 | 0 | 0 | 0 | 0 | 0 | 0 | 0 | 0 | 12.52143 | 0 | 0 | 0 | 0 | 0 | 0 | 0 | 0 | 0 | 0 | 556063061
1828 | 35 | 139 | 28.7737 | 34.6127 | 1053 | 2967 | 4.41821 | 6.25914 | 4.7748 | 6.44323 | 3.54898 | 4.11886 | 1.56433 | 16.8433 | 16.9955 | 0 | 500 | 0 | Img64 | 89 | 1.012 | 0 | Silicon-rich | Si | Al | Ca | Pd | 55.78362 | 18.05587 | 10.94604 | 8.300065 | 0.1499193 | 11221.07 | 3.813015 | 0 | 4.032521 | 0 | 18.05587 | 55.78362 | 0 | 0 | 0 | 0 | 10.94604 | 0 | 0 | 0 | 2.881883 | 0 | 0 | 0 | 0 | 0 | 0 | 0 | 0 | 8.300065 | 0 | 0 | 0 | 0 | 0 | 0 | 0 | 0 | 0 | 0 | 257061060
1831 | 35 | 140 | 29.504 | 34.9409 | 2968 | 1195 | 18.2251 | 21.7229 | 16.1873 | 26.0345 | 12.0021 | 14.4224 | 1.80514 | 207.271 | 75.6885 | 135 | 500 | 0 | Img64 | 74 | 1.031 | 0 | Silicon-rich | Si | Al | K | Fe | 58.03872 | 9.204479 | 8.636696 | 5.865557 | 0.2169411 | 14298.45 | 8.184215 | 0 | 2.992451 | 1.071733 | 9.204479 | 58.03872 | 0 | 5.470034 | 0 | 8.636696 | 3.616407 | 0 | 0 | 0 | 5.865557 | 0 | 0 | 0 | 0 | 0 | 0 | 0 | 0 | 5.103923 | 0 | 0 | 0 | 0 | 0 | 0 | 0 | 0 | 0 | 0 | 55050050
1832 | 35 | 140 | 29.442 | 34.9116 | 2632 | 1344 | 3.68185 | 3.12957 | 3.47284 | 4.00098 | 2.94548 | 3.44541 | 1.16125 | 8.38777 | 11.6009 | 113 | 500 | 0 | Img64 | 89 | 1.048 | 0 | Silicon-rich | Si | Al | Na | Pd | 64.36825 | 20.94256 | 9.648417 | 5.040773 | 0.04086758 | 15684.32 | 11.08148 | 0 | 9.648417 | 0 | 20.94256 | 64.36825 | 0 | 0 | 0 | 0 | 0 | 0 | 0 | 0 | 0 | 0 | 0 | 0 | 0 | 0 | 0 | 0 | 0 | 5.040773 | 0 | 0 | 0 | 0 | 0 | 0 | 0 | 0 | 0 | 0 | 156061060
1834 | 35 | 140 | 29.2268 | 34.8986 | 1463 | 1420 | 9.5728 | 9.38871 | 8.14791 | 11.0038 | 5.79567 | 6.16869 | 1.78382 | 52.4278 | 29.1444 | 56 | 500 | 0 | Img64 | 68 | 1.03 | 0 | Silicon-rich | Si | Al | Fe | Pd | 41.26963 | 15.29554 | 12.27826 | 10.60566 | 0.6052656 | 8968.229 | 14.40125 | 0 | 0 | 1.885968 | 15.29554 | 41.26963 | 0 | 4.49819 | 0 | 5.404784 | 8.761961 | 0 | 0 | 0 | 12.27826 | 0 | 0 | 0 | 0 | 0 | 0 | 0 | 0 | 10.60566 | 0 | 0 | 0 | 0 | 0 | 0 | 0 | 0 | 0 | 0 | 354142141
1838 | 35 | 140 | 29.5024 | 34.7522 | 2961 | 2211 | 2.02502 | 1.47274 | 1.62279 | 2.08273 | 1.19718 | 1.38486 | 1.50392 | 1.79617 | 5.99216 | 45 | 500 | 0 | Img64 | 73 | 1.031 | 0 | Silicon-rich | Si | Al | Ca | Na | 53.0775 | 21.97769 | 11.70384 | 6.664674 | 0.1159153 | 9114.193 | 10.79226 | 0 | 6.664674 | 0 | 21.97769 | 53.0775 | 0 | 0 | 0 | 0 | 11.70384 | 0 | 0 | 0 | 0 | 0 | 0 | 0 | 0 | 0 | 0 | 0 | 0 | 6.576291 | 0 | 0 | 0 | 0 | 0 | 0 | 0 | 0 | 0 | 0 | 246051050
1845 | 36 | 141 | 27.4112 | 33.7142 | 1851 | 1704 | 2.57729 | 3.12957 | 2.76771 | 3.18642 | 2.20911 | 2.26263 | 1.40828 | 5.35462 | 9.49153 | 11 | 500 | 0 | Img64 | 69 | 1.032 | 0 | Silicon-rich | Si | Al | Pd | Fe | 35.01476 | 28.12205 | 10.30588 | 9.555384 | 0.5000584 | 7663.558 | 13.4762 | 0 | 1.816566 | 2.452137 | 28.12205 | 35.01476 | 0 | 2.79127 | 0 | 7.909073 | 2.032877 | 0 | 0 | 0 | 9.555384 | 0 | 0 | 0 | 0 | 0 | 0 | 0 | 0 | 10.30588 | 0 | 0 | 0 | 0 | 0 | 0 | 0 | 0 | 0 | 0 | 345052050
1846 | 36 | 141 | 27.377 | 33.6711 | 1664 | 1937 | 1.47274 | 1.28865 | 1.66181 | 1.85239 | 1.47274 | 1.61352 | 1.14804 | 1.66061 | 5.10329 | 113 | 500 | 0 | Img64 | 66 | 1.043 | 0 | Silicon-rich | Si | Al | K | Pd | 52.87075 | 17.03987 | 13.53754 | 7.743958 | 0.1814408 | 7074.691 | 11.43599 | 0 | 4.230697 | 0 | 17.03987 | 52.87075 | 0 | 0 | 0 | 13.53754 | 0 | 0 | 0 | 0 | 4.577189 | 0 | 0 | 0 | 0 | 0 | 0 | 0 | 0 | 7.743958 | 0 | 0 | 0 | 0 | 0 | 0 | 0 | 0 | 0 | 0 | 266062060
1849 | 36 | 141 | 27.4318 | 33.6086 | 1960 | 2279 | 6.07505 | 4.05003 | 4.90186 | 6.2039 | 3.9577 | 4.03437 | 1.53776 | 17.9109 | 16.7673 | 124 | 500 | 0 | Img64 | 81 | 1.044 | 0 | Silicon-rich | Si | Al | Fe | K | 45.89359 | 20.53017 | 14.56893 | 7.085748 | 0.2539802 | 13313.76 | 8.41352 | 0 | 0 | 2.294476 | 20.53017 | 45.89359 | 0 | 2.172368 | 0 | 7.085748 | 1.929708 | 0 | 0 | 0 | 14.56893 | 0 | 0 | 0 | 0 | 0 | 0 | 0 | 0 | 5.525005 | 0 | 0 | 0 | 0 | 0 | 0 | 0 | 0 | 0 | 0 | 255152151
1856 | 36 | 142 | 27.9147 | 33.6988 | 2538 | 1788 | 2.76138 | 2.20911 | 2.61367 | 3.17992 | 2.02502 | 2.19235 | 1.45046 | 4.72765 | 8.63545 | 113 | 500 | 0 | Img64 | 79 | 1.049 | 0 | Silicon-rich | Si | Al | Pd |  | 46.48644 | 45.64437 | 7.869188 | 0 | 0.02257637 | 13962.75 | 14.78796 | 0 | 0 | 0 | 45.64437 | 46.48644 | 0 | 0 | 0 | 0 | 0 | 0 | 0 | 0 | 0 | 0 | 0 | 0 | 0 | 0 | 0 | 0 | 0 | 7.869188 | 0 | 0 | 0 | 0 | 0 | 0 | 0 | 0 | 0 | 0 | 457073070
1858 | 36 | 142 | 27.7319 | 33.6281 | 1546 | 2173 | 3.31366 | 4.05003 | 3.24437 | 4.12506 | 2.47725 | 3.15358 | 1.30806 | 7.50663 | 11.5652 | 169 | 500 | 0 | Img64 | 74 | 1.016 | 0 | Silicon-rich | Si | Al | Na | Ca | 54.86536 | 22.05247 | 7.352929 | 7.339389 | 0.1487937 | 10206.54 | 14.03695 | 0 | 7.352929 | 0 | 22.05247 | 54.86536 | 0 | 0 | 0 | 2.977495 | 7.339389 | 0 | 0 | 0 | 5.412359 | 0 | 0 | 0 | 0 | 0 | 0 | 0 | 0 | 0 | 0 | 0 | 0 | 0 | 0 | 0 | 0 | 0 | 0 | 0 | 255051050
1866 | 36 | 143 | 27.5386 | 33.256 | 2541 | 2144 | 4.60231 | 6.44323 | 4.92665 | 6.62732 | 4.12506 | 4.3734 | 1.51537 | 17.8092 | 17.3588 | 0 | 500 | 0 | Img64 | 91 | 0.836 | 0 | Silicon-rich | Si | Al |  |  | 97.5121 | 2.487898 | 0 | 0 | 0.004520655 | 23858.86 | 7.045374 | 0 | 0 | 0 | 2.487898 | 97.5121 | 0 | 0 | 0 | 0 | 0 | 0 | 0 | 0 | 0 | 0 | 0 | 0 | 0 | 0 | 0 | 0 | 0 | 0 | 0 | 0 | 0 | 0 | 0 | 0 | 0 | 0 | 0 | 0 | 99090090
1872 | 36 | 143 | 27.4924 | 33.1752 | 2289 | 2584 | 3.49775 | 9.02052 | 4.70067 | 9.20461 | 3.18642 | 3.26276 | 2.82111 | 17.5889 | 20.7053 | 0 | 500 | 0 | Img64 | 76 | 1.021 | 0 | Silicon-rich | Si | Al | Pd | S | 51.88837 | 36.82821 | 8.667558 | 1.571396 | 0.0727657 | 10058.59 | 17.99926 | 0 | 1.044466 | 0 | 36.82821 | 51.88837 | 0 | 1.571396 | 0 | 0 | 0 | 0 | 0 | 0 | 0 | 0 | 0 | 0 | 0 | 0 | 0 | 0 | 0 | 8.667558 | 0 | 0 | 0 | 0 | 0 | 0 | 0 | 0 | 0 | 0 | 457073070
1887 | 37 | 145 | 26.3812 | 42.0176 | 2387 | 1653 | 1.84092 | 2.02502 | 1.8349 | 2.47707 | 1.30169 | 1.40406 | 1.76422 | 2.28757 | 6.92329 | 135 | 500 | 0 | Img64 | 69 | 1.033 | 0 | Silicon-rich | Si | Al | Pd | Fe | 67.07867 | 18.92701 | 9.109239 | 2.680822 | 0.12432 | 9917.44 | 13.57281 | 0 | 0 | 0 | 18.92701 | 67.07867 | 0 | 0 | 0 | 2.204259 | 0 | 0 | 0 | 0 | 2.680822 | 0 | 0 | 0 | 0 | 0 | 0 | 0 | 0 | 9.109239 | 0 | 0 | 0 | 0 | 0 | 0 | 0 | 0 | 0 | 0 | 266061060
1908 | 37 | 146 | 26.6137 | 41.8633 | 1602 | 2490 | 2.02502 | 1.65683 | 1.96533 | 2.24783 | 1.47274 | 1.6749 | 1.34207 | 2.55869 | 6.83637 | 101 | 500 | 0 | Img64 | 74 | 1.009 | 0 | Silicon-rich | Si | Al | Pd | Fe | 80.98263 | 9.267852 | 7.697684 | 2.051838 | 0.07346409 | 11542.07 | 9.493872 | 0 | 0 | 0 | 9.267852 | 80.98263 | 0 | 0 | 0 | 0 | 0 | 0 | 0 | 0 | 2.051838 | 0 | 0 | 0 | 0 | 0 | 0 | 0 | 0 | 7.697684 | 0 | 0 | 0 | 0 | 0 | 0 | 0 | 0 | 0 | 0 | 77070070
1909 | 37 | 146 | 26.691 | 41.8541 | 2017 | 2540 | 4.23412 | 1.84092 | 2.17447 | 4.23412 | 1.3094 | 1.45149 | 2.91709 | 3.57539 | 10.6978 | 90 | 500 | 0 | Img64 | 68 | 1.029 | 0 | Silicon-rich | Si | Al | Pd |  | 83.99092 | 10.17015 | 5.838928 | 0 | 0.06330383 | 9373.344 | 8.694871 | 0 | 0 | 0 | 10.17015 | 83.99092 | 0 | 0 | 0 | 0 | 0 | 0 | 0 | 0 | 0 | 0 | 0 | 0 | 0 | 0 | 0 | 0 | 0 | 5.838928 | 0 | 0 | 0 | 0 | 0 | 0 | 0 | 0 | 0 | 0 | 77070070
1913 | 37 | 146 | 26.6424 | 41.8293 | 1761 | 2675 | 6.25914 | 8.83643 | 7.17803 | 9.21577 | 5.82176 | 6.45516 | 1.42766 | 38.9904 | 24.9627 | 169 | 500 | 0 | Img64 | 57 | 1.042 | 0 | Silicon-rich | Si | Al | Fe | Pd | 36.12787 | 20.19807 | 12.08767 | 9.6089 | 0.3329301 | 6265.307 | 11.40452 | 0 | 0 | 7.722929 | 20.19807 | 36.12787 | 2.34927 | 4.963572 | 0 | 0 | 6.941729 | 0 | 0 | 0 | 12.08767 | 0 | 0 | 0 | 0 | 0 | 0 | 0 | 0 | 9.6089 | 0 | 0 | 0 | 0 | 0 | 0 | 0 | 0 | 0 | 0 | 354142141
1919 | 37 | 147 | 26.1415 | 41.7383 | 1085 | 1126 | 2.57729 | 2.76138 | 1.99188 | 2.58281 | 1.12831 | 1.66575 | 1.55054 | 4.7446 | 8.28975 | 0 | 500 | 0 | Img64 | 52 | 1.036 | 0 | Silicon-rich | Si | Al | Pd | Fe | 30.39367 | 26.72698 | 12.28051 | 9.335414 | 0.445666 | 5040.87 | 8.76163 | 0 | 2.902589 | 2.833886 | 26.72698 | 30.39367 | 0 | 5.440009 | 0 | 1.566675 | 5.74392 | 2.77634 | 0 | 0 | 9.335414 | 0 | 0 | 0 | 0 | 0 | 0 | 0 | 0 | 12.28051 | 0 | 0 | 0 | 0 | 0 | 0 | 0 | 0 | 0 | 0 | 334042041
1925 | 37 | 147 | 26.2026 | 41.5927 | 1414 | 1912 | 2.76138 | 3.12957 | 2.88369 | 3.52459 | 2.59901 | 2.61463 | 1.34803 | 5.82907 | 10.3243 | 23 | 500 | 0 | Img64 | 77 | 1.018 | 0 | Silicon-rich | Si | Al | Fe | Pd | 45.04694 | 29.93352 | 12.19927 | 9.062637 | 0.2601049 | 10750.55 | 12.90982 | 0 | 0 | 1.408534 | 29.93352 | 45.04694 | 0 | 0 | 0 | 2.349091 | 0 | 0 | 0 | 0 | 12.19927 | 0 | 0 | 0 | 0 | 0 | 0 | 0 | 0 | 9.062637 | 0 | 0 | 0 | 0 | 0 | 0 | 0 | 0 | 0 | 0 | 455153151
1929 | 37 | 147 | 26.497 | 41.5502 | 3013 | 2149 | 5.15458 | 13.8069 | 5.47945 | 12.0021 | 1.96684 | 2.19984 | 5.45589 | 31.0602 | 34.1342 | 158 | 500 | 0 | Img64 | 58 | 1.046 | 0 | Silicon-rich | Si | Al | Pd | S | 48.44428 | 13.86346 | 12.45141 | 9.049756 | 0.4213928 | 6306.602 | 10.95152 | 0 | 4.728691 | 0 | 13.86346 | 48.44428 | 0 | 9.049756 | 0 | 7.113165 | 4.349231 | 0 | 0 | 0 | 0 | 0 | 0 | 0 | 0 | 0 | 0 | 0 | 0 | 12.45141 | 0 | 0 | 0 | 0 | 0 | 0 | 0 | 0 | 0 | 0 | 255051051
1938 | 37 | 147 | 26.1595 | 41.3974 | 1186 | 2973 | 3.49775 | 2.94548 | 2.94986 | 3.59031 | 2.08273 | 2.94962 | 1.21721 | 6.72716 | 12.675 | 113 | 500 | 0 | Img64 | 66 | 1.037 | 0 | Silicon-rich | Si | Al | K | Pd | 55.84554 | 17.60753 | 8.667668 | 6.953366 | 0.2990456 | 8587.702 | 12.54005 | 0 | 3.332422 | 0 | 17.60753 | 55.84554 | 0 | 1.890405 | 0 | 8.667668 | 2.302041 | 0 | 0 | 0 | 3.401026 | 0 | 0 | 0 | 0 | 0 | 0 | 0 | 0 | 6.953366 | 0 | 0 | 0 | 0 | 0 | 0 | 0 | 0 | 0 | 0 | 255051050
1941 | 37 | 148 | 26.5658 | 41.7398 | 1342 | 1114 | 2.57729 | 2.3932 | 2.4951 | 2.76992 | 2.18855 | 2.30192 | 1.20331 | 4.20236 | 8.3751 | 113 | 500 | 0 | Img64 | 68 | 1.033 | 0 | Silicon-rich | Si | Al | K | Pd | 40.64815 | 31.95685 | 10.41551 | 6.521844 | 0.2371654 | 9441.429 | 12.01061 | 0 | 0 | 1.871227 | 31.95685 | 40.64815 | 0 | 0 | 0 | 10.41551 | 2.532409 | 0 | 0 | 0 | 6.054008 | 0 | 0 | 0 | 0 | 0 | 0 | 0 | 0 | 6.521844 | 0 | 0 | 0 | 0 | 0 | 0 | 0 | 0 | 0 | 0 | 345052050
1952 | 37 | 148 | 26.7484 | 41.5382 | 2333 | 2209 | 1.47274 | 1.84092 | 1.70167 | 2.12546 | 1.30355 | 1.54021 | 1.37998 | 1.89784 | 6.66536 | 34 | 500 | 0 | Img64 | 67 | 1.026 | 0 | Silicon-rich | Si | Al | Pd |  | 85.40452 | 7.300913 | 7.294567 | 0 | 0.05427359 | 9646.809 | 13.20429 | 0 | 0 | 0 | 7.300913 | 85.40452 | 0 | 0 | 0 | 0 | 0 | 0 | 0 | 0 | 0 | 0 | 0 | 0 | 0 | 0 | 0 | 0 | 0 | 7.294567 | 0 | 0 | 0 | 0 | 0 | 0 | 0 | 0 | 0 | 0 | 187070070
1956 | 37 | 148 | 26.7591 | 41.4944 | 2388 | 2447 | 6.07505 | 5.15458 | 5.61875 | 6.50861 | 5.13195 | 5.28937 | 1.23051 | 23.1638 | 18.9826 | 45 | 500 | 0 | Img64 | 88 | 0.848 | 0 | Silicon-rich | Si | Al |  |  | 96.62711 | 3.372893 | 0 | 0 | 0.009722886 | 24624.91 | 6.51342 | 0 | 0 | 0 | 3.372893 | 96.62711 | 0 | 0 | 0 | 0 | 0 | 0 | 0 | 0 | 0 | 0 | 0 | 0 | 0 | 0 | 0 | 0 | 0 | 0 | 0 | 0 | 0 | 0 | 0 | 0 | 0 | 0 | 0 | 0 | 99090090
1959 | 37 | 148 | 26.8316 | 41.402 | 2781 | 2950 | 4.60231 | 6.07505 | 5.00557 | 6.00239 | 4.17128 | 4.30153 | 1.39541 | 18.6903 | 17.9781 | 11 | 500 | 0 | Img64 | 62 | 1.043 | 0 | Silicon-rich | Si | Al | Fe | Pd | 30.07691 | 21.79589 | 13.81743 | 7.288556 | 0.6542361 | 6242.701 | 10.95145 | 0 | 2.262077 | 3.630481 | 21.79589 | 30.07691 | 2.239602 | 5.907899 | 1.761155 | 4.428196 | 6.791805 | 0 | 0 | 0 | 13.81743 | 0 | 0 | 0 | 0 | 0 | 0 | 0 | 0 | 7.288556 | 0 | 0 | 0 | 0 | 0 | 0 | 0 | 0 | 0 | 0 | 233132131
1976 | 38 | 151 | 25.0658 | 34.9175 | 1390 | 1305 | 21.3547 | 21.1706 | 19.6482 | 22.906 | 16.6711 | 20.7001 | 1.10656 | 301.587 | 69.2559 | 113 | 500 | 0 | Img64 | 80 | 0.949 | 0 | Silicon-rich | Si | Al |  |  | 98.00199 | 1.998015 | 0 | 0 | 0.0004468349 | 23478.91 | 4.88469 | 0 | 0 | 0 | 1.998015 | 98.00199 | 0 | 0 | 0 | 0 | 0 | 0 | 0 | 0 | 0 | 0 | 0 | 0 | 0 | 0 | 0 | 0 | 0 | 0 | 0 | 0 | 0 | 0 | 0 | 0 | 0 | 0 | 0 | 0 | 99090090
1979 | 38 | 151 | 25.2228 | 34.9069 | 2247 | 1372 | 7.54778 | 6.62732 | 6.44719 | 8.03786 | 4.72438 | 5.351 | 1.50212 | 31.5855 | 21.8905 | 113 | 500 | 0 | Img64 | 84 | 1.041 | 0 | Silicon-rich | Si | Al | Na | Pd | 64.95167 | 19.33302 | 8.214391 | 5.398413 | 0.05331481 | 16588.95 | 8.864268 | 0 | 8.214391 | 0 | 19.33302 | 64.95167 | 0 | 0 | 0 | 0 | 0 | 0 | 0 | 0 | 2.102503 | 0 | 0 | 0 | 0 | 0 | 0 | 0 | 0 | 5.398413 | 0 | 0 | 0 | 0 | 0 | 0 | 0 | 0 | 0 | 0 | 156061060
1980 | 38 | 151 | 25.262 | 34.901 | 2464 | 1400 | 2.94548 | 2.76138 | 2.81672 | 3.39736 | 2.3932 | 3.00364 | 1.13108 | 5.55796 | 9.52019 | 56 | 500 | 0 | Img64 | 85 | 1.004 | 0 | Silicon-rich | Si | Al | Fe | K | 88.392 | 6.969416 | 2.859169 | 1.779417 | 0.05343049 | 14336.02 | 8.779883 | 0 | 0 | 0 | 6.969416 | 88.392 | 0 | 0 | 0 | 1.779417 | 0 | 0 | 0 | 0 | 2.859169 | 0 | 0 | 0 | 0 | 0 | 0 | 0 | 0 | 0 | 0 | 0 | 0 | 0 | 0 | 0 | 0 | 0 | 0 | 0 | 88080080
1984 | 38 | 151 | 25.0422 | 34.7877 | 1267 | 2019 | 8.46825 | 7.91597 | 6.88857 | 8.54704 | 5.79567 | 8.12112 | 1.05245 | 35.6522 | 25.9473 | 23 | 500 | 0 | Img64 | 80 | 1.02 | 0 | Silicon-rich | Si | Al | Fe | K | 67.60519 | 13.34062 | 9.1438 | 5.507241 | 0.1946648 | 12569.25 | 9.236865 | 0 | 0 | 1.16697 | 13.34062 | 67.60519 | 0 | 0 | 0 | 5.507241 | 3.236182 | 0 | 0 | 0 | 9.1438 | 0 | 0 | 0 | 0 | 0 | 0 | 0 | 0 | 0 | 0 | 0 | 0 | 0 | 0 | 0 | 0 | 0 | 0 | 0 | 167071070
1988 | 38 | 151 | 25.0403 | 34.6731 | 1259 | 2637 | 2.20911 | 2.02502 | 1.92577 | 2.99704 | 1.19718 | 1.38459 | 2.16457 | 2.50786 | 7.48623 | 45 | 500 | 0 | Img64 | 73 | 1.032 | 0 | Silicon-rich | Si | Al | Ca | Pd | 44.94724 | 23.94269 | 19.22389 | 7.769686 | 0.1515071 | 8845.306 | 9.17165 | 0 | 4.116485 | 0 | 23.94269 | 44.94724 | 0 | 0 | 0 | 0 | 19.22389 | 0 | 0 | 0 | 0 | 0 | 0 | 0 | 0 | 0 | 0 | 0 | 0 | 7.769686 | 0 | 0 | 0 | 0 | 0 | 0 | 0 | 0 | 0 | 0 | 347062060
1994 | 38 | 152 | 25.6178 | 34.7021 | 2348 | 2481 | 2.94548 | 4.7864 | 3.59534 | 4.97049 | 2.76138 | 2.78053 | 1.78761 | 9.4553 | 12.2446 | 0 | 500 | 0 | Img64 | 80 | 1.047 | 0 | Silicon-rich | Si | Al | Pd | Na | 75.46824 | 10.89066 | 5.39284 | 3.801651 | 0.09274478 | 15560.11 | 8.546307 | 0 | 3.801651 | 0.9823952 | 10.89066 | 75.46824 | 0 | 0 | 0 | 0 | 0 | 0 | 0 | 0 | 3.464212 | 0 | 0 | 0 | 0 | 0 | 0 | 0 | 0 | 5.39284 | 0 | 0 | 0 | 0 | 0 | 0 | 0 | 0 | 0 | 0 | 167071070
1999 | 39 | 153 | 23.9486 | 37.5864 | 1458 | 1146 | 2.57729 | 2.02502 | 2.3465 | 3.00983 | 1.88686 | 2.01381 | 1.49459 | 3.67706 | 7.66208 | 68 | 500 | 0 | Img64 | 74 | 1.006 | 0 | Silicon-rich | Si | Al | Pd | Fe | 46.18134 | 45.83011 | 5.978701 | 2.009844 | 0.01759981 | 12268.89 | 17.34411 | 0 | 0 | 0 | 45.83011 | 46.18134 | 0 | 0 | 0 | 0 | 0 | 0 | 0 | 0 | 2.009844 | 0 | 0 | 0 | 0 | 0 | 0 | 0 | 0 | 5.978701 | 0 | 0 | 0 | 0 | 0 | 0 | 0 | 0 | 0 | 0 | 446063060
2001 | 39 | 153 | 23.9368 | 37.5094 | 1394 | 1565 | 1.84092 | 4.60231 | 2.24553 | 4.60231 | 1.49134 | 1.81622 | 2.534 | 3.52456 | 11.6719 | 0 | 500 | 0 | Img64 | 66 | 1.029 | 0 | Silicon-rich | Si | Al | K | Pd | 49.83831 | 18.9664 | 13.20131 | 8.597029 | 0.1977446 | 7136.45 | 8.1503 | 0 | 4.467083 | 0 | 18.9664 | 49.83831 | 0 | 2.163816 | 0 | 13.20131 | 2.766052 | 0 | 0 | 0 | 0 | 0 | 0 | 0 | 0 | 0 | 0 | 0 | 0 | 8.597029 | 0 | 0 | 0 | 0 | 0 | 0 | 0 | 0 | 0 | 0 | 156062060
2004 | 39 | 153 | 23.9211 | 37.4093 | 1309 | 2109 | 4.41821 | 4.23412 | 3.59605 | 5.72757 | 1.96684 | 2.0681 | 2.76949 | 10.167 | 14.0553 | 135 | 500 | 0 | Img64 | 75 | 1.005 | 0 | Silicon-rich | Si | Al | K | Pd | 40.12154 | 27.74652 | 19.71397 | 6.041602 | 0.1395308 | 10364.1 | 13.41387 | 0 | 0 | 2.051384 | 27.74652 | 40.12154 | 0 | 0 | 0 | 19.71397 | 0 | 0 | 0 | 0 | 4.324977 | 0 | 0 | 0 | 0 | 0 | 0 | 0 | 0 | 6.041602 | 0 | 0 | 0 | 0 | 0 | 0 | 0 | 0 | 0 | 0 | 356063060
2006 | 39 | 153 | 23.9256 | 37.387 | 1336 | 2225 | 5.89095 | 7.54778 | 5.05377 | 8.37669 | 2.59901 | 3.53291 | 2.37104 | 24.2991 | 23.8592 | 23 | 500 | 0 | Img64 | 65 | 1.056 | 0 | Silicon-rich | Si | Al | Pd | Ca | 42.81026 | 19.17167 | 10.62671 | 9.840227 | 0.1973887 | 10619.37 | 15.68326 | 0 | 6.984528 | 0 | 19.17167 | 42.81026 | 0 | 1.490437 | 0 | 0 | 9.840227 | 9.07616 | 0 | 0 | 0 | 0 | 0 | 0 | 0 | 0 | 0 | 0 | 0 | 10.62671 | 0 | 0 | 0 | 0 | 0 | 0 | 0 | 0 | 0 | 0 | 244041040
2012 | 39 | 154 | 24.4994 | 37.5622 | 2404 | 1277 | 3.31366 | 3.31366 | 2.83443 | 4.21264 | 1.96684 | 2.00043 | 2.10587 | 5.99853 | 10.3823 | 124 | 500 | 0 | Img64 | 73 | 1.015 | 0 | Silicon-rich | Si | Al | Fe | Pd | 43.85652 | 28.51459 | 10.77066 | 7.247157 | 0.3414108 | 9365.978 | 17.0061 | 0 | 0 | 3.050233 | 28.51459 | 43.85652 | 0 | 0 | 0 | 6.560835 | 0 | 0 | 0 | 0 | 10.77066 | 0 | 0 | 0 | 0 | 0 | 0 | 0 | 0 | 7.247157 | 0 | 0 | 0 | 0 | 0 | 0 | 0 | 0 | 0 | 0 | 345052050
2014 | 39 | 154 | 24.6102 | 37.4765 | 3006 | 1744 | 2.20911 | 2.57729 | 1.88239 | 2.94254 | 1.0291 | 1.08377 | 2.71509 | 2.74509 | 8.93633 | 158 | 500 | 0 | Img64 | 64 | 1.041 | 0 | Silicon-rich | Si | Al | Na | Pd | 54.03001 | 22.80489 | 8.15079 | 7.581643 | 0.188131 | 7244.265 | 15.7939 | 0 | 8.15079 | 0 | 22.80489 | 54.03001 | 0 | 0 | 0 | 0 | 7.432666 | 0 | 0 | 0 | 0 | 0 | 0 | 0 | 0 | 0 | 0 | 0 | 0 | 7.581643 | 0 | 0 | 0 | 0 | 0 | 0 | 0 | 0 | 0 | 0 | 255051050
2017 | 39 | 154 | 24.2971 | 37.4194 | 1308 | 2052 | 3.49775 | 5.70686 | 2.11471 | 4.42584 | 1.19718 | 2.18941 | 2.02148 | 3.62623 | 16.7403 | 135 | 500 | 0 | Img64 | 59 | 1.052 | 0 | Silicon-rich | Si | Al | Ca | Pd | 47.9058 | 25.19773 | 14.56427 | 7.877981 | 0.2574971 | 5876.366 | 11.43759 | 0 | 4.454215 | 0 | 25.19773 | 47.9058 | 0 | 0 | 0 | 0 | 14.56427 | 0 | 0 | 0 | 0 | 0 | 0 | 0 | 0 | 0 | 0 | 0 | 0 | 7.877981 | 0 | 0 | 0 | 0 | 0 | 0 | 0 | 0 | 0 | 0 | 457062060
2025 | 39 | 154 | 24.5923 | 37.2427 | 2907 | 3013 | 1.84092 | 2.3932 | 2.05707 | 2.76992 | 1.44074 | 1.48194 | 1.86912 | 2.8637 | 7.58461 | 158 | 500 | 0 | Img64 | 63 | 1.034 | 0 | Silicon-rich | Si | Al | K | Fe | 41.6193 | 23.19085 | 13.60419 | 6.425883 | 0.339476 | 8110.663 | 17.54563 | 0 | 1.944344 | 2.899297 | 23.19085 | 41.6193 | 0 | 0 | 0 | 13.60419 | 4.968886 | 0 | 0 | 0 | 6.425883 | 0 | 0 | 0 | 0 | 0 | 0 | 0 | 0 | 5.347252 | 0 | 0 | 0 | 0 | 0 | 0 | 0 | 0 | 0 | 0 | 255052050
2026 | 39 | 155 | 24.1074 | 37.2259 | 2321 | 1059 | 3.12957 | 3.31366 | 3.03153 | 3.49775 | 2.82542 | 3.15442 | 1.10884 | 6.4052 | 10.3267 | 0 | 500 | 0 | Img64 | 72 | 1.055 | 0 | Silicon-rich | Si | Al | Na | Ca | 52.95158 | 21.61585 | 7.595692 | 7.454099 | 0.1329909 | 12161.55 | 14.36022 | 0 | 7.595692 | 0 | 21.61585 | 52.95158 | 0 | 0 | 0 | 1.740982 | 7.454099 | 0 | 0 | 0 | 2.234546 | 0 | 0 | 0 | 0 | 0 | 0 | 0 | 0 | 6.407253 | 0 | 0 | 0 | 0 | 0 | 0 | 0 | 0 | 0 | 0 | 255051050
2029 | 39 | 155 | 24.1711 | 37.1985 | 2669 | 1206 | 6.25914 | 6.44323 | 6.09291 | 7.54999 | 4.52263 | 5.6527 | 1.33564 | 27.9084 | 20.5053 | 45 | 500 | 0 | Img64 | 87 | 1.012 | 0 | Silicon-rich | Si | Al | Na | Ca | 64.05322 | 20.36232 | 8.630234 | 4.640991 | 0.01984367 | 21308.88 | 12.07234 | 0 | 8.630234 | 0 | 20.36232 | 64.05322 | 0 | 0 | 0 | 0 | 4.640991 | 0 | 0 | 0 | 2.313227 | 0 | 0 | 0 | 0 | 0 | 0 | 0 | 0 | 0 | 0 | 0 | 0 | 0 | 0 | 0 | 0 | 0 | 0 | 0 | 266061060
2032 | 39 | 155 | 23.9086 | 37.1482 | 1243 | 1480 | 4.60231 | 3.68185 | 4.04581 | 4.99221 | 3.17992 | 3.22471 | 1.54811 | 12.2004 | 13.4987 | 113 | 500 | 0 | Img64 | 67 | 1.029 | 0 | Silicon-rich | Si | Al | K | Pd | 39.39338 | 27.42358 | 15.91206 | 9.490819 | 0.2378676 | 7303.711 | 17.02167 | 0 | 0 | 2.226665 | 27.42358 | 39.39338 | 0 | 0 | 0 | 15.91206 | 0 | 0 | 0 | 0 | 5.553498 | 0 | 0 | 0 | 0 | 0 | 0 | 0 | 0 | 9.490819 | 0 | 0 | 0 | 0 | 0 | 0 | 0 | 0 | 0 | 0 | 356063060
2034 | 39 | 155 | 24.0813 | 37.1447 | 2179 | 1499 | 4.97049 | 4.97049 | 4.97835 | 5.94884 | 4.16362 | 4.92201 | 1.20862 | 18.0972 | 16.9431 | 146 | 500 | 0 | Img64 | 82 | 1.008 | 0 | Silicon-rich | Si | Al | K | Fe | 38.13903 | 27.81859 | 16.19726 | 7.178908 | 0.2148736 | 11120.66 | 8.046931 | 0 | 0 | 3.352325 | 27.81859 | 38.13903 | 0 | 2.003102 | 0 | 16.19726 | 0 | 0 | 0 | 0 | 7.178908 | 0 | 0 | 0 | 0 | 0 | 0 | 0 | 0 | 5.310783 | 0 | 0 | 0 | 0 | 0 | 0 | 0 | 0 | 0 | 0 | 246063060
2051 | 39 | 156 | 24.4397 | 36.9833 | 2081 | 2371 | 5.33868 | 10.4933 | 5.94515 | 10.1893 | 2.97544 | 3.99496 | 2.55054 | 30.9754 | 28.6726 | 158 | 500 | 0 | Img64 | 55 | 1.046 | 0 | Silicon-rich | Si | Al | Mg | Pd | 34.84762 | 21.52055 | 18.38335 | 11.63315 | 0.288132 | 5789.781 | 19.55635 | 0 | 2.985246 | 18.38335 | 21.52055 | 34.84762 | 0 | 5.193682 | 0 | 2.699448 | 2.736949 | 0 | 0 | 0 | 0 | 0 | 0 | 0 | 0 | 0 | 0 | 0 | 0 | 11.63315 | 0 | 0 | 0 | 0 | 0 | 0 | 0 | 0 | 0 | 0 | 334131031
2052 | 39 | 156 | 24.4511 | 36.9389 | 2139 | 2617 | 4.41821 | 4.41821 | 4.69137 | 5.20688 | 4.30604 | 4.86817 | 1.06958 | 15.9113 | 15.188 | 135 | 500 | 0 | Img64 | 87 | 1.013 | 0 | Silicon-rich | Si | Al | Ca | Pd | 47.84343 | 22.97342 | 15.03373 | 5.78258 | 0.1440707 | 13030.06 | 7.168465 | 0 | 4.101833 | 0 | 22.97342 | 47.84343 | 0 | 0 | 0 | 2.192146 | 15.03373 | 0 | 0 | 0 | 2.072872 | 0 | 0 | 0 | 0 | 0 | 0 | 0 | 0 | 5.78258 | 0 | 0 | 0 | 0 | 0 | 0 | 0 | 0 | 0 | 0 | 347062060